## Sheet1
| Mn | Ni | Mg | Ca | Fe | La | Y | In | Yang delta | Yang omega | APE mean | Radii local mismatch | Radii gamma | Configuration entropy | Atomic weight mean | Total weight | Lambda entropy | Electronegativity delta | Electronegativity local mismatch | VEC mean | Mixing enthalpy | Mean cohesive energy | Interant electrons | Interant p electrons | Interant d electrons | Shear modulus mean | Shear modulus delta | Shear modulus local mismatch | Shear modulus strength model | J.uAcm2_0.80_fromCV | J.uAcm2_0.63_secondCA | J.uAcm2_0.63_initialCA | com | composition | y_true
0 | 0 | 0.4 | 0.2 | 0 | 0.1 | 0.3 | 0 | 0 | 0.1780213 | 1.060174 | 0.02049316 | 14.26 | 1.276488 | -0.01064071 | 75.594501 | 75.594501 | -0.3357581 | 0.2230993 | 0.4936 | 6.1 | 14.2 | 3.847 | 15 | 0 | 15 | 46.117 | 0.6568995 | 15.5193 | -0.2038161 | 702.167 | 2787.828571 | 375.2033333 | Ni0.4Mg0.2Fe0.1La0.3 | Ni0.4 Mg0.2 Fe0.1 La0.3 | 0.4452661
1 | 0.1 | 0 | 0 | 0.1 | 0.4 | 0 | 0.4 | 0 | 0.1887573 | 2.962032 | -0.01034029 | 15.41 | 1.334967 | -0.009923171 | 67.4019445 | 67.4019445 | -0.2785115 | 0.2305488 | 0.4862 | 5.3 | 5.72 | 3.936 | 12 | 0 | 12 | 51.3158 | 0.5787704 | 15.53978 | -0.1677487 | 97.236028 | 371.6204762 | 403.4261905 | Mn0.1Ca0.1Fe0.4Y0.4 | Mn0.1 Ca0.1 Fe0.4 Y0.4 | -0.4299004
2 | 0 | 0.7 | 0.2 | 0 | 0 | 0.1 | 0 | 0 | 0.1504817 | 0.9738875 | -0.003522415 | 9.57 | 1.279655 | -0.006666319 | 59.836927 | 59.836927 | -0.2943869 | 0.1824423 | 0.3927 | 7.7 | 10.36 | 3.857 | 9 | 0 | 9 | 57.498 | 0.4664264 | 12.3354 | -0.1351407 | 756.6705 | 2468.285714 | 1006.012381 | Ni0.7Mg0.2La0.1 | Ni0.7 Mg0.2 La0.1 | 0.3923954
3 | 0 | 0.1 | 0.2 | 0.3 | 0 | 0 | 0 | 0.4 | 0.1445817 | 0.4514461 | 0.007273038 | 12.47 | 1.319223 | -0.01064071 | 68.68094 | 68.68094 | -0.5090306 | 0.2232869 | 0.4185 | 7.2 | 20.36 | 2.306 | 9 | 1 | 8 | 14.6756 | 1.412909 | 8.16372 | -0.4065744 |  | 240.0657143 | 110.3928095 | Ni0.1Mg0.2Ca0.3In0.4 | Ni0.1 Mg0.2 Ca0.3 In0.4 | -0.6196699
4 | 0 | 0 | 0 | 0 | 0.2 | 0 | 0.2 | 0.6 | 0.1114397 | 0.9304511 | 0.01901319 | 8.64 | 1.239302 | -0.007900549 | 97.84097 | 97.84097 | -0.636176 | 0.1394386 | 0.2768 | 10 | 8.32 | 3.242 | 8 | 1 | 7 | 23.7008 | 1.271982 | 14.21248 | -0.3932587 | 10.68315 | 44.51685714 | 13.49386667 | Fe0.2Y0.2In0.6 | Fe0.2 Y0.2 In0.6 | -1.351476
5 | 0 | 0 | 0.5 | 0 | 0.4 | 0 | 0.1 | 0 | 0.1317487 | 0.8214699 | -0.000204848 | 10.11 | 1.243016 | -0.007842999 | 43.381085 | 43.381085 | -0.4518448 | 0.1864443 | 0.3777 | 4.5 | 13.04 | 2.904 | 7 | 0 | 7 | 43.868 | 0.7029982 | 15.4828 | -0.191989 | 208.2196 | 751.4181381 | 13.60061905 | Mg0.5Fe0.4Y0.1 | Mg0.5 Fe0.4 Y0.1 | -0.1241183
6 | 0 | 0 | 0 | 0.1 | 0.4 | 0 | 0.3 | 0.2 | 0.1762465 | 29.90755 | 0.001354015 | 14.94 | 1.335053 | -0.01064071 | 75.981155 | 75.981155 | -0.3425543 | 0.2181794 | 0.4737 | 6.9 | 0.52 | 3.711 | 8 | 1 | 7 | 41.8294 | 0.7987788 | 17.82642 | -0.3222862 | 0.448415 | 5.240685714 | 15.93119048 | Ca0.1Fe0.4Y0.3In0.2 | Ca0.1 Fe0.4 Y0.3 In0.2 | -2.280612
7 | 0 | 0 | 0.2 | 0 | 0 | 0.3 | 0.1 | 0.4 | 0.08434757 | 0.3408304 | 0.004763076 | 7.44 | 1.120531 | -0.01064071 | 101.350426 | 101.350426 | -1.495634 | 0.09234875 | 0.1743 | 6.8 | 27.92 | 3.088 | 3 | 1 | 2 | 12.0162 | 0.6155005 | 3.95778 | -0.1448744 | 38.499125 | 230.0254762 | 197.7262857 | Mg0.2La0.3Y0.1In0.4 | Mg0.2 La0.3 Y0.1 In0.4 | -0.6382241
8 | 0 | 0 | 0 | 0 | 0.3 | 0.2 | 0.3 | 0.2 | 0.156822 | 1.686424 | -0.007570746 | 13.58 | 1.270434 | -0.01135824 | 94.169949 | 94.169949 | -0.4618463 | 0.1958852 | 0.3961 | 6.5 | 9.48 | 3.993 | 9 | 1 | 8 | 35.9236 | 0.8580262 | 16.10392 | -0.3172866 | 4.2564 | 419.2189524 | 116.7814762 | Fe0.3La0.2Y0.3In0.2 | Fe0.3 La0.2 Y0.3 In0.2 | -0.3775591
9 | 0 | 0 | 0 | 0 | 0.1 | 0.3 | 0.1 | 0.5 | 0.1178897 | 0.3456498 | -0.0171382 | 10.14 | 1.267461 | -0.0097131 | 113.555726 | 113.555726 | -0.6988859 | 0.1425671 | 0.267 | 8.5 | 26.24 | 3.466 | 9 | 1 | 8 | 17.069 | 1.327463 | 9.5527 | -0.3627607 | 2.15045 | 726.1575238 | 290.560119 | Fe0.1La0.3Y0.1In0.5 | Fe0.1 La0.3 Y0.1 In0.5 | -0.1389692
10 | 0 | 0 | 0.3 | 0 | 0.6 | 0.1 | 0 | 0 | 0.1534848 | 0.8310716 | 0.00278527 | 10.83 | 1.283427 | -0.007465521 | 54.689047 | 54.689047 | -0.3169053 | 0.1770774 | 0.3804 | 5.7 | 13.32 | 3.468 | 7 | 0 | 7 | 55.611 | 0.5707325 | 15.6189 | -0.1772699 | 254.16715 | 884.8938095 | 823.4985714 | Mg0.3Fe0.6La0.1 | Mg0.3 Fe0.6 La0.1 | -0.05310884
11 | 0 | 0 | 0.1 | 0.2 | 0 | 0.1 | 0.6 | 0 | 0.06216025 | 3.68452 | -0.001714082 | 5.63 | 1.14669 | -0.009053114 | 77.680157 | 77.680157 | -2.343001 | 0.09100333 | 0.128 | 2.7 | 3.72 | 3.588 | 2 | 0 | 2 | 20.1786 | 0.3688749 | 3.74842 | -0.07817395 | 1.34845 | 11.3592381 | 15.52852381 | Mg0.1Ca0.2La0.1Y0.6 | Mg0.1 Ca0.2 La0.1 Y0.6 | -1.944651
12 | 0.3 | 0.1 | 0.4 | 0 | 0 | 0.2 | 0 | 0 | 0.1389696 | 27.40647 | -0.01319816 | 11.58 | 1.268947 | -0.01064071 | 59.8538475 | 59.8538475 | -0.550974 | 0.1726825 | 0.3523 | 4.5 | 0.48 | 2.818 | 14 | 0 | 14 | 40.387 | 0.7234725 | 14.5463 | -0.2158521 | 796.1145 | 2981.228571 | 1700.242857 | Mn0.3Ni0.1Mg0.4La0.2 | Mn0.3 Ni0.1 Mg0.4 La0.2 | 0.4743953
13 | 0 | 0.3 | 0 | 0.2 | 0.1 | 0.4 | 0 | 0 | 0.1977962 | 1.564475 | -0.02007059 | 16.97 | 1.32623 | -0.01064071 | 86.770308 | 86.770308 | -0.2719784 | 0.2842681 | 0.5783 | 5.4 | 9.52 | 3.916 | 15 | 0 | 15 | 38.1026 | 0.8308686 | 16.22422 | -0.2876689 | 486.156 | 2414.866667 | 618.5995238 | Ni0.3Ca0.2Fe0.1La0.4 | Ni0.3 Ca0.2 Fe0.1 La0.4 | 0.3828932
14 | 0 | 0.2 | 0.4 | 0.1 | 0 | 0 | 0.3 | 0 | 0.1369899 | 1.231797 | -0.01059902 | 11.98 | 1.322334 | -0.01064071 | 52.140235 | 52.140235 | -0.5670136 | 0.2265262 | 0.3985 | 3.9 | 11.8 | 2.987 | 9 | 0 | 9 | 30.4298 | 0.7538219 | 10.89018 | -0.2045017 | 587.84125 | 1980.57619 | 1621.180952 | Ni0.2Mg0.4Ca0.1Y0.3 | Ni0.2 Mg0.4 Ca0.1 Y0.3 | 0.2967916
15 | 0 | 0 | 0 | 0.3 | 0.5 | 0.2 | 0 | 0 | 0.221801 | 0.6690067 | -0.0130883 | 18.44 | 1.330443 | -0.008560535 | 67.726994 | 67.726994 | -0.1740099 | 0.2814236 | 0.5702 | 5.2 | 18.92 | 3.586 | 7 | 0 | 7 | 45.9494 | 0.7762163 | 18.23842 | -0.2971003 | 178.281075 | 587.7239714 | 280.2940833 | Ca0.3Fe0.5La0.2 | Ca0.3 Fe0.5 La0.2 | -0.2308266
16 | 0 | 0 | 0 | 0 | 0 | 0.4 | 0.3 | 0.3 | 0.0771746 | 0.3274395 | 0.001353173 | 6.96 | 1.118701 | -0.009053114 | 116.679343 | 116.679343 | -1.52002 | 0.09678364 | 0.1542 | 6 | 31.68 | 3.855 | 3 | 1 | 2 | 14.8224 | 0.5767452 | 4.63512 | -0.1519156 | 103.729675 | 461.1321429 | 389.6171429 | La0.4Y0.3In0.3 | La0.4 Y0.3 In0.3 | -0.3361746
17 | 0 | 0 | 0.1 | 0 | 0.3 | 0.5 | 0.1 | 0 | 0.1654215 | 4.033793 | -0.01179933 | 13.91 | 1.266863 | -0.0097131 | 97.52732 | 97.52732 | -0.3549553 | 0.2119598 | 0.3783 | 4.4 | 3.4 | 4.107 | 8 | 0 | 8 | 36.227 | 0.8230875 | 14.3393 | -0.239127 | 1.3076 | 12.8847619 | 9.76522381 | Mg0.1Fe0.3La0.5Y0.1 | Mg0.1 Fe0.3 La0.5 Y0.1 | -1.889924
18 | 0 | 0 | 0.1 | 0 | 0.1 | 0.7 | 0.1 | 0 | 0.1084334 | 83.94876 | 0.007564455 | 7.87 | 1.258946 | -0.007818885 | 114.139414 | 114.139414 | -0.6649953 | 0.1552422 | 0.1795 | 3.4 | 0.12 | 4.145 | 8 | 0 | 8 | 22.905 | 0.864648 | 6.8797 | -0.1668898 | 0.437845 | 11.21047619 | 24.25133333 | Mg0.1Fe0.1La0.7Y0.1 | Mg0.1 Fe0.1 La0.7 Y0.1 | -1.950376
19 | 0.1 | 0 | 0.9 | 0 | 0 | 0 | 0 | 0 | 0.05343511 | 0.7376978 | -0.02124411 | 2.52 | 1.119483 | -0.00270274 | 27.3683045 | 27.3683045 | -0.9465657 | 0.08450704 | 0.09 | 2.5 | 3.6 | 1.651 | 5 | 0 | 5 | 23.276 | 0.7625021 | 5.3244 | -0.1303941 | 73.50205 | 288.4528571 | 414.2109524 | Mn0.1Mg0.9 | Mn0.1 Mg0.9 | -0.5399252
20 | 0 | 0 | 0.3 | 0.7 | 0 | 0 | 0 | 0 | 0.09956842 | 1.065525 | -0.001039071 | 8.61 | 1.144761 | -0.005078726 | 35.3461 | 35.3461 | -0.5122849 | 0.1462524 | 0.189 | 2 | 5.04 | 1.741 | 0 | 0 | 0 | 10.3586 | 0.4424818 | 2.10042 | -0.07110355 | 308.6967455 | 1000.426429 | 359.5242857 | Mg0.3Ca0.7 | Mg0.3 Ca0.7 | 0.0001851563
21 | 0 | 0 | 0.4 | 0.1 | 0.4 | 0 | 0.1 | 0 | 0.1651565 | 0.9901724 | 0.01379739 | 13.42 | 1.337507 | -0.009923171 | 44.958385 | 44.958385 | -0.3637971 | 0.2184454 | 0.4537 | 4.5 | 13.88 | 2.937 | 7 | 0 | 7 | 42.8678 | 0.7424908 | 16.38298 | -0.2491947 | 297.031955 | 872.4124762 | 816.1202143 | Mg0.4Ca0.1Fe0.4Y0.1 | Mg0.4 Ca0.1 Fe0.4 Y0.1 | -0.05927813
22 | 0.2 | 0 | 0.2 | 0.4 | 0 | 0 | 0.2 | 0 | 0.1502539 | 1.756644 | -0.02366139 | 14.32 | 1.280814 | -0.01107574 | 49.660979 | 49.660979 | -0.4905928 | 0.2165778 | 0.376 | 3.2 | 8.16 | 2.496 | 6 | 0 | 6 | 26.8792 | 0.9583987 | 12.54128 | -0.2868965 | 97.49354195 | 385.3819048 | 388.5114286 | Mn0.2Mg0.2Ca0.4Y0.2 | Mn0.2 Mg0.2 Ca0.4 Y0.2 | -0.4141087
23 | 0 | 0.5 | 0.2 | 0 | 0 | 0 | 0.3 | 0 | 0.1589437 | 0.6283132 | -0.011174 | 12.49 | 1.236902 | -0.008560535 | 60.879455 | 60.879455 | -0.3388552 | 0.2244563 | 0.49 | 6.3 | 21.64 | 3.833 | 9 | 0 | 9 | 48.737 | 0.5432204 | 13.6629 | -0.150306 | 600.1429 | 992.1490476 | 448.0949048 | Ni0.5Mg0.2Y0.3 | Ni0.5 Mg0.2 Y0.3 | -0.00342308
24 | 0 | 0.4 | 0.1 | 0.1 | 0 | 0.4 | 0 | 0 | 0.1880859 | 0.712164 | -0.01587192 | 16.17 | 1.323714 | -0.009923171 | 85.477848 | 85.477848 | -0.2805033 | 0.2643673 | 0.5458 | 5.6 | 19.12 | 3.899 | 9 | 0 | 9 | 38.4558 | 0.779521 | 15.13778 | -0.2715306 |  | 2972.957143 |  | Ni0.4Mg0.1Ca0.1La0.4 | Ni0.4 Mg0.1 Ca0.1 La0.4 | 0.4731886
25 | 0 | 0 | 0.5 | 0 | 0 | 0.3 | 0 | 0.2 | 0.07877897 | 0.5112322 | -0.003422671 | 6.47 | 1.120772 | -0.008560535 | 76.787741 | 76.787741 | -1.379369 | 0.07319172 | 0.1308 | 4.5 | 15.16 | 2.6 | 2 | 1 | 1 | 13.8986 | 0.3737629 | 2.40162 | -0.0811523 | 75.80545 | 309.0205952 | 125.9452667 | Mg0.5La0.3In0.2 | Mg0.5 La0.3 In0.2 | -0.5100126
26 | 0 | 0.1 | 0 | 0 | 0.1 | 0 | 0.2 | 0.6 | 0.1102873 | 0.591099 | 0.019156 | 8.57 | 1.23924 | -0.009053114 | 98.12581 | 98.12581 | -0.7442984 | 0.1511869 | 0.3011 | 10.2 | 14.88 | 3.258 | 16 | 1 | 15 | 23.0538 | 1.255524 | 13.75958 | -0.3754893 | 242.2145 | 1204.547619 |  | Ni0.1Fe0.1Y0.2In0.6 | Ni0.1 Fe0.1 Y0.2 In0.6 | 0.08082397
27 | 0 | 0 | 0.2 | 0.6 | 0 | 0.1 | 0.1 | 0 | 0.08603378 | 16.30692 | -0.002484723 | 8.08 | 1.144613 | -0.009053114 | 51.688932 | 51.688932 | -1.223094 | 0.1348549 | 0.1951 | 2.2 | 0.64 | 2.29 | 2 | 0 | 2 | 11.9578 | 0.5193246 | 3.08658 | -0.08648737 | 5.19355 | 22.14271429 | 18.34942857 | Mg0.2Ca0.6La0.1Y0.1 | Mg0.2 Ca0.6 La0.1 Y0.1 | -1.654769
28 | 0 | 0 | 0.3 | 0 | 0 | 0 | 0.3 | 0.4 | 0.06247955 | 0.4189608 | -0.01815896 | 5.19 | 1.091353 | -0.009053114 | 79.890455 | 79.890455 | -2.319114 | 0.0837883 | 0.1605 | 6.7 | 21.36 | 2.772 | 2 | 1 | 1 | 14.4392 | 0.6466128 | 5.04408 | -0.171858 | 52.2136175 | 224.3037857 | 196.6311667 | Mg0.3Y0.3In0.4 | Mg0.3 Y0.3 In0.4 | -0.6491634
29 | 0 | 0 | 0 | 0 | 0.2 | 0.4 | 0.4 | 0 | 0.1369559 | 10.68232 | -0.005109294 | 10.56 | 1.262639 | -0.008770606 | 102.293528 | 102.293528 | -0.4675931 | 0.1975464 | 0.284 | 4 | 1.28 | 4.392 | 8 | 0 | 8 | 32.588 | 0.7654969 | 11.5288 | -0.1900574 | 172.33855 | 480.8928095 | 723.3112619 | Fe0.2La0.4Y0.4 | Fe0.2 La0.4 Y0.4 | -0.3179517
30 | 0 | 0 | 0.7 | 0.1 | 0.1 | 0.1 | 0 | 0 | 0.1149903 | 2.833007 | -0.0005488475 | 8.73 | 1.327866 | -0.007818885 | 40.496347 | 40.496347 | -0.59132 | 0.159212 | 0.2338 | 2.7 | 2.92 | 2.116 | 7 | 0 | 7 | 22.5308 | 0.8826862 | 6.84608 | -0.1955946 | 311.71475 | 978.4158333 | 16.96719048 | Mg0.7Ca0.1Fe0.1La0.1 | Mg0.7 Ca0.1 Fe0.1 La0.1 | -0.009476528
31 | 0 | 0 | 0.4 | 0 | 0.3 | 0.2 | 0 | 0.1 | 0.1425518 | 2.076112 | 0.007081972 | 11.82 | 1.274055 | -0.01064071 | 65.738394 | 65.738394 | -0.5236307 | 0.1831131 | 0.3691 | 5.1 | 6.12 | 3.034 | 8 | 1 | 7 | 34.7548 | 0.8878494 | 14.99448 | -0.3174578 | 1.2978 | 29.60042857 | 19.52228571 | Mg0.4Fe0.3La0.2In0.1 | Mg0.4 Fe0.3 La0.2 In0.1 | -1.528702
32 | 0 | 0 | 0.2 | 0.2 | 0.2 | 0 | 0 | 0.4 | 0.1526472 | 21.72921 | 0.003587194 | 12.56 | 1.331285 | -0.01107574 | 69.9728 | 69.9728 | -0.4753294 | 0.2056503 | 0.4168 | 7.6 | 0.48 | 2.534 | 7 | 1 | 6 | 22.7388 | 1.31103 | 13.53728 | -0.4814272 | 3.6729 | 493.1818571 | 289.1636905 | Mg0.2Ca0.2Fe0.2In0.4 | Mg0.2 Ca0.2 Fe0.2 In0.4 | -0.3069929
33 | 0 | 0 | 0 | 0 | 0.3 | 0.1 | 0 | 0.6 | 0.1233608 | 1.396675 | 0.009462602 | 9.18 | 1.277799 | -0.007465521 | 99.534847 | 99.534847 | -0.4905752 | 0.1358844 | 0.282 | 10.5 | 4.92 | 3.243 | 8 | 1 | 7 | 28.1838 | 1.244327 | 16.67178 | -0.4351468 | 84.65535 | 372.3071762 | 178.5681476 | Fe0.3La0.1In0.6 | Fe0.3 La0.1 In0.6 | -0.4290986
34 | 0 | 0 | 0 | 0 | 0.5 | 0.4 | 0 | 0.1 | 0.1913369 | 7.167671 | 0.0005264301 | 15.18 | 1.275194 | -0.007842999 | 94.966488 | 94.966488 | -0.2142322 | 0.2020362 | 0.4327 | 6.5 | 1.56 | 4.18 | 8 | 1 | 7 | 47.0968 | 0.7339817 | 17.65888 | -0.2650588 | 112.441525 | 554.5991833 | 79.85533095 | Fe0.5La0.4In0.1 | Fe0.5 La0.4 In0.1 | -0.2560208
35 | 0 | 0 | 0.3 | 0 | 0 | 0.1 | 0.2 | 0.4 | 0.07059266 | 0.4496135 | -0.01874585 | 5.91 | 1.121474 | -0.01064071 | 84.890417 | 84.890417 | -2.135263 | 0.08489751 | 0.1632 | 6.7 | 21.96 | 2.782 | 3 | 1 | 2 | 13.3502 | 0.6404335 | 4.64658 | -0.1618765 | 12.26275 | 49.8092381 | 201.4616905 | Mg0.3La0.1Y0.2In0.4 | Mg0.3 La0.1 Y0.2 In0.4 | -1.30269
36 | 0 | 0 | 0 | 0.3 | 0 | 0.4 | 0 | 0.3 | 0.1010639 | 0.309883 | -0.02012 | 9.66 | 1.167959 | -0.009053114 | 102.030988 | 102.030988 | -0.8863516 | 0.1634551 | 0.2835 | 5.7 | 27.48 | 3.096 | 2 | 1 | 1 | 9.2898 | 0.5166318 | 2.57478 | -0.124504 | 1.7246 | 369.0900238 | 440.2512548 | Ca0.3La0.4In0.3 | Ca0.3 La0.4 In0.3 | -0.4328677
37 | 0 | 0 | 0.2 | 0 | 0.2 | 0 | 0.4 | 0.2 | 0.1244078 | 1.766306 | 0.002150298 | 10.56 | 1.235785 | -0.01107574 | 74.55594 | 74.55594 | -0.7156121 | 0.1738354 | 0.3328 | 5.8 | 8.48 | 3.41 | 8 | 1 | 7 | 30.8416 | 0.8622565 | 13.12192 | -0.280413 | 8.56075 | 40.90142857 | 15.76538095 | Mg0.2Fe0.2Y0.4In0.2 | Mg0.2 Fe0.2 Y0.4 In0.2 | -1.388262
38 | 0 | 0 | 0 | 0.4 | 0 | 0.1 | 0.2 | 0.3 | 0.1056135 | 0.4429531 | -0.0127716 | 10.4 | 1.16803 | -0.01064071 | 82.148317 | 82.148317 | -0.9539634 | 0.1778567 | 0.3033 | 5.6 | 25.32 | 2.813 | 3 | 1 | 2 | 10.7126 | 0.7607977 | 4.09062 | -0.2067755 | 4.04035 | 377.4920476 | 575.4385357 | Ca0.4La0.1Y0.2In0.3 | Ca0.4 La0.1 Y0.2 In0.3 | -0.4230922
39 | 0 | 0.1 | 0.1 | 0 | 0 | 0 | 0 | 0.8 | 0.05891944 | 4.043789 | -0.02153624 | 3.06 | 1.150835 | -0.005312911 | 100.15424 | 100.15424 | -1.530436 | 0.1070625 | 0.1575 | 11.6 | 0.8 | 2.611 | 9 | 1 | 8 | 12.2234 | 1.745254 | 7.37322 | -0.4290971 |  | 140.9490476 | 192.6092857 | Ni0.1Mg0.1In0.8 | Ni0.1 Mg0.1 In0.8 | -0.8509379
40 | 0 | 0 | 0.2 | 0.5 | 0 | 0.2 | 0.1 | 0 | 0.08411857 | 8.412799 | 0.004770109 | 8.22 | 1.145028 | -0.01014813 | 61.571679 | 61.571679 | -1.434175 | 0.1304378 | 0.2013 | 2.3 | 1.4 | 2.553 | 2 | 0 | 2 | 12.713 | 0.4768439 | 3.1621 | -0.07839958 | -1.66333 | 5.387614286 | 17.499 | Mg0.2Ca0.5La0.2Y0.1 | Mg0.2 Ca0.5 La0.2 Y0.1 | -2.268604
41 | 0 | 0.3 | 0.2 | 0 | 0 | 0.4 | 0.1 | 0 | 0.1590802 | 0.7108265 | -0.01995982 | 13.81 | 1.262939 | -0.01064071 | 86.921793 | 86.921793 | -0.4204732 | 0.2338907 | 0.4372 | 4.9 | 20.36 | 3.859 | 10 | 0 | 10 | 34.531 | 0.773344 | 12.9561 | -0.2269633 |  | 161.042381 | 318.5261905 | Ni0.3Mg0.2La0.4Y0.1 | Ni0.3 Mg0.2 La0.4 Y0.1 | -0.7930598
42 | 0 | 0 | 0.1 | 0 | 0.3 | 0.1 | 0 | 0.5 | 0.124401 | 1.784 | 0.009304101 | 9.53 | 1.277433 | -0.0097131 | 90.483547 | 90.483547 | -0.6276389 | 0.1457088 | 0.3135 | 9.4 | 5.28 | 3.142 | 8 | 1 | 7 | 29.547 | 1.162565 | 16.8571 | -0.4272329 | 7.97885 | 38.59061905 | 5.400271429 | Mg0.1Fe0.3La0.1In0.5 | Mg0.1 Fe0.3 La0.1 In0.5 | -1.413518
43 | 0.1 | 0 | 0 | 0.4 | 0.1 | 0 | 0.4 | 0 | 0.1493569 | 1.080731 | 0.02117577 | 13.43 | 1.316516 | -0.009923171 | 62.6718445 | 62.6718445 | -0.4448359 | 0.2437814 | 0.3992 | 3.5 | 13.76 | 3.204 | 12 | 0 | 12 | 29.0672 | 0.9057164 | 12.99128 | -0.2549549 | 454.374 | 2256.895238 | 2133.385714 | Mn0.1Ca0.4Fe0.1Y0.4 | Mn0.1 Ca0.4 Fe0.1 Y0.4 | 0.3535114
44 | 0.2 | 0 | 0 | 0.5 | 0 | 0 | 0 | 0.3 | 0.1656689 | 0.6685218 | -0.02301217 | 15.18 | 1.281609 | -0.008560535 | 65.472009 | 65.472009 | -0.3119025 | 0.242216 | 0.4255 | 6.3 | 12.68 | 2.26 | 6 | 1 | 5 | 20.1014 | 1.405527 | 11.82822 | -0.5093433 |  | 384.4957143 | 617.9052381 | Mn0.2Ca0.5In0.3 | Mn0.2 Ca0.5 In0.3 | -0.4151085
45 | 0 | 0 | 0.1 | 0 | 0.4 | 0 | 0.4 | 0.1 | 0.1585584 | 9.794635 | 0.0001409383 | 13.01 | 1.239735 | -0.009923171 | 71.81264 | 71.81264 | -0.3947043 | 0.1995582 | 0.4197 | 5.9 | 1.6 | 3.863 | 8 | 1 | 7 | 45.0368 | 0.6762855 | 15.95008 | -0.2303225 | 1.00465 | 7.107252381 | 14.88028571 | Mg0.1Fe0.4Y0.4In0.1 | Mg0.1 Fe0.4 Y0.4 In0.1 | -2.148298
46 | 0.1 | 0 | 0 | 0.3 | 0.3 | 0.3 | 0 | 0 | 0.2001426 | 0.9287411 | 0.01981577 | 17.61 | 1.324774 | -0.01092322 | 75.9423455 | 75.9423455 | -0.2726913 | 0.2730084 | 0.5382 | 4.6 | 16.32 | 3.469 | 12 | 0 | 12 | 38.7884 | 0.877149 | 17.42232 | -0.3187688 | 1015.6145 | 3277.771429 | 1410.628571 | Mn0.1Ca0.3Fe0.3La0.3 | Mn0.1 Ca0.3 Fe0.3 La0.3 | 0.5155787
47 | 0 | 0 | 0.5 | 0 | 0.2 | 0.2 | 0.1 | 0 | 0.1288795 | 3.215818 | 0.003359506 | 10.87 | 1.269956 | -0.01014813 | 59.993179 | 59.993179 | -0.610968 | 0.1755147 | 0.2941 | 3.5 | 3.92 | 2.942 | 8 | 0 | 8 | 30.546 | 0.8396099 | 11.0796 | -0.2206191 | -0.313395 | 6.54572381 | 13.61001905 | Mg0.5Fe0.2La0.2Y0.1 | Mg0.5 Fe0.2 La0.2 Y0.1 | -2.184042
48 | 0 | 0 | 0.1 | 0.1 | 0.4 | 0 | 0 | 0.4 | 0.1549316 | 0.8691466 | -0.01731641 | 11.69 | 1.340999 | -0.009923171 | 74.7035 | 74.7035 | -0.4134 | 0.1832022 | 0.4002 | 8.8 | 12.56 | 3.055 | 7 | 1 | 6 | 36.571 | 1.009095 | 18.7701 | -0.4209282 | 88.013868 | 421.2085952 | 346.8527619 | Mg0.1Ca0.1Fe0.4In0.4 | Mg0.1 Ca0.1 Fe0.4 In0.4 | -0.3755028
49 | 0 | 0.1 | 0.1 | 0.2 | 0 | 0 | 0.6 | 0 | 0.1143499 | 2.956408 | -0.01290578 | 9.62 | 1.312095 | -0.009053114 | 69.65895 | 69.65895 | -0.6923514 | 0.2106416 | 0.3015 | 3.4 | 4.8 | 3.585 | 9 | 0 | 9 | 26.1926 | 0.680339 | 7.80522 | -0.1585873 | 572.363 | 1901.338095 | 1867.909524 | Ni0.1Mg0.1Ca0.2Y0.6 | Ni0.1 Mg0.1 Ca0.2 Y0.6 | 0.2790593
50 | 0 | 0 | 0 | 0.2 | 0.1 | 0.5 | 0.2 | 0 | 0.111445 | 1.751969 | -0.01365891 | 8.78 | 1.313311 | -0.01014813 | 100.834005 | 100.834005 | -0.8170798 | 0.1918334 | 0.2612 | 3.3 | 7.88 | 3.905 | 8 | 0 | 8 | 22.2386 | 0.9271309 | 8.51002 | -0.2249893 | 6.47125 | 38.9987619 | 23.9662381 | Ca0.2Fe0.1La0.5Y0.2 | Ca0.2 Fe0.1 La0.5 Y0.2 | -1.408949
51 | 0 | 0 | 0.2 | 0.7 | 0 | 0 | 0 | 0.1 | 0.1041174 | 0.4985274 | 0.008591471 | 9.06 | 1.165642 | -0.006666319 | 44.3974 | 44.3974 | -0.6149494 | 0.1727749 | 0.2295 | 3.1 | 13.48 | 1.842 | 1 | 1 | 0 | 8.9954 | 0.4800165 | 1.92702 | -0.09112868 | 74.5994545 | 334.9815 | 664.8455857 | Mg0.2Ca0.7In0.1 | Mg0.2 Ca0.7 In0.1 | -0.4749792
52 | 0.2 | 0 | 0.4 | 0.2 | 0 | 0.2 | 0 | 0 | 0.1427083 | 3.272534 | -0.0116454 | 13.2 | 1.285257 | -0.01107574 | 56.506303 | 56.506303 | -0.5438441 | 0.1797016 | 0.3264 | 3.2 | 3.84 | 2.45 | 6 | 0 | 6 | 26.7016 | 0.9429341 | 11.26192 | -0.2915622 | 117.01725 | 408.7542857 |  | Mn0.2Mg0.4Ca0.2La0.2 | Mn0.2 Mg0.4 Ca0.2 La0.2 | -0.3885377
53 | 0 | 0 | 0 | 0 | 0.1 | 0 | 0.5 | 0.4 | 0.1050835 | 0.3784035 | -0.02927434 | 8.7 | 1.233201 | -0.007842999 | 95.964625 | 95.964625 | -0.7102535 | 0.1474382 | 0.2677 | 7.5 | 25.96 | 3.621 | 8 | 1 | 7 | 22.5432 | 0.9866667 | 10.31208 | -0.2729243 | 1.0465 | 147.2246333 | 112.5367429 | Fe0.1Y0.5In0.4 | Fe0.1 Y0.5 In0.4 | -0.8320195
54 | 0 | 0 | 0.1 | 0 | 0 | 0.1 | 0 | 0.8 | 0.06017891 | 0.2101703 | 0.003336918 | 3.23 | 1.123076 | -0.005312911 | 108.175447 | 108.175447 | -1.467047 | 0.06455946 | 0.0972 | 10.9 | 14.04 | 2.614 | 2 | 1 | 1 | 6.2094 | 0.8040947 | 2.00962 | -0.163524 | 8.453605 | 61.72269048 | 175.9077143 | Mg0.1La0.1In0.8 | Mg0.1 La0.1 In0.8 | -1.209555
55 | 0 | 0 | 0 | 0 | 0 | 0.3 | 0.3 | 0.4 | 0.08185516 | 0.2689529 | -0.009191498 | 7.44 | 1.119529 | -0.009053114 | 114.270596 | 114.270596 | -1.351157 | 0.1009708 | 0.1743 | 7 | 36 | 3.66 | 3 | 1 | 2 | 13.7042 | 0.6693353 | 4.97058 | -0.1793205 | 96.27506295 | 402.465 | 391.6466667 | La0.3Y0.3In0.4 | La0.3 Y0.3 In0.4 | -0.3952719
56 | 0.2 | 0 | 0.5 | 0 | 0 | 0 | 0 | 0.3 | 0.06979677 | 3.299588 | -0.0151635 | 4.93 | 1.120765 | -0.008560535 | 57.585509 | 57.585509 | -1.757237 | 0.1018202 | 0.2005 | 6.3 | 2.32 | 2.095 | 6 | 1 | 5 | 25.1024 | 1.050806 | 12.32832 | -0.3472073 | 46.713 | 200.2919048 | 546.5804762 | Mn0.2Mg0.5In0.3 | Mn0.2 Mg0.5 In0.3 | -0.6983366
57 | 0 | 0.2 | 0 | 0.1 | 0.2 | 0.5 | 0 | 0 | 0.1925121 | 2.363112 | -0.007716545 | 16.06 | 1.327455 | -0.01014813 | 96.368215 | 96.368215 | -0.2738231 | 0.2583708 | 0.5214 | 5.3 | 6.08 | 4.163 | 15 | 0 | 15 | 39.5048 | 0.8050854 | 16.14848 | -0.2503458 | 864.31566 | 3021.27619 | 980.4971429 | Ni0.2Ca0.1Fe0.2La0.5 | Ni0.2 Ca0.1 Fe0.2 La0.5 | 0.4801904
58 | 0.2 | 0 | 0.1 | 0 | 0.6 | 0 | 0.1 | 0 | 0.1317607 | 3.300813 | 0.01488644 | 7.87 | 1.251451 | -0.009053114 | 55.815694 | 55.815694 | -0.5214661 | 0.1384704 | 0.2977 | 6.7 | 4.56 | 3.74 | 12 | 0 | 12 | 68.532 | 0.3448201 | 10.0748 | -0.07859946 | 95.957744 | 456.9595238 | 1210.057143 | Mn0.2Mg0.1Fe0.6Y0.1 | Mn0.2 Mg0.1 Fe0.6 Y0.1 | -0.3401223
59 | 0.1 | 0 | 0 | 0.3 | 0 | 0.4 | 0.2 | 0 | 0.103873 | 1.537327 | -0.01894756 | 8.85 | 1.27471 | -0.01064071 | 90.8605625 | 90.8605625 | -0.9862 | 0.1686857 | 0.249 | 3.1 | 9.16 | 3.506 | 7 | 0 | 7 | 20.9834 | 0.9332948 | 8.43762 | -0.230751 |  | 1024.131429 | 681.9771429 | Mn0.1Ca0.3La0.4Y0.2 | Mn0.1 Ca0.3 La0.4 Y0.2 | 0.01035569
60 | 0 | 0 | 0.2 | 0.2 | 0.5 | 0 | 0 | 0.1 | 0.1946945 | 0.8133347 | 0.0259239 | 15.26 | 1.339108 | -0.01014813 | 52.2809 | 52.2809 | -0.2677185 | 0.2354342 | 0.5095 | 6.1 | 16.92 | 3.062 | 7 | 1 | 6 | 46.0764 | 0.7741075 | 18.46712 | -0.3320203 | 85.24755 | 456.502619 | 375.5892548 | Mg0.2Ca0.2Fe0.5In0.1 | Mg0.2 Ca0.2 Fe0.5 In0.1 | -0.3405567
61 | 0 | 0 | 0.1 | 0.1 | 0.2 | 0 | 0.6 | 0 | 0.1401209 | 3.799999 | 0.01509791 | 11.57 | 1.323653 | -0.009053114 | 70.95081 | 70.95081 | -0.4610966 | 0.21219 | 0.3478 | 3.8 | 3.92 | 3.813 | 7 | 0 | 7 | 34.2558 | 0.7094213 | 11.16578 | -0.1896453 | 219.31372 | 645.9150714 | 304.9426024 | Mg0.1Ca0.1Fe0.2Y0.6 | Mg0.1 Ca0.1 Fe0.2 Y0.6 | -0.1898246
62 | 0 | 0.3 | 0.2 | 0 | 0.1 | 0 | 0.4 | 0 | 0.1560117 | 1.020604 | 0.0005079498 | 12.81 | 1.23924 | -0.01064071 | 63.61586 | 63.61586 | -0.4371757 | 0.2270665 | 0.4719 | 5.4 | 16.72 | 3.81 | 15 | 0 | 15 | 44.459 | 0.5968941 | 13.7527 | -0.1534819 | 536.3718 | 2131.228571 | 1985.128571 | Ni0.3Mg0.2Fe0.1Y0.4 | Ni0.3 Mg0.2 Fe0.1 Y0.4 | 0.32863
63 | 0 | 0 | 0.1 | 0.1 | 0.7 | 0 | 0.1 | 0 | 0.1895588 | 1.101716 | 0.001271702 | 12.37 | 1.347117 | -0.007818885 | 54.420385 | 54.420385 | -0.2175991 | 0.2010523 | 0.4093 | 6.3 | 11.72 | 3.768 | 7 | 0 | 7 | 62.1158 | 0.4817868 | 13.95178 | -0.1592895 | 114.8548475 | 456.2121071 | 194.9598571 | Mg0.1Ca0.1Fe0.7Y0.1 | Mg0.1 Ca0.1 Fe0.7 Y0.1 | -0.3408332
64 | 0 | 0 | 0 | 0 | 0 | 0.1 | 0.9 | 0 | 0.01334816 | 4698442.9 | 0.01696827 | 0.72 | 1.026907 | -0.00270274 | 93.905812 | 93.905812 | -15.16915 | 0.002815139 | 0.0027 | 3 | 1e-06 | 4.38 | 2 | 0 | 2 | 24.711 | 0.1322083 | 0.9801 | -0.01021077 | 132.8430275 | 963.1242857 | 425.5299286 | La0.1Y0.9 | La0.1 Y0.9 | -0.01631767
65 | 0 | 0 | 0.3 | 0 | 0.3 | 0.4 | 0 | 0 | 0.1601447 | 2.12781 | -0.006404174 | 13.83 | 1.269956 | -0.009053114 | 79.607188 | 79.607188 | -0.3529987 | 0.201066 | 0.378 | 4.2 | 5.52 | 3.525 | 7 | 0 | 7 | 35.628 | 0.8437321 | 14.0616 | -0.2588943 | 368.96259 | 1095.43619 | 1064.472698 | Mg0.3Fe0.3La0.4 | Mg0.3 Fe0.3 La0.4 | 0.03958708
66 | 0 | 0.2 | 0.4 | 0 | 0.1 | 0 | 0.3 | 0 | 0.1351106 | 1.697311 | -0.01142715 | 11.22 | 1.238319 | -0.01064071 | 53.716935 | 53.716935 | -0.5828967 | 0.2115585 | 0.4065 | 4.5 | 9 | 3.231 | 15 | 0 | 15 | 37.846 | 0.688503 | 12.9504 | -0.1716948 | 862.03 | 2159.090476 | 423.9209524 | Ni0.2Mg0.4Fe0.1Y0.3 | Ni0.2 Mg0.4 Fe0.1 Y0.3 | 0.3342708
67 | 0 | 0 | 0.4 | 0.1 | 0.4 | 0.1 | 0 | 0 | 0.1705543 | 0.9026269 | 0.007623013 | 13.98 | 1.336802 | -0.009923171 | 49.958347 | 49.958347 | -0.3411341 | 0.2192714 | 0.4558 | 4.5 | 14.56 | 2.947 | 7 | 0 | 7 | 41.7788 | 0.7796275 | 16.47008 | -0.2765305 | 238.114575 | 817.8205 | 589.4484048 | Mg0.4Ca0.1Fe0.4La0.1 | Mg0.4 Ca0.1 Fe0.4 La0.1 | -0.08734201
68 | 0 | 0 | 0 | 0.1 | 0.3 | 0 | 0.3 | 0.3 | 0.1611378 | 2.272965 | 0.006129314 | 14.04 | 1.332473 | -0.01092322 | 81.878455 | 81.878455 | -0.4206837 | 0.2080436 | 0.4428 | 7.4 | 6.36 | 3.535 | 8 | 1 | 7 | 34.0502 | 0.9487005 | 16.88958 | -0.3692542 | 6.93025 | 64.33052381 | 37.47052381 | Ca0.1Fe0.3Y0.3In0.3 | Ca0.1 Fe0.3 Y0.3 In0.3 | -1.191583
69 | 0 | 0 | 0.5 | 0.2 | 0.3 | 0 | 0 | 0 | 0.1675805 | 0.7299045 | -0.01435378 | 13.91 | 1.332558 | -0.008560535 | 36.9216 | 36.9216 | -0.3048273 | 0.2330891 | 0.4548 | 3.8 | 14.4 | 2.407 | 6 | 0 | 6 | 34.6076 | 0.894115 | 15.07392 | -0.2983494 | 505.718 | 1563.547619 | 813.7733333 | Mg0.5Ca0.2Fe0.3 | Mg0.5 Ca0.2 Fe0.3 | 0.1941111
70 | 0 | 0 | 0.4 | 0 | 0.4 | 0.2 | 0 | 0 | 0.1565599 | 1.073916 | 0.01443237 | 12.72 | 1.276199 | -0.008770606 | 59.841094 | 59.841094 | -0.3578234 | 0.1950638 | 0.4 | 4.6 | 10.88 | 3.21 | 7 | 0 | 7 | 42.534 | 0.7486835 | 15.7904 | -0.2399919 | 357.181385 | 1178.963017 | 191.221969 | Mg0.4Fe0.4La0.2 | Mg0.4 Fe0.4 La0.2 | 0.07150018
71 | 0 | 0.2 | 0.3 | 0 | 0 | 0 | 0 | 0.5 | 0.08320067 | 2.800148 | 0.003822671 | 5.69 | 1.151574 | -0.008560535 | 76.43918 | 76.43918 | -1.236651 | 0.1537816 | 0.3025 | 9.1 | 2.56 | 2.601 | 9 | 1 | 8 | 22.082 | 1.228777 | 12.6384 | -0.3972589 |  | 135.392381 | 85.84566667 | Ni0.2Mg0.3In0.5 | Ni0.2 Mg0.3 In0.5 | -0.8684058
72 | 0 | 0.1 | 0.2 | 0.3 | 0.4 | 0 | 0 | 0 | 0.2125402 | 1.015528 | -0.0001548775 | 17.35 | 1.334967 | -0.01064071 | 45.09174 | 45.09174 | -0.2355527 | 0.2750296 | 0.5833 | 5.2 | 14.84 | 3.01 | 14 | 0 | 14 | 45.7924 | 0.7568031 | 18.07572 | -0.2726176 | 180.577725 | 362.9038095 | 547.2157143 | Ni0.1Mg0.2Ca0.3Fe0.4 | Ni0.1 Mg0.2 Ca0.3 Fe0.4 | -0.4402085
73 | 0 | 0 | 0 | 0.1 | 0 | 0.2 | 0.4 | 0.3 | 0.08493407 | 0.4484606 | -0.005643272 | 7.98 | 1.170137 | -0.01064071 | 101.796634 | 101.796634 | -1.47505 | 0.1235228 | 0.2091 | 5.9 | 28.44 | 3.582 | 3 | 1 | 2 | 15.1562 | 0.627988 | 5.18838 | -0.1892067 | 0.810285 | 405.5533905 | 383.0060476 | Ca0.1La0.2Y0.4In0.3 | Ca0.1 La0.2 Y0.4 In0.3 | -0.391952
74 | 0 | 0 | 0 | 0 | 0.2 | 0.2 | 0.2 | 0.4 | 0.1357531 | 0.7258838 | -0.01081305 | 11.84 | 1.270024 | -0.01107574 | 102.658464 | 102.658464 | -0.6009983 | 0.1676946 | 0.3376 | 8 | 17.28 | 3.632 | 9 | 1 | 8 | 25.9372 | 1.117096 | 14.21248 | -0.3769135 | 3.18093 | 686.9723714 | 326.7264286 | Fe0.2La0.2Y0.2In0.4 | Fe0.2 La0.2 Y0.2 In0.4 | -0.1630607
75 | 0 | 0.2 | 0 | 0.4 | 0.1 | 0 | 0.3 | 0 | 0.1836214 | 23.66619 | 0.002758113 | 16.5 | 1.321047 | -0.01064071 | 60.026135 | 60.026135 | -0.3155905 | 0.3079458 | 0.5625 | 4.5 | 0.68 | 3.363 | 15 | 0 | 15 | 33.8452 | 0.8699373 | 15.35088 | -0.2667893 | 91.77728 | 306.4690476 | 139.2961905 | Ni0.2Ca0.4Fe0.1Y0.3 | Ni0.2 Ca0.4 Fe0.1 Y0.3 | -0.5136134
76 | 0 | 0.1 | 0 | 0 | 0.4 | 0.4 | 0.1 | 0 | 0.1943738 | 5.43084 | 0.008810749 | 15.41 | 1.27342 | -0.009923171 | 92.660113 | 92.660113 | -0.2626485 | 0.2223676 | 0.464 | 5.7 | 2.84 | 4.381 | 16 | 0 | 16 | 48.657 | 0.6529719 | 16.4789 | -0.1846722 |  | 330.0019048 | 343.0157143 | Ni0.1Fe0.4La0.4Y0.1 | Ni0.1 Fe0.4 La0.4 Y0.1 | -0.4814836
77 | 0.4 | 0 | 0 | 0.5 | 0 | 0.1 | 0 | 0 | 0.1913312 | 0.5829599 | -0.02531379 | 16.7 | 1.282543 | -0.007842999 | 55.904765 | 55.904765 | -0.2142449 | 0.2663689 | 0.4622 | 4.1 | 17.28 | 2.535 | 6 | 0 | 6 | 35.778 | 0.9317755 | 16.6744 | -0.3212117 | 1357.6795 | 3787.809524 |  | Mn0.4Ca0.5La0.1 | Mn0.4 Ca0.5 La0.1 | 0.5783881
78 | 0 | 0 | 0.1 | 0 | 0.6 | 0.1 | 0.2 | 0 | 0.1778795 | 3.507024 | -0.02382996 | 13.11 | 1.28054 | -0.009053114 | 67.609217 | 67.609217 | -0.2861188 | 0.1933566 | 0.4104 | 5.9 | 4.28 | 4.04 | 8 | 0 | 8 | 57.299 | 0.5205433 | 14.9437 | -0.163858 | 5.98885 | 34.2212381 | 14.71608571 | Mg0.1Fe0.6La0.1Y0.2 | Mg0.1 Fe0.6 La0.1 Y0.2 | -1.465704
79 | 0 | 0 | 0.1 | 0.7 | 0.1 | 0 | 0 | 0.1 | 0.1423848 | 2.714031 | -0.02019757 | 12.11 | 1.31134 | -0.007818885 | 47.5514 | 47.5514 | -0.3856713 | 0.2603465 | 0.3537 | 3.7 | 3.16 | 2.119 | 7 | 1 | 6 | 15.4114 | 1.44578 | 7.70142 | -0.3724516 | 110.2294 | 501.204481 | 254.7370714 | Mg0.1Ca0.7Fe0.1In0.1 | Mg0.1 Ca0.7 Fe0.1 In0.1 | -0.2999851
80 | 0 | 0.1 | 0 | 0 | 0 | 0.2 | 0.5 | 0.2 | 0.107613 | 0.4915192 | 0.003108919 | 8.93 | 1.257815 | -0.01014813 | 101.066959 | 101.066959 | -0.8763067 | 0.1759454 | 0.2688 | 5.7 | 28.84 | 4.027 | 11 | 1 | 10 | 24.1326 | 0.7872394 | 8.83522 | -0.2152444 |  | 169.2142857 | 393.5890476 | Ni0.1La0.2Y0.5In0.2 | Ni0.1 La0.2 Y0.5 In0.2 | -0.771563
81 | 0 | 0 | 0 | 0.4 | 0.2 | 0 | 0.2 | 0.2 | 0.1688847 | 5.425164 | -0.003007719 | 15.84 | 1.320735 | -0.01107574 | 67.94497 | 67.94497 | -0.3883218 | 0.2634264 | 0.4888 | 5.6 | 2.56 | 2.97 | 8 | 1 | 7 | 25.1528 | 1.161832 | 13.92208 | -0.4213967 | 10.79025 | 36.73233333 | 11.9635 | Ca0.4Fe0.2Y0.2In0.2 | Ca0.4 Fe0.2 Y0.2 In0.2 | -1.434951
82 | 0 | 0.6 | 0.2 | 0.2 | 0 | 0 | 0 | 0 | 0.2008185 | 1.828775 | -0.030287 | 14.72 | 1.33521 | -0.007900549 | 48.09264 | 48.09264 | -0.195907 | 0.258037 | 0.564 | 6.8 | 6.24 | 3.334 | 8 | 0 | 8 | 49.9736 | 0.6178188 | 15.44592 | -0.2206448 | 119.3143 | 357.7152381 | 493.4428571 | Ni0.6Mg0.2Ca0.2 | Ni0.6 Mg0.2 Ca0.2 | -0.4464626
83 | 0 | 0.3 | 0.2 | 0 | 0.4 | 0.1 | 0 | 0 | 0.1527293 | 19.59284 | -0.003805649 | 9.81 | 1.285915 | -0.01064071 | 58.697567 | 58.697567 | -0.4561688 | 0.1730303 | 0.3927 | 6.9 | 0.84 | 3.793 | 15 | 0 | 15 | 60.086 | 0.476616 | 13.8882 | -0.1338953 |  | 3304.304762 | 1647.547619 | Ni0.3Mg0.2Fe0.4La0.1 | Ni0.3 Mg0.2 Fe0.4 La0.1 | 0.5190801
84 | 0 | 0 | 0 | 0.7 | 0 | 0.2 | 0 | 0.1 | 0.07232143 | 0.8388781 | -0.008016823 | 5.82 | 1.163804 | -0.006666319 | 67.317494 | 67.317494 | -1.274536 | 0.1560107 | 0.1959 | 3.3 | 8.44 | 2.434 | 2 | 1 | 1 | 8.5054 | 0.3971041 | 1.53502 | -0.06781714 | 0.32785 | 321.2551976 | 237.7820238 | Ca0.7La0.2In0.1 | Ca0.7 La0.2 In0.1 | -0.4931498
85 | 0.5 | 0 | 0.1 | 0.3 | 0 | 0.1 | 0 | 0 | 0.1932665 | 0.9084114 | 0.01279324 | 16.42 | 1.290164 | -0.0097131 | 55.8134695 | 55.8134695 | -0.2600426 | 0.2307328 | 0.4474 | 4.6 | 13.96 | 2.61 | 6 | 0 | 6 | 43.6944 | 0.754574 | 16.96392 | -0.2879831 |  | 3484.090476 | 2889.880952 | Mn0.5Mg0.1Ca0.3La0.1 | Mn0.5 Mg0.1 Ca0.3 La0.1 | 0.5420894
86 | 0 | 0 | 0.2 | 0 | 0 | 0.1 | 0.4 | 0.3 | 0.07191465 | 0.4827802 | 0.003506508 | 6.52 | 1.120319 | -0.01064071 | 88.759287 | 88.759287 | -2.057481 | 0.08847114 | 0.1597 | 5.8 | 25.4 | 3.253 | 3 | 1 | 2 | 16.4014 | 0.5585508 | 4.96182 | -0.1523376 | 6.75565 | 24.92085714 | 22.69066667 | Mg0.2La0.1Y0.4In0.3 | Mg0.2 La0.1 Y0.4 In0.3 | -1.603437
87 | 0 | 0.1 | 0 | 0 | 0.5 | 0 | 0.4 | 0 | 0.1797847 | 2.289112 | -0.03080984 | 12.97 | 1.24379 | -0.007842999 | 69.35418 | 69.35418 | -0.2426479 | 0.2047022 | 0.4395 | 6.2 | 6.16 | 4.332 | 15 | 0 | 15 | 58.585 | 0.458034 | 13.4375 | -0.09335232 | 78.320155 | 283.1261905 | 398.3785714 | Ni0.1Fe0.5Y0.4 | Ni0.1 Fe0.5 Y0.4 | -0.54802
88 | 0 | 0 | 0.1 | 0.3 | 0 | 0.4 | 0.2 | 0 | 0.0643146 | 3.232627 | 0.01056937 | 6.33 | 1.145297 | -0.01064071 | 87.797258 | 87.797258 | -2.572476 | 0.1049041 | 0.159 | 2.6 | 4.16 | 3.365 | 2 | 0 | 2 | 15.0674 | 0.4270525 | 3.45082 | -0.07732878 | 0.99784 | 4.066485714 | 9.404280952 | Mg0.1Ca0.3La0.4Y0.2 | Mg0.1 Ca0.3 La0.4 Y0.2 | -2.390781
89 | 0 | 0 | 0.1 | 0 | 0.2 | 0 | 0.7 | 0 | 0.1286901 | 14.28092 | 0.0285469 | 9.59 | 1.231878 | -0.006666319 | 75.833595 | 75.833595 | -0.4025276 | 0.1914064 | 0.2893 | 3.9 | 0.8 | 4.066 | 7 | 0 | 7 | 36.1 | 0.6328758 | 9.6748 | -0.1329977 | 1.39745 | 1259.952824 | 13.6517619 | Mg0.1Fe0.2Y0.7 | Mg0.1 Fe0.2 Y0.7 | 0.1003543
90 | 0 | 0 | 0 | 0.4 | 0.3 | 0 | 0.3 | 0 | 0.1855345 | 0.8180976 | 0.00237211 | 16.62 | 1.321204 | -0.009053114 | 59.456455 | 59.456455 | -0.2629958 | 0.2890704 | 0.5193 | 4.1 | 16.92 | 3.331 | 7 | 0 | 7 | 35.1392 | 0.8909921 | 16.12728 | -0.2893556 | 156.12098 | 597.9804762 | 1156.633333 | Ca0.4Fe0.3Y0.3 | Ca0.4 Fe0.3 Y0.3 | -0.223313
91 | 0 | 0.3 | 0.2 | 0.2 | 0 | 0 | 0 | 0.3 | 0.1664104 | 0.9789294 | -0.002393825 | 13.85 | 1.327689 | -0.01135824 | 64.93002 | 64.93002 | -0.410157 | 0.2428793 | 0.525 | 7.7 | 12.24 | 2.758 | 9 | 1 | 8 | 28.577 | 1.077641 | 15.3777 | -0.4421886 |  | 1535.561905 | 989.1785714 | Ni0.3Mg0.2Ca0.2In0.3 | Ni0.3 Mg0.2 Ca0.2 In0.3 | 0.1862673
92 | 0 | 0 | 0 | 0 | 0.2 | 0.1 | 0 | 0.7 | 0.1088689 | 43.46024 | -0.0160205 | 7.68 | 1.275624 | -0.006666319 | 105.432147 | 105.432147 | -0.5624425 | 0.1234258 | 0.2305 | 11 | 0.12 | 3.067 | 8 | 1 | 7 | 20.4046 | 1.506337 | 13.00582 | -0.4685229 | 121.7745825 | 481.32205 | 428.2506905 | Fe0.2La0.1In0.7 | Fe0.2 La0.1 In0.7 | -0.3175642
93 | 0.3 | 0 | 0.4 | 0.2 | 0 | 0.1 | 0 | 0 | 0.155444 | 1.696699 | 0.003823024 | 13.79 | 1.289095 | -0.01064071 | 48.1095605 | 48.1095605 | -0.4403749 | 0.1917692 | 0.368 | 3.6 | 7.32 | 2.295 | 6 | 0 | 6 | 32.8626 | 0.8768036 | 14.14642 | -0.3034712 | 1055.552 | 3561.695238 | 1490.033333 | Mn0.3Mg0.4Ca0.2La0.1 | Mn0.3 Mg0.4 Ca0.2 La0.1 | 0.5516568
94 | 0.1 | 0.5 | 0 | 0.3 | 0 | 0 | 0.1 | 0 | 0.2211045 | 1.761132 | 0.002881831 | 17.4 | 1.329466 | -0.0097131 | 55.7544895 | 55.7544895 | -0.1986838 | 0.288339 | 0.624 | 6.6 | 8.44 | 3.501 | 14 | 0 | 14 | 49.9644 | 0.6291441 | 15.82512 | -0.2029792 | 103.04975 | 318.6109524 | 844.1502381 | Mn0.1Ni0.5Ca0.3Y0.1 | Mn0.1 Ni0.5 Ca0.3 Y0.1 | -0.4967393
95 | 0.2 | 0 | 0 | 0.3 | 0 | 0.2 | 0.3 | 0 | 0.1375782 | 1.506563 | 0.02251253 | 12.46 | 1.278721 | -0.01135824 | 77.463858 | 77.463858 | -0.6000842 | 0.2034724 | 0.3377 | 3.5 | 10.68 | 3.341 | 7 | 0 | 7 | 28.2334 | 0.8920628 | 12.42362 | -0.2734436 |  | 197.672381 | 333.3890476 | Mn0.2Ca0.3La0.2Y0.3 | Mn0.2 Ca0.3 La0.2 Y0.3 | -0.704054
96 | 0 | 0.4 | 0.1 | 0.2 | 0 | 0.3 | 0 | 0 | 0.1953328 | 0.9526366 | -0.005322437 | 17.15 | 1.322577 | -0.01064071 | 75.595101 | 75.595101 | -0.2788817 | 0.2842841 | 0.5892 | 5.5 | 15.24 | 3.636 | 9 | 0 | 9 | 37.7006 | 0.8129414 | 15.66642 | -0.3046649 | 465.4385 | 1403.4 | 810.957619 | Ni0.4Mg0.1Ca0.2La0.3 | Ni0.4 Mg0.1 Ca0.2 La0.3 | 0.1471815
97 | 0.2 | 0 | 0 | 0.4 | 0.2 | 0 | 0.2 | 0 | 0.1968648 | 0.9433605 | 0.016001 | 17.68 | 1.324372 | -0.01107574 | 55.968979 | 55.968979 | -0.285783 | 0.2781265 | 0.5328 | 4.4 | 17.28 | 3.05 | 12 | 0 | 12 | 39.7112 | 0.8267802 | 17.39888 | -0.264604 | 106.3806 | 437.5166667 | 583.6285714 | Mn0.2Ca0.4Fe0.2Y0.2 | Mn0.2 Ca0.4 Fe0.2 Y0.2 | -0.3590054
98 | 0 | 0.2 | 0 | 0.4 | 0.2 | 0.2 | 0 | 0 | 0.208792 | 3.442378 | 0.02371467 | 18.16 | 1.324052 | -0.01107574 | 66.719974 | 66.719974 | -0.254065 | 0.3142508 | 0.6144 | 5 | 4.48 | 3.374 | 15 | 0 | 15 | 37.2392 | 0.9046704 | 17.28128 | -0.3154997 | 933.37 | 2982.847619 | 829.0190476 | Ni0.2Ca0.4Fe0.2La0.2 | Ni0.2 Ca0.4 Fe0.2 La0.2 | 0.4746311
99 | 0.1 | 0 | 0 | 0.6 | 0 | 0.1 | 0.2 | 0 | 0.1102793 | 0.997377 | 0.006414396 | 9.27 | 1.272115 | -0.009053114 | 61.2123215 | 61.2123215 | -0.7444059 | 0.1982918 | 0.2676 | 2.8 | 11.8 | 2.717 | 7 | 0 | 7 | 18.7178 | 1.098815 | 8.66418 | -0.2607253 |  | 826.3819048 | 1509.880952 | Mn0.1Ca0.6La0.1Y0.2 | Mn0.1 Ca0.6 La0.1 Y0.2 | -0.0828192
100 | 0 | 0 | 0 | 0.1 | 0.1 | 0 | 0.4 | 0.4 | 0.1213197 | 0.5108708 | 0.03188271 | 10.68 | 1.3255 | -0.009923171 | 91.08184 | 91.08184 | -0.6741987 | 0.1733807 | 0.3262 | 7.4 | 23 | 3.368 | 8 | 1 | 7 | 20.699 | 1.094585 | 10.4965 | -0.3293315 | 1.00055 | 8.0663 | 10.02387143 | Ca0.1Fe0.1Y0.4In0.4 | Ca0.1 Fe0.1 Y0.4 In0.4 | -2.093326
101 | 0 | 0 | 0 | 0 | 0 | 0.2 | 0.8 | 0 | 0.01771872 | 6980228.1 | 0.009918829 | 1.28 | 1.026864 | -0.004160346 | 98.905774 | 98.905774 | -13.2515 | 0.003757044 | 0.0048 | 3 | 1e-06 | 4.39 | 2 | 0 | 2 | 23.622 | 0.1844044 | 1.7424 | -0.01841657 | 5.7968 | 739.0911905 | 239.8961905 | La0.2Y0.8 | La0.2 Y0.8 | -0.131302
102 | 0 | 0 | 0.1 | 0.7 | 0 | 0.2 | 0 | 0 | 0.06510485 | 3.307566 | -0.007493804 | 5.37 | 1.143182 | -0.006666319 | 58.266194 | 58.266194 | -1.572749 | 0.121125 | 0.1554 | 2.2 | 2.24 | 2.333 | 1 | 0 | 1 | 9.8686 | 0.3938581 | 1.80642 | -0.05339372 | 148.4821 | 572.4629286 | 203.1195238 | Mg0.1Ca0.7La0.2 | Mg0.1 Ca0.7 La0.2 | -0.2422526
103 | 0 | 0 | 0 | 0 | 0.5 | 0.1 | 0.2 | 0.2 | 0.1680518 | 21.94607 | -0.01777047 | 13.26 | 1.278681 | -0.01014813 | 82.557817 | 82.557817 | -0.359335 | 0.1828804 | 0.4072 | 7.5 | 0.68 | 3.965 | 9 | 1 | 8 | 48.1566 | 0.7078097 | 18.00602 | -0.2786564 | 81.1738 | 283.143 | 147.6971429 | Fe0.5La0.1Y0.2In0.2 | Fe0.5 La0.1 Y0.2 In0.2 | -0.5479942
104 | 0 | 0 | 0 | 0 | 0.2 | 0.1 | 0.7 | 0 | 0.1309284 | 72.52956 | 0.01497862 | 9.36 | 1.264179 | -0.006666319 | 87.293642 | 87.293642 | -0.3888823 | 0.1957541 | 0.2795 | 4 | 0.16 | 4.362 | 8 | 0 | 8 | 35.855 | 0.6431075 | 9.8953 | -0.1397865 | 94.9308175 | 399.3612167 | 263.274 | Fe0.2La0.1Y0.7 | Fe0.2 La0.1 Y0.7 | -0.3986341
105 | 0.1 | 0 | 0.7 | 0.1 | 0 | 0 | 0 | 0.1 | 0.09800648 | 14.32172 | 0.01495763 | 6.56 | 1.290307 | -0.007818885 | 37.9969045 | 37.9969045 | -0.8140203 | 0.1270256 | 0.2025 | 3.6 | 0.52 | 1.785 | 6 | 1 | 5 | 20.9126 | 0.9147593 | 7.25142 | -0.2359349 | 149.2656785 | 705.6742857 | 928.0719048 | Mn0.1Mg0.7Ca0.1In0.1 | Mn0.1 Mg0.7 Ca0.1 In0.1 | -0.1513957
106 | 0 | 0.1 | 0.2 | 0.3 | 0 | 0.4 | 0 | 0 | 0.1273131 | 2.338356 | -0.001801423 | 11.67 | 1.309513 | -0.01064071 | 78.315928 | 78.315928 | -0.6564848 | 0.2261245 | 0.3465 | 3.2 | 5.32 | 3.086 | 9 | 0 | 9 | 19.1484 | 0.9936621 | 7.29252 | -0.2376659 | 161.8764615 | 582.617619 | 206.63 | Ni0.1Mg0.2Ca0.3La0.4 | Ni0.1 Mg0.2 Ca0.3 La0.4 | -0.2346164
107 | 0.5 | 0.3 | 0.2 | 0 | 0 | 0 | 0 | 0 | 0.09113242 | 7.113513 | 0.00542042 | 5.74 | 1.157699 | -0.008560535 | 49.9380425 | 49.9380425 | -1.030754 | 0.1355828 | 0.3175 | 6.9 | 1.76 | 3.094 | 13 | 0 | 13 | 64.247 | 0.3650309 | 9.5979 | -0.07711318 | 1125.2446 | 4081.12381 | 2027.104762 | Mn0.5Ni0.3Mg0.2 | Mn0.5 Ni0.3 Mg0.2 | 0.6107798
108 | 0.1 | 0 | 0.1 | 0 | 0 | 0.4 | 0.4 | 0 | 0.09375451 | 10.51418 | 0.002185561 | 7.48 | 1.223715 | -0.009923171 | 99.0488325 | 99.0488325 | -1.128928 | 0.1136102 | 0.1372 | 3.3 | 1.36 | 3.979 | 7 | 0 | 7 | 25.672 | 0.6878208 | 7.2628 | -0.1329214 |  | 112.0130952 | 355.9633333 | Mn0.1Mg0.1La0.4Y0.4 | Mn0.1 Mg0.1 La0.4 Y0.4 | -0.9507312
109 | 0.1 | 0 | 0 | 0 | 0.2 | 0.1 | 0.6 | 0 | 0.1483903 | 77.53087 | -0.02232407 | 11.71 | 1.267261 | -0.009053114 | 83.8968615 | 83.8968615 | -0.4111374 | 0.1995772 | 0.342 | 4.4 | 0.2 | 4.217 | 13 | 0 | 13 | 40.927 | 0.6282983 | 12.4313 | -0.145319 |  | 248.0485714 | 551.1042857 | Mn0.1Fe0.2La0.1Y0.6 | Mn0.1 Fe0.2 La0.1 Y0.6 | -0.6054633
110 | 0 | 0 | 0.4 | 0.1 | 0 | 0.5 | 0 | 0 | 0.08405308 | 1.703322 | 0.00348406 | 7.74 | 1.148148 | -0.007842999 | 83.182535 | 83.182535 | -1.110133 | 0.08056597 | 0.123 | 2.5 | 4.96 | 3.023 | 1 | 0 | 1 | 15.1348 | 0.1875089 | 1.26768 | -0.02097026 | 139.879855 | 448.9303381 | 397.9553095 | Mg0.4Ca0.1La0.5 | Mg0.4 Ca0.1 La0.5 | -0.347821
111 | 0 | 0 | 0.3 | 0.4 | 0 | 0 | 0.3 | 0 | 0.09388518 | 47.62693 | -0.004245482 | 9.27 | 1.146751 | -0.009053114 | 49.994455 | 49.994455 | -1.027079 | 0.1299578 | 0.2085 | 2.3 | 0.24 | 2.5 | 1 | 0 | 1 | 15.8912 | 0.4842944 | 4.17288 | -0.09676741 | 146.6117 | 535.4283571 | 478.9255714 | Mg0.3Ca0.4Y0.3 | Mg0.3 Ca0.4 Y0.3 | -0.2712986
112 | 0 | 0.4 | 0.2 | 0.2 | 0 | 0 | 0.2 | 0 | 0.1860222 | 1.187873 | 0.01072933 | 16.24 | 1.326101 | -0.01107574 | 54.13513 | 54.13513 | -0.3200687 | 0.2769473 | 0.584 | 5.4 | 13.6 | 3.32 | 9 | 0 | 9 | 40.1236 | 0.7254806 | 15.44592 | -0.256263 | 86.5737345 | 258.7414286 | 376.7271429 | Ni0.4Mg0.2Ca0.2Y0.2 | Ni0.4 Mg0.2 Ca0.2 Y0.2 | -0.587134
113 | 0 | 0 | 0.2 | 0 | 0 | 0.8 | 0 | 0 | 0.05947137 | 1.057731 | -0.01433768 | 4.32 | 1.096901 | -0.004160346 | 115.985376 | 115.985376 | -1.176288 | 0.03471792 | 0.0448 | 2.8 | 4.48 | 3.878 | 1 | 0 | 1 | 15.4 | 0.06363636 | 0.392 | -0.001887147 | 115.6972 | 491.6971429 | 198.9785714 | Mg0.2La0.8 | Mg0.2 La0.8 | -0.3083023
114 | 0 | 0 | 0.1 | 0.1 | 0.3 | 0 | 0 | 0.5 | 0.1433082 | 1.096685 | 0.002317652 | 10.79 | 1.338305 | -0.0097131 | 80.6008 | 80.6008 | -0.4729507 | 0.1762275 | 0.3693 | 9.3 | 8.52 | 2.879 | 7 | 1 | 6 | 28.7918 | 1.206752 | 16.78158 | -0.4657951 | 124.01823 | 544.4322667 | 419.1013643 | Mg0.1Ca0.1Fe0.3In0.5 | Mg0.1 Ca0.1 Fe0.3 In0.5 | -0.2640561
115 | 0 | 0 | 0 | 0.4 | 0.3 | 0.3 | 0 | 0 | 0.1873422 | 0.6914034 | 0.001485476 | 16.38 | 1.319339 | -0.009053114 | 74.456341 | 74.456341 | -0.2579448 | 0.2905268 | 0.5184 | 4.1 | 17.64 | 3.361 | 7 | 0 | 7 | 31.8722 | 1.024472 | 15.80058 | -0.3639397 | 188.946425 | 679.7139048 | 778.6278333 | Ca0.4Fe0.3La0.3 | Ca0.4 Fe0.3 La0.3 | -0.1676738
116 | 0 | 0 | 0 | 0 | 0 | 0 | 0.2 | 0.8 | 0.06007509 | 0.1270494 | -0.004300691 | 3.84 | 1.092159 | -0.004160346 | 109.63557 | 109.63557 | -1.152764 | 0.07446809 | 0.112 | 11 | 23.04 | 2.89 | 2 | 1 | 1 | 8.1424 | 1.084299 | 3.53152 | -0.270103 | 43.8832485 | 139.051119 | 332.6491667 | Y0.2In0.8 | Y0.2 In0.8 | -0.8568255
117 | 0 | 0 | 0 | 0.1 | 0.6 | 0 | 0.2 | 0.1 | 0.1923321 | 2.169596 | -0.02426954 | 14.22 | 1.34255 | -0.009053114 | 66.77777 | 66.77777 | -0.2447342 | 0.2106875 | 0.4527 | 6.9 | 6.68 | 3.878 | 8 | 1 | 7 | 55.1806 | 0.5962046 | 16.65022 | -0.2307788 | 1.418 | 43.52752381 | 16.78766667 | Ca0.1Fe0.6Y0.2In0.1 | Ca0.1 Fe0.6 Y0.2 In0.1 | -1.361236
118 | 0 | 0 | 0.5 | 0.2 | 0 | 0.2 | 0.1 | 0 | 0.09497911 | 2.63995 | 0.01103839 | 8.91 | 1.148811 | -0.01014813 | 56.839779 | 56.839779 | -1.124941 | 0.1067128 | 0.1689 | 2.3 | 4.24 | 2.454 | 2 | 0 | 2 | 15.7136 | 0.3221249 | 2.55592 | -0.04950987 | 3.2285 | 44.02990476 | 19.63071429 | Mg0.5Ca0.2La0.2Y0.1 | Mg0.5 Ca0.2 La0.2 Y0.1 | -1.356252
119 | 0 | 0.2 | 0 | 0.5 | 0 | 0.2 | 0.1 | 0 | 0.1574925 | 3.193278 | -0.008017386 | 13.66 | 1.308567 | -0.01014813 | 68.449359 | 68.449359 | -0.4091347 | 0.3069223 | 0.4813 | 3.9 | 4.2 | 3.139 | 10 | 0 | 10 | 24.251 | 1.072505 | 12.0549 | -0.3210025 |  | 258.9361905 | 536.6119048 | Ni0.2Ca0.5La0.2Y0.1 | Ni0.2 Ca0.5 La0.2 Y0.1 | -0.5868072
120 | 0 | 0.4 | 0 | 0.3 | 0 | 0 | 0.2 | 0.1 | 0.1988191 | 0.8735624 | -0.01671439 | 17.58 | 1.323144 | -0.01064071 | 64.76373 | 64.76373 | -0.2691871 | 0.2965076 | 0.6235 | 6.5 | 17.4 | 3.454 | 10 | 1 | 9 | 37.7602 | 0.8281694 | 16.57278 | -0.3269122 |  | 183.5571429 | 327.5666667 | Ni0.4Ca0.3Y0.2In0.1 | Ni0.4 Ca0.3 Y0.2 In0.1 | -0.7362287
121 | 0 | 0.1 | 0 | 0.1 | 0.2 | 0 | 0.6 | 0 | 0.1624445 | 4.200207 | -0.03601974 | 13.27 | 1.326392 | -0.009053114 | 74.38965 | 74.38965 | -0.3430743 | 0.2444186 | 0.4461 | 4.6 | 3.72 | 4.106 | 15 | 0 | 15 | 40.0248 | 0.6587415 | 13.03748 | -0.1716415 | 615.8105 | 2776.119048 | 407.6114286 | Ni0.1Ca0.1Fe0.2Y0.6 | Ni0.1 Ca0.1 Fe0.2 Y0.6 | 0.4434381
122 | 0 | 0.5 | 0.2 | 0 | 0 | 0.1 | 0 | 0.2 | 0.1419351 | 1.209528 | -0.006523718 | 10.73 | 1.275306 | -0.01014813 | 71.061847 | 71.061847 | -0.5037397 | 0.1909342 | 0.4447 | 8.3 | 10.52 | 3.473 | 10 | 1 | 9 | 43.2336 | 0.7431916 | 16.72612 | -0.3011989 |  | 178.0685714 | 297.382381 | Ni0.5Mg0.2La0.1In0.2 | Ni0.5 Mg0.2 La0.1 In0.2 | -0.7494127
123 | 0 | 0 | 0.5 | 0 | 0 | 0.3 | 0.1 | 0.1 | 0.0762524 | 0.8217306 | -0.01835861 | 6.69 | 1.120133 | -0.0097131 | 74.196526 | 74.196526 | -1.670517 | 0.06328968 | 0.1068 | 3.5 | 12.32 | 2.785 | 3 | 1 | 2 | 16.1058 | 0.3161946 | 2.35398 | -0.05834334 | 7.3531 | 306.1881429 | 319.8945 | Mg0.5La0.3Y0.1In0.1 | Mg0.5 La0.3 Y0.1 In0.1 | -0.5140116
124 | 0.1 | 0.1 | 0.4 | 0 | 0 | 0 | 0.4 | 0 | 0.113645 | 1.685866 | 0.003537288 | 9.58 | 1.229325 | -0.009923171 | 56.6474845 | 56.6474845 | -0.7683338 | 0.1746067 | 0.2875 | 3.7 | 8.32 | 3.088 | 14 | 0 | 14 | 32.421 | 0.6788976 | 10.0379 | -0.1488123 | 51.41105 | 281.6804762 | 338.0433333 | Mn0.1Ni0.1Mg0.4Y0.4 | Mn0.1 Ni0.1 Mg0.4 Y0.4 | -0.5502433
125 | 0 | 0.2 | 0.3 | 0 | 0 | 0 | 0.5 | 0 | 0.1236014 | 0.7682273 | -0.01139687 | 10.19 | 1.228583 | -0.008560535 | 63.483105 | 63.483105 | -0.5603432 | 0.2095636 | 0.3425 | 4.1 | 16.96 | 3.526 | 9 | 0 | 9 | 33.118 | 0.6426155 | 9.6524 | -0.1443044 | 423.944925 | 1632.138095 | 650.7833333 | Ni0.2Mg0.3Y0.5 | Ni0.2 Mg0.3 Y0.5 | 0.2127569
126 | 0 | 0 | 0.2 | 0.5 | 0 | 0 | 0.3 | 0 | 0.08698996 | 3.975686 | 0.004562417 | 8.54 | 1.145507 | -0.008560535 | 51.571755 | 51.571755 | -1.131261 | 0.1315795 | 0.2025 | 2.3 | 2.76 | 2.533 | 1 | 0 | 1 | 14.891 | 0.5426417 | 4.2729 | -0.1105157 | 79.27628 | 252.0167381 | 156.1197619 | Mg0.2Ca0.5Y0.3 | Mg0.2 Ca0.5 Y0.3 | -0.5985706
127 | 0 | 0 | 0.5 | 0 | 0.4 | 0 | 0 | 0.1 | 0.115466 | 0.5792106 | -0.01748243 | 8.45 | 1.158911 | -0.007842999 | 45.9723 | 45.9723 | -0.5882666 | 0.1713868 | 0.3597 | 5.5 | 16.64 | 2.719 | 7 | 1 | 6 | 41.6608 | 0.7868777 | 16.62528 | -0.2664958 | 150.77195 | 753.8513929 | 450.7974286 | Mg0.5Fe0.4In0.1 | Mg0.5 Fe0.4 In0.1 | -0.1227143
128 | 0 | 0.5 | 0.1 | 0 | 0 | 0 | 0.1 | 0.3 | 0.1297221 | 1.133606 | 0.006237813 | 9.76 | 1.240253 | -0.0097131 | 75.113185 | 75.113185 | -0.5772047 | 0.1786878 | 0.4195 | 9.4 | 10.84 | 3.564 | 10 | 1 | 9 | 42.9594 | 0.7620097 | 17.20082 | -0.2934062 |  | 126.432381 | 329.5042857 | Ni0.5Mg0.1Y0.1In0.3 | Ni0.5 Mg0.1 Y0.1 In0.3 | -0.8981417
129 | 0.1 | 0.3 | 0.3 | 0.3 | 0 | 0 | 0 | 0 | 0.191335 | 3.888968 | 0.0123019 | 16.59 | 1.325356 | -0.01092322 | 42.4167245 | 42.4167245 | -0.2983745 | 0.2800799 | 0.5865 | 4.9 | 3.6 | 2.629 | 13 | 0 | 13 | 37.5824 | 0.8284932 | 16.07832 | -0.2871785 | 761.4895 | 2829.519048 | 1772.128571 | Mn0.1Ni0.3Mg0.3Ca0.3 | Mn0.1 Ni0.3 Mg0.3 Ca0.3 | 0.4517126
130 | 0 | 0 | 0 | 0.2 | 0.5 | 0 | 0 | 0.3 | 0.1942035 | 0.8280178 | 0.01698104 | 14.86 | 1.340005 | -0.008560535 | 70.3835 | 70.3835 | -0.2269796 | 0.2204445 | 0.4735 | 8.3 | 13 | 3.264 | 7 | 1 | 6 | 43.35 | 0.8809852 | 19.3028 | -0.3866471 | 121.9303625 | 486.3153571 | 378.9936667 | Ca0.2Fe0.5In0.3 | Ca0.2 Fe0.5 In0.3 | -0.313082
131 | 0 | 0 | 0 | 0.1 | 0.1 | 0 | 0.1 | 0.7 | 0.1165136 | 0.4594634 | -0.0003456959 | 8.52 | 1.331454 | -0.007818885 | 98.855485 | 98.855485 | -0.5759593 | 0.1505485 | 0.2632 | 10.4 | 13.16 | 2.813 | 8 | 1 | 7 | 14.0774 | 1.663035 | 8.72782 | -0.4502857 | 2.3271 | 23.83866667 | 14.19752381 | Ca0.1Fe0.1Y0.1In0.7 | Ca0.1 Fe0.1 Y0.1 In0.7 | -1.622718
132 | 0.2 | 0 | 0 | 0 | 0 | 0.4 | 0.4 | 0 | 0.1198573 | 20.56433 | -0.02621041 | 9.44 | 1.225187 | -0.008770606 | 102.112137 | 102.112137 | -0.6105206 | 0.1472303 | 0.2072 | 3.8 | 0.64 | 4.12 | 7 | 0 | 7 | 31.588 | 0.7277388 | 10.7288 | -0.1750094 | 37.72735 | 169.2795238 | 356.5352381 | Mn0.2La0.4Y0.4 | Mn0.2 La0.4 Y0.4 | -0.7713956
133 | 0.2 | 0.3 | 0.3 | 0 | 0 | 0 | 0.2 | 0 | 0.140404 | 1.657054 | 0.003974784 | 11.3 | 1.237338 | -0.01135824 | 53.668299 | 53.668299 | -0.5761718 | 0.199264 | 0.4475 | 5.6 | 10 | 3.243 | 14 | 0 | 14 | 48.187 | 0.5729959 | 14.3201 | -0.1517292 | 56.92855 | 335.7019048 | 1196.175476 | Mn0.2Ni0.3Mg0.3Y0.2 | Mn0.2 Ni0.3 Mg0.3 Y0.2 | -0.4740462
134 | 0 | 0.1 | 0 | 0.5 | 0.1 | 0 | 0.3 | 0 | 0.1591627 | 2.244376 | 0.005954582 | 14.07 | 1.315314 | -0.0097131 | 58.164595 | 58.164595 | -0.3834205 | 0.2934157 | 0.4636 | 3.7 | 6.28 | 3.103 | 15 | 0 | 15 | 27.076 | 0.9920183 | 13.0728 | -0.2743298 | 96.978285 | 317.0466667 | 1679.090476 | Ni0.1Ca0.5Fe0.1Y0.3 | Ni0.1 Ca0.5 Fe0.1 Y0.3 | -0.4988768
135 | 0 | 0.1 | 0 | 0 | 0.5 | 0.1 | 0.3 | 0 | 0.1860458 | 3.515535 | -0.01598267 | 13.69 | 1.27905 | -0.0097131 | 74.354142 | 74.354142 | -0.2806197 | 0.205714 | 0.4422 | 6.2 | 4.8 | 4.342 | 16 | 0 | 16 | 57.496 | 0.4925916 | 14.4176 | -0.1308063 |  | 290.1314286 | 263.5357143 | Ni0.1Fe0.5La0.1Y0.3 | Ni0.1 Fe0.5 La0.1 Y0.3 | -0.5374052
136 | 0 | 0 | 0.1 | 0 | 0 | 0.2 | 0.2 | 0.5 | 0.08172691 | 0.2886273 | 0.01910854 | 7.09 | 1.120879 | -0.01014813 | 105.401764 | 105.401764 | -1.519343 | 0.0951283 | 0.1773 | 7.9 | 31.84 | 3.179 | 3 | 1 | 2 | 11.742 | 0.746348 | 4.6604 | -0.1877916 | 3.03505 | 27.53947619 | 145.9217357 | Mg0.1La0.2Y0.2In0.5 | Mg0.1 La0.2 Y0.2 In0.5 | -1.560044
137 | 0.3 | 0.1 | 0.3 | 0 | 0 | 0 | 0 | 0.3 | 0.09181222 | 5.538312 | -0.008127802 | 7.11 | 1.153159 | -0.01092322 | 64.0876535 | 64.0876535 | -1.295834 | 0.1337554 | 0.294 | 7.6 | 2.04 | 2.529 | 14 | 1 | 13 | 36.7874 | 0.8854852 | 17.01702 | -0.3311257 |  | 258.0838095 | 467.9104762 | Mn0.3Ni0.1Mg0.3In0.3 | Mn0.3 Ni0.1 Mg0.3 In0.3 | -0.5882392
138 | 0 | 0 | 0 | 0 | 0.2 | 0.7 | 0.1 | 0 | 0.14105 | 3.375314 | 0.01951606 | 10.32 | 1.261121 | -0.006666319 | 117.293414 | 117.293414 | -0.3350735 | 0.1993067 | 0.2831 | 4 | 2.72 | 4.422 | 8 | 0 | 8 | 29.321 | 0.8968842 | 11.2021 | -0.2119617 | 42.8044 | 143.9588095 | 79.72513095 | Fe0.2La0.7Y0.1 | Fe0.2 La0.7 Y0.1 | -0.8417618
139 | 0 | 0 | 0.2 | 0.2 | 0 | 0 | 0.1 | 0.5 | 0.1079012 | 0.3485704 | 0.01242646 | 8.76 | 1.173153 | -0.01014813 | 79.176185 | 79.176185 | -0.8716319 | 0.1494952 | 0.269 | 7.6 | 23.36 | 2.367 | 2 | 1 | 1 | 9.3876 | 0.800614 | 3.76752 | -0.2006249 | 0.2165 | 9.766728571 | 13.80422857 | Mg0.2Ca0.2Y0.1In0.5 | Mg0.2 Ca0.2 Y0.1 In0.5 | -2.010251
140 | 0.5 | 0 | 0 | 0.1 | 0 | 0.1 | 0.3 | 0 | 0.1715172 | 2.731809 | 0.02510579 | 14.29 | 1.291967 | -0.0097131 | 72.0391245 | 72.0391245 | -0.3301738 | 0.1907049 | 0.3731 | 4.9 | 5.44 | 3.402 | 7 | 0 | 7 | 48.2268 | 0.5970803 | 15.10208 | -0.2001517 |  | 374.3285714 | 773.482381 | Mn0.5Ca0.1La0.1Y0.3 | Mn0.5 Ca0.1 La0.1 Y0.3 | -0.426747
141 | 0 | 0.1 | 0.5 | 0 | 0 | 0.1 | 0.3 | 0 | 0.09991732 | 1.18509 | -0.01507371 | 8.34 | 1.261311 | -0.0097131 | 58.584142 | 58.584142 | -0.9729182 | 0.1625248 | 0.2202 | 3.2 | 10.6 | 2.957 | 10 | 0 | 10 | 25.416 | 0.6698931 | 6.6786 | -0.12426 |  | 105.2272381 | 235.5728571 | Ni0.1Mg0.5La0.1Y0.3 | Ni0.1 Mg0.5 La0.1 Y0.3 | -0.9778718
142 | 0 | 0 | 0.1 | 0.2 | 0.4 | 0 | 0 | 0.3 | 0.1829458 | 1.168703 | 0.0009021568 | 14.81 | 1.33689 | -0.01064071 | 67.2295 | 67.2295 | -0.3179258 | 0.2237328 | 0.4857 | 7.7 | 10.64 | 2.987 | 7 | 1 | 6 | 36.934 | 0.9908304 | 18.6612 | -0.4370726 | 130.3368225 | 443.0705714 | 206.2701095 | Mg0.1Ca0.2Fe0.4In0.3 | Mg0.1 Ca0.2 Fe0.4 In0.3 | -0.3535271
143 | 0.1 | 0 | 0 | 0.5 | 0.3 | 0.1 | 0 | 0 | 0.2090326 | 0.6309836 | 0.006217085 | 18.17 | 1.322541 | -0.0097131 | 56.1768515 | 56.1768515 | -0.222295 | 0.3070624 | 0.563 | 4.4 | 21.12 | 2.943 | 12 | 0 | 12 | 37.278 | 0.9441788 | 17.7244 | -0.3165836 | 663.658 | 2892.371429 |  | Mn0.1Ca0.5Fe0.3La0.1 | Mn0.1 Ca0.5 Fe0.3 La0.1 | 0.4612541
144 | 0 | 0 | 0 | 0.1 | 0.2 | 0 | 0.6 | 0.1 | 0.1418866 | 3.314094 | 0.02272369 | 11.82 | 1.324052 | -0.009053114 | 80.00211 | 80.00211 | -0.4496922 | 0.2119819 | 0.3703 | 4.9 | 4.36 | 3.914 | 8 | 1 | 7 | 32.8926 | 0.7771061 | 12.19262 | -0.24536 | 1.454695 | 7.30812381 | 9.848290476 | Ca0.1Fe0.2Y0.6In0.1 | Ca0.1 Fe0.2 Y0.6 In0.1 | -2.136194
145 | 0 | 0 | 0 | 0 | 0 | 0.5 | 0.5 | 0 | 0.02185792 | 8621187.2 | -0.0113717 | 2 | 1.026738 | -0.005762826 | 113.90566 | 113.90566 | -12.06195 | 0.004709576 | 0.0075 | 3 | 1e-06 | 4.42 | 2 | 0 | 2 | 20.355 | 0.2675018 | 2.7225 | -0.03193567 | 25.10355 | 195.2369048 | 83.17554762 | La0.5Y0.5 | La0.5 Y0.5 | -0.7094381
146 | 0 | 0.2 | 0.3 | 0 | 0.3 | 0 | 0.2 | 0 | 0.1508903 | 10.83009 | -0.02731831 | 11.75 | 1.243919 | -0.01135824 | 53.56485 | 53.56485 | -0.4988714 | 0.203522 | 0.4532 | 5.6 | 1.6 | 3.499 | 15 | 0 | 15 | 49.834 | 0.5885595 | 15.4436 | -0.1601661 | 824.438 | 2489.309524 | 1749.747619 | Ni0.2Mg0.3Fe0.3Y0.2 | Ni0.2 Mg0.3 Fe0.3 Y0.2 | 0.3960789
147 | 0 | 0.1 | 0.2 | 0.6 | 0 | 0 | 0.1 | 0 | 0.1367219 | 2.757771 | -0.01546909 | 12.33 | 1.307054 | -0.009053114 | 43.667725 | 43.667725 | -0.4843083 | 0.2627418 | 0.366 | 2.9 | 3.96 | 2.287 | 9 | 0 | 9 | 17.9718 | 1.112279 | 8.18338 | -0.2579459 | 103.47125 | 380.7919048 | 473.0238095 | Ni0.1Mg0.2Ca0.6Y0.1 | Ni0.1 Mg0.2 Ca0.6 Y0.1 | -0.4193123
148 | 0 | 0.4 | 0.3 | 0 | 0.1 | 0.2 | 0 | 0 | 0.164317 | 1.476717 | -0.01024499 | 12.91 | 1.278459 | -0.01064071 | 64.134454 | 64.134454 | -0.394099 | 0.2150849 | 0.4796 | 6 | 10 | 3.551 | 15 | 0 | 15 | 46.362 | 0.6481555 | 15.3968 | -0.2002634 | 866.4815 | 2748.757143 | 1041.348095 | Ni0.4Mg0.3Fe0.1La0.2 | Ni0.4 Mg0.3 Fe0.1 La0.2 | 0.4391364
149 | 0 | 0.2 | 0.4 | 0 | 0 | 0.4 | 0 | 0 | 0.1372696 | 0.7260113 | 0.0002606549 | 11.92 | 1.261959 | -0.008770606 | 77.022868 | 77.022868 | -0.4654582 | 0.2077821 | 0.3472 | 4 | 14.4 | 3.28 | 9 | 0 | 9 | 27.918 | 0.8450268 | 9.8184 | -0.2195515 | 94.542 | 1672.590238 | 1220.611429 | Ni0.2Mg0.4La0.4 | Ni0.2 Mg0.4 La0.4 | 0.2233896
150 | 0.5 | 0 | 0.1 | 0 | 0.1 | 0.3 | 0 | 0 | 0.1686169 | 3.156304 | -0.0006620806 | 13.02 | 1.276778 | -0.0097131 | 77.1556635 | 77.1556635 | -0.3416299 | 0.1623092 | 0.342 | 5.4 | 4.28 | 3.38 | 12 | 0 | 12 | 52.621 | 0.5764351 | 15.1629 | -0.1713508 | 1068.22 | 4024.771429 | 1622.133333 | Mn0.5Mg0.1Fe0.1La0.3 | Mn0.5 Mg0.1 Fe0.1 La0.3 | 0.6047412
151 | 0 | 0.2 | 0 | 0 | 0.1 | 0 | 0.7 | 0 | 0.1499495 | 0.668879 | -0.02245485 | 11.22 | 1.233782 | -0.006666319 | 79.557275 | 79.557275 | -0.2964805 | 0.2327177 | 0.4065 | 4.9 | 17.8 | 4.375 | 15 | 0 | 15 | 41.222 | 0.5729138 | 10.9248 | -0.1039029 | 562.84285 | 1865.028571 | 765.1604762 | Ni0.2Fe0.1Y0.7 | Ni0.2 Fe0.1 Y0.7 | 0.2706855
152 | 0 | 0 | 0 | 0.3 | 0.4 | 0.1 | 0 | 0.2 | 0.2046529 | 1.616761 | -0.009826781 | 17.82 | 1.330611 | -0.01064071 | 71.215547 | 71.215547 | -0.2540591 | 0.2634252 | 0.5526 | 6.7 | 8.32 | 3.215 | 8 | 1 | 7 | 37.052 | 0.9830131 | 18.4552 | -0.4359552 | 1.116405 | 4.8268 | 17.67661905 | Ca0.3Fe0.4La0.1In0.2 | Ca0.3 Fe0.4 La0.1 In0.2 | -2.316341
153 | 0 | 0 | 0 | 0 | 0.2 | 0 | 0.5 | 0.3 | 0.129097 | 0.6825971 | -0.01196669 | 10.8 | 1.234955 | -0.008560535 | 90.067325 | 90.067325 | -0.5136519 | 0.175889 | 0.3398 | 7 | 17.44 | 3.797 | 8 | 1 | 7 | 30.3224 | 0.9011417 | 13.55032 | -0.2893721 | 2.586 | 556.458119 | 297.9270238 | Fe0.2Y0.5In0.3 | Fe0.2 Y0.5 In0.3 | -0.2545675
154 | 0 | 0.5 | 0.1 | 0.4 | 0 | 0 | 0 | 0 | 0.2218062 | 1.494326 | 0.001510316 | 18.34 | 1.325273 | -0.007842999 | 47.8084 | 47.8084 | -0.1594171 | 0.3180232 | 0.6535 | 6 | 7.36 | 3.107 | 8 | 0 | 8 | 42.2042 | 0.7811404 | 16.82298 | -0.2733723 | 363.21735 | 1074.444524 | 1040.402619 | Ni0.5Mg0.1Ca0.4 | Ni0.5 Mg0.1 Ca0.4 | 0.031184
155 | 0 | 0.2 | 0 | 0 | 0.5 | 0.1 | 0.2 | 0 | 0.1822939 | 2.398674 | -0.0003640624 | 12.1 | 1.283043 | -0.01014813 | 71.332897 | 71.332897 | -0.3053808 | 0.1880289 | 0.4092 | 6.9 | 7.32 | 4.349 | 16 | 0 | 16 | 62.421 | 0.4263413 | 12.9401 | -0.1085636 | 105.987733 | 343.88 | 242.23 | Ni0.2Fe0.5La0.1Y0.2 | Ni0.2 Fe0.5 La0.1 Y0.2 | -0.4635931
156 | 0.8 | 0 | 0 | 0 | 0 | 0 | 0.2 | 0 | 0.1329562 | 10.23835 | 0.02973064 | 7.52 | 1.208281 | -0.004160346 | 61.731606 | 61.731606 | -0.2353491 | 0.1190476 | 0.2 | 6.2 | 0.64 | 3.21 | 6 | 0 | 6 | 66.376 | 0.3056526 | 8.1152 | -0.05435462 | 669.449365 | 2528.766667 | 1721.909524 | Mn0.8Y0.2 | Mn0.8 Y0.2 | 0.4029088
157 | 0.1 | 0 | 0.5 | 0 | 0.2 | 0 | 0.2 | 0 | 0.1231372 | 2.065825 | -0.00759821 | 10.04 | 1.239178 | -0.01014813 | 46.5964745 | 46.5964745 | -0.6692798 | 0.1729195 | 0.3268 | 3.9 | 6.56 | 2.777 | 12 | 0 | 12 | 37.796 | 0.7341312 | 13.5612 | -0.1832078 | 629.173 | 1735.466667 | 1438.138095 | Mn0.1Mg0.5Fe0.2Y0.2 | Mn0.1 Mg0.5 Fe0.2 Y0.2 | 0.2394163
158 | 0 | 0 | 0.3 | 0.1 | 0.1 | 0 | 0.5 | 0 | 0.1129437 | 16.98636 | -0.005646851 | 9.69 | 1.322383 | -0.0097131 | 61.336725 | 61.336725 | -0.7614374 | 0.1689817 | 0.2517 | 3.1 | 0.84 | 3.25 | 7 | 0 | 7 | 26.9958 | 0.7071418 | 7.94058 | -0.1572259 | 261.93435 | 708.6892262 | 662.2872214 | Mg0.3Ca0.1Fe0.1Y0.5 | Mg0.3 Ca0.1 Fe0.1 Y0.5 | -0.1495442
159 | 0.2 | 0 | 0.2 | 0 | 0 | 0 | 0.1 | 0.5 | 0.08401366 | 1.366246 | 0.006765467 | 6.44 | 1.20174 | -0.01014813 | 82.148194 | 82.148194 | -1.437759 | 0.09975514 | 0.205 | 8.6 | 6.56 | 2.583 | 7 | 1 | 6 | 23.22 | 1.191685 | 13.2956 | -0.3837579 |  | 130.3052381 | 543.75 | Mn0.2Mg0.2Y0.1In0.5 | Mn0.2 Mg0.2 Y0.1 In0.5 | -0.8850381
160 | 0 | 0 | 0 | 0.2 | 0 | 0.1 | 0.5 | 0.2 | 0.08234642 | 0.7452532 | 0.006526132 | 7.76 | 1.168749 | -0.01014813 | 89.322672 | 89.322672 | -1.496568 | 0.1332236 | 0.2175 | 4.8 | 18.08 | 3.504 | 3 | 1 | 2 | 16.6082 | 0.580113 | 5.11578 | -0.1833503 | 0.226855 | 283.0922929 | 554.7298333 | Ca0.2La0.1Y0.5In0.2 | Ca0.2 La0.1 Y0.5 In0.2 | -0.548072
161 | 0 | 0.4 | 0 | 0 | 0.3 | 0 | 0.2 | 0.1 | 0.1560678 | 1.528225 | -0.004215234 | 10.14 | 1.248763 | -0.01064071 | 69.49383 | 69.49383 | -0.4368615 | 0.1712449 | 0.3931 | 8.3 | 11.4 | 4.186 | 16 | 1 | 15 | 60.0088 | 0.465441 | 13.68768 | -0.1374515 |  | 224.5657143 | 141.7585714 | Ni0.4Fe0.3Y0.2In0.1 | Ni0.4 Fe0.3 Y0.2 In0.1 | -0.6486565
162 | 0 | 0.1 | 0.4 | 0.4 | 0 | 0.1 | 0 | 0 | 0.1410774 | 1.685265 | 0.01602586 | 13.17 | 1.312468 | -0.009923171 | 45.513087 | 45.513087 | -0.498581 | 0.2378387 | 0.3763 | 2.9 | 6.52 | 2.231 | 9 | 0 | 9 | 18.8832 | 1.020177 | 7.61708 | -0.2423242 | 835.8425 | 2771.857143 | 1330.980952 | Ni0.1Mg0.4Ca0.4La0.1 | Ni0.1 Mg0.4 Ca0.4 La0.1 | 0.4427708
163 | 0 | 0.1 | 0 | 0.2 | 0.6 | 0.1 | 0 | 0 | 0.2240582 | 1.237233 | -0.02229426 | 15.29 | 1.342458 | -0.009053114 | 61.282487 | 61.282487 | -0.1803334 | 0.2390768 | 0.4931 | 6.5 | 11.72 | 3.827 | 15 | 0 | 15 | 59.3796 | 0.547696 | 15.39052 | -0.1873407 | 813.4075 | 3107.071429 | 695.567619 | Ni0.1Ca0.2Fe0.6La0.1 | Ni0.1 Ca0.2 Fe0.6 La0.1 | 0.4923512
164 | 0 | 0 | 0.3 | 0.1 | 0 | 0 | 0.4 | 0.2 | 0.083469 | 0.7420837 | 0.01258113 | 7.53 | 1.171969 | -0.01064071 | 69.82524 | 69.82524 | -1.527285 | 0.1102863 | 0.193 | 4.6 | 17.12 | 2.889 | 2 | 1 | 1 | 17.0094 | 0.5109775 | 4.70682 | -0.1453842 | -0.32699 | 6.332047619 | 11.64106667 | Mg0.3Ca0.1Y0.4In0.2 | Mg0.3 Ca0.1 Y0.4 In0.2 | -2.198456
165 | 0 | 0 | 0.1 | 0.1 | 0 | 0.7 | 0.1 | 0 | 0.05257218 | 39.7069 | 0.01880261 | 4.25 | 1.145898 | -0.007818885 | 112.562714 | 112.562714 | -2.828999 | 0.06788591 | 0.0831 | 2.8 | 0.24 | 3.901 | 2 | 0 | 2 | 15.4888 | 0.2726027 | 1.83128 | -0.03497836 | 2.024695 | 14.68347619 | 3.19027619 | Mg0.1Ca0.1La0.7Y0.1 | Mg0.1 Ca0.1 La0.7 Y0.1 | -1.833171
166 | 0 | 0.1 | 0.2 | 0 | 0 | 0 | 0.2 | 0.5 | 0.08863883 | 0.4885753 | -0.000913422 | 6.85 | 1.231353 | -0.01014813 | 85.92051 | 85.92051 | -1.29163 | 0.1435357 | 0.265 | 8.5 | 19.36 | 2.88 | 10 | 1 | 9 | 18.001 | 1.164702 | 9.6129 | -0.317382 |  | 111.8851429 | 423.3795238 | Ni0.1Mg0.2Y0.2In0.5 | Ni0.1 Mg0.2 Y0.2 In0.5 | -0.9512276
167 | 0.3 | 0 | 0.3 | 0.1 | 0 | 0.3 | 0 | 0 | 0.1504807 | 2.805493 | 0.007774628 | 13.62 | 1.288176 | -0.01092322 | 69.4523545 | 69.4523545 | -0.4823798 | 0.1743325 | 0.333 | 3.8 | 4.68 | 2.854 | 6 | 0 | 6 | 33.3728 | 0.8503627 | 13.69128 | -0.2881369 | 1020.7685 | 3433.328571 | 1818.957143 | Mn0.3Mg0.3Ca0.1La0.3 | Mn0.3 Mg0.3 Ca0.1 La0.3 | 0.5357154
168 | 0 | 0.1 | 0 | 0 | 0.2 | 0.1 | 0.6 | 0 | 0.1541061 | 1.791711 | -0.02330862 | 12.01 | 1.267661 | -0.009053114 | 84.272397 | 84.272397 | -0.3812048 | 0.2241358 | 0.3903 | 4.7 | 8.76 | 4.369 | 16 | 0 | 16 | 40.78 | 0.6256472 | 12.3578 | -0.1442655 |  | 321.2457143 | 349.0719048 | Ni0.1Fe0.2La0.1Y0.6 | Ni0.1 Fe0.2 La0.1 Y0.6 | -0.4931627
169 | 0.2 | 0 | 0.3 | 0 | 0.1 | 0.4 | 0 | 0 | 0.14739 | 4.453999 | -0.004232726 | 12.99 | 1.269005 | -0.01064071 | 79.425797 | 79.425797 | -0.4898178 | 0.1704435 | 0.3204 | 4 | 2.96 | 3.253 | 12 | 0 | 12 | 34.628 | 0.8248547 | 13.4616 | -0.2381226 | 718.0225 | 2417.685714 | 2505.27619 | Mn0.2Mg0.3Fe0.1La0.4 | Mn0.2 Mg0.3 Fe0.1 La0.4 | 0.3833998
170 | 0 | 0.1 | 0.4 | 0 | 0.4 | 0.1 | 0 | 0 | 0.1479953 | 1.501151 | -0.02035353 | 11.17 | 1.28069 | -0.009923171 | 51.819887 | 51.819887 | -0.4530587 | 0.1915914 | 0.4195 | 5.3 | 9.16 | 3.207 | 15 | 0 | 15 | 48.548 | 0.6537526 | 16.1958 | -0.1928808 |  | 3099.295238 | 1901.27619 | Ni0.1Mg0.4Fe0.4La0.1 | Ni0.1 Mg0.4 Fe0.4 La0.1 | 0.4912629
171 | 0.2 | 0 | 0.1 | 0.3 | 0 | 0 | 0.4 | 0 | 0.1406512 | 1.786013 | -0.02499351 | 13.09 | 1.281012 | -0.01064071 | 61.003849 | 61.003849 | -0.5378778 | 0.2020263 | 0.349 | 3.4 | 8.64 | 3.035 | 6 | 0 | 6 | 29.5674 | 0.8349521 | 12.24122 | -0.2467793 | 662.0875 | 2071.295238 |  | Mn0.2Mg0.1Ca0.3Y0.4 | Mn0.2 Mg0.1 Ca0.3 Y0.4 | 0.316242
172 | 0 | 0.2 | 0.5 | 0 | 0 | 0.1 | 0.2 | 0 | 0.1214536 | 1.042534 | 0.01015918 | 10.15 | 1.264793 | -0.01014813 | 55.562897 | 55.562897 | -0.6879636 | 0.2008508 | 0.3352 | 3.9 | 12.52 | 2.964 | 10 | 0 | 10 | 30.341 | 0.7457469 | 10.1261 | -0.1809143 |  | 229.9733333 | 210.9409524 | Ni0.2Mg0.5La0.1Y0.2 | Ni0.2 Mg0.5 La0.1 Y0.2 | -0.6383225
173 | 0.2 | 0.3 | 0.3 | 0 | 0 | 0.2 | 0 | 0 | 0.1555118 | 1.758556 | -0.008719528 | 12.58 | 1.271759 | -0.01135824 | 63.668223 | 63.668223 | -0.469661 | 0.201208 | 0.4523 | 5.6 | 8.64 | 3.263 | 14 | 0 | 14 | 46.009 | 0.6443419 | 15.0497 | -0.1949933 | 518.2537 | 2547.090476 | 1627.87619 | Mn0.2Ni0.3Mg0.3La0.2 | Mn0.2 Ni0.3 Mg0.3 La0.2 | 0.4060444
174 | 0 | 0 | 0.7 | 0 | 0 | 0.3 | 0 | 0 | 0.07360473 | 0.8671838 | -0.01883964 | 5.67 | 1.099726 | -0.005078726 | 58.685141 | 58.685141 | -0.9374398 | 0.03812006 | 0.0588 | 2.3 | 5.88 | 2.398 | 1 | 0 | 1 | 16.625 | 0.06753269 | 0.5145 | -0.002280066 | 195.3543475 | 476.8388524 | 137.1015238 | Mg0.7La0.3 | Mg0.7 La0.3 | -0.3216284
175 | 0.1 | 0 | 0.5 | 0 | 0.1 | 0 | 0.3 | 0 | 0.11025 | 7.363192 | 0.01725049 | 9.1 | 1.235904 | -0.0097131 | 49.9025595 | 49.9025595 | -0.7990997 | 0.1531472 | 0.2557 | 3.4 | 1.76 | 2.786 | 12 | 0 | 12 | 32.224 | 0.7357272 | 10.6752 | -0.163633 | 434.5555 | 1582.557143 | 761.9638095 | Mn0.1Mg0.5Fe0.1Y0.3 | Mn0.1 Mg0.5 Fe0.1 Y0.3 | 0.1993594
176 | 0 | 0 | 0.3 | 0 | 0.1 | 0.5 | 0.1 | 0 | 0.1136229 | 6.661028 | -0.002057782 | 9.71 | 1.262321 | -0.0097131 | 91.21932 | 91.21932 | -0.7523613 | 0.1497247 | 0.2007 | 3.2 | 1.8 | 3.553 | 8 | 0 | 8 | 23.395 | 0.8390867 | 6.9777 | -0.1697757 | 0.1761 | 10.16905714 | 21.24904762 | Mg0.3Fe0.1La0.5Y0.1 | Mg0.3 Fe0.1 La0.5 Y0.1 | -1.992719
177 | 0 | 0 | 0 | 0.1 | 0 | 0.6 | 0.3 | 0 | 0.03305468 | 3.149805 | 0.01635872 | 2.94 | 1.072987 | -0.007465521 | 114.022837 | 114.022837 | -6.832729 | 0.06078781 | 0.0621 | 2.9 | 3.24 | 4.177 | 2 | 0 | 2 | 17.4218 | 0.3394421 | 2.96658 | -0.05721619 | 0.08145 | 344.3381048 | 412.7330381 | Ca0.1La0.6Y0.3 | Ca0.1 La0.6 Y0.3 | -0.4630149
178 | 0 | 0.1 | 0.4 | 0 | 0.2 | 0 | 0.3 | 0 | 0.13611 | 8.172403 | -0.01156404 | 11.29 | 1.23838 | -0.01064071 | 53.432095 | 53.432095 | -0.5743684 | 0.2024518 | 0.3876 | 4.3 | 1.88 | 3.215 | 15 | 0 | 15 | 38.493 | 0.7023306 | 13.4033 | -0.1785382 | 536.8564 | 2034.142857 | 817.6509524 | Ni0.1Mg0.4Fe0.2Y0.3 | Ni0.1 Mg0.4 Fe0.2 Y0.3 | 0.3083814
179 | 0 | 0 | 0.1 | 0 | 0.4 | 0 | 0.3 | 0.2 | 0.1508524 | 12.78969 | 0.01359911 | 12.39 | 1.241236 | -0.01064071 | 74.403855 | 74.403855 | -0.467591 | 0.1855973 | 0.4077 | 6.9 | 1.2 | 3.678 | 8 | 1 | 7 | 42.8296 | 0.7588886 | 17.32632 | -0.2860279 | 6.0382 | 57.06928571 | 25.8482381 | Mg0.1Fe0.4Y0.3In0.2 | Mg0.1 Fe0.4 Y0.3 In0.2 | -1.243598
180 | 0 | 0.2 | 0 | 0 | 0.2 | 0.5 | 0.1 | 0 | 0.1829675 | 1.289542 | -0.023507 | 14.88 | 1.269073 | -0.01014813 | 101.251 | 101.251 | -0.3031363 | 0.2365494 | 0.4659 | 5.4 | 11.68 | 4.416 | 16 | 0 | 16 | 41.349 | 0.7349748 | 15.5777 | -0.1935757 |  | 1584.080952 |  | Ni0.2Fe0.2La0.5Y0.1 | Ni0.2 Fe0.2 La0.5 Y0.1 | 0.1997774
181 | 0 | 0 | 0 | 0.4 | 0.2 | 0.2 | 0.2 | 0 | 0.1573179 | 1.058365 | 0.005547471 | 13.92 | 1.315838 | -0.01107574 | 72.762464 | 72.762464 | -0.4475241 | 0.2660242 | 0.4328 | 3.6 | 14.72 | 3.36 | 8 | 0 | 8 | 27.3892 | 1.018499 | 13.34128 | -0.3172473 | 8.02445 | 40.0392381 | 12.48750952 | Ca0.4Fe0.2La0.2Y0.2 | Ca0.4 Fe0.2 La0.2 Y0.2 | -1.397514
182 | 0 | 0.4 | 0 | 0 | 0.3 | 0.3 | 0 | 0 | 0.195508 | 1.189454 | -0.01254226 | 13.02 | 1.281671 | -0.009053114 | 81.902501 | 81.902501 | -0.2368476 | 0.1960821 | 0.4344 | 7.3 | 12.12 | 4.401 | 15 | 0 | 15 | 58.949 | 0.4911785 | 13.9881 | -0.1197766 | 640.005 | 2165.842857 | 616.9071429 | Ni0.4Fe0.3La0.3 | Ni0.4 Fe0.3 La0.3 | 0.3356269
183 | 0 | 0 | 0 | 0.4 | 0 | 0.5 | 0 | 0.1 | 0.06985358 | 1.216197 | 0.01335775 | 6.24 | 1.165229 | -0.007842999 | 96.965735 | 96.965735 | -1.607329 | 0.1402437 | 0.2145 | 3.6 | 7 | 3.223 | 2 | 1 | 1 | 10.771 | 0.3959189 | 2.2147 | -0.08356264 | 3.8315 | 398.4389524 | 146.586031 | Ca0.4La0.5In0.1 | Ca0.4 La0.5 In0.1 | -0.3996382
184 | 0.4 | 0.1 | 0 | 0 | 0 | 0.2 | 0.3 | 0 | 0.1655248 | 2.482885 | -0.00930147 | 13.57 | 1.266952 | -0.01064071 | 82.297407 | 82.297407 | -0.3883688 | 0.1893309 | 0.3848 | 5.3 | 6.68 | 3.817 | 15 | 0 | 15 | 48.835 | 0.5662472 | 14.4077 | -0.1581032 | 252.4607 | 334.67 | 419.322381 | Mn0.4Ni0.1La0.2Y0.3 | Mn0.4 Ni0.1 La0.2 Y0.3 | -0.4753832
185 | 0 | 0.5 | 0.4 | 0.1 | 0 | 0 | 0 | 0 | 0.1636761 | 1.896849 | -0.02700641 | 12.19 | 1.335834 | -0.007842999 | 43.0765 | 43.0765 | -0.29276 | 0.2356577 | 0.5185 | 6 | 5.56 | 3.008 | 8 | 0 | 8 | 45.2048 | 0.6631813 | 15.32268 | -0.2157872 | 470.8796 | 1384.961905 | 1280.804762 | Ni0.5Mg0.4Ca0.1 | Ni0.5 Mg0.4 Ca0.1 | 0.1414378
186 | 0 | 0.4 | 0.1 | 0 | 0.2 | 0 | 0.3 | 0 | 0.1679239 | 1.14374 | -0.01718745 | 12.31 | 1.24483 | -0.01064071 | 63.748615 | 63.748615 | -0.3773511 | 0.2088792 | 0.4725 | 6.7 | 15.68 | 4.094 | 15 | 0 | 15 | 55.8 | 0.4735702 | 13.6148 | -0.1151485 | 750.988 | 2034.090476 | 1509.904762 | Ni0.4Mg0.1Fe0.2Y0.3 | Ni0.4 Mg0.1 Fe0.2 Y0.3 | 0.3083703
187 | 0 | 0 | 0.2 | 0.1 | 0.5 | 0 | 0 | 0.2 | 0.1651554 | 0.82281 | -0.0142126 | 12.24 | 1.343285 | -0.01014813 | 59.7549 | 59.7549 | -0.3720494 | 0.1952232 | 0.433 | 7.2 | 15.88 | 3.13 | 7 | 1 | 6 | 45.7134 | 0.7891869 | 18.72122 | -0.3434335 | 131.05015 | 590.4488571 | 27.31119048 | Mg0.2Ca0.1Fe0.5In0.2 | Mg0.2 Ca0.1 Fe0.5 In0.2 | -0.2288177
188 | 0 | 0.3 | 0.1 | 0.5 | 0 | 0 | 0.1 | 0 | 0.1903628 | 1.713905 | 0.004266167 | 17.2 | 1.315112 | -0.0097131 | 48.968105 | 48.968105 | -0.2680362 | 0.329192 | 0.59 | 4.5 | 7.64 | 2.84 | 9 | 0 | 9 | 30.51 | 0.9737667 | 14.8686 | -0.3135898 | 80.414865 | 316.5228571 | 500.6633333 | Ni0.3Mg0.1Ca0.5Y0.1 | Ni0.3 Mg0.1 Ca0.5 Y0.1 | -0.4995949
189 | 0 | 0 | 0.6 | 0.3 | 0 | 0 | 0.1 | 0 | 0.1056569 | 1.796097 | 0.001143365 | 9.18 | 1.149226 | -0.007465521 | 35.496985 | 35.496985 | -0.6687508 | 0.1276614 | 0.1965 | 2.1 | 4.44 | 1.895 | 1 | 0 | 1 | 15.2034 | 0.374884 | 2.86002 | -0.0621115 | 38.43899 | 160.8786071 | 95.20240476 | Mg0.6Ca0.3Y0.1 | Mg0.6 Ca0.3 Y0.1 | -0.7935017
190 | 0 | 0 | 0 | 0.5 | 0 | 0.3 | 0.1 | 0.1 | 0.07402178 | 1.806565 | 0.005965191 | 6.94 | 1.165024 | -0.0097131 | 82.083026 | 82.083026 | -1.772714 | 0.1487854 | 0.2228 | 3.5 | 6.12 | 2.95 | 3 | 1 | 2 | 11.1048 | 0.5580246 | 3.11928 | -0.1183347 | 0.8288 | 184.4992143 | 212.7602143 | Ca0.5La0.3Y0.1In0.1 | Ca0.5 La0.3 Y0.1 In0.1 | -0.7340055
191 | 0 | 0 | 0.3 | 0.4 | 0.1 | 0.2 | 0 | 0 | 0.1380438 | 2.666244 | 0.001330208 | 12.99 | 1.316064 | -0.01064071 | 56.688294 | 56.688294 | -0.5583889 | 0.2192895 | 0.3492 | 2.8 | 4.56 | 2.511 | 7 | 0 | 7 | 19.2852 | 1.098947 | 8.17488 | -0.2683807 | 302.483825 | 886.4257857 | 808.5795952 | Mg0.3Ca0.4Fe0.1La0.2 | Mg0.3 Ca0.4 Fe0.1 La0.2 | -0.05235762
192 | 0 | 0 | 0.1 | 0 | 0 | 0.3 | 0.5 | 0.1 | 0.05902985 | 0.9607381 | 0.01875488 | 5.17 | 1.118165 | -0.0097131 | 100.036866 | 100.036866 | -2.787498 | 0.06675953 | 0.0868 | 3.9 | 14.08 | 3.929 | 3 | 1 | 2 | 19.4818 | 0.368357 | 3.70438 | -0.08484501 | 61.9528 | 345.1827857 | 224.6534762 | Mg0.1La0.3Y0.5In0.1 | Mg0.1 La0.3 Y0.5 In0.1 | -0.4619509
193 | 0 | 0.4 | 0.3 | 0.2 | 0.1 | 0 | 0 | 0 | 0.1920274 | 8.296125 | 0.02634356 | 15.15 | 1.338305 | -0.01064071 | 44.36896 | 44.36896 | -0.2885653 | 0.261522 | 0.5788 | 5.8 | 1.76 | 3.025 | 14 | 0 | 14 | 44.8516 | 0.7075607 | 16.60512 | -0.2458421 | 135.896475 | 403.6661905 | 228.6109524 | Ni0.4Mg0.3Ca0.2Fe0.1 | Ni0.4 Mg0.3 Ca0.2 Fe0.1 | -0.3939776
194 | 0.2 | 0.1 | 0 | 0 | 0 | 0.6 | 0.1 | 0 | 0.1522799 | 1.774798 | -0.004583348 | 12.33 | 1.258694 | -0.009053114 | 109.090816 | 109.090816 | -0.3904026 | 0.1997647 | 0.3372 | 4.5 | 7 | 4.147 | 15 | 0 | 15 | 34.335 | 0.8004653 | 13.1913 | -0.1975243 |  | 309.6059524 | 507.2609524 | Mn0.2Ni0.1La0.6Y0.1 | Mn0.2 Ni0.1 La0.6 Y0.1 | -0.5091907
195 | 0 | 0.1 | 0 | 0.5 | 0.2 | 0.2 | 0 | 0 | 0.1895518 | 1.314025 | 0.01784221 | 16.47 | 1.318187 | -0.01014813 | 64.858434 | 64.858434 | -0.2824424 | 0.3158971 | 0.5489 | 4.2 | 10.28 | 3.114 | 15 | 0 | 15 | 30.47 | 1.056075 | 15.5526 | -0.348183 | 723.2325 | 2718.72381 | 1037.818571 | Ni0.1Ca0.5Fe0.2La0.2 | Ni0.1 Ca0.5 Fe0.2 La0.2 | 0.4343651
196 | 0.6 | 0 | 0 | 0 | 0 | 0.1 | 0.3 | 0 | 0.1590024 | 11723853.8 | -0.01096156 | 12 | 1.23717 | -0.007465521 | 73.525129 | 73.525129 | -0.2952925 | 0.1560936 | 0.3027 | 5.4 | 1e-06 | 3.51 | 7 | 0 | 7 | 55.143 | 0.4778609 | 13.1529 | -0.1272612 | 216.130125 | 790.9585714 | 866.0819048 | Mn0.6La0.1Y0.3 | Mn0.6 La0.1 Y0.3 | -0.1018463
197 | 0.2 | 0.4 | 0 | 0.3 | 0 | 0 | 0.1 | 0 | 0.217315 | 3.161631 | -0.006518121 | 17.34 | 1.328956 | -0.01064071 | 55.378954 | 55.378954 | -0.2253155 | 0.2820658 | 0.6165 | 6.3 | 5.08 | 3.349 | 14 | 0 | 14 | 50.1114 | 0.6296966 | 15.92802 | -0.1992686 |  | 390.8161905 | 516.0604762 | Mn0.2Ni0.4Ca0.3Y0.1 | Mn0.2 Ni0.4 Ca0.3 Y0.1 | -0.4080275
198 | 0 | 0 | 0.3 | 0 | 0 | 0.1 | 0 | 0.6 | 0.05867689 | 0.3733046 | 0.003341754 | 3.63 | 1.122796 | -0.007465521 | 90.072847 | 90.072847 | -2.168333 | 0.07205785 | 0.1332 | 8.7 | 13.08 | 2.412 | 2 | 1 | 1 | 8.9358 | 0.717722 | 3.19818 | -0.1715717 | 71.466925 | 293.7204952 | 120.9360714 | Mg0.3La0.1In0.6 | Mg0.3 La0.1 In0.6 | -0.5320657
199 | 0 | 0.4 | 0.3 | 0 | 0.2 | 0 | 0.1 | 0 | 0.1404434 | 4.017399 | 0.009327882 | 10.03 | 1.247345 | -0.01064071 | 50.828445 | 50.828445 | -0.539471 | 0.1927942 | 0.4425 | 6.5 | 4 | 3.522 | 15 | 0 | 15 | 54.112 | 0.52627 | 14.6276 | -0.1362497 | 139.64012 | 357.6238095 | 156.7290476 | Ni0.4Mg0.3Fe0.2Y0.1 | Ni0.4 Mg0.3 Fe0.2 Y0.1 | -0.4465736
200 | 0 | 0 | 0.3 | 0 | 0.4 | 0.3 | 0 | 0 | 0.1684581 | 1.444248 | 0.01092519 | 14.07 | 1.274268 | -0.009053114 | 71.301141 | 71.301141 | -0.3190173 | 0.2023773 | 0.414 | 4.7 | 8.52 | 3.506 | 7 | 0 | 7 | 42.289 | 0.7577864 | 15.9129 | -0.2489764 | 296.7441425 | 1106.636381 | 1102.699948 | Mg0.3Fe0.4La0.3 | Mg0.3 Fe0.4 La0.3 | 0.04400494
201 | 0 | 0.1 | 0.1 | 0.2 | 0 | 0.6 | 0 | 0 | 0.1169654 | 1.974465 | -0.01126672 | 9.62 | 1.308567 | -0.009053114 | 99.658722 | 99.658722 | -0.6617338 | 0.2125964 | 0.3015 | 3.4 | 5.52 | 3.645 | 9 | 0 | 9 | 19.6586 | 0.9532071 | 6.79242 | -0.2210417 | 526.2357 | 2117.514286 | 812.9285714 | Ni0.1Mg0.1Ca0.2La0.6 | Ni0.1 Mg0.1 Ca0.2 La0.6 | 0.3258263
202 | 0 | 0 | 0 | 0.2 | 0.2 | 0.3 | 0 | 0.3 | 0.1628322 | 1.131628 | 0.01835846 | 15.04 | 1.324212 | -0.01135824 | 95.301641 | 95.301641 | -0.4283812 | 0.2240041 | 0.4465 | 6.8 | 10.76 | 3.321 | 8 | 1 | 7 | 23.367 | 1.258487 | 13.3079 | -0.4706521 | -0.42639 | 4.401471429 | 21.56 | Ca0.2Fe0.2La0.3In0.3 | Ca0.2 Fe0.2 La0.3 In0.3 | -2.356402
203 | 0.2 | 0 | 0.1 | 0 | 0 | 0.7 | 0 | 0 | 0.1277593 | 15.78379 | 0.01309594 | 10.15 | 1.224922 | -0.006666319 | 110.651938 | 110.651938 | -0.4084144 | 0.1461611 | 0.2188 | 3.7 | 0.52 | 3.864 | 6 | 0 | 6 | 27.477 | 0.892827 | 9.9801 | -0.2154945 | 520.72025 | 2063.661905 | 638.3664286 | Mn0.2Mg0.1La0.7 | Mn0.2 Mg0.1 La0.7 | 0.3146385
204 | 0 | 0.2 | 0 | 0 | 0.2 | 0.4 | 0.2 | 0 | 0.1801723 | 1.370977 | -0.01698101 | 14.8 | 1.269615 | -0.01107574 | 96.251038 | 96.251038 | -0.3411901 | 0.2357552 | 0.4656 | 5.4 | 12.48 | 4.406 | 16 | 0 | 16 | 42.438 | 0.6976911 | 15.4688 | -0.1913272 |  | 1610.295238 | 572.0519048 | Ni0.2Fe0.2La0.4Y0.2 | Ni0.2 Fe0.2 La0.4 Y0.2 | 0.2069055
205 | 0.1 | 0 | 0 | 0.5 | 0 | 0 | 0.3 | 0.1 | 0.1229013 | 13.64136 | -0.009757579 | 11.41 | 1.275463 | -0.0097131 | 63.6863595 | 63.6863595 | -0.6430498 | 0.2059085 | 0.324 | 3.9 | 0.92 | 2.775 | 7 | 1 | 6 | 19.4438 | 1.07343 | 9.31758 | -0.3018389 | 153.149825 | 581.42 |  | Mn0.1Ca0.5Y0.3In0.1 | Mn0.1 Ca0.5 Y0.3 In0.1 | -0.23551
206 | 0 | 0.1 | 0.3 | 0 | 0.3 | 0.3 | 0 | 0 | 0.1676316 | 8.197874 | 0.01106552 | 14.04 | 1.274197 | -0.01092322 | 71.585981 | 71.585981 | -0.3887217 | 0.210052 | 0.4383 | 4.9 | 1.8 | 3.522 | 15 | 0 | 15 | 41.642 | 0.7517449 | 15.7188 | -0.2354492 | 722.4185 | 2537.257143 | 838.702381 | Ni0.1Mg0.3Fe0.3La0.3 | Ni0.1 Mg0.3 Fe0.3 La0.3 | 0.4043645
207 | 0.5 | 0 | 0.2 | 0 | 0 | 0 | 0.2 | 0.1 | 0.1257017 | 341.7065 | 0.006357094 | 9.99 | 1.204054 | -0.01014813 | 61.5929925 | 61.5929925 | -0.6422497 | 0.1359696 | 0.2855 | 5.8 | 0.04 | 2.888 | 7 | 1 | 6 | 47.2648 | 0.6306485 | 15.67928 | -0.2263702 |  | 244.0257143 | 482.7552381 | Mn0.5Mg0.2Y0.2In0.1 | Mn0.5 Mg0.2 Y0.2 In0.1 | -0.6125644
208 | 0 | 0 | 0 | 0 | 0.3 | 0.5 | 0.2 | 0 | 0.1650544 | 4.651224 | 0.0227509 | 13.34 | 1.265611 | -0.008560535 | 103.987405 | 103.987405 | -0.3142293 | 0.2167077 | 0.3708 | 4.5 | 2.76 | 4.393 | 8 | 0 | 8 | 37.071 | 0.792759 | 14.4237 | -0.2184908 | 0.40826 | 566.4224548 | 153.3863976 | Fe0.3La0.5Y0.2 | Fe0.3 La0.5 Y0.2 | -0.2468595
209 | 0 | 0 | 0.3 | 0.2 | 0.3 | 0.2 | 0 | 0 | 0.1776877 | 1.229645 | -0.008480529 | 16.07 | 1.328031 | -0.01135824 | 59.841694 | 59.841694 | -0.3597466 | 0.2432157 | 0.4772 | 4 | 11.84 | 2.999 | 7 | 0 | 7 | 34.1176 | 0.9153775 | 15.26992 | -0.3328244 | 265.77145 | 725.6372 | 916.0437119 | Mg0.3Ca0.2Fe0.3La0.2 | Mg0.3 Ca0.2 Fe0.3 La0.2 | -0.1392805
210 | 0 | 0.3 | 0.1 | 0 | 0.5 | 0.1 | 0 | 0 | 0.1494755 | 26.47629 | 0.02396389 | 8.12 | 1.288699 | -0.0097131 | 61.851567 | 61.851567 | -0.434728 | 0.1495961 | 0.3187 | 7.5 | 0.6 | 4.07 | 15 | 0 | 15 | 66.502 | 0.381113 | 11.0684 | -0.09775218 | 926.13 | 3298.957143 |  | Ni0.3Mg0.1Fe0.5La0.1 | Ni0.3 Mg0.1 Fe0.5 La0.1 | 0.5183767
211 | 0 | 0.2 | 0.4 | 0 | 0.3 | 0 | 0 | 0.1 | 0.1185863 | 1.594972 | -0.000489767 | 8.66 | 1.160314 | -0.01064071 | 49.69598 | 49.69598 | -0.7566608 | 0.1784736 | 0.4087 | 6.5 | 8.68 | 3.028 | 15 | 1 | 14 | 46.7828 | 0.6937819 | 17.00808 | -0.2282266 |  | 240.03 | 322.0042857 | Ni0.2Mg0.4Fe0.3In0.1 | Ni0.2 Mg0.4 Fe0.3 In0.1 | -0.6197345
212 | 0.6 | 0.2 | 0 | 0 | 0.1 | 0.1 | 0 | 0 | 0.128081 | 2.69071 | 0.006855264 | 6.3 | 1.288217 | -0.009053114 | 64.176554 | 64.176554 | -0.5518594 | 0.1200575 | 0.2592 | 7.3 | 5.24 | 3.515 | 20 | 0 | 20 | 70.565 | 0.2640014 | 6.1713 | -0.04828422 |  | 4786.047619 | 4667.185714 | Mn0.6Ni0.2Fe0.1La0.1 | Mn0.6 Ni0.2 Fe0.1 La0.1 | 0.679977
213 | 0 | 0.7 | 0.1 | 0 | 0 | 0.1 | 0.1 | 0 | 0.1664964 | 0.7001575 | -0.0007914713 | 10.9 | 1.278212 | -0.007818885 | 66.297012 | 66.297012 | -0.2820558 | 0.1916015 | 0.4102 | 7.8 | 17.88 | 4.143 | 10 | 0 | 10 | 58.342 | 0.4396396 | 11.9134 | -0.1279054 |  | 186.1809524 | 376.3728571 | Ni0.7Mg0.1La0.1Y0.1 | Ni0.7 Mg0.1 La0.1 Y0.1 | -0.7300648
214 | 0 | 0.4 | 0 | 0.1 | 0.2 | 0.3 | 0 | 0 | 0.2110447 | 1.534438 | 0.01928192 | 16.06 | 1.337861 | -0.01064071 | 80.325801 | 80.325801 | -0.238903 | 0.2446039 | 0.543 | 6.7 | 10.56 | 4.157 | 15 | 0 | 15 | 51.5328 | 0.6132078 | 16.14848 | -0.1987337 | 631.648355 | 2503.980952 | 559.1419048 | Ni0.4Ca0.1Fe0.2La0.3 | Ni0.4 Ca0.1 Fe0.2 La0.3 | 0.398631
215 | 0 | 0 | 0 | 0 | 0.1 | 0.5 | 0.4 | 0 | 0.1009816 | 13.97921 | 0.01444471 | 6.86 | 1.258762 | -0.007842999 | 110.599575 | 110.599575 | -0.7691269 | 0.1561021 | 0.1632 | 3.5 | 0.84 | 4.411 | 8 | 0 | 8 | 25.927 | 0.7416566 | 7.7373 | -0.1412876 | 121.67785 | 490.7994762 | 393.8663571 | Fe0.1La0.5Y0.4 | Fe0.1 La0.5 Y0.4 | -0.3090959
216 | 0.1 | 0 | 0.3 | 0.4 | 0 | 0 | 0.2 | 0 | 0.1285725 | 3.909827 | 0.0169703 | 12.36 | 1.27898 | -0.01064071 | 46.5976745 | 46.5976745 | -0.6436859 | 0.1858083 | 0.306 | 2.7 | 3.36 | 2.355 | 6 | 0 | 6 | 20.9632 | 0.9435846 | 8.73768 | -0.2288613 | 102.7629 | 404.3290476 | 1229.057143 | Mn0.1Mg0.3Ca0.4Y0.2 | Mn0.1 Mg0.3 Ca0.4 Y0.2 | -0.3932651
217 | 0 | 0 | 0.2 | 0 | 0.1 | 0.6 | 0 | 0.1 | 0.1180963 | 1.056017 | -0.008981144 | 9.98 | 1.262131 | -0.009053114 | 105.270582 | 105.270582 | -0.6491212 | 0.1538169 | 0.2319 | 4.3 | 9.64 | 3.664 | 8 | 1 | 7 | 20.9428 | 0.9797283 | 7.29528 | -0.2389425 | 1.2385 | 13.77362381 | 16.18319048 | Mg0.2Fe0.1La0.6In0.1 | Mg0.2 Fe0.1 La0.6 In0.1 | -1.860952
218 | 0 | 0 | 0.4 | 0.1 | 0.3 | 0.2 | 0 | 0 | 0.1640533 | 1.306903 | 0.007240534 | 14.28 | 1.331454 | -0.01064071 | 58.264394 | 58.264394 | -0.395367 | 0.2175755 | 0.4254 | 4 | 10.28 | 2.966 | 7 | 0 | 7 | 35.1178 | 0.8687699 | 14.66778 | -0.297374 | 247.95975 | 900.5535714 | 474.3639048 | Mg0.4Ca0.1Fe0.3La0.2 | Mg0.4 Ca0.1 Fe0.3 La0.2 | -0.04549045
219 | 0 | 0 | 0 | 0 | 0.3 | 0.5 | 0.1 | 0.1 | 0.1667199 | 3.244068 | -0.0119664 | 14.06 | 1.267195 | -0.0097131 | 106.57862 | 106.57862 | -0.3494482 | 0.2082752 | 0.3918 | 5.5 | 4.08 | 4.208 | 9 | 1 | 8 | 34.8638 | 0.8874501 | 15.32118 | -0.2979986 | 1.07895 | 444.1035476 | 318.5996667 | Fe0.3La0.5Y0.1In0.1 | Fe0.3 La0.5 Y0.1 In0.1 | -0.3525158
220 | 0 | 0 | 0.1 | 0 | 0 | 0 | 0.3 | 0.6 | 0.06620033 | 0.2406954 | -0.01834237 | 5.19 | 1.091558 | -0.007465521 | 97.993055 | 97.993055 | -1.703491 | 0.08771645 | 0.1605 | 8.9 | 27.6 | 2.974 | 2 | 1 | 1 | 11.7128 | 0.8579319 | 5.04408 | -0.232989 | 3.45505 | 394.2017143 | 214.3930714 | Mg0.1Y0.3In0.6 | Mg0.1 Y0.3 In0.6 | -0.4042815
221 | 0 | 0 | 0.2 | 0 | 0.4 | 0.3 | 0.1 | 0 | 0.1730532 | 2.636126 | 0.003556694 | 14.64 | 1.272928 | -0.01064071 | 77.761226 | 77.761226 | -0.3553132 | 0.2085296 | 0.4215 | 4.8 | 5.84 | 3.792 | 8 | 0 | 8 | 43.133 | 0.7299418 | 15.9973 | -0.241358 | 1.12876 | 7.447204762 | 7.973480952 | Mg0.2Fe0.4La0.3Y0.1 | Mg0.2 Fe0.4 La0.3 Y0.1 | -2.128007
222 | 0 | 0 | 0.4 | 0.1 | 0.3 | 0 | 0.2 | 0 | 0.1557568 | 1.566448 | -0.007978895 | 13.32 | 1.332814 | -0.01064071 | 48.26447 | 48.26447 | -0.4386081 | 0.2161155 | 0.4218 | 4 | 9.4 | 2.946 | 7 | 0 | 7 | 37.2958 | 0.7871089 | 14.71138 | -0.249735 | 165.109049 | 602.3131429 | 172.5908643 | Mg0.4Ca0.1Fe0.3Y0.2 | Mg0.4 Ca0.1 Fe0.3 Y0.2 | -0.2201777
223 | 0 | 0 | 0.3 | 0.3 | 0 | 0.1 | 0.3 | 0 | 0.08871904 | 57.82022 | 0.002628402 | 8.85 | 1.147182 | -0.01092322 | 59.877202 | 59.877202 | -1.387768 | 0.1173851 | 0.1899 | 2.4 | 0.24 | 2.763 | 2 | 0 | 2 | 16.6464 | 0.4309926 | 3.94632 | -0.08492458 | 1.8693 | 8.275190476 | 12.84291429 | Mg0.3Ca0.3La0.1Y0.3 | Mg0.3 Ca0.3 La0.1 Y0.3 | -2.082222
224 | 0.3 | 0 | 0 | 0 | 0.2 | 0.5 | 0 | 0 | 0.183438 | 3.186321 | 0.01068422 | 14.87 | 1.271466 | -0.008560535 | 97.1031485 | 97.1031485 | -0.254403 | 0.1931769 | 0.3968 | 5.2 | 3.8 | 3.967 | 12 | 0 | 12 | 46.715 | 0.6818394 | 16.2025 | -0.1719687 | 93.02665 | 368.2490476 | 248.2642857 | Mn0.3Fe0.2La0.5 | Mn0.3 Fe0.2 La0.5 | -0.4338584
225 | 0 | 0 | 0.3 | 0.2 | 0.2 | 0.3 | 0 | 0 | 0.1577657 | 1.852548 | -0.004635492 | 14.59 | 1.323016 | -0.01135824 | 68.147741 | 68.147741 | -0.4563373 | 0.2266039 | 0.406 | 3.5 | 7.48 | 3.018 | 7 | 0 | 7 | 27.4566 | 0.9928803 | 12.08642 | -0.3162935 | 332.98625 | 877.1531167 | 318.1661667 | Mg0.3Ca0.2Fe0.2La0.3 | Mg0.3 Ca0.2 Fe0.2 La0.3 | -0.05692459
226 | 0 | 0 | 0.5 | 0 | 0.2 | 0 | 0 | 0.3 | 0.08861862 | 0.8712585 | 0.003395462 | 6.05 | 1.156439 | -0.008560535 | 57.7669 | 57.7669 | -1.090061 | 0.1441705 | 0.2773 | 6.5 | 9.36 | 2.367 | 7 | 1 | 6 | 26.1024 | 1.085363 | 13.12832 | -0.3633962 | 2.611105 | 787.2337381 | 387.2684714 | Mg0.5Fe0.2In0.3 | Mg0.5 Fe0.2 In0.3 | -0.1038963
227 | 0 | 0 | 0 | 0.7 | 0.1 | 0.2 | 0 | 0 | 0.1183266 | 0.6734778 | 0.01183655 | 8.52 | 1.307136 | -0.006666319 | 61.420194 | 61.420194 | -0.4761255 | 0.245788 | 0.2886 | 2.8 | 11.88 | 2.61 | 7 | 0 | 7 | 16.2846 | 1.347787 | 7.58082 | -0.3105047 | 181.6605775 | 713.0924048 | 705.7793333 | Ca0.7Fe0.1La0.2 | Ca0.7 Fe0.1 La0.2 | -0.1468542
228 | 0 | 0 | 0 | 0.4 | 0.1 | 0 | 0.1 | 0.4 | 0.150592 | 0.500711 | -0.00840073 | 13.98 | 1.320268 | -0.009923171 | 76.433485 | 76.433485 | -0.4375691 | 0.2333803 | 0.4237 | 7.1 | 19.4 | 2.609 | 8 | 1 | 7 | 15.1664 | 1.515522 | 8.83672 | -0.4544111 | 1.3851 | 5.888071429 | 15.52704762 | Ca0.4Fe0.1Y0.1In0.4 | Ca0.4 Fe0.1 Y0.1 In0.4 | -2.230027
229 | 0.2 | 0 | 0.4 | 0 | 0 | 0 | 0.2 | 0.2 | 0.0956655 | 2.277754 | 0.004069202 | 7.92 | 1.200034 | -0.01107574 | 61.454379 | 61.454379 | -1.210213 | 0.1197942 | 0.236 | 5.4 | 5.44 | 2.566 | 7 | 1 | 6 | 28.1536 | 0.8949857 | 12.32192 | -0.2871254 |  | 127.1380952 | 187.0580952 | Mn0.2Mg0.4Y0.2In0.2 | Mn0.2 Mg0.4 Y0.2 In0.2 | -0.8957243
230 | 0 | 0 | 0.4 | 0 | 0 | 0 | 0.2 | 0.4 | 0.05491931 | 0.4938399 | -0.004134858 | 4.24 | 1.091743 | -0.008770606 | 73.43037 | 73.43037 | -2.9079 | 0.07730923 | 0.148 | 6.6 | 16 | 2.486 | 2 | 1 | 1 | 13.5952 | 0.6344788 | 4.62208 | -0.161646 | 2.3623 | 209.1375952 | 149.4425452 | Mg0.4Y0.2In0.4 | Mg0.4 Y0.2 In0.4 | -0.6795679
231 | 0 | 0 | 0 | 0.1 | 0.8 | 0.1 | 0 | 0 | 0.2001223 | 0.8995529 | -0.002186504 | 11.18 | 1.349698 | -0.005312911 | 62.574347 | 62.574347 | -0.1326605 | 0.1859004 | 0.3374 | 6.9 | 9.92 | 4.055 | 7 | 0 | 7 | 67.4428 | 0.4182062 | 11.33728 | -0.1280625 | 283.656025 | 854.4310952 | 836.0612857 | Ca0.1Fe0.8La0.1 | Ca0.1 Fe0.8 La0.1 | -0.06832295
232 | 0 | 0 | 0.2 | 0.5 | 0 | 0 | 0 | 0.3 | 0.1232853 | 0.3060936 | -0.00517991 | 11.3 | 1.168894 | -0.008560535 | 59.3454 | 59.3454 | -0.5632199 | 0.1931142 | 0.3195 | 5.3 | 24.36 | 1.978 | 1 | 1 | 0 | 8.2694 | 0.5815911 | 2.36262 | -0.1281463 | 67.0236525 | 318.1615048 | 189.512619 | Mg0.2Ca0.5In0.3 | Mg0.2 Ca0.5 In0.3 | -0.4973524
233 | 0 | 0 | 0.2 | 0.3 | 0 | 0.3 | 0 | 0.2 | 0.1045266 | 0.5867716 | -0.0032067 | 10.22 | 1.168749 | -0.01135824 | 81.519641 | 81.519641 | -1.03958 | 0.1529062 | 0.2694 | 4.5 | 18.64 | 2.699 | 2 | 1 | 1 | 10.898 | 0.4787513 | 2.8608 | -0.1119414 | 0.616005 | 5.896109524 | 14.47252381 | Mg0.2Ca0.3La0.3In0.2 | Mg0.2 Ca0.3 La0.3 In0.2 | -2.229434
234 | 0 | 0 | 0.6 | 0 | 0 | 0.2 | 0.1 | 0.1 | 0.07046851 | 0.8906396 | -0.004312237 | 5.72 | 1.120852 | -0.009053114 | 62.736479 | 62.736479 | -1.823089 | 0.05922611 | 0.0978 | 3.4 | 10.32 | 2.489 | 3 | 1 | 2 | 16.3508 | 0.3111821 | 2.28048 | -0.05742063 |  | 163.6257143 | 120.0185714 | Mg0.6La0.2Y0.1In0.1 | Mg0.6 La0.2 Y0.1 In0.1 | -0.7861484
235 | 0 | 0.2 | 0.2 | 0 | 0.4 | 0 | 0.2 | 0 | 0.1570549 | 10.15947 | -0.004133717 | 11.44 | 1.246212 | -0.01107574 | 56.71885 | 56.71885 | -0.4490241 | 0.193445 | 0.4384 | 6.2 | 1.76 | 3.776 | 15 | 0 | 15 | 56.25 | 0.5072259 | 14.7232 | -0.1369368 | 78.425298 | 370.9290476 | 322.0738095 | Ni0.2Mg0.2Fe0.4Y0.2 | Ni0.2 Mg0.2 Fe0.4 Y0.2 | -0.4307092
236 | 0 | 0.3 | 0.2 | 0 | 0.3 | 0 | 0.2 | 0 | 0.1563981 | 3.040413 | -0.004032729 | 11.41 | 1.246146 | -0.01135824 | 57.00369 | 57.00369 | -0.4643529 | 0.1974007 | 0.4519 | 6.4 | 6 | 3.792 | 15 | 0 | 15 | 55.603 | 0.503927 | 14.5291 | -0.1334117 | 695.155 | 2602.785714 |  | Ni0.3Mg0.2Fe0.3Y0.2 | Ni0.3 Mg0.2 Fe0.3 Y0.2 | 0.4154384
237 | 0 | 0 | 0.1 | 0.6 | 0 | 0 | 0 | 0.3 | 0.1199653 | 0.2450587 | -0.02458621 | 10.89 | 1.167425 | -0.007465521 | 60.9227 | 60.9227 | -0.5187385 | 0.2031684 | 0.3105 | 5.3 | 27.12 | 2.011 | 1 | 1 | 0 | 7.2692 | 0.5137925 | 1.66248 | -0.09021025 | 65.5940675 | 313.6894524 | 300.0717381 | Mg0.1Ca0.6In0.3 | Mg0.1 Ca0.6 In0.3 | -0.5035001
238 | 0 | 0.1 | 0.7 | 0 | 0 | 0.1 | 0.1 | 0 | 0.09267085 | 1.234787 | 0.00693732 | 6.82 | 1.263796 | -0.007818885 | 45.663972 | 45.663972 | -0.9104551 | 0.1547259 | 0.2002 | 3 | 7.08 | 2.385 | 10 | 0 | 10 | 23.728 | 0.7299434 | 6.0034 | -0.1332544 |  | 193.7585714 | 339.2595238 | Ni0.1Mg0.7La0.1Y0.1 | Ni0.1 Mg0.7 La0.1 Y0.1 | -0.7127391
239 | 0 | 0.4 | 0.1 | 0.2 | 0 | 0 | 0 | 0.3 | 0.179887 | 1.071075 | 0.001391358 | 14.57 | 1.330579 | -0.01064071 | 68.36886 | 68.36886 | -0.3288297 | 0.2458755 | 0.5505 | 8.5 | 11.28 | 3.051 | 9 | 1 | 8 | 34.346 | 0.973732 | 17.1084 | -0.4224238 |  | 1646.290476 | 327.9933333 | Ni0.4Mg0.1Ca0.2In0.3 | Ni0.4 Mg0.1 Ca0.2 In0.3 | 0.2165065
240 | 0.3 | 0 | 0 | 0 | 0 | 0.1 | 0.1 | 0.5 | 0.1158411 | 0.726815 | 0.00311229 | 9.39 | 1.235912 | -0.0097131 | 96.6715455 | 96.6715455 | -0.7238234 | 0.1118848 | 0.2302 | 9.2 | 12.96 | 3.02 | 8 | 1 | 7 | 28.891 | 1.10417 | 16.0603 | -0.391059 | 203.59505 | 648.5633333 | 402.8795238 | Mn0.3La0.1Y0.1In0.5 | Mn0.3 La0.1 Y0.1 In0.5 | -0.1880476
241 | 0 | 0 | 0 | 0.4 | 0.2 | 0.1 | 0.3 | 0 | 0.1572552 | 1.060601 | 0.01263597 | 14 | 1.31644 | -0.01064071 | 67.762502 | 67.762502 | -0.4302893 | 0.2656801 | 0.4331 | 3.6 | 14.72 | 3.35 | 8 | 0 | 8 | 28.4782 | 0.9691071 | 13.45018 | -0.2954419 | 1.762525 | 7.339166667 | 23.27714286 | Ca0.4Fe0.2La0.1Y0.3 | Ca0.4 Fe0.2 La0.1 Y0.3 | -2.134353
242 | 0.6 | 0 | 0 | 0 | 0 | 0 | 0.3 | 0.1 | 0.1424114 | 2.581956 | 0.00915168 | 10.56 | 1.204525 | -0.007465521 | 71.116382 | 71.116382 | -0.3681038 | 0.1394145 | 0.279 | 6.4 | 4.32 | 3.315 | 7 | 1 | 6 | 54.0248 | 0.522097 | 14.15928 | -0.164625 | 598.35425 | 1634.372857 | 1320.312381 | Mn0.6Y0.3In0.1 | Mn0.6 Y0.3 In0.1 | 0.2133511
243 | 0 | 0.4 | 0 | 0.1 | 0.1 | 0.4 | 0 | 0 | 0.2043429 | 0.9269663 | 0.001575749 | 16.6 | 1.332473 | -0.009923171 | 88.631848 | 88.631848 | -0.2376465 | 0.2605661 | 0.5606 | 6.2 | 15.64 | 4.176 | 15 | 0 | 15 | 44.8718 | 0.7041759 | 16.29698 | -0.2287498 | 566.99045 | 2249.561905 |  | Ni0.4Ca0.1Fe0.1La0.4 | Ni0.4 Ca0.1 Fe0.1 La0.4 | 0.3520979
244 | 0 | 0.3 | 0.1 | 0 | 0.2 | 0 | 0.4 | 0 | 0.1687363 | 1.148559 | 0.02556297 | 13.22 | 1.241425 | -0.01064071 | 66.76986 | 66.76986 | -0.373726 | 0.2225926 | 0.4867 | 6 | 15.68 | 4.087 | 15 | 0 | 15 | 50.875 | 0.5299768 | 14.1073 | -0.1275893 | 608.50405 | 1853.357143 | 698.3366667 | Ni0.3Mg0.1Fe0.2Y0.4 | Ni0.3 Mg0.1 Fe0.2 Y0.4 | 0.2679591
245 | 0 | 0.1 | 0.1 | 0 | 0 | 0.1 | 0 | 0.7 | 0.08809006 | 0.4121304 | 0.0139231 | 5.84 | 1.26743 | -0.007818885 | 102.562987 | 102.562987 | -1.007607 | 0.1258531 | 0.2142 | 10.6 | 13 | 2.806 | 10 | 1 | 9 | 13.3416 | 1.585313 | 7.93232 | -0.3981325 |  | 164.082381 | 202.64 | Ni0.1Mg0.1La0.1In0.7 | Ni0.1 Mg0.1 La0.1 In0.7 | -0.7849381
246 | 0 | 0.3 | 0 | 0 | 0 | 0.3 | 0.2 | 0.2 | 0.1576967 | 0.4722065 | -0.01352795 | 13.77 | 1.264127 | -0.01135824 | 100.024431 | 100.024431 | -0.4567367 | 0.2223401 | 0.4543 | 7.1 | 31.8 | 4.051 | 11 | 1 | 10 | 32.8936 | 0.8654223 | 14.85412 | -0.3150726 |  | 1183.119762 | 814.5528571 | Ni0.3La0.3Y0.2In0.2 | Ni0.3 La0.3 Y0.2 In0.2 | 0.07302871
247 | 0 | 0 | 0 | 0.1 | 0.6 | 0.3 | 0 | 0 | 0.2137339 | 1.100033 | 0.01880177 | 16.14 | 1.338216 | -0.007465521 | 79.186441 | 79.186441 | -0.1634231 | 0.2289616 | 0.4782 | 5.9 | 10.56 | 4.093 | 7 | 0 | 7 | 54.1208 | 0.6212159 | 16.66608 | -0.2163688 | 160.499925 | 603.9710595 | 535.322331 | Ca0.1Fe0.6La0.3 | Ca0.1 Fe0.6 La0.3 | -0.2189839
248 | 0 | 0 | 0.4 | 0.1 | 0 | 0.2 | 0 | 0.3 | 0.09549816 | 0.5003168 | -0.002726826 | 7.98 | 1.172999 | -0.01064071 | 75.956294 | 75.956294 | -1.166757 | 0.1153306 | 0.2091 | 5.5 | 18.04 | 2.438 | 2 | 1 | 1 | 11.7802 | 0.5080526 | 3.16278 | -0.1265989 | 7.06495 | 30.9797619 | 16.04433333 | Mg0.4Ca0.1La0.2In0.3 | Mg0.4 Ca0.1 La0.2 In0.3 | -1.508922
249 | 0 | 0.4 | 0.2 | 0 | 0.3 | 0 | 0.1 | 0 | 0.140184 | 4.889222 | 0.00226906 | 9.06 | 1.24972 | -0.01064071 | 53.982445 | 53.982445 | -0.5414693 | 0.1745737 | 0.3981 | 7.1 | 3.48 | 3.799 | 15 | 0 | 15 | 60.528 | 0.4401776 | 13.0516 | -0.1098421 | 116.1461 | 385.7428571 | 808.9157143 | Ni0.4Mg0.2Fe0.3Y0.1 | Ni0.4 Mg0.2 Fe0.3 Y0.1 | -0.4137021
250 | 0.2 | 0 | 0.2 | 0 | 0.1 | 0.5 | 0 | 0 | 0.152 | 5.265382 | 0.004654818 | 13.26 | 1.267195 | -0.01014813 | 90.885844 | 90.885844 | -0.439237 | 0.1761034 | 0.3232 | 4.1 | 2.44 | 3.549 | 12 | 0 | 12 | 34.383 | 0.8353026 | 13.4861 | -0.2339534 | 669.1675 | 2103.114286 | 1977.190476 | Mn0.2Mg0.2Fe0.1La0.5 | Mn0.2 Mg0.2 Fe0.1 La0.5 | 0.3228629
251 | 0 | 0.6 | 0.1 | 0.1 | 0 | 0 | 0 | 0.2 | 0.1669262 | 2.382819 | -0.00752224 | 11.45 | 1.339821 | -0.009053114 | 64.61794 | 64.61794 | -0.3248994 | 0.2056606 | 0.465 | 9 | 5.04 | 3.503 | 9 | 1 | 8 | 48.2474 | 0.6842951 | 16.52682 | -0.2886698 |  | 1482.309524 |  | Ni0.6Mg0.1Ca0.1In0.2 | Ni0.6 Mg0.1 Ca0.1 In0.2 | 0.1709389
252 | 0 | 0 | 0.5 | 0 | 0 | 0.1 | 0 | 0.4 | 0.05649033 | 0.5445964 | 0.003425299 | 3.63 | 1.122518 | -0.007842999 | 71.970247 | 71.970247 | -2.457729 | 0.07117999 | 0.1332 | 6.5 | 10.84 | 2.21 | 2 | 1 | 1 | 11.6622 | 0.5587916 | 3.29618 | -0.1389936 | 50.9590925 | 255.5192167 | 26.28528571 | Mg0.5La0.1In0.4 | Mg0.5 La0.1 In0.4 | -0.5925764
253 | 0.2 | 0 | 0 | 0.5 | 0 | 0.2 | 0 | 0.1 | 0.1526755 | 8.284316 | 0.003367476 | 13.9 | 1.277432 | -0.01014813 | 70.289503 | 70.289503 | -0.435359 | 0.2373288 | 0.3963 | 4.3 | 1.4 | 2.65 | 7 | 1 | 6 | 22.3378 | 1.221911 | 11.99678 | -0.4152449 |  | 1190.428571 | 806.722381 | Mn0.2Ca0.5La0.2In0.1 | Mn0.2 Ca0.5 La0.2 In0.1 | 0.07570334
254 | 0.1 | 0 | 0 | 0.3 | 0 | 0.1 | 0.5 | 0 | 0.1051759 | 1.497967 | 0.002411372 | 9.09 | 1.276221 | -0.0097131 | 75.8606765 | 75.8606765 | -0.8780618 | 0.1685418 | 0.2499 | 3.1 | 9.76 | 3.476 | 7 | 0 | 7 | 24.2504 | 0.791849 | 8.76432 | -0.1938287 |  | 948.762381 | 955.1985714 | Mn0.1Ca0.3La0.1Y0.5 | Mn0.1 Ca0.3 La0.1 Y0.5 | -0.02284254
255 | 0 | 0.1 | 0 | 0 | 0.2 | 0.5 | 0.2 | 0 | 0.1640531 | 2.440952 | 0.01112926 | 13.29 | 1.265545 | -0.01014813 | 104.272245 | 104.272245 | -0.3770656 | 0.2269631 | 0.3951 | 4.7 | 6.2 | 4.409 | 16 | 0 | 16 | 36.424 | 0.7813313 | 14.1002 | -0.2034761 |  | 1581.304762 | 424.1590476 | Ni0.1Fe0.2La0.5Y0.2 | Ni0.1 Fe0.2 La0.5 Y0.2 | 0.1990156
256 | 0 | 0 | 0 | 0.1 | 0.5 | 0.2 | 0.2 | 0 | 0.2010288 | 2.018878 | 0.009003048 | 16.44 | 1.334188 | -0.01014813 | 77.492564 | 77.492564 | -0.2511132 | 0.2386388 | 0.4946 | 5.4 | 8.12 | 4.092 | 8 | 0 | 8 | 49.6378 | 0.6502638 | 16.89658 | -0.234559 | 6.7802 | 26.844 | 26.24314286 | Ca0.1Fe0.5La0.2Y0.2 | Ca0.1 Fe0.5 La0.2 Y0.2 | -1.571153
257 | 0.2 | 0 | 0 | 0 | 0 | 0.3 | 0.5 | 0 | 0.1180104 | 41.76471 | -0.01941917 | 9.2 | 1.225612 | -0.008560535 | 97.112175 | 97.112175 | -0.6146963 | 0.146663 | 0.2063 | 3.8 | 0.32 | 4.11 | 7 | 0 | 7 | 32.677 | 0.6861994 | 10.4021 | -0.163858 | 39.2531 | 157.5028571 | 416.9461905 | Mn0.2La0.3Y0.5 | Mn0.2 La0.3 Y0.5 | -0.8027116
258 | 0 | 0.1 | 0.5 | 0.3 | 0 | 0 | 0.1 | 0 | 0.1359726 | 1.754314 | 0.02070662 | 12.24 | 1.316186 | -0.0097131 | 38.935825 | 38.935825 | -0.5253574 | 0.2208994 | 0.354 | 2.9 | 6.36 | 2.188 | 9 | 0 | 9 | 20.9724 | 0.9007927 | 7.88332 | -0.2149399 | 96.8277 | 344.6361905 | 215.1828571 | Ni0.1Mg0.5Ca0.3Y0.1 | Ni0.1 Mg0.5 Ca0.3 Y0.1 | -0.4626391
259 | 0 | 0.1 | 0.7 | 0 | 0.1 | 0.1 | 0 | 0 | 0.1099342 | 8.751678 | -0.01082481 | 7.96 | 1.273068 | -0.007818885 | 42.357887 | 42.357887 | -0.6469621 | 0.1783474 | 0.2863 | 3.5 | 1 | 2.376 | 15 | 0 | 15 | 29.3 | 0.8377438 | 10.0332 | -0.1928695 |  | 2519.37619 | 1469.252381 | Ni0.1Mg0.7Fe0.1La0.1 | Ni0.1 Mg0.7 Fe0.1 La0.1 | 0.401293
260 | 0.4 | 0 | 0 | 0 | 0 | 0.1 | 0.3 | 0.2 | 0.1410428 | 1.332601 | -0.006209707 | 12 | 1.234436 | -0.01064071 | 85.50112 | 85.50112 | -0.5348951 | 0.1468107 | 0.3027 | 6.6 | 10.8 | 3.43 | 8 | 1 | 7 | 40.5846 | 0.7472498 | 16.24882 | -0.2802888 | 222.1333 | 981.8435714 | 727.0285714 | Mn0.4La0.1Y0.3In0.2 | Mn0.4 La0.1 Y0.3 In0.2 | -0.007957699
261 | 0 | 0.1 | 0.5 | 0 | 0 | 0.1 | 0 | 0.3 | 0.08761763 | 0.8470409 | -0.014452 | 6.24 | 1.26607 | -0.0097131 | 66.357787 | 66.357787 | -1.265246 | 0.1456136 | 0.2502 | 6.2 | 10.12 | 2.402 | 10 | 1 | 9 | 18.7944 | 1.046855 | 8.12832 | -0.282864 |  | 659.6357143 | 714.792381 | Ni0.1Mg0.5La0.1In0.3 | Ni0.1 Mg0.5 La0.1 In0.3 | -0.1806958
262 | 0 | 0 | 0 | 0.1 | 0 | 0.4 | 0.4 | 0.1 | 0.06083785 | 1.294299 | -0.00955485 | 5.42 | 1.167816 | -0.009923171 | 106.614128 | 106.614128 | -2.681037 | 0.09476683 | 0.1263 | 3.9 | 10.36 | 3.972 | 3 | 1 | 2 | 17.3926 | 0.4434278 | 4.14862 | -0.1146384 | 1.19545 | 323.5855476 | 285.9668929 | Ca0.1La0.4Y0.4In0.1 | Ca0.1 La0.4 Y0.4 In0.1 | -0.4900109
263 | 0.3 | 0 | 0 | 0.2 | 0 | 0 | 0.5 | 0 | 0.1523659 | 1.616057 | -0.002001043 | 13.39 | 1.284368 | -0.008560535 | 68.9499385 | 68.9499385 | -0.3687445 | 0.2038606 | 0.3665 | 4 | 8.36 | 3.429 | 6 | 0 | 6 | 37.3276 | 0.7122727 | 13.60192 | -0.2166552 | 94.668565 | 332.2795238 | 443.3064286 | Mn0.3Ca0.2Y0.5 | Mn0.3 Ca0.2 Y0.5 | -0.4784964
264 | 0 | 0 | 0.4 | 0 | 0 | 0.1 | 0.3 | 0.2 | 0.06848703 | 0.6957362 | 0.002916047 | 6.08 | 1.120692 | -0.01064071 | 73.247902 | 73.247902 | -2.268579 | 0.07526649 | 0.1347 | 4.6 | 17.04 | 2.866 | 3 | 1 | 2 | 16.9206 | 0.4537351 | 4.07602 | -0.1115704 | 50.974675 | 208.4562619 | 296.8784286 | Mg0.4La0.1Y0.3In0.2 | Mg0.4 La0.1 Y0.3 In0.2 | -0.6809851
265 | 0.1 | 0 | 0.4 | 0 | 0.1 | 0.4 | 0 | 0 | 0.1321053 | 9.143272 | 0.001119244 | 11.59 | 1.267128 | -0.009923171 | 76.3624925 | 76.3624925 | -0.5686046 | 0.1606556 | 0.2704 | 3.5 | 1.28 | 3.112 | 12 | 0 | 12 | 28.712 | 0.8777745 | 10.5036 | -0.225771 | 610.447 | 2059.590476 | 1283.680952 | Mn0.1Mg0.4Fe0.1La0.4 | Mn0.1 Mg0.4 Fe0.1 La0.4 | 0.3137809
266 | 0.4 | 0.1 | 0 | 0.2 | 0 | 0 | 0.3 | 0 | 0.1854999 | 6.126745 | 0.01746924 | 15.81 | 1.325356 | -0.01064071 | 62.531913 | 62.531913 | -0.3092313 | 0.234954 | 0.484 | 5.1 | 2.68 | 3.291 | 14 | 0 | 14 | 47.3246 | 0.6255092 | 15.61602 | -0.2006999 | 214.3089 | 552.185 | 780.0166667 | Mn0.4Ni0.1Ca0.2Y0.3 | Mn0.4 Ni0.1 Ca0.2 Y0.3 | -0.2579154
267 | 0 | 0 | 0 | 0.2 | 0 | 0.2 | 0.3 | 0.3 | 0.09427369 | 0.4790064 | 0.008295074 | 9.2 | 1.16933 | -0.01135824 | 96.913849 | 96.913849 | -1.277998 | 0.1452685 | 0.2534 | 5.8 | 26.8 | 3.329 | 3 | 1 | 2 | 13.312 | 0.6800004 | 4.9372 | -0.2004659 | 3.2472 | 323.2974762 | 312.032781 | Ca0.2La0.2Y0.3In0.3 | Ca0.2 La0.2 Y0.3 In0.3 | -0.4903977
268 | 0 | 0.4 | 0 | 0.3 | 0 | 0 | 0 | 0.3 | 0.1977502 | 0.6968635 | 0.01151188 | 16.62 | 1.327102 | -0.009053114 | 69.94616 | 69.94616 | -0.231507 | 0.2739188 | 0.5955 | 8.5 | 15 | 3.084 | 9 | 1 | 8 | 33.3458 | 1.022028 | 17.00838 | -0.4414187 |  | 249.0880952 | 556.8388095 | Ni0.4Ca0.3In0.3 | Ni0.4 Ca0.3 In0.3 | -0.603647
269 | 0.4 | 0.1 | 0.2 | 0 | 0 | 0 | 0.3 | 0 | 0.1416791 | 3.963137 | 0.001985122 | 11.53 | 1.235423 | -0.01064071 | 59.377313 | 59.377313 | -0.5301016 | 0.1744816 | 0.37 | 5.1 | 4.04 | 3.225 | 14 | 0 | 14 | 49.325 | 0.548659 | 14.0157 | -0.1470624 | 98.647693 | 360.2947619 | 939.1754762 | Mn0.4Ni0.1Mg0.2Y0.3 | Mn0.4 Ni0.1 Mg0.2 Y0.3 | -0.4433421
270 | 0 | 0 | 0.4 | 0 | 0.2 | 0.1 | 0 | 0.3 | 0.1107716 | 3.474635 | 0.01029249 | 8.48 | 1.274197 | -0.01064071 | 69.226947 | 69.226947 | -0.8671885 | 0.1522807 | 0.3025 | 6.6 | 3 | 2.663 | 8 | 1 | 7 | 25.8574 | 1.098934 | 13.20182 | -0.3767946 | 0.3558 | 5.92327619 | 11.95513333 | Mg0.4Fe0.2La0.1In0.3 | Mg0.4 Fe0.2 La0.1 In0.3 | -2.227438
271 | 0 | 0.4 | 0 | 0.1 | 0.5 | 0 | 0 | 0 | 0.1704629 | 5.876057 | -0.0299974 | 7 | 1.355406 | -0.007842999 | 55.40766 | 55.40766 | -0.2699121 | 0.158484 | 0.279 | 8.2 | 2.28 | 4.1 | 14 | 0 | 14 | 71.5158 | 0.3020637 | 7.70978 | -0.06803801 | 101.0912665 | 427.9409524 | 541.9466667 | Ni0.4Ca0.1Fe0.5 | Ni0.4 Ca0.1 Fe0.5 | -0.3686162
272 | 0 | 0 | 0.3 | 0 | 0 | 0.2 | 0.2 | 0.3 | 0.07687684 | 0.5055954 | 0.003834722 | 6.89 | 1.120611 | -0.01135824 | 87.299164 | 87.299164 | -1.921853 | 0.08531127 | 0.1593 | 5.7 | 22.56 | 2.977 | 3 | 1 | 2 | 14.4684 | 0.5478748 | 4.31112 | -0.1352509 | 1.173955 | 265.0568262 | 180.8138095 | Mg0.3La0.2Y0.2In0.3 | Mg0.3 La0.2 Y0.2 In0.3 | -0.576661
273 | 0 | 0 | 0 | 0.4 | 0.1 | 0.1 | 0 | 0.4 | 0.1516236 | 0.452905 | -0.0006105832 | 14.06 | 1.319648 | -0.009923171 | 81.433447 | 81.433447 | -0.4316353 | 0.2338174 | 0.424 | 7.1 | 20.12 | 2.619 | 8 | 1 | 7 | 14.0774 | 1.613349 | 8.07442 | -0.4625917 | 4.68395 | 32.64395238 | 21.00490476 | Ca0.4Fe0.1La0.1In0.4 | Ca0.4 Fe0.1 La0.1 In0.4 | -1.486197
274 | 0 | 0.2 | 0.5 | 0 | 0 | 0.2 | 0 | 0.1 | 0.1226305 | 0.8852575 | -0.01755169 | 10.01 | 1.265867 | -0.01014813 | 63.154074 | 63.154074 | -0.6748215 | 0.192773 | 0.3473 | 4.9 | 12.48 | 2.789 | 10 | 1 | 9 | 27.0448 | 0.899365 | 10.75128 | -0.2749782 |  | 656.2838095 | 608.5461905 | Ni0.2Mg0.5La0.2In0.1 | Ni0.2 Mg0.5 La0.2 In0.1 | -0.1829083
275 | 0 | 0 | 0.1 | 0 | 0.5 | 0.2 | 0 | 0.2 | 0.1655866 | 2.207135 | -0.01654387 | 12.87 | 1.279495 | -0.01014813 | 81.097694 | 81.097694 | -0.3701138 | 0.1759402 | 0.3968 | 7.4 | 6.08 | 3.689 | 8 | 1 | 7 | 46.2236 | 0.7689993 | 18.41712 | -0.3207403 | 4.273 | 30.85890476 | 20.04395238 | Mg0.1Fe0.5La0.2In0.2 | Mg0.1 Fe0.5 La0.2 In0.2 | -1.510619
276 | 0 | 0.1 | 0 | 0.2 | 0.4 | 0.3 | 0 | 0 | 0.2142753 | 1.918053 | -0.005931681 | 17.73 | 1.331539 | -0.01064071 | 77.894581 | 77.894581 | -0.2317535 | 0.2671131 | 0.5635 | 5.5 | 8.2 | 3.865 | 15 | 0 | 15 | 46.0576 | 0.7450938 | 17.79612 | -0.2720356 | 685.3529 | 2682.142857 | 835.8214286 | Ni0.1Ca0.2Fe0.4La0.3 | Ni0.1 Ca0.2 Fe0.4 La0.3 | 0.4284819
277 | 0 | 0.1 | 0 | 0 | 0.4 | 0.4 | 0 | 0.1 | 0.190599 | 3.084398 | 0.0006478982 | 15.17 | 1.275122 | -0.009923171 | 95.251328 | 95.251328 | -0.2731552 | 0.2078472 | 0.457 | 6.7 | 4.56 | 4.196 | 16 | 1 | 15 | 46.4498 | 0.7313977 | 17.59418 | -0.2544266 |  | 238.7947619 | 189.8247619 | Ni0.1Fe0.4La0.4In0.1 | Ni0.1 Fe0.4 La0.4 In0.1 | -0.6219752
278 | 0 | 0 | 0 | 0.2 | 0.4 | 0 | 0.2 | 0.2 | 0.1904874 | 3.709174 | 0.0002465508 | 16.48 | 1.333156 | -0.01107574 | 71.09837 | 71.09837 | -0.3052391 | 0.2413455 | 0.5192 | 6.8 | 4.16 | 3.458 | 8 | 1 | 7 | 39.9852 | 0.8685536 | 18.37968 | -0.3689518 | 3.9755 | 43.80828571 | 13.02787619 | Ca0.2Fe0.4Y0.2In0.2 | Ca0.2 Fe0.4 Y0.2 In0.2 | -1.358444
279 | 0 | 0.2 | 0 | 0.2 | 0 | 0 | 0.4 | 0.2 | 0.152083 | 0.625811 | 0.02416189 | 13.92 | 1.318359 | -0.01107574 | 78.28022 | 78.28022 | -0.4788627 | 0.2499837 | 0.48 | 6.2 | 24.32 | 3.508 | 10 | 1 | 9 | 27.5472 | 0.9237358 | 12.88688 | -0.3281001 |  | 151.0714286 | 314.6595238 | Ni0.2Ca0.2Y0.4In0.2 | Ni0.2 Ca0.2 Y0.4 In0.2 | -0.8208177
280 | 0 | 0 | 0.1 | 0.1 | 0.7 | 0 | 0 | 0.1 | 0.1748128 | 0.7610222 | -0.004899837 | 10.79 | 1.349409 | -0.007818885 | 57.0116 | 57.0116 | -0.2558577 | 0.1818832 | 0.3693 | 7.3 | 15.56 | 3.583 | 7 | 1 | 6 | 59.9086 | 0.5535532 | 15.40062 | -0.2182921 | 0.498445 | 108.725 | 133.7170571 | Mg0.1Ca0.1Fe0.7In0.1 | Mg0.1 Ca0.1 Fe0.7 In0.1 | -0.9636706
281 | 0.1 | 0.2 | 0.5 | 0 | 0 | 0.2 | 0 | 0 | 0.1342921 | 1.706938 | -0.00898339 | 11.16 | 1.26743 | -0.01014813 | 57.1660785 | 57.1660785 | -0.5627102 | 0.1969122 | 0.3748 | 4.3 | 7.12 | 2.829 | 14 | 0 | 14 | 34.324 | 0.7866437 | 12.6392 | -0.216189 | 76.21655 | 385.0271429 | 111.2095238 | Mn0.1Ni0.2Mg0.5La0.2 | Mn0.1 Ni0.2 Mg0.5 La0.2 | -0.4145087
282 | 0 | 0.1 | 0.6 | 0 | 0 | 0.2 | 0 | 0.1 | 0.1001585 | 0.8709087 | 0.0004457956 | 7.73 | 1.263598 | -0.009053114 | 59.715234 | 59.715234 | -0.9024483 | 0.1553684 | 0.2338 | 4.1 | 10.48 | 2.496 | 10 | 1 | 9 | 21.2758 | 0.8631752 | 6.71298 | -0.2080353 |  | 134.1471429 | 465.8447619 | Ni0.1Mg0.6La0.2In0.1 | Ni0.1 Mg0.6 La0.2 In0.1 | -0.8724186
283 | 0 | 0 | 0.2 | 0 | 0 | 0.2 | 0.4 | 0.2 | 0.07149035 | 0.6347627 | -0.002069488 | 6.64 | 1.119477 | -0.01107574 | 91.168034 | 91.168034 | -2.167094 | 0.08190645 | 0.1368 | 4.8 | 21.44 | 3.448 | 3 | 1 | 2 | 17.5196 | 0.4666347 | 4.40272 | -0.121254 | 3.88255 | 205.728 | 131.9422929 | Mg0.2La0.2Y0.4In0.2 | Mg0.2 La0.2 Y0.4 In0.2 | -0.6867066
284 | 0.2 | 0.2 | 0 | 0 | 0.2 | 0.4 | 0 | 0 | 0.1926402 | 2.147078 | 0.007499018 | 14.8 | 1.276199 | -0.01107574 | 89.457477 | 89.457477 | -0.2984548 | 0.2060424 | 0.4656 | 6.2 | 7.68 | 4.116 | 20 | 0 | 20 | 52.582 | 0.586394 | 15.5864 | -0.1427542 | 734.3398682 | 2561.028571 | 1334.080952 | Mn0.2Ni0.2Fe0.2La0.4 | Mn0.2 Ni0.2 Fe0.2 La0.4 | 0.4084144
285 | 0 | 0.2 | 0 | 0 | 0 | 0.2 | 0.5 | 0.1 | 0.1337155 | 0.5763726 | 0.02317961 | 10.96 | 1.259644 | -0.01014813 | 95.454499 | 95.454499 | -0.5675743 | 0.2172948 | 0.3598 | 5.4 | 26.88 | 4.219 | 11 | 1 | 10 | 31.2648 | 0.7347361 | 11.17328 | -0.2173965 |  | 1230.960952 | 557.7871429 | Ni0.2La0.2Y0.5In0.1 | Ni0.2 La0.2 Y0.5 In0.1 | 0.09024428
286 | 0 | 0 | 0.1 | 0 | 0 | 0.8 | 0 | 0.1 | 0.06544919 | 0.389069 | -0.01477258 | 4.77 | 1.117161 | -0.005312911 | 125.036676 | 125.036676 | -1.240292 | 0.06899252 | 0.0853 | 3.9 | 14.88 | 3.979 | 2 | 1 | 1 | 14.0368 | 0.2502739 | 1.22688 | -0.04161819 | 17.3095 | 94.3237381 | 182.4761429 | Mg0.1La0.8In0.1 | Mg0.1 La0.8 In0.1 | -1.025379
287 | 0.3 | 0 | 0 | 0.2 | 0 | 0 | 0.4 | 0.1 | 0.1551689 | 25.56031 | 0.01271943 | 14.11 | 1.286014 | -0.01064071 | 71.5411535 | 71.5411535 | -0.441938 | 0.201776 | 0.3875 | 5 | 0.6 | 3.244 | 7 | 1 | 6 | 35.1204 | 0.8061689 | 14.85072 | -0.2958491 | 151.8956 | 839.2990476 | 800.3642857 | Mn0.3Ca0.2Y0.4In0.1 | Mn0.3 Ca0.2 Y0.4 In0.1 | -0.07608327
288 | 0.1 | 0 | 0 | 0 | 0.3 | 0.5 | 0 | 0.1 | 0.1785211 | 7.202129 | -0.008645007 | 14.99 | 1.270365 | -0.0097131 | 103.1818395 | 103.1818395 | -0.3047745 | 0.2011284 | 0.4153 | 5.9 | 1.8 | 4.063 | 13 | 1 | 12 | 39.9358 | 0.8293029 | 16.84278 | -0.2774693 | 68.810615 | 249.957619 | 254.4804762 | Mn0.1Fe0.3La0.5In0.1 | Mn0.1 Fe0.3 La0.5 In0.1 | -0.6021336
289 | 0.3 | 0 | 0 | 0.1 | 0 | 0.2 | 0.4 | 0 | 0.1473372 | 3.299052 | -0.001853943 | 12.81 | 1.284777 | -0.01064071 | 83.8326475 | 83.8326475 | -0.4901689 | 0.1846803 | 0.3246 | 4.1 | 4.92 | 3.702 | 7 | 0 | 7 | 36.9938 | 0.7173217 | 13.61778 | -0.2260677 |  | 996.8838095 |  | Mn0.3Ca0.1La0.2Y0.4 | Mn0.3 Ca0.1 La0.2 Y0.4 | -0.001355457
290 | 0.1 | 0 | 0 | 0.5 | 0 | 0 | 0.2 | 0.2 | 0.1329467 | 1.028299 | -0.00103271 | 12.61 | 1.276984 | -0.01014813 | 66.2775745 | 66.2775745 | -0.5741575 | 0.2164434 | 0.359 | 4.9 | 11.4 | 2.59 | 7 | 1 | 6 | 17.2366 | 1.232631 | 9.01842 | -0.367314 |  | 157.7604762 | 351.6252381 | Mn0.1Ca0.5Y0.2In0.2 | Mn0.1 Ca0.5 Y0.2 In0.2 | -0.8020018
291 | 0 | 0 | 0.2 | 0.1 | 0.3 | 0 | 0 | 0.4 | 0.1437692 | 1.185126 | 0.002217368 | 11.04 | 1.337861 | -0.01064071 | 71.5495 | 71.5495 | -0.5148003 | 0.1834158 | 0.3918 | 8.2 | 9.08 | 2.778 | 7 | 1 | 6 | 30.155 | 1.127301 | 16.8453 | -0.4498655 | 117.423175 | 563.3127857 | 474.2712619 | Mg0.2Ca0.1Fe0.3In0.4 | Mg0.2 Ca0.1 Fe0.3 In0.4 | -0.2492504
292 | 0 | 0 | 0.2 | 0.2 | 0 | 0.5 | 0 | 0.1 | 0.08791306 | 0.9255969 | -0.0122633 | 8.36 | 1.168102 | -0.01014813 | 93.811135 | 93.811135 | -1.313044 | 0.1202741 | 0.1985 | 3.6 | 11.48 | 3.157 | 2 | 1 | 1 | 12.7714 | 0.3548391 | 2.30462 | -0.07250789 | 5.24875 | 31.605 | 15.14761905 | Mg0.2Ca0.2La0.5In0.1 | Mg0.2 Ca0.2 La0.5 In0.1 | -1.500244
293 | 0.3 | 0 | 0 | 0.2 | 0.1 | 0.4 | 0 | 0 | 0.1829996 | 1.252344 | 0.005960077 | 16.07 | 1.324774 | -0.01064071 | 85.6437015 | 85.6437015 | -0.3177386 | 0.2300322 | 0.4496 | 4.5 | 11.36 | 3.46 | 12 | 0 | 12 | 38.5436 | 0.8347914 | 16.44472 | -0.2905011 | 911.356 | 3618.528571 | 1977.471429 | Mn0.3Ca0.2Fe0.1La0.4 | Mn0.3 Ca0.2 Fe0.1 La0.4 | 0.558532
294 | 0 | 0.1 | 0.2 | 0.1 | 0 | 0 | 0.6 | 0 | 0.1093083 | 1.600107 | 0.003486758 | 9.03 | 1.315189 | -0.009053114 | 68.08165 | 68.08165 | -0.7576898 | 0.1915743 | 0.2685 | 3.4 | 8.76 | 3.552 | 9 | 0 | 9 | 27.1928 | 0.625029 | 7.10508 | -0.1347507 | 402.5286 | 1313.009524 | 1175.661905 | Ni0.1Mg0.2Ca0.1Y0.6 | Ni0.1 Mg0.2 Ca0.1 Y0.6 | 0.1182679
295 | 0 | 0.1 | 0.1 | 0.4 | 0 | 0.4 | 0 | 0 | 0.1232483 | 4.606135 | -0.02518789 | 10.74 | 1.306554 | -0.009923171 | 79.893228 | 79.893228 | -0.653264 | 0.2401625 | 0.3511 | 3.2 | 2.56 | 3.119 | 9 | 0 | 9 | 18.1482 | 1.066487 | 7.39658 | -0.2542092 |  | 523.3938095 | 612.0809524 | Ni0.1Mg0.1Ca0.4La0.4 | Ni0.1 Mg0.1 Ca0.4 La0.4 | -0.2811714
296 | 0 | 0 | 0.5 | 0.3 | 0 | 0 | 0 | 0.2 | 0.1140388 | 0.5551444 | 0.01518599 | 9.41 | 1.171742 | -0.008560535 | 47.1395 | 47.1395 | -0.6582576 | 0.1532412 | 0.261 | 4.2 | 13.6 | 1.811 | 1 | 1 | 0 | 11.633 | 0.5040338 | 3.0813 | -0.1333817 | 136.929925 | 414.3410238 | 326.4464286 | Mg0.5Ca0.3In0.2 | Mg0.5 Ca0.3 In0.2 | -0.3826421
297 | 0.3 | 0.1 | 0 | 0.5 | 0 | 0 | 0.1 | 0 | 0.195734 | 1.342826 | -0.007811981 | 17.32 | 1.31634 | -0.0097131 | 51.2803385 | 51.2803385 | -0.2535277 | 0.2923803 | 0.53 | 4.4 | 9.88 | 2.677 | 14 | 0 | 14 | 36.72 | 0.8887844 | 16.7392 | -0.2769569 | 169.9902105 | 540.1538095 | 880.2769048 | Mn0.3Ni0.1Ca0.5Y0.1 | Mn0.3 Ni0.1 Ca0.5 Y0.1 | -0.2674826
298 | 0.1 | 0 | 0.3 | 0.1 | 0 | 0 | 0.5 | 0 | 0.1031442 | 38.847 | 0.007507843 | 9.06 | 1.283351 | -0.0097131 | 61.2460295 | 61.2460295 | -0.9129939 | 0.1337698 | 0.2085 | 3 | 0.36 | 3.114 | 6 | 0 | 6 | 26.4958 | 0.6668123 | 7.49058 | -0.1452444 | 809.7695 | 2041.7 | 1267.833333 | Mn0.1Mg0.3Ca0.1Y0.5 | Mn0.1 Mg0.3 Ca0.1 Y0.5 | 0.3099919
299 | 0.3 | 0 | 0.3 | 0 | 0 | 0 | 0.4 | 0 | 0.1222795 | 54.77889 | 0.02246761 | 10.44 | 1.199047 | -0.009053114 | 59.3352535 | 59.3352535 | -0.6054674 | 0.1462613 | 0.27 | 3.9 | 0.24 | 3.077 | 6 | 0 | 6 | 38.484 | 0.6533733 | 12.4236 | -0.1696032 | 259.7909428 | 1083.261667 | 425.6461905 | Mn0.3Mg0.3Y0.4 | Mn0.3 Mg0.3 Y0.4 | 0.03473338
300 | 0 | 0 | 0 | 0 | 0 | 0.4 | 0.4 | 0.2 | 0.06627706 | 0.4687706 | 0.01331076 | 5.76 | 1.118089 | -0.008770606 | 114.088128 | 114.088128 | -1.996655 | 0.086032 | 0.1192 | 5 | 24 | 4.04 | 3 | 1 | 2 | 17.0296 | 0.4840556 | 4.40272 | -0.1275042 | 98.33665 | 415.0204762 | 380.4366667 | La0.4Y0.4In0.2 | La0.4 Y0.4 In0.2 | -0.3819305
301 | 0.1 | 0 | 0.2 | 0.5 | 0.2 | 0 | 0 | 0 | 0.189775 | 0.8453634 | 0.007896711 | 17.25 | 1.32191 | -0.01014813 | 41.5628045 | 41.5628045 | -0.2817785 | 0.2855184 | 0.5118 | 3.7 | 15.08 | 2.37 | 11 | 0 | 11 | 31.107 | 1.033884 | 15.7241 | -0.333835 | 493.7782405 | 2637.147619 | 1169.804762 | Mn0.1Mg0.2Ca0.5Fe0.2 | Mn0.1 Mg0.2 Ca0.5 Fe0.2 | 0.4211344
302 | 0 | 0 | 0 | 0.1 | 0.5 | 0 | 0.4 | 0 | 0.1936164 | 2.28526 | -0.00106006 | 15.48 | 1.335576 | -0.007842999 | 67.49264 | 67.49264 | -0.2092174 | 0.2369995 | 0.491 | 5.4 | 5.96 | 4.072 | 7 | 0 | 7 | 51.8158 | 0.582037 | 15.58978 | -0.1757596 | 76.66022 | 289.5643095 | 734.0560476 | Ca0.1Fe0.5Y0.4 | Ca0.1 Fe0.5 Y0.4 | -0.538255
303 | 0 | 0 | 0.7 | 0 | 0.2 | 0.1 | 0 | 0 | 0.1111334 | 0.8822702 | -0.01096579 | 8.03 | 1.273139 | -0.006666319 | 42.073047 | 42.073047 | -0.5397555 | 0.1645062 | 0.262 | 3.3 | 8.52 | 2.36 | 7 | 0 | 7 | 29.947 | 0.8614112 | 10.4861 | -0.2094884 | 217.9539 | 535.1525857 | 529.8883095 | Mg0.7Fe0.2La0.1 | Mg0.7 Fe0.2 La0.1 | -0.2715224
304 | 0.1 | 0.1 | 0 | 0 | 0 | 0.4 | 0.4 | 0 | 0.127383 | 1.626951 | -0.01544771 | 9.98 | 1.256757 | -0.009923171 | 102.4876725 | 102.4876725 | -0.6115434 | 0.1927784 | 0.2747 | 4.1 | 9.28 | 4.272 | 15 | 0 | 15 | 31.441 | 0.7220811 | 10.6259 | -0.1667033 | 187.55665 | 265.4461905 | 287.3028571 | Mn0.1Ni0.1La0.4Y0.4 | Mn0.1 Ni0.1 La0.4 Y0.4 | -0.5760235
305 | 0 | 0 | 0 | 0 | 0 | 0.3 | 0.2 | 0.5 | 0.08656577 | 0.2111995 | 0.00543045 | 7.68 | 1.12016 | -0.008560535 | 116.861811 | 116.861811 | -1.142374 | 0.1014263 | 0.1813 | 8 | 37.8 | 3.475 | 3 | 1 | 2 | 11.497 | 0.7511923 | 4.5379 | -0.18943 | 147.05835 | 534.6845238 | 320.2390476 | La0.3Y0.2In0.5 | La0.3 Y0.2 In0.5 | -0.2719024
306 | 0 | 0 | 0 | 0.4 | 0.1 | 0.5 | 0 | 0 | 0.1153671 | 0.8418152 | 0.0191983 | 8.94 | 1.310114 | -0.007842999 | 91.068435 | 91.068435 | -0.5892757 | 0.2185298 | 0.3072 | 3.1 | 11.4 | 3.399 | 7 | 0 | 7 | 18.5502 | 1.14768 | 7.80738 | -0.2794548 | 206.747625 | 924.3195476 | 469.571569 | Ca0.4Fe0.1La0.5 | Ca0.4 Fe0.1 La0.5 | -0.03417786
307 | 0 | 0.7 | 0.1 | 0 | 0 | 0.1 | 0 | 0.1 | 0.1477314 | 1.131247 | 0.002758473 | 9.32 | 1.280038 | -0.007818885 | 68.888227 | 68.888227 | -0.3582607 | 0.1690685 | 0.3702 | 8.8 | 10.12 | 3.958 | 10 | 1 | 9 | 56.1348 | 0.5179613 | 13.51328 | -0.1875567 |  | 174.2071429 | 464.3714286 | Ni0.7Mg0.1La0.1In0.1 | Ni0.7 Mg0.1 La0.1 In0.1 | -0.758934
308 | 0 | 0 | 0 | 0.5 | 0.1 | 0 | 0.4 | 0 | 0.1214015 | 0.8384648 | -0.02007479 | 10.36 | 1.311412 | -0.007842999 | 61.18584 | 61.18584 | -0.5321502 | 0.2290571 | 0.3182 | 3 | 13.64 | 3.096 | 7 | 0 | 7 | 22.151 | 0.9758046 | 9.6253 | -0.2334243 | 112.181375 | 504.4713095 | 571.0785952 | Ca0.5Fe0.1Y0.4 | Ca0.5 Fe0.1 Y0.4 | -0.2971635
309 | 0 | 0 | 0 | 0 | 0.4 | 0.4 | 0 | 0.2 | 0.1779854 | 3.528936 | 0.01117926 | 14.88 | 1.273068 | -0.008770606 | 100.863788 | 100.863788 | -0.2768604 | 0.1963631 | 0.4224 | 7 | 3.2 | 4.004 | 8 | 1 | 7 | 39.3176 | 0.8825356 | 17.77552 | -0.3437768 | 116.462025 | 471.9528071 | 290.1152048 | Fe0.4La0.4In0.2 | Fe0.4 La0.4 In0.2 | -0.3261014
310 | 0.2 | 0 | 0 | 0.2 | 0 | 0.5 | 0 | 0.1 | 0.1414137 | 4.053256 | 0.02417929 | 12.64 | 1.280155 | -0.01014813 | 99.937744 | 99.937744 | -0.5074617 | 0.1910652 | 0.3405 | 4.6 | 2.92 | 3.439 | 7 | 1 | 6 | 24.6034 | 1.06696 | 11.77022 | -0.3643378 |  | 974.8361905 | 1117.357143 | Mn0.2Ca0.2La0.5In0.1 | Mn0.2 Ca0.2 La0.5 In0.1 | -0.01106836
311 | 0 | 0.1 | 0.4 | 0 | 0 | 0 | 0.1 | 0.4 | 0.07811485 | 0.8182039 | -0.0007777168 | 5.57 | 1.232177 | -0.009923171 | 70.409125 | 70.409125 | -1.626235 | 0.141132 | 0.252 | 7.3 | 10.84 | 2.493 | 10 | 1 | 9 | 18.5202 | 1.097208 | 9.05458 | -0.2994303 |  | 138.492381 | 136.167619 | Ni0.1Mg0.4Y0.1In0.4 | Ni0.1 Mg0.4 Y0.1 In0.4 | -0.8585741
312 | 0 | 0 | 0 | 0.4 | 0.4 | 0 | 0 | 0.2 | 0.2115151 | 1.012771 | -0.01676288 | 18.24 | 1.32944 | -0.008770606 | 61.3328 | 61.3328 | -0.1960409 | 0.2826858 | 0.5712 | 6.6 | 10.88 | 2.952 | 7 | 1 | 6 | 36.2968 | 1.017951 | 18.37968 | -0.4328996 | 117.3568176 | 481.0401095 | 379.9002429 | Ca0.4Fe0.4In0.2 | Ca0.4 Fe0.4 In0.2 | -0.3178187
313 | 0 | 0.2 | 0 | 0.5 | 0 | 0.1 | 0.2 | 0 | 0.1578175 | 3.578251 | -0.0008924388 | 13.9 | 1.309148 | -0.01014813 | 63.449397 | 63.449397 | -0.4074515 | 0.3065627 | 0.4822 | 3.9 | 3.92 | 3.129 | 10 | 0 | 10 | 25.34 | 1.01905 | 12.3816 | -0.2980426 |  | 280.39 | 386.7814286 | Ni0.2Ca0.5La0.1Y0.2 | Ni0.2 Ca0.5 La0.1 Y0.2 | -0.5522375
314 | 0 | 0.6 | 0.1 | 0.2 | 0 | 0 | 0 | 0.1 | 0.200359 | 1.734859 | -0.02356052 | 14.57 | 1.335656 | -0.009053114 | 57.14394 | 57.14394 | -0.2255176 | 0.2491271 | 0.5505 | 7.9 | 7.28 | 3.435 | 9 | 1 | 8 | 48.6104 | 0.6694147 | 16.27272 | -0.277969 |  | 1607.252381 |  | Ni0.6Mg0.1Ca0.2In0.1 | Ni0.6 Mg0.1 Ca0.2 In0.1 | 0.2060841
315 | 0 | 0.1 | 0 | 0.2 | 0 | 0.3 | 0 | 0.4 | 0.1386776 | 0.3128666 | -0.001412235 | 12.85 | 1.316109 | -0.01064071 | 101.483781 | 101.483781 | -0.5532965 | 0.2121787 | 0.3987 | 7.5 | 31.48 | 3.161 | 10 | 1 | 9 | 14.9408 | 1.37673 | 8.09628 | -0.3901712 |  | 145.5628571 | 293.2947619 | Ni0.1Ca0.2La0.3In0.4 | Ni0.1 Ca0.2 La0.3 In0.4 | -0.8369494
316 | 0 | 0 | 0.3 | 0.3 | 0 | 0.1 | 0 | 0.3 | 0.1156263 | 0.4523059 | 3.329592e-05 | 10.47 | 1.170916 | -0.01092322 | 67.650847 | 67.650847 | -0.8170292 | 0.1624197 | 0.2919 | 5.4 | 20.76 | 2.208 | 2 | 1 | 1 | 10.0248 | 0.5691717 | 3.08928 | -0.1423453 | 5.22135 | 24.98409524 | 13.05017143 | Mg0.3Ca0.3La0.1In0.3 | Mg0.3 Ca0.3 La0.1 In0.3 | -1.602336
317 | 0 | 0.6 | 0.2 | 0.1 | 0 | 0.1 | 0 | 0 | 0.1870188 | 1.217309 | -0.01825761 | 13.74 | 1.336461 | -0.009053114 | 57.975387 | 57.975387 | -0.2588376 | 0.2346995 | 0.5206 | 6.9 | 10.8 | 3.597 | 9 | 0 | 9 | 50.7288 | 0.5894085 | 14.91728 | -0.2130639 | 672.784 | 2243.142857 | 424.4161905 | Ni0.6Mg0.2Ca0.1La0.1 | Ni0.6 Mg0.2 Ca0.1 La0.1 | 0.3508569
318 | 0 | 0 | 0 | 0.2 | 0.3 | 0 | 0.1 | 0.4 | 0.173078 | 11.01609 | 0.006862329 | 14.86 | 1.332643 | -0.01064071 | 79.586885 | 79.586885 | -0.3552112 | 0.2209547 | 0.4673 | 8.3 | 1.08 | 3.097 | 8 | 1 | 7 | 29.9988 | 1.14347 | 16.99848 | -0.4628135 | 4.00355 | 24.72342857 | 13.41935714 | Ca0.2Fe0.3Y0.1In0.4 | Ca0.2 Fe0.3 Y0.1 In0.4 | -1.606891
319 | 0.4 | 0 | 0 | 0.2 | 0 | 0 | 0.2 | 0.2 | 0.1687246 | 4.908513 | 0.01411896 | 14.8 | 1.291026 | -0.01107574 | 70.735588 | 70.735588 | -0.3890592 | 0.1994245 | 0.404 | 6.4 | 2.88 | 2.914 | 7 | 1 | 6 | 37.9852 | 0.8514285 | 17.17968 | -0.3565007 |  | 962.6866667 | 1189.414286 | Mn0.4Ca0.2Y0.2In0.2 | Mn0.4 Ca0.2 Y0.2 In0.2 | -0.01651504
320 | 0.2 | 0 | 0 | 0 | 0.1 | 0 | 0.5 | 0.2 | 0.1351999 | 1.147792 | 0.0073898 | 11.46 | 1.235904 | -0.01014813 | 83.988634 | 83.988634 | -0.5551789 | 0.1665571 | 0.3337 | 6.3 | 13 | 3.701 | 13 | 1 | 12 | 37.1016 | 0.7598093 | 14.63272 | -0.2439214 | 352.889 | 1628.404762 | 957.2385714 | Mn0.2Fe0.1Y0.5In0.2 | Mn0.2 Fe0.1 Y0.5 In0.2 | 0.2117624
321 | 0 | 0.2 | 0 | 0 | 0.2 | 0 | 0.4 | 0.2 | 0.1567624 | 0.8953775 | 0.0004238468 | 12.88 | 1.239921 | -0.01107574 | 81.43362 | 81.43362 | -0.4507016 | 0.2064499 | 0.4584 | 7.4 | 18.72 | 3.996 | 16 | 1 | 15 | 42.3796 | 0.7190503 | 16.38672 | -0.2401932 |  | 229.4852381 | 452.5171429 | Ni0.2Fe0.2Y0.4In0.2 | Ni0.2 Fe0.2 Y0.4 In0.2 | -0.6392452
322 | 0 | 0.2 | 0 | 0.3 | 0.3 | 0 | 0.2 | 0 | 0.2157442 | 4.201489 | 0.0002581029 | 18.08 | 1.331623 | -0.01135824 | 58.29675 | 58.29675 | -0.2440242 | 0.2906142 | 0.6122 | 5.6 | 4.28 | 3.598 | 15 | 0 | 15 | 46.8334 | 0.7004578 | 17.54402 | -0.2296841 | 759.52215 | 2507.757143 | 1159.580952 | Ni0.2Ca0.3Fe0.3Y0.2 | Ni0.2 Ca0.3 Fe0.3 Y0.2 | 0.3992855
323 | 0 | 0.1 | 0 | 0.6 | 0 | 0.1 | 0.2 | 0 | 0.1193691 | 6.101152 | 0.004773333 | 9.81 | 1.303804 | -0.009053114 | 61.587857 | 61.587857 | -0.6353517 | 0.2610821 | 0.3351 | 3.1 | 1.96 | 2.869 | 10 | 0 | 10 | 18.5708 | 1.085299 | 8.53188 | -0.2567541 | 113.3172745 | 354.8147619 | 277.8580952 | Ni0.1Ca0.6La0.1Y0.2 | Ni0.1 Ca0.6 La0.1 Y0.2 | -0.4499983
324 | 0 | 0 | 0 | 0.3 | 0.1 | 0.1 | 0.5 | 0 | 0.1157851 | 1.411343 | 0.0008033075 | 9.72 | 1.314049 | -0.0097131 | 75.951372 | 75.951372 | -0.7245239 | 0.2054512 | 0.2931 | 3.2 | 10.56 | 3.612 | 8 | 0 | 8 | 24.7504 | 0.8312319 | 9.21432 | -0.2060246 | 1.61643 | 7.732919048 | 17.70480952 | Ca0.3Fe0.1La0.1Y0.5 | Ca0.3 Fe0.1 La0.1 Y0.5 | -2.111657
325 | 0 | 0 | 0.1 | 0 | 0 | 0.4 | 0 | 0.5 | 0.09112631 | 0.1857443 | 0.005701111 | 7.73 | 1.120451 | -0.007842999 | 115.401688 | 115.401688 | -0.944484 | 0.09715986 | 0.1797 | 7.9 | 33.12 | 3.199 | 2 | 1 | 1 | 9.564 | 0.6144916 | 3.016 | -0.1430361 | 17.5796275 | 66.55138333 | 73.84449286 | Mg0.1La0.4In0.5 | Mg0.1 La0.4 In0.5 | -1.176843
326 | 0 | 0.2 | 0 | 0.5 | 0 | 0 | 0.2 | 0.1 | 0.1654316 | 1.013164 | 0.01506632 | 15.18 | 1.3115 | -0.01014813 | 61.04065 | 61.04065 | -0.3708079 | 0.3047605 | 0.5175 | 4.9 | 13.08 | 2.934 | 10 | 1 | 9 | 24.2218 | 1.093388 | 12.63278 | -0.3597799 |  | 156.0380952 | 340.48 | Ni0.2Ca0.5Y0.2In0.1 | Ni0.2 Ca0.5 Y0.2 In0.1 | -0.8067694
327 | 0 | 0.1 | 0.5 | 0.1 | 0 | 0 | 0.3 | 0 | 0.1125965 | 1.507994 | -0.003062589 | 9.6 | 1.319618 | -0.0097131 | 48.701395 | 48.701395 | -0.7661396 | 0.1841338 | 0.276 | 3.1 | 8.28 | 2.694 | 9 | 0 | 9 | 24.6608 | 0.7149792 | 7.35828 | -0.1527304 | 117.032525 | 327.62 | 677.3057143 | Ni0.1Mg0.5Ca0.1Y0.3 | Ni0.1 Mg0.5 Ca0.1 Y0.3 | -0.4846296
328 | 0 | 0.1 | 0.1 | 0.3 | 0 | 0 | 0.5 | 0 | 0.1204622 | 5.778138 | 0.01529133 | 10.72 | 1.310466 | -0.0097131 | 64.776165 | 64.776165 | -0.6693543 | 0.2258365 | 0.334 | 3.3 | 2.52 | 3.332 | 9 | 0 | 9 | 24.3484 | 0.7679239 | 8.55852 | -0.1843505 | 452.767475 | 1751.795238 |  | Ni0.1Mg0.1Ca0.3Y0.5 | Ni0.1 Mg0.1 Ca0.3 Y0.5 | 0.2434833
329 | 0 | 0 | 0.5 | 0 | 0.1 | 0 | 0.3 | 0.1 | 0.09387299 | 2.656522 | -0.0008830625 | 7.49 | 1.234542 | -0.0097131 | 55.890555 | 55.890555 | -1.102241 | 0.1384756 | 0.2172 | 4 | 4.48 | 2.746 | 8 | 1 | 7 | 24.9448 | 0.7958096 | 8.26728 | -0.1913576 | 2.8438 | 17.8457619 | 15.46419048 | Mg0.5Fe0.1Y0.3In0.1 | Mg0.5 Fe0.1 Y0.3 In0.1 | -1.748465
330 | 0.1 | 0 | 0 | 0.4 | 0.3 | 0.2 | 0 | 0 | 0.2048853 | 0.771116 | 0.01300478 | 18.03 | 1.323653 | -0.01064071 | 66.0595985 | 66.0595985 | -0.2534829 | 0.290506 | 0.5568 | 4.5 | 19.04 | 3.206 | 12 | 0 | 12 | 38.0332 | 0.9103459 | 17.64888 | -0.3244747 | 603.173685 | 2539.647619 |  | Mn0.1Ca0.4Fe0.3La0.2 | Mn0.1 Ca0.4 Fe0.3 La0.2 | 0.4047735
331 | 0.1 | 0 | 0.7 | 0.1 | 0 | 0.1 | 0 | 0 | 0.1062096 | 22.34463 | 0.0007206667 | 8.1 | 1.288035 | -0.007818885 | 40.4056515 | 40.4056515 | -0.6931336 | 0.1265106 | 0.1906 | 2.6 | 0.36 | 1.98 | 6 | 0 | 6 | 22.0308 | 0.8354638 | 6.39608 | -0.1814242 | 533.6635 | 1469.809524 | 1811.309524 | Mn0.1Mg0.7Ca0.1La0.1 | Mn0.1 Mg0.7 Ca0.1 La0.1 | 0.1672611
332 | 0 | 0 | 0 | 0 | 0.5 | 0.3 | 0.2 | 0 | 0.1912586 | 5.344408 | 0.009405643 | 15.18 | 1.274055 | -0.008560535 | 87.375311 | 87.375311 | -0.2340233 | 0.2154985 | 0.4388 | 5.5 | 2.6 | 4.355 | 8 | 0 | 8 | 50.393 | 0.6222047 | 16.2169 | -0.1905368 | 115.2157675 | 518.4065333 | 476.5516905 | Fe0.5La0.3Y0.2 | Fe0.5 La0.3 Y0.2 | -0.2853295
333 | 0 | 0 | 0.2 | 0 | 0.3 | 0.4 | 0.1 | 0 | 0.1619895 | 3.798294 | -0.02054506 | 14.02 | 1.268667 | -0.01064071 | 86.067273 | 86.067273 | -0.4055054 | 0.2062569 | 0.3805 | 4.3 | 3.88 | 3.811 | 8 | 0 | 8 | 36.472 | 0.8129917 | 14.3148 | -0.2482235 | 5.82375 | 23.7162381 | 9.465809524 | Mg0.2Fe0.3La0.4Y0.1 | Mg0.2 Fe0.3 La0.4 Y0.1 | -1.624954
334 | 0 | 0 | 0 | 0 | 0.2 | 0.2 | 0.5 | 0.1 | 0.1360959 | 1.864447 | 0.0228362 | 11.12 | 1.265218 | -0.01014813 | 94.884819 | 94.884819 | -0.5478934 | 0.191849 | 0.3166 | 5 | 8.4 | 4.187 | 9 | 1 | 8 | 32.5588 | 0.78166 | 12.20848 | -0.2370063 | 97.809453 | 308.1902857 | 213.409331 | Fe0.2La0.2Y0.5In0.1 | Fe0.2 La0.2 Y0.5 In0.1 | -0.5111811
335 | 0 | 0.1 | 0.7 | 0.1 | 0 | 0 | 0.1 | 0 | 0.1088126 | 1.561386 | 0.0002267204 | 8.08 | 1.322658 | -0.007818885 | 35.781225 | 35.781225 | -0.660368 | 0.1778974 | 0.256 | 2.9 | 5.56 | 2.122 | 9 | 0 | 9 | 22.9728 | 0.7767802 | 6.68308 | -0.1630336 | 112.81715 | 375.0204762 | 473.257619 | Ni0.1Mg0.7Ca0.1Y0.1 | Ni0.1 Mg0.7 Ca0.1 Y0.1 | -0.425945
336 | 0 | 0.1 | 0.2 | 0 | 0.3 | 0.4 | 0 | 0 | 0.1762923 | 36.65458 | -0.002819883 | 14.85 | 1.272299 | -0.01064071 | 83.046028 | 83.046028 | -0.3423765 | 0.2170542 | 0.4467 | 5 | 0.4 | 3.818 | 15 | 0 | 15 | 41.397 | 0.760978 | 15.7923 | -0.2334261 | 555.5958 | 1954.780952 | 1698.733333 | Ni0.1Mg0.2Fe0.3La0.4 | Ni0.1 Mg0.2 Fe0.3 La0.4 | 0.2910981
337 | 0 | 0 | 0.3 | 0 | 0 | 0 | 0.5 | 0.2 | 0.06315667 | 0.5699574 | 0.002559057 | 5.55 | 1.090385 | -0.008560535 | 74.708025 | 74.708025 | -2.146162 | 0.0777644 | 0.1345 | 4.7 | 18.96 | 3.142 | 2 | 1 | 1 | 18.8536 | 0.4455138 | 4.29112 | -0.1163841 | 43.0577675 | 207.8082071 | 231.4924048 | Mg0.3Y0.5In0.2 | Mg0.3 Y0.5 In0.2 | -0.6823373
338 | 0 | 0 | 0 | 0.8 | 0 | 0 | 0 | 0.2 | 0.09593326 | 0.1816344 | 0.002769397 | 7.36 | 1.164411 | -0.004160346 | 55.026 | 55.026 | -0.4520547 | 0.1914894 | 0.216 | 4.2 | 22.4 | 1.976 | 1 | 1 | 0 | 6.632 | 0.2189385 | 0.5808 | -0.02645031 | 67.15785 | 310.3252381 | 406.8347619 | Ca0.8In0.2 | Ca0.8 In0.2 | -0.5081829
339 | 0 | 0.4 | 0.2 | 0 | 0 | 0 | 0.1 | 0.3 | 0.1240755 | 1.14178 | -0.01675319 | 9.72 | 1.23809 | -0.01064071 | 71.674345 | 71.674345 | -0.6911919 | 0.1871909 | 0.429 | 8.6 | 11.04 | 3.271 | 10 | 1 | 9 | 37.1904 | 0.8506692 | 16.79272 | -0.3273177 |  | 155.8161905 | 324.4266667 | Ni0.4Mg0.2Y0.1In0.3 | Ni0.4 Mg0.2 Y0.1 In0.3 | -0.8073874
340 | 0 | 0.2 | 0.1 | 0.5 | 0 | 0.2 | 0 | 0 | 0.1630422 | 2.087132 | -0.0007611364 | 14.61 | 1.309952 | -0.01014813 | 61.989274 | 61.989274 | -0.3817561 | 0.3049218 | 0.4938 | 3.8 | 6 | 2.853 | 9 | 0 | 9 | 23.407 | 1.114291 | 11.6329 | -0.3380246 | 361.2149 | 1672.538095 | 622.4628571 | Ni0.2Mg0.1Ca0.5La0.2 | Ni0.2 Mg0.1 Ca0.5 La0.2 | 0.223376
341 | 0 | 0 | 0.3 | 0.2 | 0.1 | 0.4 | 0 | 0 | 0.1286854 | 4.530907 | 0.01536825 | 11.87 | 1.318187 | -0.01064071 | 76.453788 | 76.453788 | -0.6425575 | 0.1893015 | 0.2996 | 3 | 2.72 | 3.037 | 7 | 0 | 7 | 20.7956 | 0.9881357 | 7.57072 | -0.2385483 | 162.348865 | 787.7262667 | 629.0562381 | Mg0.3Ca0.2Fe0.1La0.4 | Mg0.3 Ca0.2 Fe0.1 La0.4 | -0.1036247
342 | 0 | 0 | 0.4 | 0 | 0 | 0 | 0.5 | 0.1 | 0.05976038 | 0.8138817 | -0.005131924 | 5.2 | 1.090286 | -0.007842999 | 65.656725 | 65.656725 | -2.196116 | 0.06301709 | 0.103 | 3.6 | 12.64 | 3.041 | 2 | 1 | 1 | 20.2168 | 0.3356208 | 3.33688 | -0.07348594 | 5.29785 | 37.35466667 | 16.41147619 | Mg0.4Y0.5In0.1 | Mg0.4 Y0.5 In0.1 | -1.427655
343 | 0.6 | 0 | 0 | 0.1 | 0.1 | 0.2 | 0 | 0 | 0.1884034 | 1.624381 | 0.004070953 | 13.44 | 1.340005 | -0.009053114 | 70.336221 | 70.336221 | -0.2550472 | 0.1835765 | 0.3678 | 5.8 | 8.04 | 3.258 | 12 | 0 | 12 | 57.7818 | 0.5159762 | 14.06778 | -0.1667082 | 1408.00085 | 4604.92381 | 2640.07619 | Mn0.6Ca0.1Fe0.1La0.2 | Mn0.6 Ca0.1 Fe0.1 La0.2 | 0.6632224
344 | 0 | 0 | 0.3 | 0.4 | 0 | 0 | 0.1 | 0.2 | 0.1147893 | 0.623282 | 0.007315386 | 10.83 | 1.169513 | -0.01064071 | 55.176885 | 55.176885 | -0.8075463 | 0.1688299 | 0.2905 | 4.3 | 16.88 | 2.13 | 2 | 1 | 1 | 11.4768 | 0.6142278 | 3.74088 | -0.1565135 | -0.128065 | 4.096338095 | 8.840557143 | Mg0.3Ca0.4Y0.1In0.2 | Mg0.3 Ca0.4 Y0.1 In0.2 | -2.387604
345 | 0 | 0.2 | 0.2 | 0 | 0 | 0 | 0 | 0.6 | 0.08158441 | 3.891267 | 0.003956286 | 5.44 | 1.15177 | -0.007900549 | 85.49048 | 85.49048 | -1.186979 | 0.1452751 | 0.28 | 10.2 | 1.6 | 2.702 | 9 | 1 | 8 | 20.7188 | 1.33569 | 12.50208 | -0.4194426 | 256.764 | 1159.195238 | 728.09 | Ni0.2Mg0.2In0.6 | Ni0.2 Mg0.2 In0.6 | 0.06415659
346 | 0 | 0 | 0 | 0.2 | 0.3 | 0 | 0.2 | 0.3 | 0.174933 | 5.318985 | -0.007295382 | 15.58 | 1.330611 | -0.01135824 | 76.99567 | 76.99567 | -0.3711655 | 0.2310662 | 0.4883 | 7.3 | 2.68 | 3.282 | 8 | 1 | 7 | 32.206 | 1.031944 | 17.074 | -0.4203488 | 0.66841 | 5.914966667 | 19.452 | Ca0.2Fe0.3Y0.2In0.3 | Ca0.2 Fe0.3 Y0.2 In0.3 | -2.228048
347 | 0.8 | 0 | 0 | 0 | 0 | 0.1 | 0 | 0.1 | 0.1227665 | 20.32889 | -0.02565484 | 6.56 | 1.244559 | -0.005312911 | 69.322783 | 69.322783 | -0.3525113 | 0.09391857 | 0.1537 | 7.2 | 0.36 | 3.035 | 7 | 1 | 6 | 63.0798 | 0.4279728 | 10.86398 | -0.1364983 | 765.586 | 2438.485714 |  | Mn0.8La0.1In0.1 | Mn0.8 La0.1 In0.1 | 0.3871202
348 | 0 | 0 | 0 | 0.4 | 0.3 | 0.2 | 0 | 0.1 | 0.1916551 | 1.450967 | 0.003499137 | 17.34 | 1.321831 | -0.01064071 | 72.047594 | 72.047594 | -0.2896875 | 0.2855076 | 0.5403 | 5.1 | 9.32 | 3.166 | 8 | 1 | 7 | 30.754 | 1.085936 | 16.2028 | -0.4305348 | 3.9484 | 26.21961905 | 11.44016667 | Ca0.4Fe0.3La0.2In0.1 | Ca0.4 Fe0.3 La0.2 In0.1 | -1.581374
349 | 0 | 0 | 0 | 0.1 | 0 | 0.5 | 0.4 | 0 | 0.03497653 | 3.332341 | 0.00991269 | 3.18 | 1.073101 | -0.007842999 | 109.022875 | 109.022875 | -6.411042 | 0.06106589 | 0.063 | 2.9 | 3.36 | 4.167 | 2 | 0 | 2 | 18.5108 | 0.3424122 | 3.29328 | -0.06141946 | 67.0059225 | 275.790081 | 401.9593095 | Ca0.1La0.5Y0.4 | Ca0.1 La0.5 Y0.4 | -0.5594214
350 | 0.3 | 0.5 | 0.1 | 0 | 0 | 0 | 0.1 | 0 | 0.1262648 | 1.410792 | 0.007641291 | 7.69 | 1.244795 | -0.0097131 | 57.1491985 | 57.1491985 | -0.6092473 | 0.1560076 | 0.37 | 7.6 | 10.96 | 3.684 | 14 | 0 | 14 | 64.797 | 0.3348935 | 8.9483 | -0.07242353 | 104.171 | 512.4790476 | 575.3771429 | Mn0.3Ni0.5Mg0.1Y0.1 | Mn0.3 Ni0.5 Mg0.1 Y0.1 | -0.2903239
351 | 0 | 0 | 0 | 0.2 | 0.4 | 0 | 0.1 | 0.3 | 0.1875407 | 2.610766 | 0.00882119 | 15.76 | 1.335227 | -0.01064071 | 73.689585 | 73.689585 | -0.3025377 | 0.2297359 | 0.4982 | 7.8 | 5.12 | 3.273 | 8 | 1 | 7 | 37.778 | 0.9590148 | 18.7456 | -0.4137395 | 2.402435 | 11.00344286 | 19.06590476 | Ca0.2Fe0.4Y0.1In0.3 | Ca0.2 Fe0.4 Y0.1 In0.3 | -1.958471
352 | 0 | 0.1 | 0.3 | 0.3 | 0 | 0 | 0.3 | 0 | 0.1299799 | 2.678008 | -0.008511889 | 12.24 | 1.313293 | -0.01092322 | 51.855995 | 51.855995 | -0.6465439 | 0.2238519 | 0.354 | 3.1 | 5.4 | 2.76 | 9 | 0 | 9 | 22.6604 | 0.8327589 | 8.55852 | -0.2018099 |  | 1613.819048 | 990.772381 | Ni0.1Mg0.3Ca0.3Y0.3 | Ni0.1 Mg0.3 Ca0.3 Y0.3 | 0.2078548
353 | 0 | 0.1 | 0.3 | 0 | 0.4 | 0 | 0.2 | 0 | 0.1516393 | 4.533828 | -0.02743878 | 11.78 | 1.243984 | -0.01064071 | 53.28001 | 53.28001 | -0.4627503 | 0.1980127 | 0.4343 | 5.4 | 3.6 | 3.483 | 15 | 0 | 15 | 50.481 | 0.5931799 | 15.6377 | -0.1667278 |  | 2516.461905 |  | Ni0.1Mg0.3Fe0.4Y0.2 | Ni0.1 Mg0.3 Fe0.4 Y0.2 | 0.4007904
354 | 0 | 0 | 0.4 | 0 | 0.1 | 0.4 | 0 | 0.1 | 0.1153761 | 1.535044 | 0.00290215 | 9.98 | 1.265611 | -0.009923171 | 82.350488 | 82.350488 | -0.74545 | 0.1455383 | 0.2319 | 4.1 | 6.92 | 3.072 | 8 | 1 | 7 | 21.4328 | 0.9516829 | 7.39328 | -0.2357626 | 1.107715 | 7.106971429 | 17.52904762 | Mg0.4Fe0.1La0.4In0.1 | Mg0.4 Fe0.1 La0.4 In0.1 | -2.148315
355 | 0 | 0.7 | 0 | 0.2 | 0 | 0 | 0 | 0.1 | 0.207164 | 1.596859 | -0.0004942709 | 13.45 | 1.338722 | -0.006666319 | 60.58278 | 60.58278 | -0.1553307 | 0.2349612 | 0.489 | 8.7 | 6.16 | 3.728 | 9 | 1 | 8 | 54.3794 | 0.5808959 | 14.54202 | -0.2236352 |  | 259.6519048 | 391.8371429 | Ni0.7Ca0.2In0.1 | Ni0.7 Ca0.2 In0.1 | -0.5856085
356 | 0 | 0.3 | 0 | 0 | 0 | 0 | 0 | 0.7 | 0.09083711 | 2.476559 | 9.122188e-05 | 6.09 | 1.130869 | -0.005078726 | 97.98062 | 97.98062 | -0.6155001 | 0.1388659 | 0.273 | 12.1 | 1.68 | 3.096 | 9 | 1 | 8 | 25.1246 | 1.30087 | 14.97762 | -0.423302 | 147.27925 | 852.2552381 | 958.5919048 | Ni0.3In0.7 | Ni0.3 In0.7 | -0.06943032
357 | 0 | 0.5 | 0.2 | 0.1 | 0 | 0 | 0 | 0.2 | 0.161668 | 2.066189 | -0.01359538 | 11.99 | 1.33673 | -0.01014813 | 61.1791 | 61.1791 | -0.3882736 | 0.2177741 | 0.5005 | 8.2 | 6.12 | 3.21 | 9 | 1 | 8 | 42.4784 | 0.7737576 | 17.10372 | -0.33043 |  | 1599.247619 | 1011.216667 | Ni0.5Mg0.2Ca0.1In0.2 | Ni0.5 Mg0.2 Ca0.1 In0.2 | 0.2039157
358 | 0 | 0 | 0 | 0.3 | 0.6 | 0.1 | 0 | 0 | 0.2319736 | 0.570431 | 0.0106224 | 17.82 | 1.33575 | -0.007465521 | 59.420947 | 59.420947 | -0.138734 | 0.2730614 | 0.5526 | 5.7 | 20.16 | 3.567 | 7 | 0 | 7 | 52.6104 | 0.6741488 | 17.57232 | -0.2459284 | 200.977825 | 771.6526429 | 665.25 | Ca0.3Fe0.6La0.1 | Ca0.3 Fe0.6 La0.1 | -0.1125782
359 | 0 | 0.3 | 0.3 | 0 | 0.2 | 0 | 0.2 | 0 | 0.1501364 | 2.595462 | -0.02719673 | 11.7 | 1.243854 | -0.01135824 | 53.84969 | 53.84969 | -0.503894 | 0.2085472 | 0.4667 | 5.8 | 6.64 | 3.515 | 15 | 0 | 15 | 49.187 | 0.583254 | 15.1201 | -0.1565332 | 557.5495 | 2264.057143 | 500.6095238 | Ni0.3Mg0.3Fe0.2Y0.2 | Ni0.3 Mg0.3 Fe0.2 Y0.2 | 0.3548874
360 | 0.7 | 0 | 0 | 0 | 0.1 | 0.2 | 0 | 0 | 0.1577352 | 4.752958 | 0.0190521 | 9.43 | 1.282966 | -0.006666319 | 71.8222255 | 71.8222255 | -0.2679348 | 0.1307136 | 0.248 | 6.3 | 2.08 | 3.366 | 12 | 0 | 12 | 64.698 | 0.3854508 | 10.3076 | -0.08889287 |  | 1071.119048 |  | Mn0.7Fe0.1La0.2 | Mn0.7 Fe0.1 La0.2 | 0.02983774
361 | 0 | 0.3 | 0.4 | 0 | 0.2 | 0.1 | 0 | 0 | 0.1465143 | 24.28032 | -0.02012471 | 11.09 | 1.28054 | -0.01064071 | 52.389567 | 52.389567 | -0.4956903 | 0.2021683 | 0.4519 | 5.7 | 0.6 | 3.239 | 15 | 0 | 15 | 47.254 | 0.6449069 | 15.6782 | -0.182521 | 913.824 | 2708.757143 |  | Ni0.3Mg0.4Fe0.2La0.1 | Ni0.3 Mg0.4 Fe0.2 La0.1 | 0.4327701
362 | 0 | 0 | 0 | 0 | 0.2 | 0.1 | 0.4 | 0.3 | 0.1334981 | 0.8171136 | -0.01846328 | 11.52 | 1.268937 | -0.01064071 | 95.067287 | 95.067287 | -0.5970629 | 0.1767173 | 0.3425 | 7 | 17.32 | 3.807 | 9 | 1 | 8 | 29.2334 | 0.9474701 | 13.87702 | -0.3158087 | 109.342625 | 536.426619 | 15.85066667 | Fe0.2La0.1Y0.4In0.3 | Fe0.2 La0.1 Y0.4 In0.3 | -0.2704897
363 | 0 | 0.1 | 0 | 0.4 | 0.2 | 0.3 | 0 | 0 | 0.1863772 | 1.672165 | 0.001696353 | 16.33 | 1.319262 | -0.01064071 | 74.741181 | 74.741181 | -0.3063269 | 0.300422 | 0.5427 | 4.3 | 8.52 | 3.377 | 15 | 0 | 15 | 31.2252 | 1.015609 | 15.47708 | -0.3455141 | 73.3444 | 320.3119048 | 328.2595238 | Ni0.1Ca0.4Fe0.2La0.3 | Ni0.1 Ca0.4 Fe0.2 La0.3 | -0.4944269
364 | 0 | 0 | 0 | 0.5 | 0 | 0.2 | 0.2 | 0.1 | 0.07629324 | 2.253026 | 0.005737244 | 7.34 | 1.165298 | -0.01014813 | 77.083064 | 77.083064 | -1.743468 | 0.1492108 | 0.2243 | 3.5 | 5.4 | 2.94 | 3 | 1 | 2 | 12.1938 | 0.6211097 | 3.88158 | -0.1481149 | 54.754925 | 175.5894095 | 227.205119 | Ca0.5La0.2Y0.2In0.1 | Ca0.5 La0.2 Y0.2 In0.1 | -0.7555017
365 | 0.1 | 0.3 | 0.4 | 0 | 0 | 0 | 0.2 | 0 | 0.1347248 | 1.38895 | 0.01796437 | 11.02 | 1.235607 | -0.01064071 | 50.6049945 | 50.6049945 | -0.5862402 | 0.2079586 | 0.4375 | 5.1 | 10.72 | 3.102 | 14 | 0 | 14 | 42.271 | 0.644458 | 13.9779 | -0.167952 | 77.36892 | 314.8290476 | 560.4238095 | Mn0.1Ni0.3Mg0.4Y0.2 | Mn0.1 Ni0.3 Mg0.4 Y0.2 | -0.5019252
366 | 0.2 | 0 | 0.8 | 0 | 0 | 0 | 0 | 0 | 0.07253886 | 0.6774863 | -0.01534189 | 4.48 | 1.120314 | -0.004160346 | 30.431609 | 30.431609 | -0.7906567 | 0.109589 | 0.16 | 3 | 6.4 | 1.792 | 5 | 0 | 5 | 29.192 | 0.8106331 | 9.4656 | -0.1735856 | 102.5887238 | 400.2864286 | 655.4564286 | Mn0.2Mg0.8 | Mn0.2 Mg0.8 | -0.3976291
367 | 0 | 0.2 | 0.2 | 0.5 | 0 | 0.1 | 0 | 0 | 0.1677507 | 1.759884 | 0.01366402 | 15.42 | 1.311946 | -0.01014813 | 50.529227 | 50.529227 | -0.3606264 | 0.3023685 | 0.5022 | 3.7 | 6.96 | 2.557 | 9 | 0 | 9 | 23.652 | 1.099808 | 11.7064 | -0.3313467 | 514.033 | 1667.628571 | 1490.671429 | Ni0.2Mg0.2Ca0.5La0.1 | Ni0.2 Mg0.2 Ca0.5 La0.1 | 0.2220993
368 | 0.6 | 0 | 0.1 | 0.1 | 0 | 0.2 | 0 | 0 | 0.1770609 | 1.487392 | -0.01698143 | 13.65 | 1.29626 | -0.009053114 | 67.182221 | 67.182221 | -0.2887705 | 0.1794064 | 0.3546 | 5.2 | 8.24 | 2.981 | 6 | 0 | 6 | 51.3658 | 0.6015498 | 15.39258 | -0.2208288 | 1341.321 | 3126.57619 | 2366.72381 | Mn0.6Mg0.1Ca0.1La0.2 | Mn0.6 Mg0.1 Ca0.1 La0.2 | 0.495069
369 | 0 | 0 | 0 | 0 | 0.3 | 0.3 | 0.4 | 0 | 0.1605612 | 11.11613 | -0.02470823 | 13.02 | 1.266664 | -0.009053114 | 93.987481 | 93.987481 | -0.3511696 | 0.215303 | 0.3696 | 4.5 | 1.32 | 4.373 | 8 | 0 | 8 | 39.249 | 0.7143567 | 13.9881 | -0.2003202 | 73.276925 | 335.8846619 | 355.7806262 | Fe0.3La0.3Y0.4 | Fe0.3 La0.3 Y0.4 | -0.4738098
370 | 0 | 0 | 0.2 | 0 | 0.3 | 0.5 | 0 | 0 | 0.1649611 | 2.508313 | 0.002081867 | 14.1 | 1.26813 | -0.008560535 | 91.067235 | 91.067235 | -0.3145849 | 0.2070092 | 0.3808 | 4.3 | 4.52 | 3.821 | 7 | 0 | 7 | 35.383 | 0.8540245 | 14.0861 | -0.2544452 | -6.3579 | 1577.621595 | 10.31534762 | Mg0.2Fe0.3La0.5 | Mg0.2 Fe0.3 La0.5 | 0.1980028
371 | 0 | 0.4 | 0.4 | 0 | 0 | 0.1 | 0.1 | 0 | 0.1466555 | 0.9692201 | 0.02107224 | 11.92 | 1.270767 | -0.009923171 | 55.980492 | 55.980492 | -0.4613749 | 0.2210896 | 0.4627 | 5.4 | 13.92 | 3.264 | 10 | 0 | 10 | 41.035 | 0.6799347 | 14.1505 | -0.203064 |  | 198.6690476 | 322.3 | Ni0.4Mg0.4La0.1Y0.1 | Ni0.4 Mg0.4 La0.1 Y0.1 | -0.7018698
372 | 0.6 | 0 | 0 | 0.2 | 0.1 | 0.1 | 0 | 0 | 0.200707 | 1.024401 | 0.001603222 | 14.42 | 1.338751 | -0.009053114 | 60.453474 | 60.453474 | -0.2247361 | 0.2092814 | 0.4112 | 5.7 | 12.68 | 2.995 | 12 | 0 | 12 | 57.0266 | 0.5429729 | 14.59642 | -0.1821477 |  | 4398.847619 | 3975.861905 | Mn0.6Ca0.2Fe0.1La0.1 | Mn0.6 Ca0.2 Fe0.1 La0.1 | 0.6433389
373 | 0 | 0.4 | 0 | 0.2 | 0.1 | 0.3 | 0 | 0 | 0.2120066 | 1.405734 | -0.00540827 | 17.58 | 1.331285 | -0.01064071 | 78.749101 | 78.749101 | -0.2367402 | 0.2813889 | 0.604 | 6.1 | 11 | 3.913 | 15 | 0 | 15 | 44.1166 | 0.7340809 | 16.82562 | -0.262504 | 620.6605 | 2791.661905 | 724.1633333 | Ni0.4Ca0.2Fe0.1La0.3 | Ni0.4 Ca0.2 Fe0.1 La0.3 | 0.4458628
374 | 0 | 0.2 | 0.4 | 0.1 | 0 | 0.3 | 0 | 0 | 0.1467112 | 1.078829 | -0.006898272 | 13.18 | 1.320411 | -0.01064071 | 67.140121 | 67.140121 | -0.494361 | 0.2284274 | 0.403 | 3.9 | 11.68 | 3.017 | 9 | 0 | 9 | 27.1628 | 0.8876453 | 10.49808 | -0.2597491 | 614.4266 | 2362.7 | 1994.590476 | Ni0.2Mg0.4Ca0.1La0.3 | Ni0.2 Mg0.4 Ca0.1 La0.3 | 0.3734086
375 | 0 | 0 | 0 | 0.4 | 0.5 | 0 | 0.1 | 0 | 0.2259749 | 0.5570857 | -0.01353069 | 18.78 | 1.32994 | -0.007842999 | 52.844285 | 52.844285 | -0.1535896 | 0.2995856 | 0.5885 | 5.1 | 21.56 | 3.313 | 7 | 0 | 7 | 46.2832 | 0.7696268 | 18.35608 | -0.2628829 | 32.0198275 | 101.2471429 | 112.5803571 | Ca0.4Fe0.5Y0.1 | Ca0.4 Fe0.5 Y0.1 | -0.9946172
376 | 0 | 0.5 | 0.1 | 0 | 0 | 0 | 0.3 | 0.1 | 0.1581828 | 0.617695 | -0.01090327 | 12.44 | 1.237213 | -0.0097131 | 69.930755 | 69.930755 | -0.3881854 | 0.2154422 | 0.4855 | 7.4 | 24.2 | 3.934 | 10 | 1 | 9 | 47.3738 | 0.5982349 | 14.88978 | -0.205411 |  | 173.2266667 | 306.7614286 | Ni0.5Mg0.1Y0.3In0.1 | Ni0.5 Mg0.1 Y0.3 In0.1 | -0.7613853
377 | 0 | 0 | 0.3 | 0 | 0.3 | 0.2 | 0.2 | 0 | 0.1522505 | 3.729816 | 0.006521159 | 13.19 | 1.271052 | -0.01135824 | 69.607264 | 69.607264 | -0.4899971 | 0.1994938 | 0.3756 | 4.2 | 4.32 | 3.505 | 8 | 0 | 8 | 37.806 | 0.7631236 | 14.2032 | -0.2346866 | 0.546035 | 6.047714286 | 10.13788095 | Mg0.3Fe0.3La0.2Y0.2 | Mg0.3 Fe0.3 La0.2 Y0.2 | -2.218409
378 | 0 | 0 | 0.1 | 0.1 | 0 | 0.1 | 0.7 | 0 | 0.05258457 | 10.3105 | 0.01219874 | 4.25 | 1.147368 | -0.007818885 | 82.562942 | 82.562942 | -2.827667 | 0.06848168 | 0.0831 | 2.8 | 1.2 | 3.841 | 2 | 0 | 2 | 22.0228 | 0.282572 | 2.84408 | -0.0514888 | 12.003095 | 41.85442857 | 21.10566667 | Mg0.1Ca0.1La0.1Y0.7 | Mg0.1 Ca0.1 La0.1 Y0.7 | -1.378259
379 | 0.2 | 0 | 0 | 0.6 | 0.1 | 0.1 | 0 | 0 | 0.1800604 | 0.6594065 | 0.0134979 | 15.54 | 1.316139 | -0.009053114 | 54.509456 | 54.509456 | -0.2792298 | 0.2878558 | 0.4608 | 3.7 | 17.48 | 2.563 | 12 | 0 | 12 | 29.3618 | 1.092091 | 15.20058 | -0.3387034 | 767.7106 | 2563.366667 | 1236.209524 | Mn0.2Ca0.6Fe0.1La0.1 | Mn0.2 Ca0.6 Fe0.1 La0.1 | 0.4088107
380 | 0 | 0 | 0.4 | 0.1 | 0 | 0 | 0 | 0.5 | 0.08256908 | 0.4888346 | -0.003433663 | 4.94 | 1.175505 | -0.007842999 | 71.1388 | 71.1388 | -1.150396 | 0.1129707 | 0.1935 | 7.5 | 11.16 | 2.048 | 1 | 1 | 0 | 9.5438 | 0.6776503 | 3.30798 | -0.1767631 | 71.9619 | 312.5553095 | 152.8483571 | Mg0.4Ca0.1In0.5 | Mg0.4 Ca0.1 In0.5 | -0.5050731
381 | 0 | 0.4 | 0.2 | 0.1 | 0 | 0.3 | 0 | 0 | 0.183527 | 0.8643648 | 0.004735009 | 15.9 | 1.325935 | -0.01064071 | 74.017801 | 74.017801 | -0.3159151 | 0.2580689 | 0.543 | 5.5 | 16.56 | 3.603 | 9 | 0 | 9 | 38.7008 | 0.7698319 | 15.11328 | -0.2772342 | 576.367 | 2927.857143 | 1210.033333 | Ni0.4Mg0.2Ca0.1La0.3 | Ni0.4 Mg0.2 Ca0.1 La0.3 | 0.4665499
382 | 0 | 0.2 | 0.1 | 0 | 0 | 0.4 | 0.3 | 0 | 0.1365555 | 0.8486898 | 0.002163438 | 11.35 | 1.258316 | -0.01064071 | 96.403123 | 96.403123 | -0.5706264 | 0.2207367 | 0.3397 | 4.3 | 18.24 | 4.138 | 10 | 0 | 10 | 30.45 | 0.7474784 | 10.578 | -0.1868244 |  | 152.0966667 | 189.6095238 | Ni0.2Mg0.1La0.4Y0.3 | Ni0.2 Mg0.1 La0.4 Y0.3 | -0.8178803
383 | 0.3 | 0 | 0 | 0 | 0 | 0 | 0.1 | 0.6 | 0.09303512 | 1.010617 | -0.01200305 | 6.99 | 1.203431 | -0.007465521 | 94.2627985 | 94.2627985 | -0.8625142 | 0.09050291 | 0.1785 | 10.2 | 6.6 | 2.825 | 7 | 1 | 6 | 27.7728 | 1.172378 | 15.94848 | -0.3896254 | 239.5645 | 1073.268571 | 552.39 | Mn0.3Y0.1In0.6 | Mn0.3 Y0.1 In0.6 | 0.03070841
384 | 0 | 0 | 0 | 0.3 | 0.2 | 0 | 0.3 | 0.2 | 0.1624424 | 3.509246 | 0.0104094 | 15.18 | 1.322462 | -0.01135824 | 72.827755 | 72.827755 | -0.4304396 | 0.2461893 | 0.4693 | 5.7 | 4.28 | 3.223 | 8 | 1 | 7 | 26.997 | 1.060036 | 14.1065 | -0.386751 | 0.002735 | 4.654666667 | 15.49538095 | Ca0.3Fe0.2Y0.3In0.2 | Ca0.3 Fe0.2 Y0.3 In0.2 | -2.332111
385 | 0 | 0 | 0.1 | 0.4 | 0.3 | 0 | 0.2 | 0 | 0.1880157 | 0.9585948 | 0.009192035 | 17.19 | 1.322699 | -0.01064071 | 52.99637 | 52.99637 | -0.3010109 | 0.2859428 | 0.5268 | 4 | 16 | 3.045 | 7 | 0 | 7 | 34.2952 | 0.9231879 | 16.21168 | -0.3115239 | 160.079775 | 410.389 | 597.205131 | Mg0.1Ca0.4Fe0.3Y0.2 | Mg0.1 Ca0.4 Fe0.3 Y0.2 | -0.3868043
386 | 0 | 0 | 0.7 | 0.2 | 0.1 | 0 | 0 | 0 | 0.1268683 | 1.902437 | -0.01307668 | 9.71 | 1.326719 | -0.006666319 | 30.6136 | 30.6136 | -0.414171 | 0.1803553 | 0.2772 | 2.6 | 3.68 | 1.853 | 6 | 0 | 6 | 21.7756 | 0.9323164 | 7.37472 | -0.2171689 | 166.86851 | 1121.188571 | 169.9347619 | Mg0.7Ca0.2Fe0.1 | Mg0.7 Ca0.2 Fe0.1 | 0.04967866
387 | 0 | 0 | 0 | 0.1 | 0.1 | 0.5 | 0.3 | 0 | 0.1071785 | 2.891266 | 0.0004151829 | 8.04 | 1.314941 | -0.0097131 | 105.71679 | 105.71679 | -0.8455555 | 0.1753285 | 0.2187 | 3.4 | 4.8 | 4.158 | 8 | 0 | 8 | 24.0828 | 0.8313292 | 8.30808 | -0.1878893 | 7.45085 | 41.4972381 | 13.22672857 | Ca0.1Fe0.1La0.5Y0.3 | Ca0.1 Fe0.1 La0.5 Y0.3 | -1.381981
388 | 0.3 | 0 | 0.4 | 0.2 | 0.1 | 0 | 0 | 0 | 0.166864 | 1.06148 | -0.02708712 | 13.91 | 1.333757 | -0.01064071 | 39.8035135 | 39.8035135 | -0.3821602 | 0.2099309 | 0.4272 | 4.1 | 12.32 | 2.276 | 11 | 0 | 11 | 39.5236 | 0.7962509 | 16.24872 | -0.2693474 | 938.10785 | 3238.557143 | 2574.37381 | Mn0.3Mg0.4Ca0.2Fe0.1 | Mn0.3 Mg0.4 Ca0.2 Fe0.1 | 0.5103516
389 | 0.1 | 0.5 | 0 | 0.4 | 0 | 0 | 0 | 0 | 0.2317612 | 2.756173 | -0.009972603 | 18.06 | 1.327605 | -0.007842999 | 50.8717045 | 50.8717045 | -0.1460161 | 0.308929 | 0.6435 | 6.5 | 4.16 | 3.248 | 13 | 0 | 13 | 48.1202 | 0.6917033 | 16.37838 | -0.2126335 | 493.07056 | 441.872381 | 1391.1 | Mn0.1Ni0.5Ca0.4 | Mn0.1 Ni0.5 Ca0.4 | -0.3547031
390 | 0 | 0 | 0 | 0 | 0 | 0.1 | 0.2 | 0.7 | 0.07603403 | 0.1672854 | -0.01907869 | 5.76 | 1.121883 | -0.006666319 | 112.044317 | 112.044317 | -1.153108 | 0.08827097 | 0.1497 | 10 | 31.08 | 3.085 | 3 | 1 | 2 | 9.2606 | 0.9617806 | 4.09062 | -0.2412652 | 99.034175 | 602.4459524 | 405.8421429 | La0.1Y0.2In0.7 | La0.1 Y0.2 In0.7 | -0.2200819
391 | 0.1 | 0.2 | 0.6 | 0 | 0 | 0.1 | 0 | 0 | 0.1195297 | 2.731334 | -0.0001603884 | 9.27 | 1.269294 | -0.009053114 | 45.7060315 | 45.7060315 | -0.6336453 | 0.1901809 | 0.3552 | 4.2 | 3.88 | 2.533 | 14 | 0 | 14 | 34.569 | 0.7762472 | 12.4677 | -0.1978095 | 82.88105 | 378.2990476 | 898.7604762 | Mn0.1Ni0.2Mg0.6La0.1 | Mn0.1 Ni0.2 Mg0.6 La0.1 | -0.4221648
392 | 0 | 0.4 | 0 | 0.3 | 0 | 0.2 | 0.1 | 0 | 0.2009377 | 1.120066 | -0.009475662 | 17.66 | 1.319935 | -0.01064071 | 72.172439 | 72.172439 | -0.2635407 | 0.307889 | 0.6177 | 5.5 | 13.72 | 3.659 | 10 | 0 | 10 | 37.7894 | 0.8165841 | 16.12842 | -0.2998526 |  | 425.627619 | 466.882381 | Ni0.4Ca0.3La0.2Y0.1 | Ni0.4 Ca0.3 La0.2 Y0.1 | -0.3709702
393 | 0 | 0 | 0.1 | 0 | 0 | 0 | 0.8 | 0.1 | 0.0496415 | 0.6150769 | -0.0158717 | 3.49 | 1.089172 | -0.005312911 | 85.03698 | 85.03698 | -2.15597 | 0.06525038 | 0.0805 | 3.9 | 13.6 | 3.899 | 2 | 1 | 1 | 22.7488 | 0.2998555 | 2.57728 | -0.06482051 | 1.388525 | 305.1361905 | 295.2485238 | Mg0.1Y0.8In0.1 | Mg0.1 Y0.8 In0.1 | -0.5155063
394 | 0 | 0.1 | 0 | 0 | 0 | 0.1 | 0 | 0.8 | 0.08791503 | 0.2614923 | 0.02095462 | 5.49 | 1.267773 | -0.005312911 | 111.614287 | 111.614287 | -0.6873948 | 0.118276 | 0.1827 | 11.7 | 12.92 | 2.907 | 10 | 1 | 9 | 11.9784 | 1.777078 | 7.20172 | -0.4350579 |  | 235.2942857 | 207.182381 | Ni0.1La0.1In0.8 | Ni0.1 La0.1 In0.8 | -0.6283886
395 | 0 | 0.2 | 0 | 0.4 | 0.3 | 0 | 0 | 0.1 | 0.2248428 | 2.395681 | 0.0009872383 | 18.5 | 1.331793 | -0.01064071 | 56.00518 | 56.00518 | -0.2104809 | 0.29947 | 0.6247 | 6.5 | 6.12 | 3.16 | 15 | 1 | 14 | 42.782 | 0.8469441 | 18.6084 | -0.3207467 |  | 325.7938095 | 193.1542857 | Ni0.2Ca0.4Fe0.3In0.1 | Ni0.2 Ca0.4 Fe0.3 In0.1 | -0.4870572
396 | 0 | 0.3 | 0 | 0.6 | 0 | 0 | 0 | 0.1 | 0.1962482 | 0.6958629 | -0.007311671 | 17.13 | 1.313821 | -0.007465521 | 53.13662 | 53.13662 | -0.1938425 | 0.3429186 | 0.597 | 5.5 | 13.2 | 2.688 | 9 | 1 | 8 | 27.3026 | 1.145535 | 14.54202 | -0.4089725 |  | 282.9871429 | 342.037619 | Ni0.3Ca0.6In0.1 | Ni0.3 Ca0.6 In0.1 | -0.5482333
397 | 0 | 0 | 0.2 | 0 | 0 | 0.6 | 0.2 | 0 | 0.05816112 | 2.304693 | -6.746471e-05 | 4.96 | 1.097225 | -0.007900549 | 105.985452 | 105.985452 | -2.335564 | 0.03391631 | 0.0472 | 2.8 | 4.32 | 3.858 | 2 | 0 | 2 | 17.578 | 0.2400209 | 1.9384 | -0.02336407 | 3.0413 | 255.0188571 | 230.1193571 | Mg0.2La0.6Y0.2 | Mg0.2 La0.6 Y0.2 | -0.5934277
398 | 0 | 0.2 | 0.1 | 0 | 0.6 | 0 | 0.1 | 0 | 0.1357708 | 192.8766 | 0.01418041 | 7.39 | 1.252292 | -0.009053114 | 56.566765 | 56.566765 | -0.4911172 | 0.145706 | 0.3025 | 7.3 | 0.08 | 4.044 | 15 | 0 | 15 | 68.238 | 0.344954 | 10.1924 | -0.07867948 | 779.941 | 2603.619048 |  | Ni0.2Mg0.1Fe0.6Y0.1 | Ni0.2 Mg0.1 Fe0.6 Y0.1 | 0.4155774
399 | 0 | 0.2 | 0.1 | 0 | 0.6 | 0.1 | 0 | 0 | 0.1499331 | 8.267505 | 0.02391421 | 8.11 | 1.28878 | -0.009053114 | 61.566727 | 61.566727 | -0.4027199 | 0.1471922 | 0.3052 | 7.3 | 1.8 | 4.054 | 15 | 0 | 15 | 67.149 | 0.3817726 | 11.0037 | -0.09935647 | 558.904 | 2386.419048 |  | Ni0.2Mg0.1Fe0.6La0.1 | Ni0.2 Mg0.1 Fe0.6 La0.1 | 0.3777467
400 | 0.1 | 0 | 0.2 | 0.6 | 0 | 0 | 0.1 | 0 | 0.1289825 | 2.332948 | -0.01409209 | 11.79 | 1.274961 | -0.009053114 | 43.2921895 | 43.2921895 | -0.544172 | 0.2054301 | 0.2985 | 2.6 | 4.6 | 2.135 | 6 | 0 | 6 | 18.1188 | 1.126446 | 8.31568 | -0.2622681 | 104.1529325 | 429.9304762 | 454.057619 | Mn0.1Mg0.2Ca0.6Y0.1 | Mn0.1 Mg0.2 Ca0.6 Y0.1 | -0.3666018
401 | 0 | 0 | 0 | 0.3 | 0 | 0.1 | 0.6 | 0 | 0.05279362 | 1.288979 | 0.001523061 | 4.86 | 1.07293 | -0.007465521 | 79.257457 | 79.257457 | -2.678534 | 0.09861219 | 0.1374 | 2.7 | 8.88 | 3.621 | 2 | 0 | 2 | 19.1784 | 0.436394 | 4.19952 | -0.09817016 | 2.036 | 363.2359048 | 225.8061429 | Ca0.3La0.1Y0.6 | Ca0.3 La0.1 Y0.6 | -0.4398112
402 | 0.3 | 0 | 0.3 | 0.4 | 0 | 0 | 0 | 0 | 0.1728857 | 1.08435 | -0.008049735 | 15.72 | 1.285257 | -0.009053114 | 39.8041135 | 39.8041135 | -0.3028866 | 0.2323465 | 0.426 | 3.5 | 9.84 | 2.065 | 5 | 0 | 5 | 31.1072 | 0.9649438 | 14.82408 | -0.3282265 | 113.0440945 | 541.0571429 | 674.1552381 | Mn0.3Mg0.3Ca0.4 | Mn0.3 Mg0.3 Ca0.4 | -0.2667569
403 | 0 | 0.1 | 0 | 0 | 0.1 | 0 | 0.4 | 0.4 | 0.1245678 | 0.4967169 | 0.002336613 | 10.49 | 1.236322 | -0.009923171 | 92.94338 | 92.94338 | -0.6394972 | 0.1777184 | 0.3571 | 8.2 | 24.88 | 3.628 | 16 | 1 | 15 | 27.4682 | 0.9937595 | 13.75958 | -0.3082596 | 289.354 | 1201.56 | 381.2533333 | Ni0.1Fe0.1Y0.4In0.4 | Ni0.1 Fe0.1 Y0.4 In0.4 | 0.07974546
404 | 0.1 | 0.1 | 0.7 | 0 | 0 | 0 | 0.1 | 0 | 0.09342852 | 5.623244 | -0.01352349 | 6.73 | 1.232651 | -0.007818885 | 37.2672295 | 37.2672295 | -0.895748 | 0.159894 | 0.25 | 3.4 | 1.6 | 2.23 | 14 | 0 | 14 | 29.889 | 0.7723827 | 9.7847 | -0.1612102 | 114.3036 | 413.8252381 | 526.5509524 | Mn0.1Ni0.1Mg0.7Y0.1 | Mn0.1 Ni0.1 Mg0.7 Y0.1 | -0.383183
405 | 0 | 0 | 0 | 0.2 | 0.2 | 0.4 | 0.2 | 0 | 0.1499982 | 1.613925 | 0.005480456 | 12.8 | 1.317958 | -0.01107574 | 92.527958 | 92.527958 | -0.4922669 | 0.2353523 | 0.3832 | 3.8 | 9.76 | 3.886 | 8 | 0 | 8 | 28.8996 | 0.9328546 | 12.73712 | -0.2873177 | 1.346455 | 9.5004 | 19.53219048 | Ca0.2Fe0.2La0.4Y0.2 | Ca0.2 Fe0.2 La0.4 Y0.2 | -2.022258
406 | 0 | 0 | 0.2 | 0 | 0.7 | 0.1 | 0 | 0 | 0.1543739 | 0.9594128 | -0.004006045 | 9.78 | 1.286151 | -0.006666319 | 57.843047 | 57.843047 | -0.2797294 | 0.1625409 | 0.336 | 6.3 | 10.92 | 3.745 | 7 | 0 | 7 | 62.027 | 0.4801581 | 13.6941 | -0.1440987 | 178.940035 | 744.541381 | 656.1974762 | Mg0.2Fe0.7La0.1 | Mg0.2 Fe0.7 La0.1 | -0.1281112
407 | 0.1 | 0 | 0.6 | 0.3 | 0 | 0 | 0 | 0 | 0.1309216 | 21.57121 | -0.02228762 | 11.13 | 1.284232 | -0.007465521 | 32.1002045 | 32.1002045 | -0.4355494 | 0.1708678 | 0.279 | 2.5 | 0.36 | 1.75 | 5 | 0 | 5 | 20.2754 | 0.9506305 | 7.42482 | -0.2249755 | 136.355505 | 476.5214286 | 589.1095238 | Mn0.1Mg0.6Ca0.3 | Mn0.1 Mg0.6 Ca0.3 | -0.3219176
408 | 0 | 0.4 | 0.3 | 0.2 | 0 | 0 | 0 | 0.1 | 0.1796362 | 1.534046 | 0.008467558 | 14.77 | 1.329722 | -0.01064071 | 50.26626 | 50.26626 | -0.3297484 | 0.2597969 | 0.5685 | 6.3 | 8.56 | 2.849 | 9 | 1 | 8 | 37.0724 | 0.8449731 | 16.27272 | -0.3444094 | 235.06575 | 1354.209524 | 1187.62381 | Ni0.4Mg0.3Ca0.2In0.1 | Ni0.4 Mg0.3 Ca0.2 In0.1 | 0.1316859
409 | 0.1 | 0 | 0.2 | 0.2 | 0 | 0 | 0.5 | 0 | 0.1104376 | 4.685481 | -0.009023074 | 10.03 | 1.280616 | -0.01014813 | 62.8233295 | 62.8233295 | -0.8320549 | 0.1544602 | 0.2465 | 3 | 3.16 | 3.147 | 6 | 0 | 6 | 25.4956 | 0.722617 | 8.19072 | -0.1708442 | 788.3655 | 2009.171429 | 2067.861905 | Mn0.1Mg0.2Ca0.2Y0.5 | Mn0.1 Mg0.2 Ca0.2 Y0.5 | 0.303017
410 | 0.2 | 0 | 0 | 0.3 | 0 | 0.4 | 0 | 0.1 | 0.145824 | 14.67499 | 0.0172289 | 13.34 | 1.27924 | -0.01064071 | 90.054997 | 90.054997 | -0.5003944 | 0.2082138 | 0.3715 | 4.5 | 0.84 | 3.176 | 7 | 1 | 6 | 23.8482 | 1.116429 | 11.99678 | -0.3886082 |  | 1017.23619 | 1355.466667 | Mn0.2Ca0.3La0.4In0.1 | Mn0.2 Ca0.3 La0.4 In0.1 | 0.007421803
411 | 0 | 0 | 0 | 0.1 | 0 | 0.2 | 0.7 | 0 | 0.0374077 | 2.884079 | -0.00399342 | 2.94 | 1.073446 | -0.006666319 | 94.022989 | 94.022989 | -4.763915 | 0.06179685 | 0.0621 | 2.9 | 3.72 | 4.137 | 2 | 0 | 2 | 21.7778 | 0.29599 | 2.96658 | -0.05474909 | 59.264475 | 265.8450476 | 459.2546667 | Ca0.1La0.2Y0.7 | Ca0.1 La0.2 Y0.7 | -0.5753714
412 | 0 | 0.1 | 0 | 0.5 | 0 | 0 | 0.3 | 0.1 | 0.1309188 | 1.306666 | -0.01111382 | 11.95 | 1.307628 | -0.0097131 | 64.061895 | 64.061895 | -0.5667005 | 0.2577724 | 0.3915 | 4.2 | 9.76 | 2.927 | 10 | 1 | 9 | 19.2968 | 1.060816 | 9.18528 | -0.2980905 |  | 696.9190476 | 1026.018571 | Ni0.1Ca0.5Y0.3In0.1 | Ni0.1 Ca0.5 Y0.3 In0.1 | -0.1568177
413 | 0.7 | 0.1 | 0.1 | 0.1 | 0 | 0 | 0 | 0 | 0.1545085 | 2.165079 | 0.02697533 | 8.71 | 1.3413 | -0.007818885 | 50.7642715 | 50.7642715 | -0.3275218 | 0.1620573 | 0.3085 | 6.3 | 5.2 | 2.823 | 13 | 0 | 13 | 63.5408 | 0.4043406 | 10.43928 | -0.116547 |  | 1260.32381 |  | Mn0.7Ni0.1Mg0.1Ca0.1 | Mn0.7 Ni0.1 Mg0.1 Ca0.1 | 0.1004821
414 | 0 | 0 | 0 | 0 | 0.4 | 0 | 0.5 | 0.1 | 0.1642313 | 2.635746 | -0.006129142 | 13.2 | 1.238563 | -0.007842999 | 78.272725 | 78.272725 | -0.290784 | 0.205904 | 0.4222 | 6 | 4.96 | 4.149 | 8 | 1 | 7 | 45.8808 | 0.6492627 | 15.35928 | -0.2010839 | 103.273125 | 389.5464048 | 287.0257143 | Fe0.4Y0.5In0.1 | Fe0.4 Y0.5 In0.1 | -0.4094408
415 | 0 | 0 | 0 | 0 | 0.5 | 0 | 0.1 | 0.4 | 0.1311605 | 1.067208 | -0.01304789 | 9.66 | 1.246611 | -0.007842999 | 82.740285 | 82.740285 | -0.4559066 | 0.1421395 | 0.3205 | 9.5 | 9.24 | 3.585 | 8 | 1 | 7 | 44.8312 | 0.8301395 | 19.22728 | -0.3047983 | 1.48235 | 402.9915667 | 223.115231 | Fe0.5Y0.1In0.4 | Fe0.5 Y0.1 In0.4 | -0.394704
416 | 0 | 0.3 | 0 | 0.3 | 0.4 | 0 | 0 | 0 | 0.2338532 | 1.675995 | -0.03409337 | 15.99 | 1.340999 | -0.009053114 | 51.96942 | 51.96942 | -0.1655433 | 0.2674262 | 0.5565 | 6.8 | 8.52 | 3.596 | 14 | 0 | 14 | 57.3304 | 0.5725428 | 15.76812 | -0.1687946 | 76.18854775 | 401.5309524 | 400.6533333 | Ni0.3Ca0.3Fe0.4 | Ni0.3 Ca0.3 Fe0.4 | -0.396281
417 | 0 | 0 | 0.4 | 0.1 | 0 | 0.3 | 0 | 0.2 | 0.09533025 | 0.5855873 | 0.007239664 | 8.54 | 1.17178 | -0.01064071 | 78.365041 | 78.365041 | -1.170871 | 0.1103491 | 0.195 | 4.5 | 16.8 | 2.633 | 2 | 1 | 1 | 12.8984 | 0.4179752 | 2.75472 | -0.09807874 | 4.8085 | 33.30357143 | 18.7287619 | Mg0.4Ca0.1La0.3In0.2 | Mg0.4 Ca0.1 La0.3 In0.2 | -1.477509
418 | 0.1 | 0 | 0 | 0 | 0 | 0.5 | 0.3 | 0.1 | 0.09861388 | 1.122297 | 0.003739792 | 7.91 | 1.223559 | -0.0097131 | 113.1000945 | 113.1000945 | -0.9988075 | 0.1231637 | 0.169 | 4.4 | 11.52 | 4.09 | 8 | 1 | 7 | 23.2198 | 0.8155515 | 8.18478 | -0.1988784 | 113.61475 | 853.47 | 900.3828571 | Mn0.1La0.5Y0.3In0.1 | Mn0.1 La0.5 Y0.3 In0.1 | -0.06881174
419 | 0 | 0 | 0 | 0.1 | 0 | 0.1 | 0.5 | 0.3 | 0.08289472 | 0.4374456 | -0.01125167 | 7.58 | 1.170433 | -0.0097131 | 96.796672 | 96.796672 | -1.413527 | 0.123073 | 0.2076 | 5.9 | 27.96 | 3.572 | 3 | 1 | 2 | 16.2452 | 0.6178021 | 5.29728 | -0.1935558 |  | 248.7014286 | 535.1947619 | Ca0.1La0.1Y0.5In0.3 | Ca0.1 La0.1 Y0.5 In0.3 | -0.6043217
420 | 0 | 0 | 0 | 0 | 0.3 | 0.1 | 0.2 | 0.4 | 0.1432403 | 1.534806 | 0.01581567 | 12.06 | 1.274339 | -0.01064071 | 94.352417 | 94.352417 | -0.5186088 | 0.1697914 | 0.366 | 8.5 | 8.28 | 3.613 | 9 | 1 | 8 | 32.5982 | 1.013686 | 17.10738 | -0.3718235 | 2.86595 | 392.921 | 359.35965 | Fe0.3La0.1Y0.2In0.4 | Fe0.3 La0.1 Y0.2 In0.4 | -0.4056948
421 | 0 | 0 | 0.5 | 0.1 | 0.3 | 0.1 | 0 | 0 | 0.1560379 | 0.9902233 | -0.01209765 | 12.93 | 1.333757 | -0.0097131 | 46.804347 | 46.804347 | -0.3989308 | 0.2118121 | 0.4114 | 3.9 | 12.12 | 2.67 | 7 | 0 | 7 | 35.3628 | 0.8584015 | 14.54528 | -0.2810483 | 182.5373 | 543.6416905 | 171.9565357 | Mg0.5Ca0.1Fe0.3La0.1 | Mg0.5 Ca0.1 Fe0.3 La0.1 | -0.2646872
422 | 0.1 | 0 | 0 | 0.4 | 0.4 | 0 | 0.1 | 0 | 0.2210665 | 0.7236208 | -0.0124691 | 18.71 | 1.329356 | -0.009923171 | 52.7535895 | 52.7535895 | -0.2030507 | 0.2930481 | 0.5837 | 5 | 20.6 | 3.177 | 12 | 0 | 12 | 45.7832 | 0.7678518 | 18.30608 | -0.2520665 | 148.65135 | 555.5171429 | 540.7633333 | Mn0.1Ca0.4Fe0.4Y0.1 | Mn0.1 Ca0.4 Fe0.4 Y0.1 | -0.2553025
423 | 0 | 0.4 | 0 | 0.1 | 0 | 0.5 | 0 | 0 | 0.1907864 | 0.5195987 | -0.007283212 | 15.9 | 1.32153 | -0.007842999 | 96.937895 | 96.937895 | -0.2154702 | 0.2704924 | 0.543 | 5.7 | 21.12 | 4.195 | 9 | 0 | 9 | 38.2108 | 0.7892528 | 15.11328 | -0.2563139 | 837.7395 | 1605.625238 | 566.6938095 | Ni0.4Ca0.1La0.5 | Ni0.4 Ca0.1 La0.5 | 0.2056442
424 | 0.1 | 0 | 0 | 0 | 0.5 | 0.4 | 0 | 0 | 0.1984754 | 2.686577 | 0.01647349 | 14.95 | 1.276851 | -0.007842999 | 88.9784925 | 88.9784925 | -0.1990988 | 0.1997634 | 0.4272 | 5.9 | 4.48 | 4.22 | 12 | 0 | 12 | 54.376 | 0.5932059 | 16.0364 | -0.1562529 | 326.75705 | 2346.583333 | 592.2571429 | Mn0.1Fe0.5La0.4 | Mn0.1 Fe0.5 La0.4 | 0.370436
425 | 0 | 0 | 0.3 | 0.4 | 0 | 0 | 0.2 | 0.1 | 0.10544 | 1.227252 | 0.004485006 | 10.29 | 1.168641 | -0.01064071 | 52.58567 | 52.58567 | -0.9571062 | 0.1532526 | 0.2565 | 3.3 | 9.76 | 2.315 | 2 | 1 | 1 | 13.684 | 0.5629044 | 4.1776 | -0.1386082 | -0.33605 | 5.853185714 | 12.5499 | Mg0.3Ca0.4Y0.2In0.1 | Mg0.3 Ca0.4 Y0.2 In0.1 | -2.232608
426 | 0 | 0.5 | 0 | 0.2 | 0 | 0 | 0.3 | 0 | 0.2028421 | 0.7422933 | 0.004328335 | 16.77 | 1.327353 | -0.008560535 | 64.034055 | 64.034055 | -0.208058 | 0.2830996 | 0.604 | 6.3 | 18.76 | 3.899 | 9 | 0 | 9 | 46.7366 | 0.6210376 | 15.26322 | -0.2052837 |  | 363.6609524 | 564.7397619 | Ni0.5Ca0.2Y0.3 | Ni0.5 Ca0.2 Y0.3 | -0.4393033
427 | 0.1 | 0.3 | 0 | 0 | 0 | 0 | 0.6 | 0 | 0.1596161 | 0.5553751 | 0.0101193 | 12.54 | 1.231061 | -0.007465521 | 76.4453345 | 76.4453345 | -0.2930262 | 0.2322003 | 0.4575 | 5.5 | 23.52 | 4.246 | 14 | 0 | 14 | 45.647 | 0.5325836 | 11.9523 | -0.100214 | 94.9489 | 325.4314286 | 235.8390476 | Mn0.1Ni0.3Y0.6 | Mn0.1 Ni0.3 Y0.6 | -0.4875405
428 | 0 | 0 | 0.5 | 0.2 | 0 | 0 | 0.2 | 0.1 | 0.09733419 | 1.159013 | 0.01411404 | 8.53 | 1.171666 | -0.01014813 | 49.43107 | 49.43107 | -1.071162 | 0.1227123 | 0.2045 | 3.3 | 9.52 | 2.249 | 2 | 1 | 1 | 15.6844 | 0.4509707 | 3.77752 | -0.1083802 | 1.6475 | 9.698171429 | 12.50632857 | Mg0.5Ca0.2Y0.2In0.1 | Mg0.5 Ca0.2 Y0.2 In0.1 | -2.01331
429 | 0.1 | 0 | 0.8 | 0.1 | 0 | 0 | 0 | 0 | 0.09700189 | 2.609056 | 0.01506867 | 6.21 | 1.289949 | -0.005312911 | 28.9456045 | 28.9456045 | -0.5646406 | 0.1229258 | 0.171 | 2.5 | 2.04 | 1.684 | 5 | 0 | 5 | 22.2758 | 0.8226708 | 6.22458 | -0.1722872 | 596.6111 | 2272.042857 | 2010.319048 | Mn0.1Mg0.8Ca0.1 | Mn0.1 Mg0.8 Ca0.1 | 0.3564165
430 | 0.1 | 0.3 | 0 | 0 | 0 | 0.5 | 0 | 0.1 | 0.1759128 | 0.5300823 | -0.008105004 | 14.78 | 1.264593 | -0.0097131 | 104.0363595 | 104.0363595 | -0.3138795 | 0.2243509 | 0.472 | 6.5 | 24 | 4.111 | 15 | 1 | 14 | 37.9948 | 0.8087469 | 15.57228 | -0.2658291 |  | 237.7952381 | 495.2890476 | Mn0.1Ni0.3La0.5In0.1 | Mn0.1 Ni0.3 La0.5 In0.1 | -0.6237968
431 | 0 | 0 | 0.5 | 0 | 0 | 0 | 0.2 | 0.3 | 0.05314925 | 0.6052407 | -0.004044205 | 4.09 | 1.09164 | -0.008560535 | 64.37907 | 64.37907 | -3.030447 | 0.07268835 | 0.1345 | 5.5 | 13.44 | 2.385 | 2 | 1 | 1 | 14.9584 | 0.5357703 | 4.21312 | -0.1328399 | 6.6166 | 312.1183571 | 196.7369762 | Mg0.5Y0.2In0.3 | Mg0.5 Y0.2 In0.3 | -0.5056807
432 | 0.2 | 0 | 0.2 | 0.3 | 0 | 0 | 0.3 | 0 | 0.1439217 | 2.210963 | -0.01015166 | 13.66 | 1.282276 | -0.01135824 | 54.543764 | 54.543764 | -0.5483513 | 0.2008688 | 0.3565 | 3.3 | 7 | 2.749 | 6 | 0 | 6 | 28.7234 | 0.868444 | 12.32562 | -0.260817 | 118.3141745 | 445.6190476 | 853.897619 | Mn0.2Mg0.2Ca0.3Y0.3 | Mn0.2 Mg0.2 Ca0.3 Y0.3 | -0.3510363
433 | 0 | 0.1 | 0.2 | 0.2 | 0 | 0.5 | 0 | 0 | 0.123057 | 1.746101 | 0.001131516 | 10.97 | 1.310539 | -0.01014813 | 88.198675 | 88.198675 | -0.6701524 | 0.2110262 | 0.3155 | 3.3 | 6.84 | 3.349 | 9 | 0 | 9 | 19.9036 | 0.9390756 | 6.91492 | -0.2195597 |  | 299.2514286 | 880.7361905 | Ni0.1Mg0.2Ca0.2La0.5 | Ni0.1 Mg0.2 Ca0.2 La0.5 | -0.5239638
434 | 0 | 0.2 | 0 | 0.2 | 0 | 0 | 0 | 0.6 | 0.1520194 | 0.3849887 | 0.003967393 | 12 | 1.326101 | -0.007900549 | 88.64508 | 88.64508 | -0.3418688 | 0.2154481 | 0.424 | 10.2 | 16.96 | 2.768 | 9 | 1 | 8 | 18.7184 | 1.506585 | 11.70192 | -0.5179118 |  | 1530.938095 |  | Ni0.2Ca0.2In0.6 | Ni0.2 Ca0.2 In0.6 | 0.1849576
435 | 0.3 | 0.2 | 0 | 0 | 0 | 0.2 | 0 | 0.3 | 0.1491681 | 0.9966817 | -0.007328555 | 11.83 | 1.272402 | -0.01135824 | 90.4465875 | 90.4465875 | -0.5104571 | 0.161852 | 0.3743 | 8.6 | 13.32 | 3.414 | 15 | 1 | 14 | 42.0664 | 0.8103906 | 17.69192 | -0.3085448 | 45.892885 | 250.5366667 | 423.4057143 | Mn0.3Ni0.2La0.2In0.3 | Mn0.3 Ni0.2 La0.2 In0.3 | -0.6011287
436 | 0.1 | 0 | 0 | 0 | 0.7 | 0 | 0.1 | 0.1 | 0.129953 | 3.489762 | 0.02279936 | 7.31 | 1.252292 | -0.007818885 | 64.9576895 | 64.9576895 | -0.4629903 | 0.123474 | 0.2518 | 7.9 | 3.68 | 3.977 | 13 | 1 | 12 | 67.6688 | 0.3982559 | 11.15168 | -0.1158882 | 333.6875 | 1758.161905 | 744.5457143 | Mn0.1Fe0.7Y0.1In0.1 | Mn0.1 Fe0.7 Y0.1 In0.1 | 0.2450589
437 | 0 | 0 | 0.4 | 0 | 0.5 | 0 | 0.1 | 0 | 0.1394084 | 0.8616636 | -0.01427637 | 10.46 | 1.245289 | -0.007842999 | 46.535085 | 46.535085 | -0.4035564 | 0.1844564 | 0.3925 | 5.1 | 13.24 | 3.181 | 7 | 0 | 7 | 50.284 | 0.6230031 | 15.9556 | -0.1763977 | 148.908086 | 704.20745 | 813.2547119 | Mg0.4Fe0.5Y0.1 | Mg0.4 Fe0.5 Y0.1 | -0.1522994
438 | 0 | 0 | 0 | 0.5 | 0.1 | 0.3 | 0.1 | 0 | 0.118229 | 0.9870861 | 0.01184161 | 9.64 | 1.309684 | -0.0097131 | 76.185726 | 76.185726 | -0.6948801 | 0.2291345 | 0.3155 | 3 | 12.56 | 3.126 | 8 | 0 | 8 | 18.884 | 1.145922 | 8.6452 | -0.280359 | 1.52155 | 12.61442857 | 12.15190952 | Ca0.5Fe0.1La0.3Y0.1 | Ca0.5 Fe0.1 La0.3 Y0.1 | -1.899132
439 | 0 | 0.3 | 0 | 0 | 0 | 0 | 0.2 | 0.5 | 0.1242183 | 0.4533579 | 0.002342271 | 9.93 | 1.235423 | -0.008560535 | 92.79819 | 92.79819 | -0.5547912 | 0.177481 | 0.385 | 10.1 | 20.64 | 3.466 | 10 | 1 | 9 | 29.539 | 1.047424 | 15.8605 | -0.3547406 | 265.72175 | 1166.601905 | 614.052619 | Ni0.3Y0.2In0.5 | Ni0.3 Y0.2 In0.5 | 0.06692268
440 | 0 | 0 | 0.7 | 0.1 | 0 | 0 | 0 | 0.2 | 0.07839559 | 0.8368116 | -0.003119492 | 4.49 | 1.17491 | -0.006666319 | 43.9849 | 43.9849 | -1.084683 | 0.1010343 | 0.153 | 4.2 | 6.72 | 1.745 | 1 | 1 | 0 | 13.6334 | 0.4231607 | 2.68122 | -0.1076314 | 115.95823 | 446.633331 | 430.2156429 | Mg0.7Ca0.1In0.2 | Mg0.7 Ca0.1 In0.2 | -0.3500489
441 | 0.1 | 0 | 0.4 | 0.2 | 0 | 0 | 0 | 0.3 | 0.1230721 | 1.060457 | -0.01227623 | 9.83 | 1.288106 | -0.01064071 | 57.6768045 | 57.6768045 | -0.7025082 | 0.1613245 | 0.3015 | 5.8 | 8.76 | 2.02 | 6 | 1 | 5 | 17.186 | 1.200566 | 8.5872 | -0.3487958 |  | 1668.914286 | 1102.661905 | Mn0.1Mg0.4Ca0.2In0.3 | Mn0.1 Mg0.4 Ca0.2 In0.3 | 0.222434
442 | 0.1 | 0.4 | 0.3 | 0.2 | 0 | 0 | 0 | 0 | 0.187459 | 3.435209 | 0.01719182 | 15 | 1.3317 | -0.01064071 | 44.2782645 | 44.2782645 | -0.3028013 | 0.257997 | 0.574 | 5.7 | 4.16 | 2.889 | 13 | 0 | 13 | 44.3516 | 0.7032045 | 16.15512 | -0.2439845 | 143.0836213 | 472.0154762 | 786.997619 | Mn0.1Ni0.4Mg0.3Ca0.2 | Mn0.1 Ni0.4 Mg0.3 Ca0.2 | -0.3260438
443 | 0 | 0.7 | 0.2 | 0.1 | 0 | 0 | 0 | 0 | 0.1730125 | 2.14476 | 0.001076622 | 10.83 | 1.342045 | -0.006666319 | 49.95418 | 49.95418 | -0.2227057 | 0.211067 | 0.4485 | 7.6 | 4.68 | 3.594 | 8 | 0 | 8 | 56.7428 | 0.4949298 | 13.01508 | -0.157984 | 411.69805 | 1715.057143 | 1396.285714 | Ni0.7Mg0.2Ca0.1 | Ni0.7 Mg0.2 Ca0.1 | 0.2342786
444 | 0 | 0.2 | 0.2 | 0.1 | 0 | 0 | 0.5 | 0 | 0.1384827 | 1.095259 | -0.001177537 | 11.98 | 1.319302 | -0.01014813 | 65.060405 | 65.060405 | -0.5291695 | 0.2344632 | 0.3985 | 4.1 | 14.28 | 3.559 | 9 | 0 | 9 | 32.1178 | 0.6916369 | 10.55258 | -0.1857153 | 597.817 | 1422.404762 | 656.7709524 | Ni0.2Mg0.2Ca0.1Y0.5 | Ni0.2 Mg0.2 Ca0.1 Y0.5 | 0.1530232
445 | 0 | 0.3 | 0.1 | 0.3 | 0 | 0.3 | 0 | 0 | 0.1825892 | 1.2486 | 0.003121039 | 16.56 | 1.316648 | -0.01092322 | 73.733561 | 73.733561 | -0.3276426 | 0.2969312 | 0.5649 | 4.7 | 11.4 | 3.376 | 9 | 0 | 9 | 30.9314 | 0.9403808 | 14.28882 | -0.3342334 | 575.022 | 2367.552381 | 991.4961905 | Ni0.3Mg0.1Ca0.3La0.3 | Ni0.3 Mg0.1 Ca0.3 La0.3 | 0.3742996
446 | 0 | 0 | 0.3 | 0 | 0.4 | 0.2 | 0 | 0.1 | 0.1561884 | 1.706337 | 0.01450089 | 12.77 | 1.276561 | -0.01064071 | 68.892394 | 68.892394 | -0.436187 | 0.1880369 | 0.4045 | 5.7 | 8 | 3.311 | 8 | 1 | 7 | 41.1708 | 0.8053688 | 16.91928 | -0.3102433 | 1.75715 | 21.83847619 | 15.47704762 | Mg0.3Fe0.4La0.2In0.1 | Mg0.3 Fe0.4 La0.2 In0.1 | -1.660778
447 | 0 | 0 | 0.3 | 0 | 0 | 0.2 | 0.1 | 0.4 | 0.07742788 | 0.409073 | 0.01223127 | 6.47 | 1.121257 | -0.01064071 | 89.890379 | 89.890379 | -1.774908 | 0.08598773 | 0.1653 | 6.7 | 22.56 | 2.792 | 3 | 1 | 2 | 12.2612 | 0.6139036 | 4.03128 | -0.1466839 | 42.535 | 188.311381 | 128.0227619 | Mg0.3La0.2Y0.1In0.4 | Mg0.3 La0.2 Y0.1 In0.4 | -0.7251234
448 | 0 | 0.1 | 0.7 | 0.1 | 0.1 | 0 | 0 | 0 | 0.1269654 | 3.017601 | -0.01805751 | 9.22 | 1.332985 | -0.007818885 | 32.47514 | 32.47514 | -0.4850362 | 0.2017289 | 0.3421 | 3.4 | 2.88 | 2.113 | 14 | 0 | 14 | 28.5448 | 0.8788717 | 10.71288 | -0.2250904 | 768.2215 | 2111.580952 | 1288.100714 | Ni0.1Mg0.7Ca0.1Fe0.1 | Ni0.1 Mg0.7 Ca0.1 Fe0.1 | 0.3246077
449 | 0 | 0 | 0.2 | 0.1 | 0 | 0.7 | 0 | 0 | 0.06679196 | 3.491176 | -0.02129984 | 5.58 | 1.146476 | -0.006666319 | 106.102629 | 106.102629 | -1.4943 | 0.07350179 | 0.1006 | 2.7 | 2.16 | 3.615 | 1 | 0 | 1 | 14.6448 | 0.1784992 | 1.07168 | -0.01825923 | 123.616 | 477.4450429 | 169.9094048 | Mg0.2Ca0.1La0.7 | Mg0.2 Ca0.1 La0.7 | -0.3210766
450 | 0 | 0.4 | 0.3 | 0.1 | 0 | 0.2 | 0 | 0 | 0.1767726 | 1.043644 | -0.0005261083 | 15.09 | 1.328195 | -0.01064071 | 62.557754 | 62.557754 | -0.3405185 | 0.2515872 | 0.5346 | 5.4 | 13.44 | 3.307 | 9 | 0 | 9 | 38.9458 | 0.7601833 | 15.03978 | -0.2730266 | 793.117195 | 2692.338095 | 492.0219048 | Ni0.4Mg0.3Ca0.1La0.2 | Ni0.4 Mg0.3 Ca0.1 La0.2 | 0.4301296
451 | 0 | 0.5 | 0 | 0 | 0.1 | 0.4 | 0 | 0 | 0.19938 | 0.5631791 | 0.02618765 | 14.73 | 1.276996 | -0.007842999 | 90.493388 | 90.493388 | -0.1972963 | 0.2237024 | 0.4899 | 7 | 21.2 | 4.436 | 15 | 0 | 15 | 51.641 | 0.5818795 | 15.0159 | -0.1486511 | 444.42125 | 1826.772619 | 682.2511905 | Ni0.5Fe0.1La0.4 | Ni0.5 Fe0.1 La0.4 | 0.2616845
452 | 0 | 0 | 0 | 0 | 0.2 | 0.4 | 0.1 | 0.3 | 0.1444479 | 0.7203966 | -0.01455696 | 12.72 | 1.267328 | -0.01064071 | 110.067173 | 110.067173 | -0.5099739 | 0.1791729 | 0.347 | 7 | 16.96 | 3.837 | 9 | 1 | 8 | 25.9664 | 1.099095 | 13.55032 | -0.3754451 | 114.7572425 | 406.2065238 | 166.9655643 | Fe0.2La0.4Y0.1In0.3 | Fe0.2 La0.4 Y0.1 In0.3 | -0.3912531
453 | 0 | 0.1 | 0 | 0 | 0.2 | 0 | 0 | 0.7 | 0.09306931 | 0.504699 | -0.0001818849 | 6.25 | 1.136094 | -0.006666319 | 97.41094 | 97.41094 | -0.7696143 | 0.1222761 | 0.2406 | 11.7 | 11.04 | 3.064 | 15 | 1 | 14 | 26.4186 | 1.313495 | 16.01282 | -0.4133832 | 327.00435 | 1407.907143 | 812.5602381 | Ni0.1Fe0.2In0.7 | Ni0.1 Fe0.2 In0.7 | 0.148574
454 | 0.3 | 0 | 0 | 0 | 0.1 | 0 | 0.3 | 0.3 | 0.133632 | 1.414627 | -0.01405862 | 11.19 | 1.240233 | -0.01092322 | 83.1830685 | 83.1830685 | -0.6116877 | 0.1474238 | 0.3222 | 7.7 | 10.08 | 3.371 | 13 | 1 | 12 | 39.9664 | 0.8021148 | 17.25792 | -0.2816436 | 402.73577 | 1600.661905 | 552.4395238 | Mn0.3Fe0.1Y0.3In0.3 | Mn0.3 Fe0.1 Y0.3 In0.3 | 0.2042996
455 | 0 | 0 | 0.2 | 0.1 | 0.6 | 0 | 0.1 | 0 | 0.184307 | 1.019193 | -0.0177285 | 13.42 | 1.34384 | -0.009053114 | 51.266385 | 51.266385 | -0.2665104 | 0.2123227 | 0.4537 | 5.7 | 13.88 | 3.491 | 7 | 0 | 7 | 55.6998 | 0.5725668 | 16.04538 | -0.2002627 | 41.478425 | 143.3673333 | 314.1057619 | Mg0.2Ca0.1Fe0.6Y0.1 | Mg0.2 Ca0.1 Fe0.6 Y0.1 | -0.8435498
456 | 0 | 0 | 0.3 | 0.3 | 0 | 0.3 | 0 | 0.1 | 0.1008997 | 0.9907974 | -0.002796412 | 9.87 | 1.168569 | -0.01092322 | 72.468341 | 72.468341 | -1.072928 | 0.1392442 | 0.2379 | 3.4 | 11.16 | 2.598 | 2 | 1 | 1 | 12.2612 | 0.4028518 | 2.65368 | -0.08578388 | 1.5507 | 29.04795238 | 19.38938095 | Mg0.3Ca0.3La0.3In0.1 | Mg0.3 Ca0.3 La0.3 In0.1 | -1.536884
457 | 0 | 0 | 0.6 | 0 | 0.2 | 0.2 | 0 | 0 | 0.1243927 | 1.500325 | 0.01733283 | 9.92 | 1.271259 | -0.007900549 | 53.533094 | 53.533094 | -0.5105842 | 0.1705725 | 0.2816 | 3.4 | 6.08 | 2.656 | 7 | 0 | 7 | 29.702 | 0.872883 | 10.6576 | -0.2258198 | 384.46005 | 1037.745952 | 414.5018905 | Mg0.6Fe0.2La0.2 | Mg0.6 Fe0.2 La0.2 | 0.01609105
458 | 0 | 0.2 | 0.6 | 0 | 0 | 0.2 | 0 | 0 | 0.1221056 | 0.9365443 | 0.01770107 | 9.76 | 1.26553 | -0.007900549 | 54.102774 | 54.102774 | -0.5298904 | 0.1965899 | 0.3248 | 3.8 | 9.6 | 2.688 | 9 | 0 | 9 | 28.408 | 0.82161 | 9.6224 | -0.204935 | 470.1968838 | 1567.946429 | 1131.854524 | Ni0.2Mg0.6La0.2 | Ni0.2 Mg0.6 La0.2 | 0.1953312
459 | 0.1 | 0 | 0 | 0.3 | 0.4 | 0 | 0.2 | 0 | 0.2123611 | 1.01164 | 0.0008933849 | 18.05 | 1.331201 | -0.01064071 | 57.6363745 | 57.6363745 | -0.2359502 | 0.2735736 | 0.5642 | 5.1 | 16.52 | 3.43 | 12 | 0 | 12 | 47.6274 | 0.7041553 | 17.75282 | -0.2370101 | 117.9873 | 469.0557143 | 1133.457143 | Mn0.1Ca0.3Fe0.4Y0.2 | Mn0.1 Ca0.3 Fe0.4 Y0.2 | -0.3287756
460 | 0 | 0 | 0 | 0 | 0 | 0.3 | 0.4 | 0.3 | 0.07461803 | 0.3487198 | 0.001558008 | 6.72 | 1.118906 | -0.009053114 | 111.679381 | 111.679381 | -1.625962 | 0.09612121 | 0.1533 | 6 | 31.32 | 3.845 | 3 | 1 | 2 | 15.9114 | 0.5758236 | 4.96182 | -0.1598866 | 84.84975 | 338.4847619 | 419.7561905 | La0.3Y0.4In0.3 | La0.3 Y0.4 In0.3 | -0.4704609
461 | 0 | 0.5 | 0 | 0 | 0 | 0 | 0.2 | 0.3 | 0.1446285 | 0.5836719 | -0.006865631 | 11.09 | 1.239038 | -0.008560535 | 81.57327 | 81.57327 | -0.4092543 | 0.1873872 | 0.437 | 9.5 | 19.84 | 3.85 | 10 | 1 | 9 | 43.8034 | 0.7343831 | 16.94762 | -0.2697719 | 322.3465 | 973.1616667 | 453.052381 | Ni0.5Y0.2In0.3 | Ni0.5 Y0.2 In0.3 | -0.01181501
462 | 0 | 0 | 0.1 | 0 | 0.3 | 0 | 0.5 | 0.1 | 0.1477271 | 3.247458 | 0.00536905 | 12.25 | 1.236442 | -0.0097131 | 75.118725 | 75.118725 | -0.4450797 | 0.1990111 | 0.3868 | 5.4 | 4.72 | 3.872 | 8 | 1 | 7 | 39.4648 | 0.7169333 | 14.27848 | -0.2283819 | 1.3869 | 10.19232857 | 19.03704762 | Mg0.1Fe0.3Y0.5In0.1 | Mg0.1 Fe0.3 Y0.5 In0.1 | -1.991727
463 | 0 | 0.3 | 0 | 0 | 0 | 0.5 | 0.1 | 0.1 | 0.1638006 | 0.4493065 | -0.01130677 | 13.85 | 1.261505 | -0.0097131 | 107.43314 | 107.43314 | -0.3620154 | 0.2349606 | 0.4485 | 6.1 | 28.92 | 4.256 | 11 | 1 | 10 | 32.9228 | 0.8509884 | 13.96248 | -0.2788666 |  | 205.3428571 | 338.67 | Ni0.3La0.5Y0.1In0.1 | Ni0.3 La0.5 Y0.1 In0.1 | -0.6875204
464 | 0 | 0 | 0 | 0.1 | 0 | 0.6 | 0.2 | 0.1 | 0.06046488 | 1.027307 | -0.02387004 | 5.1 | 1.167248 | -0.009053114 | 116.614052 | 116.614052 | -2.476234 | 0.09497634 | 0.1251 | 3.9 | 10.84 | 3.992 | 3 | 1 | 2 | 15.2146 | 0.4251058 | 3.27742 | -0.09550689 | 1.6163 | 381.9256119 | 198.3249524 | Ca0.1La0.6Y0.2In0.1 | Ca0.1 La0.6 Y0.2 In0.1 | -0.4180212
465 | 0.1 | 0 | 0 | 0 | 0 | 0.3 | 0.3 | 0.3 | 0.1059732 | 0.487583 | 0.0003827143 | 9.51 | 1.226953 | -0.01092322 | 108.2826005 | 108.2826005 | -0.9726537 | 0.1259562 | 0.2238 | 6.4 | 26.4 | 3.7 | 8 | 1 | 7 | 20.9834 | 0.9717552 | 9.52662 | -0.2753196 | 117.2519 | 884.2052381 | 852.1545238 | Mn0.1La0.3Y0.3In0.3 | Mn0.1 La0.3 Y0.3 In0.3 | -0.05344692
466 | 0 | 0 | 0 | 0.2 | 0.1 | 0 | 0.2 | 0.5 | 0.135696 | 0.4747961 | 0.03297235 | 11.98 | 1.325662 | -0.01014813 | 88.79027 | 88.79027 | -0.551127 | 0.191685 | 0.3647 | 8.3 | 20.92 | 2.93 | 8 | 1 | 7 | 16.6476 | 1.393689 | 9.79512 | -0.4184547 | -1.73726 | 7.907290476 | 24.77338095 | Ca0.2Fe0.1Y0.2In0.5 | Ca0.2 Fe0.1 Y0.2 In0.5 | -2.101972
467 | 0 | 0 | 0 | 0.6 | 0.2 | 0.1 | 0 | 0.1 | 0.1702436 | 1.837528 | -0.006620179 | 14.88 | 1.314941 | -0.009053114 | 60.588147 | 60.588147 | -0.3123607 | 0.2944527 | 0.4669 | 4.4 | 5.88 | 2.659 | 8 | 1 | 7 | 22.5826 | 1.31005 | 12.57022 | -0.4379677 | 1.693145 | 8.805061905 | 11.95620476 | Ca0.6Fe0.2La0.1In0.1 | Ca0.6 Fe0.2 La0.1 In0.1 | -2.055268
468 | 0 | 0.2 | 0 | 0.5 | 0.1 | 0 | 0.2 | 0 | 0.1880286 | 10.46707 | -0.0106292 | 16.72 | 1.319339 | -0.01014813 | 55.14335 | 55.14335 | -0.2870373 | 0.3241307 | 0.569 | 4.4 | 1.4 | 3.11 | 15 | 0 | 15 | 32.001 | 0.9515241 | 15.5353 | -0.2863693 | 428.3185 | 2358.042857 |  | Ni0.2Ca0.5Fe0.1Y0.2 | Ni0.2 Ca0.5 Fe0.1 Y0.2 | 0.3725517
469 | 0 | 0 | 0.5 | 0.1 | 0 | 0.4 | 0 | 0 | 0.08814865 | 1.492159 | 0.01797773 | 8.01 | 1.149002 | -0.007842999 | 71.722488 | 71.722488 | -1.009371 | 0.08235823 | 0.1258 | 2.4 | 5.52 | 2.727 | 1 | 0 | 1 | 15.3798 | 0.1893846 | 1.29218 | -0.02177876 | 282.052815 | 1150.134667 | 680.0993714 | Mg0.5Ca0.1La0.4 | Mg0.5 Ca0.1 La0.4 | 0.06074869
470 | 0 | 0 | 0 | 0.3 | 0.3 | 0.3 | 0.1 | 0 | 0.1829004 | 1.039174 | -0.004295067 | 16.2 | 1.321047 | -0.01092322 | 79.339126 | 79.339126 | -0.3265287 | 0.2737169 | 0.5007 | 4.2 | 14.88 | 3.614 | 8 | 0 | 8 | 33.7164 | 0.9408808 | 15.90072 | -0.3357037 | 5.0778 | 31.82571429 | 7.087866667 | Ca0.3Fe0.3La0.3Y0.1 | Ca0.3 Fe0.3 La0.3 Y0.1 | -1.497222
471 | 0 | 0 | 0.1 | 0 | 0.7 | 0 | 0 | 0.2 | 0.1083182 | 0.6275498 | 0.01572844 | 6.75 | 1.163709 | -0.006666319 | 64.4856 | 64.4856 | -0.5681761 | 0.1208667 | 0.2568 | 8.4 | 15.36 | 3.651 | 7 | 1 | 6 | 59.5456 | 0.5668007 | 15.65472 | -0.2073057 | 0.57255 | 124.9506738 | 163.1469286 | Mg0.1Fe0.7In0.2 | Mg0.1 Fe0.7 In0.2 | -0.9032614
472 | 0 | 0.4 | 0 | 0.4 | 0 | 0.1 | 0.1 | 0 | 0.2059884 | 1.329631 | 0.03069618 | 18.08 | 1.31883 | -0.009923171 | 62.289692 | 62.289692 | -0.2338648 | 0.3256218 | 0.6363 | 5.4 | 10.72 | 3.396 | 10 | 0 | 10 | 37.0342 | 0.8504237 | 16.35498 | -0.299878 |  | 404.2738095 | 644.5090476 | Ni0.4Ca0.4La0.1Y0.1 | Ni0.4 Ca0.4 La0.1 Y0.1 | -0.3933244
473 | 0.1 | 0.1 | 0 | 0.1 | 0 | 0 | 0.7 | 0 | 0.1292143 | 2.317643 | -0.002034809 | 10.04 | 1.315878 | -0.007818885 | 77.6050395 | 77.6050395 | -0.4682997 | 0.2105864 | 0.326 | 4 | 5.72 | 3.979 | 14 | 0 | 14 | 33.9528 | 0.6367161 | 9.67208 | -0.1484621 |  | 387.2771429 | 476.66 | Mn0.1Ni0.1Ca0.1Y0.7 | Mn0.1 Ni0.1 Ca0.1 Y0.7 | -0.4119781
474 | 0.4 | 0.1 | 0 | 0 | 0 | 0.3 | 0 | 0.2 | 0.1601732 | 1.150785 | -0.01664783 | 13.01 | 1.269713 | -0.01064071 | 92.479799 | 92.479799 | -0.414754 | 0.1631869 | 0.3583 | 7.3 | 11.32 | 3.457 | 15 | 1 | 14 | 43.3316 | 0.7644374 | 17.17692 | -0.2919077 | 34.39215 | 321.9452381 | 694.6261905 | Mn0.4Ni0.1La0.3In0.2 | Mn0.4 Ni0.1 La0.3 In0.2 | -0.492218
475 | 0 | 0 | 0.3 | 0.4 | 0.1 | 0 | 0.2 | 0 | 0.1372555 | 2.546918 | 0.001445942 | 12.99 | 1.317273 | -0.01064071 | 46.68837 | 46.68837 | -0.5648215 | 0.2188768 | 0.3492 | 2.8 | 5.28 | 2.491 | 7 | 0 | 7 | 21.4632 | 0.9873382 | 9.18768 | -0.2426412 | 363.803725 | 826.7331905 | 491.4485952 | Mg0.3Ca0.4Fe0.1Y0.2 | Mg0.3 Ca0.4 Fe0.1 Y0.2 | -0.08263463
476 | 0 | 0 | 0 | 0.2 | 0 | 0 | 0.8 | 0 | 0.04798255 | 0.9822907 | -0.003712283 | 3.52 | 1.073359 | -0.004160346 | 79.14028 | 79.14028 | -1.807019 | 0.08469055 | 0.104 | 2.8 | 7.04 | 3.864 | 1 | 0 | 1 | 22.1116 | 0.3336167 | 2.95072 | -0.06600131 | 137.600695 | 542.8842857 | 15.07571429 | Ca0.2Y0.8 | Ca0.2 Y0.8 | -0.2652927
477 | 0 | 0 | 0.5 | 0.2 | 0.2 | 0 | 0 | 0.1 | 0.1502784 | 1.64556 | 0.003685425 | 12.41 | 1.330024 | -0.01014813 | 42.8189 | 42.8189 | -0.4493583 | 0.2135085 | 0.4033 | 4.3 | 6.72 | 2.231 | 7 | 1 | 6 | 26.8284 | 1.035814 | 12.69272 | -0.3552327 | 90.59688 | 410.5580548 | 241.8635 | Mg0.5Ca0.2Fe0.2In0.1 | Mg0.5 Ca0.2 Fe0.2 In0.1 | -0.3866254
478 | 0.3 | 0 | 0.3 | 0 | 0 | 0 | 0.2 | 0.2 | 0.1085767 | 3.280389 | -0.01196738 | 9.12 | 1.201436 | -0.01135824 | 64.5176835 | 64.5176835 | -0.9634688 | 0.1285586 | 0.268 | 5.9 | 4.08 | 2.707 | 7 | 1 | 6 | 34.0696 | 0.8416176 | 14.94232 | -0.3015393 |  | 900.7552381 | 258.8785714 | Mn0.3Mg0.3Y0.2In0.2 | Mn0.3 Mg0.3 Y0.2 In0.2 | -0.0453932
479 | 0 | 0 | 0 | 0.3 | 0.3 | 0 | 0.4 | 0 | 0.1798138 | 1.047931 | 0.01576294 | 15.96 | 1.322937 | -0.009053114 | 64.33924 | 64.33924 | -0.2799959 | 0.2721285 | 0.4998 | 4.2 | 13.8 | 3.584 | 7 | 0 | 7 | 36.9834 | 0.8149421 | 15.57402 | -0.264315 | 113.4644825 | 465.9830238 | 644.5820952 | Ca0.3Fe0.3Y0.4 | Ca0.3 Fe0.3 Y0.4 | -0.3316299
480 | 0 | 0 | 0.3 | 0.2 | 0.4 | 0.1 | 0 | 0 | 0.1900849 | 0.9048643 | -0.0132083 | 16.31 | 1.333242 | -0.01064071 | 51.535647 | 51.535647 | -0.2944932 | 0.2472393 | 0.5132 | 4.5 | 15.8 | 2.98 | 7 | 0 | 7 | 40.7786 | 0.8202382 | 17.12122 | -0.3130935 | 124.6732225 | 579.9787619 | 539.6054119 | Mg0.3Ca0.2Fe0.4La0.1 | Mg0.3 Ca0.2 Fe0.4 La0.1 | -0.2365879
481 | 0 | 0 | 0.3 | 0 | 0.2 | 0.4 | 0.1 | 0 | 0.1402681 | 7.83664 | 0.01593678 | 12.27 | 1.266334 | -0.01064071 | 82.913273 | 82.913273 | -0.5408202 | 0.1859588 | 0.3065 | 3.7 | 1.76 | 3.534 | 8 | 0 | 8 | 30.056 | 0.8622558 | 11.2756 | -0.2323878 | -0.527025 | 5.296738095 | 15.56266667 | Mg0.3Fe0.2La0.4Y0.1 | Mg0.3 Fe0.2 La0.4 Y0.1 | -2.275992
482 | 0 | 0 | 0.1 | 0.3 | 0.3 | 0.3 | 0 | 0 | 0.1854256 | 1.015829 | 0.002580753 | 16.77 | 1.322541 | -0.01092322 | 72.879041 | 72.879041 | -0.3176956 | 0.2702934 | 0.5082 | 4.1 | 14.28 | 3.328 | 7 | 0 | 7 | 32.8724 | 0.9744729 | 15.64752 | -0.3560124 | 138.8639 | 593.364281 | 190.4905952 | Mg0.1Ca0.3Fe0.3La0.3 | Mg0.1 Ca0.3 Fe0.3 La0.3 | -0.2266786
483 | 0 | 0 | 0 | 0.1 | 0.5 | 0 | 0 | 0.4 | 0.1626923 | 0.6386672 | -0.0008835166 | 11.64 | 1.34421 | -0.007842999 | 77.8575 | 77.8575 | -0.2963113 | 0.1761348 | 0.379 | 9.4 | 14.6 | 3.332 | 7 | 1 | 6 | 42.987 | 0.8967054 | 19.4117 | -0.3673434 | 179.2405568 | 666.4302262 | 404.597619 | Ca0.1Fe0.5In0.4 | Ca0.1 Fe0.5 In0.4 | -0.1762453
484 | 0 | 0 | 0.1 | 0.2 | 0.7 | 0 | 0 | 0 | 0.211992 | 0.5685767 | -0.007911426 | 13.91 | 1.345048 | -0.006666319 | 49.5376 | 49.5376 | -0.1483361 | 0.2278433 | 0.4548 | 6.2 | 18.56 | 3.515 | 6 | 0 | 6 | 60.2716 | 0.540222 | 15.07392 | -0.1854955 | 123.704965 | 265.3671429 | 84.90745238 | Mg0.1Ca0.2Fe0.7 | Mg0.1 Ca0.2 Fe0.7 | -0.5761529
485 | 0 | 0 | 0 | 0 | 0.4 | 0.1 | 0.2 | 0.3 | 0.1569411 | 3.811276 | 0.00747478 | 12.96 | 1.276488 | -0.01064071 | 88.455117 | 88.455117 | -0.4320135 | 0.1786176 | 0.3969 | 8 | 3.72 | 3.789 | 9 | 1 | 8 | 40.3774 | 0.8534141 | 18.33462 | -0.3336512 | 1.18695 | 529.4625119 | 394.5950976 | Fe0.4La0.1Y0.2In0.3 | Fe0.4 La0.1 Y0.2 In0.3 | -0.2761648
486 | 0 | 0 | 0.1 | 0 | 0 | 0.1 | 0.3 | 0.5 | 0.07598046 | 0.300787 | 0.02578378 | 6.53 | 1.121094 | -0.0097131 | 100.401802 | 100.401802 | -1.682496 | 0.09408994 | 0.1752 | 7.9 | 31.2 | 3.169 | 3 | 1 | 2 | 12.831 | 0.7571225 | 5.1559 | -0.2037728 | 44.661075 | 176.8906143 | 204.7911429 | Mg0.1La0.1Y0.3In0.5 | Mg0.1 La0.1 Y0.3 In0.5 | -0.7522952
487 | 0 | 0 | 0.1 | 0.6 | 0 | 0.1 | 0.2 | 0 | 0.07146067 | 2.245897 | 0.01477422 | 6.75 | 1.144054 | -0.009053114 | 58.149017 | 58.149017 | -1.772817 | 0.1245503 | 0.1776 | 2.3 | 5 | 2.576 | 2 | 0 | 2 | 12.8018 | 0.5745167 | 3.67738 | -0.1077914 | 2.21955 | 25.29057143 | 16.85938095 | Mg0.1Ca0.6La0.1Y0.2 | Mg0.1 Ca0.6 La0.1 Y0.2 | -1.597041
488 | 0.1 | 0 | 0.4 | 0 | 0 | 0.3 | 0 | 0.2 | 0.1024998 | 0.8701484 | -0.001490298 | 8.79 | 1.229807 | -0.01064071 | 79.8510455 | 79.8510455 | -1.012801 | 0.1099201 | 0.2028 | 5 | 11.8 | 2.741 | 7 | 1 | 6 | 19.8146 | 0.987588 | 7.72602 | -0.2620413 |  | 125.2257143 | 238.1790476 | Mn0.1Mg0.4La0.3In0.2 | Mn0.1 Mg0.4 La0.3 In0.2 | -0.9023065
489 | 0 | 0 | 0.1 | 0 | 0.5 | 0.2 | 0.2 | 0 | 0.1819201 | 3.893857 | 0.01287833 | 14.59 | 1.275983 | -0.01014813 | 75.915264 | 75.915264 | -0.306637 | 0.2079742 | 0.4348 | 5.4 | 4.16 | 4.059 | 8 | 0 | 8 | 50.638 | 0.6138663 | 16.0944 | -0.2027243 | 3.99545 | 21.40190476 | 14.21552381 | Mg0.1Fe0.5La0.2Y0.2 | Mg0.1 Fe0.5 La0.2 Y0.2 | -1.669548
490 | 0 | 0 | 0.1 | 0 | 0.4 | 0.1 | 0.4 | 0 | 0.1684995 | 9.127113 | 0.00931276 | 13.87 | 1.272718 | -0.009923171 | 74.221387 | 74.221387 | -0.3495048 | 0.2127974 | 0.4204 | 4.9 | 1.8 | 4.058 | 8 | 0 | 8 | 46.155 | 0.6303852 | 14.9437 | -0.1879041 | 1.963 | 20.66033333 | 17.45419048 | Mg0.1Fe0.4La0.1Y0.4 | Mg0.1 Fe0.4 La0.1 Y0.4 | -1.684863
491 | 0 | 0.4 | 0 | 0 | 0 | 0 | 0.1 | 0.5 | 0.1206353 | 0.8065625 | -0.003410934 | 9.12 | 1.238721 | -0.007842999 | 89.776945 | 89.776945 | -0.5389308 | 0.1661705 | 0.375 | 10.8 | 10.56 | 3.473 | 10 | 1 | 9 | 34.464 | 0.979147 | 17.338 | -0.3440026 | 135.5594515 | 206.012381 | 197.9238095 | Ni0.4Y0.1In0.5 | Ni0.4 Y0.1 In0.5 | -0.6861067
492 | 0 | 0.7 | 0 | 0 | 0 | 0.2 | 0.1 | 0 | 0.1868389 | 0.4560267 | -0.006046266 | 12.41 | 1.276192 | -0.006666319 | 77.757059 | 77.757059 | -0.1909641 | 0.2015047 | 0.4248 | 7.9 | 23.8 | 4.439 | 10 | 0 | 10 | 58.097 | 0.4483594 | 12.0849 | -0.1220556 | 77.43175 | 357.1885714 | 252.4895238 | Ni0.7La0.2Y0.1 | Ni0.7 La0.2 Y0.1 | -0.4471024
493 | 0 | 0 | 0.2 | 0 | 0.1 | 0.4 | 0 | 0.3 | 0.118798 | 0.5943049 | 0.01816322 | 10.38 | 1.266268 | -0.01064071 | 100.453088 | 100.453088 | -0.7539675 | 0.1466311 | 0.2679 | 6.3 | 17.4 | 3.274 | 8 | 1 | 7 | 18.7064 | 1.156451 | 8.63712 | -0.3170564 | 4.57155 | 23.09457143 | 17.52890476 | Mg0.2Fe0.1La0.4In0.3 | Mg0.2 Fe0.1 La0.4 In0.3 | -1.63649
494 | 0 | 0 | 0.3 | 0 | 0.2 | 0.2 | 0.3 | 0 | 0.1338276 | 15.47998 | -0.01300816 | 11.63 | 1.267394 | -0.01135824 | 72.913349 | 72.913349 | -0.6341911 | 0.1845911 | 0.3041 | 3.7 | 1.04 | 3.514 | 8 | 0 | 8 | 32.234 | 0.7753526 | 11.4172 | -0.2069109 | 3.2685 | 27.08133333 | 15.50085714 | Mg0.3Fe0.2La0.2Y0.3 | Mg0.3 Fe0.2 La0.2 Y0.3 | -1.56733
495 | 0 | 0.1 | 0.8 | 0 | 0 | 0 | 0 | 0.1 | 0.06498059 | 2.044132 | -0.01471001 | 3.41 | 1.149497 | -0.005312911 | 36.79514 | 36.79514 | -1.258245 | 0.1436926 | 0.189 | 3.9 | 2.48 | 1.904 | 9 | 1 | 8 | 21.7658 | 0.8371148 | 6.41898 | -0.1931058 | 140.19204 | 729.1514286 | 709.365 | Ni0.1Mg0.8In0.1 | Ni0.1 Mg0.8 In0.1 | -0.1371823
496 | 0.1 | 0 | 0 | 0 | 0.5 | 0 | 0.1 | 0.3 | 0.1313212 | 1.843095 | 0.0006257334 | 9.43 | 1.248153 | -0.0097131 | 76.7522895 | 76.7522895 | -0.5632333 | 0.1363068 | 0.315 | 8.9 | 7.2 | 3.625 | 13 | 1 | 12 | 52.1104 | 0.6821308 | 18.05792 | -0.2424478 |  | 1400.57619 | 431.5261905 | Mn0.1Fe0.5Y0.1In0.3 | Mn0.1 Fe0.5 Y0.1 In0.3 | 0.1463067
497 | 0 | 0 | 0.2 | 0 | 0 | 0.1 | 0.2 | 0.5 | 0.07255841 | 0.3521284 | -0.01887648 | 5.96 | 1.12161 | -0.01014813 | 93.941717 | 93.941717 | -1.927571 | 0.08790596 | 0.1677 | 7.8 | 25.32 | 2.883 | 3 | 1 | 2 | 11.987 | 0.7409864 | 4.7339 | -0.1877798 | 0.82294 | 354.1150119 | 9.063071429 | Mg0.2La0.1Y0.2In0.5 | Mg0.2 La0.1 Y0.2 In0.5 | -0.4508557
498 | 0 | 0.2 | 0.2 | 0 | 0.3 | 0 | 0.3 | 0 | 0.1612245 | 3.033629 | -0.01163275 | 12.7 | 1.242696 | -0.01135824 | 60.024935 | 60.024935 | -0.4369674 | 0.2106738 | 0.4657 | 5.7 | 6.04 | 3.785 | 15 | 0 | 15 | 50.678 | 0.5622391 | 15.0216 | -0.1507605 | 160.191755 | 362.1685714 | 137.1090476 | Ni0.2Mg0.2Fe0.3Y0.3 | Ni0.2 Mg0.2 Fe0.3 Y0.3 | -0.4410892
499 | 0.6 | 0 | 0.1 | 0.1 | 0 | 0 | 0 | 0.2 | 0.145931 | 2.157569 | 0.0003983032 | 10.01 | 1.301183 | -0.009053114 | 62.364727 | 62.364727 | -0.4251115 | 0.1484565 | 0.285 | 7.2 | 5.04 | 2.591 | 6 | 1 | 5 | 49.1294 | 0.6865863 | 16.87962 | -0.2907908 | 138.65301 | 640.0461905 | 520.8680952 | Mn0.6Mg0.1Ca0.1In0.2 | Mn0.6 Mg0.1 Ca0.1 In0.2 | -0.1937887
500 | 0.4 | 0 | 0 | 0.1 | 0 | 0.1 | 0.4 | 0 | 0.1608103 | 3.116996 | -0.0009721817 | 13.82 | 1.288599 | -0.009923171 | 75.435905 | 75.435905 | -0.3837275 | 0.1908967 | 0.3606 | 4.5 | 4.96 | 3.547 | 7 | 0 | 7 | 43.1548 | 0.644546 | 14.59488 | -0.2073976 |  | 251.5819048 | 415.7538095 | Mn0.4Ca0.1La0.1Y0.4 | Mn0.4 Ca0.1 La0.1 Y0.4 | -0.5993206
501 | 0.4 | 0 | 0 | 0.1 | 0.2 | 0 | 0 | 0.3 | 0.1534273 | 1.882697 | 0.009688746 | 10.78 | 1.344396 | -0.01064071 | 71.597418 | 71.597418 | -0.4520276 | 0.156601 | 0.3303 | 8.5 | 6.84 | 2.964 | 12 | 1 | 11 | 48.7662 | 0.7401127 | 18.16118 | -0.2882844 |  | 461.7990476 | 851.7890476 | Mn0.4Ca0.1Fe0.2In0.3 | Mn0.4 Ca0.1 Fe0.2 In0.3 | -0.335547
502 | 0.2 | 0.2 | 0.4 | 0 | 0 | 0.2 | 0 | 0 | 0.1439096 | 2.559635 | -0.00378651 | 12 | 1.269364 | -0.01107574 | 60.229383 | 60.229383 | -0.5348018 | 0.1937863 | 0.4048 | 4.8 | 5.44 | 2.97 | 14 | 0 | 14 | 40.24 | 0.7216669 | 14.4728 | -0.2115569 | 174.1947 | 499.3988095 | 540.3066667 | Mn0.2Ni0.2Mg0.4La0.2 | Mn0.2 Ni0.2 Mg0.4 La0.2 | -0.3015525
503 | 0 | 0 | 0.2 | 0.1 | 0.1 | 0.6 | 0 | 0 | 0.1194176 | 6.279282 | 0.007909316 | 10.08 | 1.317197 | -0.009053114 | 97.796582 | 97.796582 | -0.6348358 | 0.1732858 | 0.2478 | 3.2 | 1.72 | 3.596 | 7 | 0 | 7 | 21.3058 | 0.9500098 | 6.96858 | -0.2137861 | 165.667262 | 702.0575452 | 753.4299286 | Mg0.2Ca0.1Fe0.1La0.6 | Mg0.2 Ca0.1 Fe0.1 La0.6 | -0.1536273
504 | 0 | 0.2 | 0.3 | 0.2 | 0 | 0.3 | 0 | 0 | 0.1556281 | 1.289482 | -0.004294297 | 14.43 | 1.31719 | -0.01135824 | 68.717421 | 68.717421 | -0.4689591 | 0.2514622 | 0.4492 | 3.9 | 10.6 | 3.05 | 9 | 0 | 9 | 26.1626 | 0.9439876 | 11.05122 | -0.2918781 | 602.12865 | 2581.733333 | 1306.619048 | Ni0.2Mg0.3Ca0.2La0.3 | Ni0.2 Mg0.3 Ca0.2 La0.3 | 0.4119114
505 | 0 | 0.3 | 0.1 | 0.5 | 0.1 | 0 | 0 | 0 | 0.213109 | 32.76472 | -0.004691161 | 18.5 | 1.325016 | -0.0097131 | 45.66202 | 45.66202 | -0.2138721 | 0.3326732 | 0.6369 | 5 | 0.4 | 2.831 | 14 | 0 | 14 | 36.082 | 0.9231925 | 16.9284 | -0.2998688 | 218.622675 | 470.3580952 | 816.7771429 | Ni0.3Mg0.1Ca0.5Fe0.1 | Ni0.3 Mg0.1 Ca0.5 Fe0.1 | -0.3275714
506 | 0.1 | 0 | 0.3 | 0 | 0.5 | 0 | 0 | 0.1 | 0.1160062 | 0.8664255 | 0.003166954 | 8.32 | 1.161616 | -0.0097131 | 52.1896045 | 52.1896045 | -0.7217643 | 0.1516582 | 0.3465 | 6.6 | 15.44 | 3.137 | 12 | 1 | 11 | 53.9928 | 0.610031 | 16.67528 | -0.2088034 |  | 1430.828571 |  | Mn0.1Mg0.3Fe0.5In0.1 | Mn0.1 Mg0.3 Fe0.5 In0.1 | 0.1555876
507 | 0 | 0.2 | 0.4 | 0.3 | 0 | 0 | 0.1 | 0 | 0.1599395 | 1.643161 | 0.009342958 | 14.62 | 1.31883 | -0.01064071 | 42.374665 | 42.374665 | -0.4159673 | 0.2643864 | 0.4765 | 3.7 | 7.96 | 2.481 | 9 | 0 | 9 | 26.7414 | 0.9271837 | 11.75282 | -0.278408 | 99.36064 | 365.3971429 | 757.9395238 | Ni0.2Mg0.4Ca0.3Y0.1 | Ni0.2 Mg0.4 Ca0.3 Y0.1 | -0.4372349
508 | 0.2 | 0 | 0.4 | 0.2 | 0.2 | 0 | 0 | 0 | 0.1722845 | 0.9897366 | -0.01772999 | 14.4 | 1.33436 | -0.01107574 | 39.894209 | 39.894209 | -0.3731474 | 0.222197 | 0.4608 | 4.2 | 14.08 | 2.412 | 11 | 0 | 11 | 40.0236 | 0.8017315 | 16.59872 | -0.2694886 | 109.9416264 | 483.92 | 1026.569048 | Mn0.2Mg0.4Ca0.2Fe0.2 | Mn0.2 Mg0.4 Ca0.2 Fe0.2 | -0.3152264
509 | 0.1 | 0 | 0.2 | 0.6 | 0 | 0.1 | 0 | 0 | 0.1282218 | 2.57145 | -0.02124171 | 11.55 | 1.27446 | -0.009053114 | 48.2921515 | 48.2921515 | -0.5506482 | 0.2053059 | 0.2976 | 2.6 | 3.96 | 2.145 | 6 | 0 | 6 | 17.0298 | 1.189735 | 7.65138 | -0.2741992 | 734.495 | 1979.290476 | 1605.071429 | Mn0.1Mg0.2Ca0.6La0.1 | Mn0.1 Mg0.2 Ca0.6 La0.1 | 0.2965095
510 | 0.1 | 0 | 0.5 | 0 | 0 | 0 | 0 | 0.4 | 0.05209119 | 8.554315 | -0.002798517 | 3.32 | 1.120075 | -0.007842999 | 63.5735045 | 63.5735045 | -2.890371 | 0.08587462 | 0.162 | 6.9 | 0.72 | 2.055 | 6 | 1 | 5 | 17.8232 | 1.155454 | 8.59608 | -0.3106632 | 217.134675 | 999.6595238 | 517.7619048 | Mn0.1Mg0.5In0.4 | Mn0.1 Mg0.5 In0.4 | -0.0001478921
511 | 0 | 0 | 0.1 | 0 | 0.6 | 0 | 0.1 | 0.2 | 0.1378816 | 1.340111 | -0.00245595 | 9.71 | 1.248289 | -0.009053114 | 67.791685 | 67.791685 | -0.4761957 | 0.1528254 | 0.3417 | 7.9 | 9.76 | 3.66 | 8 | 1 | 7 | 53.9736 | 0.6347249 | 17.32632 | -0.2450762 | 3.73955 | 24.58680952 | 10.84338571 | Mg0.1Fe0.6Y0.1In0.2 | Mg0.1 Fe0.6 Y0.1 In0.2 | -1.609298
512 | 0 | 0 | 0.4 | 0 | 0.4 | 0 | 0.2 | 0 | 0.1428883 | 1.373621 | 0.02677693 | 11.44 | 1.241805 | -0.008770606 | 49.84117 | 49.84117 | -0.4295721 | 0.1932102 | 0.3952 | 4.6 | 9.28 | 3.19 | 7 | 0 | 7 | 44.712 | 0.6756845 | 15.3984 | -0.1926112 | 208.21555 | 571.1179048 | 205.3046429 | Mg0.4Fe0.4Y0.2 | Mg0.4 Fe0.4 Y0.2 | -0.2432742
513 | 0 | 0 | 0.1 | 0.2 | 0 | 0.3 | 0 | 0.4 | 0.1089183 | 0.3001489 | 0.006033198 | 10.19 | 1.170618 | -0.01064071 | 98.044941 | 98.044941 | -0.8969505 | 0.1513298 | 0.2772 | 6.7 | 29.96 | 2.868 | 2 | 1 | 1 | 9.1718 | 0.5881016 | 2.90418 | -0.1384907 | 0.508185 | 4.681728571 | 14.2447381 | Mg0.1Ca0.2La0.3In0.4 | Mg0.1 Ca0.2 La0.3 In0.4 | -2.329594
514 | 0 | 0 | 0.2 | 0 | 0.1 | 0 | 0.2 | 0.5 | 0.09014784 | 0.8087328 | -0.00107996 | 6.94 | 1.236862 | -0.01014813 | 85.63567 | 85.63567 | -1.248749 | 0.1266833 | 0.2407 | 8.3 | 11.8 | 2.864 | 8 | 1 | 7 | 18.648 | 1.219488 | 10.1952 | -0.333798 | 0.20165 | 6.216690476 | 13.46649048 | Mg0.2Fe0.1Y0.2In0.5 | Mg0.2 Fe0.1 Y0.2 In0.5 | -2.206441
515 | 0.5 | 0 | 0 | 0.3 | 0 | 0.2 | 0 | 0 | 0.1959 | 0.785659 | 0.004225368 | 16.69 | 1.288246 | -0.008560535 | 67.2735165 | 67.2735165 | -0.2230653 | 0.2355038 | 0.4502 | 4.7 | 14.52 | 2.906 | 6 | 0 | 6 | 43.4494 | 0.7635068 | 16.98842 | -0.2872578 | 781.5209275 | 691.1080952 | 1799.185 | Mn0.5Ca0.3La0.2 | Mn0.5 Ca0.3 La0.2 | -0.160454
516 | 0.1 | 0 | 0 | 0 | 0 | 0 | 0.8 | 0.1 | 0.08785718 | 0.7407589 | -0.00871701 | 5.91 | 1.193053 | -0.005312911 | 88.1002845 | 88.1002845 | -0.6883004 | 0.1204511 | 0.1615 | 4.4 | 11.72 | 4.04 | 7 | 1 | 6 | 28.6648 | 0.6019852 | 6.55128 | -0.136687 | 256.1885 | 842.9147619 | 755.2880952 | Mn0.1Y0.8In0.1 | Mn0.1 Y0.8 In0.1 | -0.07421634
517 | 0 | 0 | 0 | 0 | 0.2 | 0.6 | 0.2 | 0 | 0.1398796 | 5.071165 | 0.01969885 | 10.56 | 1.261625 | -0.007900549 | 112.293452 | 112.293452 | -0.4037834 | 0.1987234 | 0.284 | 4 | 2.24 | 4.412 | 8 | 0 | 8 | 30.41 | 0.8517169 | 11.5288 | -0.2054455 | 108.18745 | 601.5294286 | 11.29771429 | Fe0.2La0.6Y0.2 | Fe0.2 La0.6 Y0.2 | -0.2207431
518 | 0.1 | 0 | 0.1 | 0 | 0 | 0.8 | 0 | 0 | 0.09817946 | 7.236426 | 0.001904354 | 6.84 | 1.222062 | -0.005312911 | 119.0486805 | 119.0486805 | -0.5511773 | 0.1154101 | 0.1348 | 3.3 | 0.88 | 4.019 | 6 | 0 | 6 | 21.316 | 0.8639438 | 5.7164 | -0.1612968 | 568.19545 | 1464.319048 | 2371.242857 | Mn0.1Mg0.1La0.8 | Mn0.1 Mg0.1 La0.8 | 0.1656357
519 | 0 | 0.3 | 0 | 0.1 | 0 | 0.2 | 0 | 0.4 | 0.1637428 | 0.465151 | 0.007867512 | 14.07 | 1.327018 | -0.01064071 | 95.324114 | 95.324114 | -0.3968679 | 0.2208553 | 0.4821 | 9 | 23.8 | 3.418 | 10 | 1 | 9 | 27.724 | 1.127184 | 15.3886 | -0.4480248 |  | 240.1614286 | 435.9552381 | Ni0.3Ca0.1La0.2In0.4 | Ni0.3 Ca0.1 La0.2 In0.4 | -0.6194967
520 | 0 | 0 | 0.5 | 0.4 | 0 | 0 | 0.1 | 0 | 0.1084071 | 2.011433 | 0.004035775 | 10.03 | 1.147928 | -0.007842999 | 37.074285 | 37.074285 | -0.6673695 | 0.1391987 | 0.2185 | 2.1 | 4.24 | 1.928 | 1 | 0 | 1 | 14.2032 | 0.4292727 | 3.16008 | -0.07376526 | 136.84969 | 489.7827381 | 14.24761905 | Mg0.5Ca0.4Y0.1 | Mg0.5 Ca0.4 Y0.1 | -0.3099965
521 | 0.2 | 0 | 0.1 | 0 | 0.5 | 0 | 0 | 0.2 | 0.1023552 | 1.15798 | 0.0123944 | 7.03 | 1.163079 | -0.01014813 | 64.304209 | 64.304209 | -0.9686488 | 0.117012 | 0.276 | 8.2 | 12.16 | 3.379 | 12 | 1 | 11 | 58.5456 | 0.566283 | 15.85472 | -0.1988859 | 79.16375 | 347.78 | 658.8680952 | Mn0.2Mg0.1Fe0.5In0.2 | Mn0.2 Mg0.1 Fe0.5 In0.2 | -0.4586954
522 | 0 | 0.2 | 0.2 | 0.6 | 0 | 0 | 0 | 0 | 0.1708676 | 1.377084 | 0.006669204 | 15.28 | 1.310908 | -0.007900549 | 40.64648 | 40.64648 | -0.2706063 | 0.3161742 | 0.496 | 3.6 | 6.88 | 2.294 | 8 | 0 | 8 | 22.8968 | 1.151373 | 11.63088 | -0.3321882 | 225.869 | 845.1433333 | 801.4109524 | Ni0.2Mg0.2Ca0.6 | Ni0.2 Mg0.2 Ca0.6 | -0.07306963
523 | 0.2 | 0.1 | 0.4 | 0 | 0.3 | 0 | 0 | 0 | 0.114688 | 1.432268 | 0.001443055 | 8.37 | 1.161048 | -0.01064071 | 43.332449 | 43.332449 | -0.8089745 | 0.1644088 | 0.3795 | 5.6 | 10.32 | 2.916 | 19 | 0 | 19 | 54.209 | 0.5564484 | 15.2631 | -0.1299501 | 131.19845 | 636.8966667 | 761.9338095 | Mn0.2Ni0.1Mg0.4Fe0.3 | Mn0.2 Ni0.1 Mg0.4 Fe0.3 | -0.195931
524 | 0 | 0 | 0.7 | 0 | 0 | 0.1 | 0.2 | 0 | 0.0609099 | 1.409952 | -0.005192124 | 4.71 | 1.100074 | -0.006666319 | 48.685217 | 48.685217 | -1.796844 | 0.03540881 | 0.0552 | 2.3 | 5.32 | 2.378 | 2 | 0 | 2 | 18.803 | 0.1900109 | 1.5709 | -0.01633675 | 3.9114 | 303.9692619 | 237.8399524 | Mg0.7La0.1Y0.2 | Mg0.7 La0.1 Y0.2 | -0.5171703
525 | 0 | 0 | 0.1 | 0 | 0.3 | 0.4 | 0 | 0.2 | 0.1617114 | 2.657406 | -0.006395184 | 14.03 | 1.27064 | -0.01064071 | 97.709788 | 97.709788 | -0.4069014 | 0.19169 | 0.396 | 6.4 | 4.8 | 3.727 | 8 | 1 | 7 | 32.9016 | 0.9768513 | 15.85072 | -0.3703309 | 8.9997 | 34.79442857 | 18.78257143 | Mg0.1Fe0.3La0.4In0.2 | Mg0.1 Fe0.3 La0.4 In0.2 | -1.45849
526 | 0 | 0 | 0.1 | 0 | 0.2 | 0.7 | 0 | 0 | 0.1441115 | 3.770564 | -0.01050057 | 11.27 | 1.262321 | -0.006666319 | 110.833329 | 110.833329 | -0.320988 | 0.1957615 | 0.2956 | 3.9 | 2.28 | 4.136 | 7 | 0 | 7 | 28.477 | 0.9316782 | 10.7801 | -0.2305962 | 475.6684 | 1528.310667 | 888.8344643 | Mg0.1Fe0.2La0.7 | Mg0.1 Fe0.2 La0.7 | 0.1842116
527 | 0 | 0 | 0 | 0.2 | 0.1 | 0 | 0.4 | 0.3 | 0.1301242 | 0.7388479 | 0.003953816 | 11.98 | 1.321831 | -0.01064071 | 83.60784 | 83.60784 | -0.6284265 | 0.1978609 | 0.3647 | 6.3 | 18.04 | 3.3 | 8 | 1 | 7 | 21.062 | 1.063989 | 10.3876 | -0.3336541 | 1.25745 | 7.479519048 | 4.2653 | Ca0.2Fe0.1Y0.4In0.3 | Ca0.2 Fe0.1 Y0.4 In0.3 | -2.126126
528 | 0 | 0 | 0 | 0.6 | 0.3 | 0 | 0.1 | 0 | 0.1931985 | 0.5065058 | 0.01067009 | 16.62 | 1.317805 | -0.007465521 | 49.690885 | 49.690885 | -0.2000104 | 0.319987 | 0.5193 | 3.9 | 20.52 | 2.825 | 7 | 0 | 7 | 31.4508 | 1.056243 | 16.12728 | -0.3276215 | 20.85683 | 77.72529286 | 97.09378571 | Ca0.6Fe0.3Y0.1 | Ca0.6 Fe0.3 Y0.1 | -1.109438
529 | 0.2 | 0 | 0.4 | 0 | 0.1 | 0 | 0 | 0.3 | 0.08840411 | 1.460905 | 0.01038345 | 6.66 | 1.157293 | -0.01064071 | 60.739509 | 60.739509 | -1.361525 | 0.1262366 | 0.2667 | 6.9 | 7.16 | 2.372 | 12 | 1 | 11 | 31.5184 | 0.9865777 | 15.73632 | -0.3517304 | 323.27245 | 1373.77619 | 765.8138095 | Mn0.2Mg0.4Fe0.1In0.3 | Mn0.2 Mg0.4 Fe0.1 In0.3 | 0.137916
530 | 0 | 0.1 | 0 | 0.4 | 0.2 | 0 | 0 | 0.3 | 0.1941724 | 2.236816 | -0.03390378 | 17.29 | 1.326882 | -0.01064071 | 67.51494 | 67.51494 | -0.2822252 | 0.2796844 | 0.5646 | 7.3 | 5.28 | 2.792 | 15 | 1 | 14 | 27.8706 | 1.212199 | 16.01282 | -0.4844464 |  | 339.4428571 | 230.8561905 | Ni0.1Ca0.4Fe0.2In0.3 | Ni0.1 Ca0.4 Fe0.2 In0.3 | -0.4692333
531 | 0 | 0 | 0 | 0.1 | 0 | 0.3 | 0 | 0.6 | 0.1052541 | 0.1528519 | 0.006527854 | 8.94 | 1.172539 | -0.007465521 | 114.570241 | 114.570241 | -0.6738798 | 0.1313091 | 0.231 | 8.9 | 35.52 | 3.037 | 2 | 1 | 1 | 7.4456 | 0.6716487 | 2.45712 | -0.1519027 | 3.03095 | 357.8647143 | 596.3541667 | Ca0.1La0.3In0.6 | Ca0.1 La0.3 In0.6 | -0.4462811
532 | 0 | 0.1 | 0.2 | 0.1 | 0 | 0 | 0 | 0.6 | 0.108619 | 0.6025047 | -0.0001726184 | 7.35 | 1.326684 | -0.009053114 | 83.62894 | 83.62894 | -0.7673376 | 0.1625881 | 0.2925 | 9.4 | 10.92 | 2.442 | 9 | 1 | 8 | 13.9496 | 1.508294 | 8.16372 | -0.4040353 | 254.59835 | 1356.747619 | 609.2938095 | Ni0.1Mg0.2Ca0.1In0.6 | Ni0.1 Mg0.2 Ca0.1 In0.6 | 0.1324991
533 | 0 | 0 | 0.2 | 0.5 | 0.3 | 0 | 0 | 0 | 0.1958037 | 0.6503376 | 0.002604062 | 17.6 | 1.322462 | -0.008560535 | 41.6535 | 41.6535 | -0.2232847 | 0.2992377 | 0.5358 | 3.8 | 16.92 | 2.506 | 6 | 0 | 6 | 31.607 | 1.040709 | 15.9741 | -0.3508354 | 419.5037 | 1263.588333 | 879.0421429 | Mg0.2Ca0.5Fe0.3 | Mg0.2 Ca0.5 Fe0.3 | 0.1016056
534 | 0.1 | 0 | 0 | 0.1 | 0 | 0.6 | 0.2 | 0 | 0.09591803 | 2.886219 | -0.00514956 | 7.17 | 1.276475 | -0.009053114 | 110.6260565 | 110.6260565 | -0.9840054 | 0.1370011 | 0.1746 | 3.3 | 4.2 | 4.032 | 7 | 0 | 7 | 22.4938 | 0.8334734 | 7.53138 | -0.1829336 |  | 204.77 | 440.4142857 | Mn0.1Ca0.1La0.6Y0.2 | Mn0.1 Ca0.1 La0.6 Y0.2 | -0.6887337
535 | 0 | 0 | 0.1 | 0.4 | 0 | 0.4 | 0 | 0.1 | 0.085298 | 1.172258 | 0.02171479 | 8.13 | 1.166161 | -0.009923171 | 85.505688 | 85.505688 | -1.363869 | 0.1454308 | 0.2341 | 3.5 | 8.96 | 2.927 | 2 | 1 | 1 | 11.016 | 0.4135471 | 2.4352 | -0.08464121 | 1.07085 | 11.31435238 | 10.71520476 | Mg0.1Ca0.4La0.4In0.1 | Mg0.1 Ca0.4 La0.4 In0.1 | -1.94637
536 | 0 | 0.1 | 0.4 | 0.4 | 0 | 0 | 0.1 | 0 | 0.1402946 | 1.918754 | 0.01612817 | 13.09 | 1.313068 | -0.009923171 | 40.513125 | 40.513125 | -0.5041604 | 0.2375541 | 0.376 | 2.9 | 6.04 | 2.221 | 9 | 0 | 9 | 19.9722 | 0.9671722 | 8.18338 | -0.231428 | 678.0555 | 2191.019048 | 1081.409524 | Ni0.1Mg0.4Ca0.4Y0.1 | Ni0.1 Mg0.4 Ca0.4 Y0.1 | 0.3406462
537 | 0 | 0 | 0.6 | 0.1 | 0 | 0 | 0.1 | 0.2 | 0.08225473 | 0.8396223 | -0.01705551 | 5.82 | 1.174163 | -0.009053114 | 50.444985 | 50.444985 | -1.338062 | 0.104101 | 0.1705 | 4.3 | 10.04 | 2.031 | 2 | 1 | 1 | 14.4774 | 0.4683969287 | 3.44082 | -0.1166492 | 1.4353 | 10.51339048 | 11.31908095 | Mg0.6Ca0.1Y0.1In0.2 | Mg0.6 Ca0.1 Y0.1 In0.2 | -1.978257
538 | 0 | 0 | 0 | 0.1 | 0.4 | 0.3 | 0 | 0.2 | 0.1880586 | 10.63863 | 0.00414429 | 16.14 | 1.332985 | -0.01064071 | 90.981041 | 90.981041 | -0.3008736 | 0.2207087 | 0.4782 | 6.9 | 1.28 | 3.741 | 8 | 1 | 7 | 38.5624 | 0.915378 | 18.15312 | -0.3940792 | 0.5497 | 9.266590476 | 10.72177619 | Ca0.1Fe0.4La0.3In0.2 | Ca0.1 Fe0.4 La0.3 In0.2 | -2.03308
539 | 0.1 | 0.2 | 0.5 | 0 | 0.2 | 0 | 0 | 0 | 0.1164888 | 2.019233 | -0.002294745 | 8.6 | 1.1598 | -0.01014813 | 40.5539845 | 40.5539845 | -0.7478557 | 0.1836881 | 0.4084 | 5.3 | 6.64 | 2.791 | 19 | 0 | 19 | 47.646 | 0.6371812 | 15.5312 | -0.1472273 | 123.741075 | 460.5842857 | 329.9914286 | Mn0.1Ni0.2Mg0.5Fe0.2 | Mn0.1 Ni0.2 Mg0.5 Fe0.2 | -0.3366909
540 | 0 | 0 | 0.6 | 0.2 | 0 | 0 | 0 | 0.2 | 0.1017379 | 0.6554037 | -0.003422845 | 7.36 | 1.173308 | -0.007900549 | 45.5622 | 45.5622 | -0.7632931 | 0.1312227 | 0.216 | 4.2 | 10.4 | 1.778 | 1 | 1 | 0 | 12.6332 | 0.4671686 | 2.98128 | -0.1238236 | 166.3087 | 602.9519048 | 450.7452381 | Mg0.6Ca0.2In0.2 | Mg0.6 Ca0.2 In0.2 | -0.2197173
541 | 0 | 0 | 0.2 | 0 | 0 | 0 | 0.8 | 0 | 0.043379 | 1.759263 | -0.01763969 | 3.04 | 1.069182 | -0.004160346 | 75.98568 | 75.98568 | -2.210907 | 0.03076923 | 0.04 | 2.8 | 3.84 | 3.798 | 1 | 0 | 1 | 24.112 | 0.1400133 | 1.3504 | -0.01038401 | 109.06186 | 393.8033333 | 152.457619 | Mg0.2Y0.8 | Mg0.2 Y0.8 | -0.4047206
542 | 0 | 0 | 0.4 | 0.1 | 0 | 0.3 | 0.2 | 0 | 0.08095345 | 2.898142 | 0.003650755 | 7.74 | 1.148653 | -0.01064071 | 73.182611 | 73.182611 | -1.623678 | 0.08014323 | 0.123 | 2.5 | 4.4 | 3.003 | 2 | 0 | 2 | 17.3128 | 0.2948019 | 2.61808 | -0.04448335 | 1.69295 | 15.28328571 | 10.60906667 | Mg0.4Ca0.1La0.3Y0.2 | Mg0.4 Ca0.1 La0.3 Y0.2 | -1.815783
543 | 0 | 0 | 0.5 | 0 | 0.1 | 0.1 | 0 | 0.3 | 0.08914003 | 3.60528 | -0.01460905 | 6.33 | 1.271743 | -0.0097131 | 66.072947 | 66.072947 | -1.222397 | 0.1273442 | 0.2259 | 6 | 2.4 | 2.386 | 8 | 1 | 7 | 19.4414 | 1.107582 | 8.71062 | -0.3033134 | 0.108045 | 5.574128571 | 10.49655238 | Mg0.5Fe0.1La0.1In0.3 | Mg0.5 Fe0.1 La0.1 In0.3 | -2.253823
544 | 0.1 | 0.2 | 0 | 0 | 0.6 | 0.1 | 0 | 0 | 0.1393974 | 6.320113 | -0.0223981 | 6.15 | 1.291057 | -0.009053114 | 64.6300315 | 64.6300315 | -0.4658957 | 0.1185589 | 0.2352 | 7.8 | 2.44 | 4.195 | 20 | 0 | 20 | 73.065 | 0.267875 | 6.9213 | -0.05050692 | 159.14025 | 594.867619 | 633.3252381 | Mn0.1Ni0.2Fe0.6La0.1 | Mn0.1 Ni0.2 Fe0.6 La0.1 | -0.2255797
545 | 0 | 0 | 0.3 | 0.1 | 0.2 | 0 | 0.4 | 0 | 0.1404914 | 3.760569 | -0.02505616 | 12.33 | 1.326719 | -0.01064071 | 58.03064 | 58.03064 | -0.5391024 | 0.2052761 | 0.3578 | 3.6 | 4.16 | 3.241 | 7 | 0 | 7 | 32.5678 | 0.7710126 | 11.84098 | -0.2168223 | 187.1702225 | 575.140719 | 1017.75369 | Mg0.3Ca0.1Fe0.2Y0.4 | Mg0.3 Ca0.1 Fe0.2 Y0.4 | -0.2402259
546 | 0 | 0 | 0 | 0.1 | 0 | 0.8 | 0 | 0.1 | 0.05884291 | 0.5204376 | 0.02839752 | 4.14 | 1.166685 | -0.005312911 | 126.613976 | 126.613976 | -1.53442 | 0.09514926 | 0.1215 | 3.9 | 11.32 | 4.012 | 2 | 1 | 1 | 13.0366 | 0.2940731 | 1.53502 | -0.05759084 | 0.8633 | 106.3612548 | 148.0960238 | Ca0.1La0.8In0.1 | Ca0.1 La0.8 In0.1 | -0.9732165
547 | 0 | 0.3 | 0.2 | 0 | 0.3 | 0.2 | 0 | 0 | 0.1729108 | 4.4856 | -0.01639614 | 12.69 | 1.281142 | -0.01135824 | 67.003614 | 67.003614 | -0.379898 | 0.1995464 | 0.4567 | 6.4 | 3.76 | 3.812 | 15 | 0 | 15 | 53.425 | 0.5720154 | 15.5963 | -0.1738508 | 773.849 | 2344.82381 | 979.2633333 | Ni0.3Mg0.2Fe0.3La0.2 | Ni0.3 Mg0.2 Fe0.3 La0.2 | 0.3701102
548 | 0 | 0 | 0 | 0 | 0 | 0 | 0.1 | 0.9 | 0.04574333 | 0.1181771 | 0.009832161 | 2.16 | 1.092663 | -0.00270274 | 112.226785 | 112.226785 | -1.291661 | 0.05483029 | 0.063 | 12 | 12.96 | 2.705 | 2 | 1 | 1 | 5.9352 | 1.115649 | 1.98648 | -0.2232198 | 30.39965 | 220.5619048 | 12.79190952 | Y0.1In0.9 | Y0.1 In0.9 | -0.6564695
549 | 0 | 0 | 0 | 0.5 | 0.5 | 0 | 0 | 0 | 0.2331288 | 0.3372406 | -0.02695776 | 19 | 1.328113 | -0.005762826 | 47.9615 | 47.9615 | -0.1060336 | 0.3181818 | 0.595 | 5 | 25 | 3.06 | 6 | 0 | 6 | 44.439 | 0.8344247 | 18.5405 | -0.27057 | 31.65975 | 283.9688095 | 45.01680952 | Ca0.5Fe0.5 | Ca0.5 Fe0.5 | -0.5467294
550 | 0.4 | 0 | 0 | 0.2 | 0 | 0.3 | 0 | 0.1 | 0.1771082 | 5.370396 | -0.001325968 | 15.76 | 1.287614 | -0.01064071 | 83.144259 | 83.144259 | -0.339229 | 0.2084752 | 0.4137 | 5.4 | 2.44 | 3.129 | 7 | 1 | 6 | 36.9254 | 0.8806941 | 16.69902 | -0.3676217 |  | 1098.952381 |  | Mn0.4Ca0.2La0.3In0.1 | Mn0.4 Ca0.2 La0.3 In0.1 | 0.04097887
551 | 0.2 | 0.2 | 0 | 0.5 | 0 | 0.1 | 0 | 0 | 0.2015243 | 4.205765 | -0.003878566 | 17.66 | 1.316186 | -0.01014813 | 56.655836 | 56.655836 | -0.2498799 | 0.3136305 | 0.5822 | 4.7 | 3.2 | 2.839 | 14 | 0 | 14 | 35.484 | 0.9294624 | 16.5568 | -0.3025501 | 967.969775 | 2321.722143 | 1218.135238 | Mn0.2Ni0.2Ca0.5La0.1 | Mn0.2 Ni0.2 Ca0.5 La0.1 | 0.3658102
552 | 0 | 0.6 | 0 | 0 | 0.3 | 0.1 | 0 | 0 | 0.1396467 | 1.733184 | -0.02226659 | 5.7 | 1.291304 | -0.007465521 | 65.860087 | 65.860087 | -0.3828237 | 0.1209101 | 0.2232 | 8.7 | 7.32 | 4.395 | 15 | 0 | 15 | 70.977 | 0.2664477 | 6.7713 | -0.04900106 | 115.61215 | 422.077619 | 449.7333333 | Ni0.6Fe0.3La0.1 | Ni0.6 Fe0.3 La0.1 | -0.3746077
553 | 0 | 0.4 | 0 | 0.3 | 0.1 | 0 | 0.2 | 0 | 0.214243 | 2.07335 | 0.0006120134 | 17.96 | 1.331454 | -0.01064071 | 58.86643 | 58.86643 | -0.2318233 | 0.2996367 | 0.6338 | 6 | 8.04 | 3.63 | 15 | 0 | 15 | 45.5394 | 0.6919997 | 16.76762 | -0.2274722 | 893.078338 | 2284.652381 | 1312.080952 | Ni0.4Ca0.3Fe0.1Y0.2 | Ni0.4 Ca0.3 Fe0.1 Y0.2 | 0.3588201
554 | 0 | 0 | 0 | 0 | 0.1 | 0.4 | 0 | 0.5 | 0.1218981 | 0.2574553 | -0.01770301 | 10.38 | 1.266929 | -0.007842999 | 118.555688 | 118.555688 | -0.5278232 | 0.1434854 | 0.2679 | 8.5 | 26.6 | 3.476 | 8 | 1 | 7 | 15.98 | 1.406358 | 8.7904 | -0.3756182 | 186.526325 | 397.8998024 | 115.831881 | Fe0.1La0.4In0.5 | Fe0.1 La0.4 In0.5 | -0.4002263
555 | 0 | 0.5 | 0 | 0.3 | 0.1 | 0 | 0.1 | 0 | 0.2254943 | 2.323248 | 0.01210161 | 17.43 | 1.336012 | -0.0097131 | 55.845185 | 55.845185 | -0.1910234 | 0.2901514 | 0.6192 | 6.7 | 6.52 | 3.637 | 15 | 0 | 15 | 50.4644 | 0.6319246 | 16.27512 | -0.2038159 | 755.125 | 2237.661905 |  | Ni0.5Ca0.3Fe0.1Y0.1 | Ni0.5 Ca0.3 Fe0.1 Y0.1 | 0.3497945
556 | 0 | 0 | 0.4 | 0 | 0 | 0 | 0 | 0.6 | 0.01560185 | 0.9136999 | -0.0042368 | 1.2 | 1.019368 | -0.005595419 | 78.6128 | 78.6128 | -22.98691 | 0.05926185 | 0.108 | 8.6 | 3.84 | 2.116 | 1 | 1 | 0 | 9.1808 | 0.7274191 | 3.27168 | -0.1849145 | 94.41885 | 410.2195238 | 408.6407619 | Mg0.4In0.6 | Mg0.4 In0.6 | -0.3869837
557 | 0 | 0 | 0.1 | 0.1 | 0 | 0.2 | 0.6 | 0 | 0.05350669 | 13.24714 | 0.005130955 | 4.65 | 1.14712 | -0.009053114 | 87.562904 | 87.562904 | -3.162146 | 0.06841691 | 0.0846 | 2.8 | 1.04 | 3.851 | 2 | 0 | 2 | 20.9338 | 0.3065181 | 3.21978 | -0.05750125 | 1.07923 | 7.932004762 | 8.199214286 | Mg0.1Ca0.1La0.2Y0.6 | Mg0.1 Ca0.1 La0.2 Y0.6 | -2.100617
558 | 0 | 0 | 0.6 | 0.3 | 0.1 | 0 | 0 | 0 | 0.1388533 | 2.661209 | -0.01176931 | 11.76 | 1.323414 | -0.007465521 | 32.1909 | 32.1909 | -0.3872112 | 0.2009307 | 0.3222 | 2.6 | 3 | 1.886 | 6 | 0 | 6 | 20.7754 | 0.998122 | 7.87482 | -0.2402205 | 540.344 | 1397.814286 | 682.4587143 | Mg0.6Ca0.3Fe0.1 | Mg0.6 Ca0.3 Fe0.1 | 0.1454495
559 | 0 | 0 | 0 | 0 | 0 | 0.4 | 0.1 | 0.5 | 0.09029082 | 0.1780963 | -0.001285368 | 7.92 | 1.119948 | -0.007842999 | 121.861773 | 121.861773 | -0.9620439 | 0.1023458 | 0.1822 | 8 | 38.4 | 3.485 | 3 | 1 | 2 | 10.408 | 0.7067577 | 3.7756 | -0.1678772 | 45.3153 | 591.1909524 | 380.9352381 | La0.4Y0.1In0.5 | La0.4 Y0.1 In0.5 | -0.2282722
560 | 0.5 | 0 | 0 | 0 | 0 | 0.2 | 0.2 | 0.1 | 0.1562674 | 3.090491 | -0.01569824 | 12.79 | 1.235319 | -0.01014813 | 84.5130865 | 84.5130865 | -0.4155746 | 0.1533591 | 0.3103 | 6 | 4.6 | 3.48 | 8 | 1 | 7 | 46.7748 | 0.6480185 | 15.97328 | -0.2383676 |  | 1564.433333 | 662.3371429 | Mn0.5La0.2Y0.2In0.1 | Mn0.5 La0.2 Y0.2 In0.1 | 0.1943571
561 | 0.3 | 0.2 | 0.2 | 0.3 | 0 | 0 | 0 | 0 | 0.1974589 | 4.21276 | 0.01721344 | 16.57 | 1.327186 | -0.01135824 | 45.1044935 | 45.1044935 | -0.2913115 | 0.2625417 | 0.559 | 5.1 | 3.56 | 2.618 | 13 | 0 | 13 | 43.6454 | 0.7440869 | 16.83162 | -0.2582588 | 313.330175 | 720.1390476 | 1082.313333 | Mn0.3Ni0.2Mg0.2Ca0.3 | Mn0.3 Ni0.2 Mg0.2 Ca0.3 | -0.1425836
562 | 0 | 0.7 | 0 | 0.1 | 0 | 0 | 0 | 0.2 | 0.1689388 | 2.57688 | 0.001926235 | 10.23 | 1.342983 | -0.006666319 | 68.05678 | 68.05678 | -0.2335756 | 0.1870435 | 0.3945 | 9.8 | 3.64 | 3.796 | 9 | 1 | 8 | 54.0164 | 0.5950604 | 14.79612 | -0.2331885 | 86.04555 | 242.4311905 | 215.2919048 | Ni0.7Ca0.1In0.2 | Ni0.7 Ca0.1 In0.2 | -0.6154115
563 | 0 | 0.1 | 0.7 | 0 | 0 | 0 | 0.2 | 0 | 0.08540009 | 1.128964 | 0.01332116 | 6.1 | 1.2299 | -0.006666319 | 40.66401 | 40.66401 | -0.9140489 | 0.154005 | 0.1975 | 3 | 6.96 | 2.375 | 9 | 0 | 9 | 24.817 | 0.6879159 | 6.2049 | -0.1167433 | 802.8205 | 719.3542857 |  | Ni0.1Mg0.7Y0.2 | Ni0.1 Mg0.7 Y0.2 | -0.1430572
564 | 0 | 0.3 | 0 | 0 | 0 | 0 | 0.1 | 0.6 | 0.1105452 | 0.6536774 | -0.01412569 | 8.25 | 1.236902 | -0.007465521 | 95.389405 | 95.389405 | -0.6109148 | 0.1595968 | 0.336 | 11.1 | 10.92 | 3.281 | 10 | 1 | 9 | 27.3318 | 1.167148 | 15.63978 | -0.3867495 | 379.3565 | 849.5257143 | 568.527619 | Ni0.3Y0.1In0.6 | Ni0.3 Y0.1 In0.6 | -0.07082347
565 | 0.4 | 0 | 0.4 | 0 | 0.1 | 0.1 | 0 | 0 | 0.1290877 | 1.433696 | 0.01257989 | 10.06 | 1.278681 | -0.009923171 | 51.172265 | 51.172265 | -0.595499 | 0.1503928 | 0.3184 | 4.7 | 8.84 | 2.647 | 12 | 0 | 12 | 47.195 | 0.6434128 | 15.4605 | -0.1857199 | 928.86614 | 3082.752381 | 1451.795238 | Mn0.4Mg0.4Fe0.1La0.1 | Mn0.4 Mg0.4 Fe0.1 La0.1 | 0.4889386
566 | 0 | 0.2 | 0 | 0 | 0.6 | 0.1 | 0.1 | 0 | 0.1693889 | 3.378138 | 0.01111821 | 9.44 | 1.287259 | -0.009053114 | 68.026812 | 68.026812 | -0.315521 | 0.1580439 | 0.3227 | 7.4 | 4.64 | 4.34 | 16 | 0 | 16 | 67.993 | 0.3540646 | 10.4129 | -0.08393206 |  | 483.9261905 | 472.9647619 | Ni0.2Fe0.6La0.1Y0.1 | Ni0.2 Fe0.6 La0.1 Y0.1 | -0.3152209
567 | 0 | 0 | 0 | 0.4 | 0 | 0.2 | 0.3 | 0.1 | 0.07562639 | 2.593212 | 0.01277397 | 7.44 | 1.166057 | -0.01064071 | 81.965849 | 81.965849 | -1.860475 | 0.1411404 | 0.219 | 3.6 | 5.2 | 3.193 | 3 | 1 | 2 | 14.038 | 0.596567 | 4.5016 | -0.1570253 |  | 301.4004762 | 352.9485714 | Ca0.4La0.2Y0.3In0.1 | Ca0.4 La0.2 Y0.3 In0.1 | -0.5208561
568 | 0.1 | 0 | 0 | 0.2 | 0.1 | 0 | 0 | 0.6 | 0.1477095 | 0.9209846 | 0.004596936 | 11.67 | 1.331539 | -0.009053114 | 87.9847045 | 87.9847045 | -0.4149358 | 0.1844725 | 0.3472 | 9.7 | 8 | 2.6 | 12 | 1 | 11 | 19.5124 | 1.527642 | 12.38712 | -0.5172488 |  | 1600.071429 | 532.8228571 | Mn0.1Ca0.2Fe0.1In0.6 | Mn0.1 Ca0.2 Fe0.1 In0.6 | 0.2041394
569 | 0 | 0 | 0.3 | 0 | 0.3 | 0.3 | 0 | 0.1 | 0.1533368 | 4.631273 | -0.006846292 | 13.17 | 1.27216 | -0.01092322 | 77.198441 | 77.198441 | -0.4645771 | 0.1900676 | 0.3831 | 5.2 | 2.88 | 3.33 | 8 | 1 | 7 | 34.5098 | 0.8983983 | 15.06798 | -0.3253927 | 0.8213 | 8.308 | 10.91682857 | Mg0.3Fe0.3La0.3In0.1 | Mg0.3 Fe0.3 La0.3 In0.1 | -2.080504
570 | 0 | 0.1 | 0 | 0.3 | 0.1 | 0 | 0 | 0.5 | 0.1677223 | 0.5960327 | -0.02373219 | 14.39 | 1.328196 | -0.0097131 | 80.88624 | 80.88624 | -0.3452837 | 0.2387574 | 0.4726 | 8.9 | 14.72 | 2.684 | 15 | 1 | 14 | 19.7284 | 1.488014 | 12.32052 | -0.5243119 |  | 1779.352381 | 706.3985714 | Ni0.1Ca0.3Fe0.1In0.5 | Ni0.1 Ca0.3 Fe0.1 In0.5 | 0.250262
571 | 0 | 0.2 | 0 | 0 | 0.5 | 0 | 0.2 | 0.1 | 0.1571905 | 3.303885 | -0.004364697 | 10.18 | 1.248899 | -0.01014813 | 68.92415 | 68.92415 | -0.410708 | 0.1654869 | 0.3715 | 7.9 | 5.08 | 4.154 | 16 | 1 | 15 | 61.3028 | 0.4687501 | 13.94648 | -0.1416882 |  | 303.9819048 | 166.0490476 | Ni0.2Fe0.5Y0.2In0.1 | Ni0.2 Fe0.5 Y0.2 In0.1 | -0.5171523
572 | 0 | 0.3 | 0 | 0 | 0 | 0 | 0.6 | 0.1 | 0.1479673 | 0.3987383 | -0.008182877 | 11.85 | 1.229727 | -0.007465521 | 82.43333 | 82.43333 | -0.3409796 | 0.2311326 | 0.441 | 6.1 | 30.72 | 4.206 | 10 | 1 | 9 | 38.3678 | 0.6481576 | 12.32898 | -0.1854861 | 60.81765 | 224.13 | 247.3252381 | Ni0.3Y0.6In0.1 | Ni0.3 Y0.6 In0.1 | -0.6495
573 | 0.1 | 0.3 | 0.2 | 0.4 | 0 | 0 | 0 | 0 | 0.2016837 | 4.119791 | -0.01490693 | 17.82 | 1.322012 | -0.01064071 | 43.9940245 | 43.9940245 | -0.2615946 | 0.3036507 | 0.6135 | 4.9 | 3.36 | 2.662 | 13 | 0 | 13 | 36.5822 | 0.8725846 | 16.37838 | -0.2977239 | 463.0535 | 2278.569048 | 1835.1 | Mn0.1Ni0.3Mg0.2Ca0.4 | Mn0.1 Ni0.3 Mg0.2 Ca0.4 | 0.3576622
574 | 0 | 0 | 0.5 | 0 | 0 | 0.2 | 0 | 0.3 | 0.07169719 | 0.4874243 | -0.005196693 | 5.37 | 1.121637 | -0.008560535 | 74.378994 | 74.378994 | -1.665316 | 0.07507284 | 0.1393 | 5.5 | 14.56 | 2.405 | 2 | 1 | 1 | 12.7804 | 0.4693201 | 2.96072 | -0.1110215 | 46.57475 | 254.4785714 | 268.2852381 | Mg0.5La0.2In0.3 | Mg0.5 La0.2 In0.3 | -0.5943488
575 | 0 | 0.4 | 0 | 0.1 | 0 | 0 | 0.5 | 0 | 0.1779879 | 0.562831 | -0.004059242 | 14.7 | 1.324779 | -0.007842999 | 71.938085 | 71.938085 | -0.2475718 | 0.2667786 | 0.5385 | 5.7 | 23.72 | 4.145 | 9 | 0 | 9 | 43.6558 | 0.5996972 | 13.47978 | -0.1693174 | 639.398 | 1605.219048 |  | Ni0.4Ca0.1Y0.5 | Ni0.4 Ca0.1 Y0.5 | 0.2055343
576 | 0.4 | 0 | 0.5 | 0 | 0 | 0 | 0.1 | 0 | 0.1076559 | 1.475287 | 0.003466467 | 8.43 | 1.203327 | -0.007842999 | 43.018303 | 43.018303 | -0.6767157 | 0.134742 | 0.2625 | 4.1 | 6.64 | 2.36 | 6 | 0 | 6 | 41.868 | 0.6782734 | 14.2828 | -0.1796277 | 412.223 | 1843.311905 | 1681.76119 | Mn0.4Mg0.5Y0.1 | Mn0.4 Mg0.5 Y0.1 | 0.2655988
577 | 0 | 0.5 | 0 | 0 | 0.3 | 0 | 0 | 0.2 | 0.08941427 | 3.072841 | -0.01809114 | 4.85 | 1.14159 | -0.008560535 | 69.0638 | 69.0638 | -1.070748 | 0.1015739 | 0.2323 | 10 | 4.16 | 4.008 | 15 | 1 | 14 | 62.7266 | 0.4723999 | 12.77022 | -0.1407263 | 73.0864 | 293.8028571 | 573.4230952 | Ni0.5Fe0.3In0.2 | Ni0.5 Fe0.3 In0.2 | -0.531944
578 | 0 | 0.3 | 0 | 0.4 | 0.1 | 0 | 0.2 | 0 | 0.2055818 | 4.449294 | 0.001852662 | 18.09 | 1.325257 | -0.01064071 | 57.00489 | 57.00489 | -0.2517683 | 0.3192507 | 0.6279 | 5.2 | 3.6 | 3.37 | 15 | 0 | 15 | 38.7702 | 0.8180724 | 16.82838 | -0.2622055 | 588.012155 | 2412.528571 | 1461.504762 | Ni0.3Ca0.4Fe0.1Y0.2 | Ni0.3 Ca0.4 Fe0.1 Y0.2 | 0.3824725
579 | 0 | 0 | 0 | 0.1 | 0.1 | 0.4 | 0.4 | 0 | 0.1068194 | 3.158028 | 0.007514568 | 8.12 | 1.315538 | -0.009923171 | 100.716828 | 100.716828 | -0.8696617 | 0.1749963 | 0.219 | 3.4 | 4.68 | 4.148 | 8 | 0 | 8 | 25.1718 | 0.7860775 | 8.41698 | -0.1794869 | 0.94245 | 7.481690476 | 11.44695238 | Ca0.1Fe0.1La0.4Y0.4 | Ca0.1 Fe0.1 La0.4 Y0.4 | -2.126
580 | 0 | 0.4 | 0.1 | 0 | 0.3 | 0.2 | 0 | 0 | 0.1770714 | 2.238839 | 0.0069364 | 11.67 | 1.283735 | -0.01064071 | 70.442454 | 70.442454 | -0.3393701 | 0.1862094 | 0.4204 | 7.2 | 7.44 | 4.105 | 15 | 0 | 15 | 59.194 | 0.4829689 | 13.8656 | -0.1360477 | 567.4165 | 2037.961905 | 1357.261905 | Ni0.4Mg0.1Fe0.3La0.2 | Ni0.4 Mg0.1 Fe0.3 La0.2 | 0.3091961
581 | 0.2 | 0 | 0 | 0.2 | 0.4 | 0.2 | 0 | 0 | 0.2146593 | 1.145877 | 0.004229762 | 17.12 | 1.33575 | -0.01107574 | 69.122303 | 69.122303 | -0.2403662 | 0.2426258 | 0.5216 | 5.6 | 14.4 | 3.558 | 12 | 0 | 12 | 52.3656 | 0.6454506 | 17.19472 | -0.2298412 | 155.877882 | 590.8166667 | 1361.733333 | Mn0.2Ca0.2Fe0.4La0.2 | Mn0.2 Ca0.2 Fe0.4 La0.2 | -0.2285473
582 | 0 | 0 | 0 | 0.2 | 0 | 0.8 | 0 | 0 | 0.02950474 | 0.956717 | 0.009709742 | 2.24 | 1.044879 | -0.004160346 | 119.139976 | 119.139976 | -4.779096 | 0.08141825 | 0.0992 | 2.8 | 5.12 | 3.944 | 1 | 0 | 1 | 13.3996 | 0.2254396 | 1.20832 | -0.02814743 | 133.98975 | 548.7285714 | 367.0985714 | Ca0.2La0.8 | Ca0.2 La0.8 | -0.2606424
583 | 0.3 | 0 | 0.5 | 0 | 0.1 | 0 | 0.1 | 0 | 0.1142706 | 1.506709 | 0.0126814 | 9.06 | 1.241678 | -0.0097131 | 43.1089985 | 43.1089985 | -0.7438555 | 0.1519557 | 0.3057 | 4.2 | 8.24 | 2.496 | 12 | 0 | 12 | 42.368 | 0.6854327 | 14.7328 | -0.1737223 | 107.88195 | 471.3347619 | 1248.985714 | Mn0.3Mg0.5Fe0.1Y0.1 | Mn0.3 Mg0.5 Fe0.1 Y0.1 | -0.3266705
584 | 0 | 0 | 0.2 | 0 | 0.1 | 0 | 0 | 0.7 | 0.06234897 | 0.983024 | -0.02175932 | 3.5 | 1.155835 | -0.006666319 | 90.8181 | 90.8181 | -1.714856 | 0.09778941 | 0.1647 | 10.3 | 4.52 | 2.494 | 7 | 1 | 6 | 14.2336 | 1.620407 | 8.63712 | -0.4108534 | 84.55473475 | 418.4249952 | 401.0518357 | Mg0.2Fe0.1In0.7 | Mg0.2 Fe0.1 In0.7 | -0.3783824
585 | 0.3 | 0.1 | 0 | 0 | 0 | 0.3 | 0.3 | 0 | 0.1602325 | 2.315267 | -0.007450137 | 13.5 | 1.263268 | -0.01092322 | 90.6941495 | 90.6941495 | -0.425451 | 0.1966858 | 0.3738 | 4.9 | 7.2 | 3.972 | 15 | 0 | 15 | 42.674 | 0.6482045 | 14.4156 | -0.1798805 | 108.4827 | 348.907619 | 395.28 | Mn0.3Ni0.1La0.3Y0.3 | Mn0.3 Ni0.1 La0.3 Y0.3 | -0.4572895
586 | 0 | 0 | 0 | 0.6 | 0 | 0.1 | 0.1 | 0.2 | 0.09613758 | 0.5232095 | 0.01676998 | 8.88 | 1.165642 | -0.009053114 | 69.791532 | 69.791532 | -0.9795162 | 0.1819701 | 0.2671 | 4.4 | 18.24 | 2.492 | 3 | 1 | 2 | 9.2314 | 0.675104 | 2.76922 | -0.1471976 | 1.94845 | 14.98227143 | 15.51985714 | Ca0.6La0.1Y0.1In0.2 | Ca0.6 La0.1 Y0.1 In0.2 | -1.824422
587 | 0 | 0 | 0.2 | 0.1 | 0 | 0.1 | 0 | 0.6 | 0.09488523 | 0.298775 | -0.0181813 | 6.78 | 1.174634 | -0.009053114 | 91.650147 | 91.650147 | -1.005543 | 0.1201299 | 0.2086 | 8.7 | 20.4 | 2.445 | 2 | 1 | 1 | 7.9356 | 0.7270037 | 2.84912 | -0.1654519 | 6.7646 | 49.17 | 27.50828571 | Mg0.2Ca0.1La0.1In0.6 | Mg0.2 Ca0.1 La0.1 In0.6 | -1.3083
588 | 0.4 | 0 | 0 | 0.1 | 0 | 0 | 0.2 | 0.3 | 0.1495012 | 1.647707 | -0.01534679 | 12.54 | 1.294391 | -0.01064071 | 78.209588 | 78.209588 | -0.4760814 | 0.1641224 | 0.3375 | 7.5 | 7.8 | 2.982 | 7 | 1 | 6 | 37.6222 | 0.8692147 | 17.36118 | -0.3527856 |  | 874.6519048 | 803.5495238 | Mn0.4Ca0.1Y0.2In0.3 | Mn0.4 Ca0.1 Y0.2 In0.3 | -0.05816475
589 | 0.3 | 0 | 0.3 | 0.1 | 0 | 0 | 0 | 0.3 | 0.1259443 | 17.71427 | -0.004495589 | 9.72 | 1.295135 | -0.01092322 | 62.2261135 | 62.2261135 | -0.6886422 | 0.149694 | 0.3045 | 6.8 | 0.6 | 2.269 | 6 | 1 | 5 | 30.0182 | 1.029745 | 15.58638 | -0.4100492 |  | 1506.019048 | 1275.557143 | Mn0.3Mg0.3Ca0.1In0.3 | Mn0.3 Mg0.3 Ca0.1 In0.3 | 0.1778305
590 | 0 | 0.2 | 0.1 | 0 | 0.3 | 0 | 0.4 | 0 | 0.1694988 | 1.809772 | 0.02544848 | 13.27 | 1.241488 | -0.01064071 | 66.48502 | 66.48502 | -0.3703711 | 0.2175811 | 0.4732 | 5.8 | 10 | 4.071 | 15 | 0 | 15 | 51.522 | 0.5357885 | 14.4308 | -0.1309737 | 392.26635 | 1635.319048 | 316.1280952 | Ni0.2Mg0.1Fe0.3Y0.4 | Ni0.2 Mg0.1 Fe0.3 Y0.4 | 0.2136025
591 | 0.2 | 0 | 0 | 0.7 | 0 | 0.1 | 0 | 0 | 0.146485 | 0.6115535 | 0.02548392 | 11.74 | 1.273652 | -0.006666319 | 52.932756 | 52.932756 | -0.3106705 | 0.2512418 | 0.335 | 3.1 | 13.12 | 2.319 | 6 | 0 | 6 | 21.9456 | 1.247562 | 11.44352 | -0.3547214 | 681.6975 | 1327.121905 | 1620.540476 | Mn0.2Ca0.7La0.1 | Mn0.2 Ca0.7 La0.1 | 0.1229108
592 | 0 | 0 | 0.1 | 0 | 0.5 | 0 | 0.2 | 0.2 | 0.1497769 | 3.455031 | -0.01414034 | 11.59 | 1.244699 | -0.01014813 | 71.09777 | 71.09777 | -0.4523726 | 0.1736905 | 0.392 | 7.4 | 4.24 | 3.669 | 8 | 1 | 7 | 48.4016 | 0.6994371 | 17.88352 | -0.2715331 | 0.299135 | 8.5433 | 12.82590952 | Mg0.1Fe0.5Y0.2In0.2 | Mg0.1 Fe0.5 Y0.2 In0.2 | -2.068374
593 | 0 | 0 | 0 | 0.5 | 0 | 0.2 | 0 | 0.3 | 0.1082482 | 0.2915578 | -0.003749328 | 10.22 | 1.166966 | -0.008560535 | 82.265494 | 82.265494 | -0.7305666 | 0.1904304 | 0.3083 | 5.5 | 27.16 | 2.57 | 2 | 1 | 1 | 7.7794 | 0.5008629 | 1.97062 | -0.1002435 | 62.874475 | 258.0062619 | 335.8334286 | Ca0.5La0.2In0.3 | Ca0.5 La0.2 In0.3 | -0.5883698
594 | 0 | 0.5 | 0.4 | 0 | 0 | 0 | 0.1 | 0 | 0.1356051 | 1.069782 | -0.01372199 | 10.21 | 1.239292 | -0.007842999 | 47.959285 | 47.959285 | -0.4265111 | 0.2099473 | 0.46 | 6.1 | 10.36 | 3.261 | 9 | 0 | 9 | 47.049 | 0.5973044 | 14.3381 | -0.1622944 | 359.033325 | 347.6809524 | 1245.285952 | Ni0.5Mg0.4Y0.1 | Ni0.5 Mg0.4 Y0.1 | -0.4588191
595 | 0 | 0 | 0 | 0.6 | 0 | 0 | 0.1 | 0.3 | 0.1117233 | 0.2715764 | -0.003407601 | 10.32 | 1.166755 | -0.007465521 | 67.382785 | 67.382785 | -0.598098 | 0.2008982 | 0.303 | 5.4 | 26.88 | 2.297 | 2 | 1 | 1 | 8.1132 | 0.7537126 | 2.42208 | -0.1577555 | 2.1853 | 360.4974524 | 513.7679143 | Ca0.6Y0.1In0.3 | Ca0.6 Y0.1 In0.3 | -0.4430978
596 | 0 | 0.6 | 0.1 | 0.1 | 0 | 0.2 | 0 | 0 | 0.199939 | 0.849706 | -0.02609516 | 15.09 | 1.33406 | -0.009053114 | 69.435434 | 69.435434 | -0.226466 | 0.2427343 | 0.5346 | 7 | 15.76 | 3.893 | 9 | 0 | 9 | 50.4838 | 0.5978377 | 15.03978 | -0.2179609 | 501.294015 | 1825.809524 |  | Ni0.6Mg0.1Ca0.1La0.2 | Ni0.6 Mg0.1 Ca0.1 La0.2 | 0.2614555
597 | 0.3 | 0 | 0 | 0.1 | 0.4 | 0 | 0.2 | 0 | 0.1888784 | 2.662434 | -0.01217539 | 13.53 | 1.343378 | -0.01064071 | 60.6083835 | 60.6083835 | -0.2982674 | 0.1997002 | 0.4362 | 6.1 | 6.6 | 3.646 | 12 | 0 | 12 | 61.4598 | 0.4532614 | 13.51098 | -0.1271972 | 154.4096 | 721.8119048 | 1014.355238 | Mn0.3Ca0.1Fe0.4Y0.2 | Mn0.3 Ca0.1 Fe0.4 Y0.2 | -0.141576
598 | 0.1 | 0 | 0 | 0.2 | 0.6 | 0.1 | 0 | 0 | 0.2209214 | 0.9244937 | -0.02380822 | 15.47 | 1.341909 | -0.009053114 | 60.9069515 | 60.9069515 | -0.1854908 | 0.2335142 | 0.4832 | 6.2 | 15.48 | 3.675 | 12 | 0 | 12 | 59.5266 | 0.5475822 | 15.34642 | -0.187208 |  | 2691.290476 | 878.1928571 | Mn0.1Ca0.2Fe0.6La0.1 | Mn0.1 Ca0.2 Fe0.6 La0.1 | 0.4299606
599 | 0.3 | 0 | 0.2 | 0.1 | 0 | 0 | 0.4 | 0 | 0.141881 | 4.39796 | -0.00449428 | 12.61 | 1.288528 | -0.01064071 | 60.9125535 | 60.9125535 | -0.5285941 | 0.1762962 | 0.331 | 3.9 | 3.56 | 3.11 | 6 | 0 | 6 | 37.4838 | 0.6974711 | 13.32378 | -0.2138775 | 124.12079 | 421.6704762 | 364.6709524 | Mn0.3Mg0.2Ca0.1Y0.4 | Mn0.3 Mg0.2 Ca0.1 Y0.4 | -0.3750268
600 | 0.2 | 0.4 | 0 | 0 | 0 | 0.2 | 0.2 | 0 | 0.1810095 | 0.8484653 | 0.02013005 | 14 | 1.271475 | -0.01107574 | 80.027233 | 80.027233 | -0.3380413 | 0.2137258 | 0.4848 | 6.6 | 20.8 | 4.128 | 15 | 0 | 15 | 53.466 | 0.5098334 | 13.7976 | -0.1387817 |  | 335.2871429 | 323.3983333 | Mn0.2Ni0.4La0.2Y0.2 | Mn0.2 Ni0.4 La0.2 Y0.2 | -0.4745831
601 | 0.1 | 0.1 | 0.3 | 0 | 0 | 0 | 0 | 0.5 | 0.07559299 | 7.930504 | -0.00553678 | 5.27 | 1.15134 | -0.0097131 | 76.0636445 | 76.0636445 | -1.699788 | 0.128467 | 0.25 | 8.8 | 1 | 2.449 | 14 | 1 | 13 | 22.229 | 1.233652 | 12.7707 | -0.3894208 |  | 1378.42381 | 395.0978571 | Mn0.1Ni0.1Mg0.3In0.5 | Mn0.1 Ni0.1 Mg0.3 In0.5 | 0.1393828
602 | 0.3 | 0.1 | 0 | 0 | 0 | 0.1 | 0.5 | 0 | 0.1532246 | 1.886838 | 0.005410965 | 12.54 | 1.264327 | -0.0097131 | 80.6942255 | 80.6942255 | -0.4137147 | 0.1951147 | 0.3702 | 4.9 | 8.48 | 3.952 | 15 | 0 | 15 | 44.852 | 0.5741666 | 13.1088 | -0.1387252 | 97.34395 | 408.8847619 | 668.0147619 | Mn0.3Ni0.1La0.1Y0.5 | Mn0.3 Ni0.1 La0.1 Y0.5 | -0.3883991
603 | 0 | 0 | 0.3 | 0 | 0.2 | 0.5 | 0 | 0 | 0.1430451 | 4.989338 | 0.0092107 | 12.35 | 1.265808 | -0.008560535 | 87.913235 | 87.913235 | -0.4183646 | 0.1866365 | 0.3068 | 3.7 | 2.12 | 3.544 | 7 | 0 | 7 | 28.967 | 0.9078575 | 10.8781 | -0.2422246 | 352.80425 | 1321.30569 | 361.9723048 | Mg0.3Fe0.2La0.5 | Mg0.3 Fe0.2 La0.5 | 0.1210033
604 | 0.1 | 0 | 0.1 | 0 | 0 | 0 | 0.5 | 0.3 | 0.09365172 | 0.544064 | -0.004329068 | 8.02 | 1.196158 | -0.0097131 | 86.8226295 | 86.8226295 | -1.107455751 | 0.1191422 | 0.22 | 6.3 | 22.72 | 3.384 | 7 | 1 | 6 | 23.4064 | 0.8595764 | 9.45312 | -0.2381793 |  | 155.9380952 | 210.537619 | Mn0.1Mg0.1Y0.5In0.3 | Mn0.1 Mg0.1 Y0.5 In0.3 | -0.8070478
605 | 0.2 | 0.2 | 0 | 0 | 0.3 | 0 | 0 | 0.3 | 0.09548368 | 2.390341 | 0.01874241 | 6.54 | 1.139991 | -0.01135824 | 73.925189 | 73.925189 | -1.245813 | 0.1104382 | 0.2787 | 9.7 | 6.28 | 3.512 | 20 | 1 | 19 | 55.8884 | 0.6125173 | 16.39512 | -0.1925112 |  | 1993.7 | 702.6161905 | Mn0.2Ni0.2Fe0.3In0.3 | Mn0.2 Ni0.2 Fe0.3 In0.3 | 0.2996598
606 | 0 | 0.2 | 0.3 | 0 | 0.5 | 0 | 0 | 0 | 0.1172629 | 1.446958 | 0.01497543 | 7.39 | 1.163168 | -0.008560535 | 46.95268 | 46.95268 | -0.6225579 | 0.1587738 | 0.354 | 6.6 | 9.04 | 3.481 | 14 | 0 | 14 | 60.978 | 0.4699926 | 13.7324 | -0.1112539 | 271.7256725 | 383.0557143 | 443.1742857 | Ni0.2Mg0.3Fe0.5 | Ni0.2 Mg0.3 Fe0.5 | -0.4167381
607 | 0 | 0 | 0 | 0.1 | 0 | 0.4 | 0.2 | 0.3 | 0.08807229 | 0.3899512 | 0.008186047 | 8.3 | 1.169549 | -0.01064071 | 111.796558 | 111.796558 | -1.371804 | 0.1244025 | 0.2103 | 5.9 | 29.4 | 3.602 | 3 | 1 | 2 | 12.9782 | 0.6125583 | 4.31718 | -0.160706 | 1.19965 | 209.9355381 | 423.2475 | Ca0.1La0.4Y0.2In0.3 | Ca0.1 La0.4 Y0.2 In0.3 | -0.677914
608 | 0 | 0 | 0.3 | 0.6 | 0.1 | 0 | 0 | 0 | 0.1446135 | 2.191053 | -0.006505869 | 12.99 | 1.313975 | -0.007465521 | 36.9228 | 36.9228 | -0.3569789 | 0.2428211 | 0.3492 | 2.6 | 3.84 | 1.985 | 6 | 0 | 6 | 17.7748 | 1.221623 | 8.17488 | -0.2847197 | 216.545795 | 288.9114286 | 146.3857857 | Mg0.3Ca0.6Fe0.1 | Mg0.3 Ca0.6 Fe0.1 | -0.5392353
609 | 0 | 0 | 0 | 0.1 | 0.5 | 0.1 | 0 | 0.3 | 0.180557 | 1.390187 | -0.02181172 | 13.88 | 1.341272 | -0.0097131 | 80.266247 | 80.266247 | -0.2979402 | 0.1948177 | 0.4301 | 8.4 | 8.84 | 3.527 | 8 | 1 | 7 | 44.1052 | 0.8511616 | 19.22728 | -0.3724763 | 2.1415 | 30.5157619 | 14.03847619 | Ca0.1Fe0.5La0.1In0.3 | Ca0.1 Fe0.5 La0.1 In0.3 | -1.515476
610 | 0.2 | 0 | 0.3 | 0 | 0 | 0 | 0.4 | 0.1 | 0.1075066 | 2.10197 | 0.004396505 | 9.29 | 1.197927 | -0.01064071 | 65.323249 | 65.323249 | -0.9206622 | 0.1317174 | 0.2425 | 4.5 | 6.8 | 3.037 | 7 | 1 | 6 | 31.2048 | 0.7552199 | 11.36768 | -0.221286 |  | 666.5357143 |  | Mn0.2Mg0.3Y0.4In0.1 | Mn0.2 Mg0.3 Y0.4 In0.1 | -0.1761766
611 | 0.1 | 0.5 | 0 | 0 | 0.1 | 0 | 0.3 | 0 | 0.1687499 | 0.8094406 | 0.004573097 | 11.4 | 1.246611 | -0.0097131 | 67.0967595 | 67.0967595 | -0.3410916 | 0.1951791 | 0.4452 | 7.4 | 20.84 | 4.251 | 20 | 0 | 20 | 61.069 | 0.3793198 | 11.0277 | -0.06896774 | 110.081725 | 440.6238095 | 783.3992857 | Mn0.1Ni0.5Fe0.1Y0.3 | Mn0.1 Ni0.5 Fe0.1 Y0.3 | -0.355932
612 | 0.1 | 0 | 0.2 | 0 | 0 | 0 | 0.3 | 0.4 | 0.08698615 | 0.59196 | 2.377883e-05 | 7.31 | 1.198218 | -0.01064071 | 82.9537595 | 82.9537595 | -1.406275 | 0.1086583 | 0.2145 | 7.2 | 18.84 | 2.913 | 7 | 1 | 6 | 20.3552 | 1.026661 | 9.86208 | -0.2861117 | 104.88965 | 607.1466667 | 240.3242857 | Mn0.1Mg0.2Y0.3In0.4 | Mn0.1 Mg0.2 Y0.3 In0.4 | -0.2167064
613 | 0 | 0.1 | 0 | 0.3 | 0.2 | 0 | 0.4 | 0 | 0.1788545 | 3.38183 | 0.01594593 | 15.91 | 1.322858 | -0.01064071 | 64.62408 | 64.62408 | -0.3326372 | 0.2819104 | 0.5241 | 4.4 | 5 | 3.6 | 15 | 0 | 15 | 36.3364 | 0.8044857 | 15.25052 | -0.2493208 | 107.99335 | 342.0252381 | 319.0228571 | Ni0.1Ca0.3Fe0.2Y0.4 | Ni0.1 Ca0.3 Fe0.2 Y0.4 | -0.4659418
614 | 0 | 0.2 | 0 | 0.2 | 0.1 | 0 | 0 | 0.5 | 0.1679574 | 1.127723 | 0.01160241 | 13.54 | 1.334533 | -0.01014813 | 82.74778 | 82.74778 | -0.3597393 | 0.2239905 | 0.4755 | 9.7 | 8.68 | 2.944 | 15 | 1 | 14 | 26.4976 | 1.255479 | 15.70512 | -0.4788743 |  | 1635.509524 | 1195.357143 | Ni0.2Ca0.2Fe0.1In0.5 | Ni0.2 Ca0.2 Fe0.1 In0.5 | 0.2136531
615 | 0.3 | 0 | 0 | 0 | 0.3 | 0 | 0.3 | 0.1 | 0.1567365 | 7.198741 | -0.01522669 | 12.03 | 1.244049 | -0.01092322 | 71.3884685 | 71.3884685 | -0.4446419 | 0.1674758 | 0.3798 | 6.7 | 2.4 | 3.723 | 13 | 1 | 12 | 55.5248 | 0.5307061 | 15.20928 | -0.1596723 |  | 1850.414286 | 767.3552381 | Mn0.3Fe0.3Y0.3In0.1 | Mn0.3 Fe0.3 Y0.3 In0.1 | 0.267269
616 | 0 | 0 | 0.1 | 0.3 | 0.1 | 0 | 0.5 | 0 | 0.1219013 | 1.785552 | 0.01503963 | 10.81 | 1.316064 | -0.0097131 | 64.491325 | 64.491325 | -0.6536443 | 0.2052703 | 0.3097 | 3.1 | 8.2 | 3.316 | 7 | 0 | 7 | 24.9954 | 0.8189107 | 9.14082 | -0.2000285 | 189.693685 | 702.732731 | 456.368 | Mg0.1Ca0.3Fe0.1Y0.5 | Mg0.1 Ca0.3 Fe0.1 Y0.5 | -0.1532098
617 | 0 | 0 | 0 | 0 | 0 | 0.3 | 0.6 | 0.1 | 0.04895844 | 0.8296564 | 0.01155098 | 3.84 | 1.117686 | -0.007465521 | 106.496951 | 106.496951 | -3.114619 | 0.06544683 | 0.0693 | 4 | 13.32 | 4.215 | 3 | 1 | 2 | 20.3258 | 0.3626307 | 3.61998 | -0.08430486 | 110.7944 | 572.5157143 | 339.2930952 | La0.3Y0.6In0.1 | La0.3 Y0.6 In0.1 | -0.2422126
618 | 0.1 | 0 | 0 | 0 | 0 | 0 | 0 | 0.9 | 0.04518664 | 1.348054 | -0.03087315 | 2.07 | 1.099323 | -0.00270274 | 108.8300045 | 108.8300045 | -1.323683 | 0.04171934 | 0.0495 | 12.4 | 1.08 | 2.56 | 6 | 1 | 5 | 11.0072 | 1.983938 | 6.55128 | -0.4762617 | 117.06685 | 569.9571429 | 475.7019048 | Mn0.1In0.9 | Mn0.1 In0.9 | -0.2441578
619 | 0 | 0.2 | 0 | 0 | 0 | 0.1 | 0.3 | 0.4 | 0.1287499 | 0.3854308 | -0.003959884 | 11.12 | 1.26486 | -0.01064071 | 98.228182 | 98.228182 | -0.6419141 | 0.1891467 | 0.3787 | 8.4 | 32.48 | 3.654 | 11 | 1 | 10 | 25.7322 | 1.022174 | 13.28618 | -0.3328704 |  | 796.5433333 | 817.6580952 | Ni0.2La0.1Y0.3In0.4 | Ni0.2 La0.1 Y0.3 In0.4 | -0.09879059
620 | 0 | 0.2 | 0 | 0 | 0 | 0 | 0.8 | 0 | 0.1258907 | 0.3742634 | 0.02199139 | 8.48 | 1.225399 | -0.004160346 | 82.86336 | 82.86336 | -0.2625076 | 0.2222222 | 0.32 | 4.4 | 19.84 | 4.384 | 9 | 0 | 9 | 35.65 | 0.5525947 | 7.88 | -0.09441257 | 93.72825 | 339.5004762 | 453.7904762 | Ni0.2Y0.8 | Ni0.2 Y0.8 | -0.4691596
621 | 0 | 0 | 0.4 | 0 | 0.3 | 0.2 | 0.1 | 0 | 0.1480856 | 2.172206 | -0.007405098 | 12.62 | 1.272369 | -0.01064071 | 63.147179 | 63.147179 | -0.485227 | 0.1940164 | 0.3681 | 4.1 | 6.52 | 3.219 | 8 | 0 | 8 | 36.962 | 0.7929586 | 14.1188 | -0.2411706 | -0.131155 | 7.956938095 | 10.90863333 | Mg0.4Fe0.3La0.2Y0.1 | Mg0.4 Fe0.3 La0.2 Y0.1 | -2.099254
622 | 0.1 | 0 | 0.5 | 0.2 | 0.2 | 0 | 0 | 0 | 0.1618232 | 0.9873009 | 0.02181774 | 13.56 | 1.331962 | -0.01014813 | 36.8309045 | 36.8309045 | -0.3875293 | 0.2204982 | 0.4308 | 3.7 | 12.32 | 2.271 | 11 | 0 | 11 | 34.1076 | 0.8858105 | 14.82392 | -0.2829886 | 129.4969275 | 501.0964286 | 442.2335714 | Mn0.1Mg0.5Ca0.2Fe0.2 | Mn0.1 Mg0.5 Ca0.2 Fe0.2 | -0.3000787
623 | 0.2 | 0.1 | 0.5 | 0 | 0 | 0.2 | 0 | 0 | 0.1287121 | 6.219429 | -0.01844412 | 10.74 | 1.26702 | -0.01014813 | 56.790543 | 56.790543 | -0.6125579 | 0.1719831 | 0.3223 | 4 | 1.92 | 2.677 | 14 | 0 | 14 | 34.471 | 0.7897987 | 12.7421 | -0.2178541 | 929.231 | 2579.866667 | 1144.87619 | Mn0.2Ni0.1Mg0.5La0.2 | Mn0.2 Ni0.1 Mg0.5 La0.2 | 0.4115973
624 | 0 | 0.1 | 0.5 | 0 | 0 | 0 | 0.3 | 0.1 | 0.0923272 | 0.8982219 | -0.0006813193 | 7.4 | 1.229096 | -0.0097131 | 56.175395 | 56.175395 | -1.139459 | 0.1583888 | 0.2415 | 4.2 | 13.16 | 2.762 | 10 | 1 | 9 | 24.2978 | 0.741532 | 7.68498 | -0.1754593 |  | 525.5704762 | 412.7680952 | Ni0.1Mg0.5Y0.3In0.1 | Ni0.1 Mg0.5 Y0.3 In0.1 | -0.279369
625 | 0 | 0 | 0.2 | 0 | 0.6 | 0 | 0.2 | 0 | 0.1583562 | 1.789694 | -0.004332326 | 11.44 | 1.246345 | -0.007900549 | 56.14917 | 56.14917 | -0.3150554 | 0.1842935 | 0.3952 | 5.8 | 7.2 | 3.744 | 7 | 0 | 7 | 57.544 | 0.5123997 | 14.7232 | -0.1478676 | 29.10877975 | 108.2976667 | 69.10332857 | Mg0.2Fe0.6Y0.2 | Mg0.2 Fe0.6 Y0.2 | -0.9653809
626 | 0 | 0.3 | 0.2 | 0 | 0.2 | 0.3 | 0 | 0 | 0.1787656 | 1.845196 | 0.02037641 | 14.33 | 1.276561 | -0.01135824 | 75.309661 | 75.309661 | -0.3554212 | 0.2185278 | 0.4855 | 5.9 | 8.76 | 3.831 | 15 | 0 | 15 | 46.764 | 0.6621948 | 15.9722 | -0.2032781 | 695.1658 | 2220.338095 | 468.8828571 | Ni0.3Mg0.2Fe0.2La0.3 | Ni0.3 Mg0.2 Fe0.2 La0.3 | 0.3464191
627 | 0 | 0 | 0.2 | 0.1 | 0.2 | 0 | 0.5 | 0 | 0.1407739 | 4.160199 | 0.02205476 | 12.14 | 1.325177 | -0.01014813 | 64.490725 | 64.490725 | -0.5120846 | 0.208838 | 0.3553 | 3.7 | 3.8 | 3.527 | 7 | 0 | 7 | 33.4118 | 0.7399693 | 11.58778 | -0.2053639 | 84.52943525 | 343.7119262 | 378.5550167 | Mg0.2Ca0.1Fe0.2Y0.5 | Mg0.2 Ca0.1 Fe0.2 Y0.5 | -0.4638054
628 | 0 | 0.3 | 0.7 | 0 | 0 | 0 | 0 | 0 | 0.1040104 | 1.760171 | 0.0286626 | 7.14 | 1.151927 | -0.005078726 | 34.62152 | 34.62152 | -0.4694629 | 0.2017486 | 0.3675 | 4.4 | 3.36 | 2.389 | 8 | 0 | 8 | 34.667 | 0.762595 | 12.1149 | -0.1788741 | 624.0905 | 1592.135714 | 684.1409524 | Ni0.3Mg0.7 | Ni0.3 Mg0.7 | 0.2019801
629 | 0 | 0.2 | 0.1 | 0.2 | 0 | 0 | 0 | 0.5 | 0.1513907 | 0.5582586 | 0.003950112 | 12.25 | 1.325687 | -0.01014813 | 79.59378 | 79.59378 | -0.4427798 | 0.2206414 | 0.4465 | 9.1 | 15.92 | 2.667 | 9 | 1 | 8 | 20.0816 | 1.382832 | 12.23832 | -0.4882539 | 199.188935 | 1145.838095 | 920.0380952 | Ni0.2Mg0.1Ca0.2In0.5 | Ni0.2 Mg0.1 Ca0.2 In0.5 | 0.05912326
630 | 0 | 0.5 | 0 | 0 | 0.5 | 0 | 0 | 0 | 0.003984064 | 5.09866 | 0.02397851 | 0.25 | 1.004821 | -0.005762826 | 57.2692 | 57.2692 | -363.0638 | 0.0266535 | 0.0675 | 9 | 2 | 4.36 | 14 | 0 | 14 | 78.285 | 0.04132337 | 1.6175 | -0.0008367889 | 198.3628 | 685.0528571 | 257.6195238 | Ni0.5Fe0.5 | Ni0.5 Fe0.5 | -0.1642759
631 | 0.1 | 0.2 | 0.1 | 0 | 0 | 0 | 0.6 | 0 | 0.141337 | 0.8826787 | -0.007236943 | 11.4 | 1.229096 | -0.009053114 | 73.0064945 | 73.0064945 | -0.4531965 | 0.216641 | 0.39 | 4.7 | 17.12 | 3.953 | 14 | 0 | 14 | 39.878 | 0.588789 | 11.2344 | -0.1272193 | 504.77315 | 1505.952381 | 1495.509524 | Mn0.1Ni0.2Mg0.1Y0.6 | Mn0.1 Ni0.2 Mg0.1 Y0.6 | 0.1778112
632 | 0 | 0 | 0 | 0.8 | 0 | 0.2 | 0 | 0 | 0.02825429 | 0.9186888 | -0.03308466 | 2.24 | 1.044182 | -0.004160346 | 59.843494 | 59.843494 | -5.211475 | 0.09274495 | 0.0992 | 2.2 | 5.12 | 2.366 | 1 | 0 | 1 | 8.8684 | 0.3406251 | 1.20832 | -0.0418938 | 141.52785 | 310.4609524 | 415.7105452 | Ca0.8La0.2 | Ca0.8 La0.2 | -0.507993
633 | 0 | 0 | 0.5 | 0.4 | 0.1 | 0 | 0 | 0 | 0.1449954 | 3.049246 | 0.007273662 | 12.99 | 1.32019 | -0.007842999 | 33.7682 | 33.7682 | -0.3730558 | 0.2179614 | 0.3492 | 2.6 | 2.8 | 1.919 | 6 | 0 | 6 | 19.7752 | 1.06774 | 8.17488 | -0.2575454 | 360.3935 | 1858.061905 | 789.0857143 | Mg0.5Ca0.4Fe0.1 | Mg0.5 Ca0.4 Fe0.1 | 0.2690602
634 | 0 | 0.1 | 0 | 0 | 0.2 | 0.4 | 0.3 | 0 | 0.1619148 | 2.414227 | 0.01783949 | 13.21 | 1.26607 | -0.01064071 | 99.272283 | 99.272283 | -0.4058797 | 0.2262607 | 0.3948 | 4.7 | 6.84 | 4.399 | 16 | 0 | 16 | 37.513 | 0.741509 | 13.9913 | -0.1971155 |  | 261.6519048 | 189.447619 | Ni0.1Fe0.2La0.4Y0.3 | Ni0.1 Fe0.2 La0.4 Y0.3 | -0.5822761
635 | 0 | 0.3 | 0.1 | 0 | 0.2 | 0.4 | 0 | 0 | 0.1889637 | 1.285841 | 0.0008743023 | 15.14 | 1.274623 | -0.01064071 | 86.769708 | 86.769708 | -0.2979984 | 0.2262599 | 0.4939 | 6 | 12 | 4.127 | 15 | 0 | 15 | 46.519 | 0.6708507 | 16.0457 | -0.1934648 | 540.8355 | 1684.133333 | 271.3385714 | Ni0.3Mg0.1Fe0.2La0.4 | Ni0.3 Mg0.1 Fe0.2 La0.4 | 0.2263765
636 | 0 | 0.3 | 0 | 0 | 0.1 | 0 | 0.1 | 0.5 | 0.1215058 | 1.714323 | -0.003540496 | 9.21 | 1.244438 | -0.0097131 | 89.492105 | 89.492105 | -0.6579064 | 0.1607906 | 0.3669 | 10.6 | 6.2 | 3.457 | 16 | 1 | 15 | 35.111 | 0.9845701 | 17.9203 | -0.332896 |  | 1326.690476 | 594.7566667 | Ni0.3Fe0.1Y0.1In0.5 | Ni0.3 Fe0.1 Y0.1 In0.5 | 0.1227696
637 | 0.3 | 0 | 0.1 | 0.1 | 0 | 0 | 0 | 0.5 | 0.1254827 | 3.077135 | -0.02559986 | 9.32 | 1.295884 | -0.0097131 | 80.3287135 | 80.3287135 | -0.6168654 | 0.1393354 | 0.2685 | 9 | 2.76 | 2.471 | 6 | 1 | 5 | 27.2918 | 1.189706 | 15.73158 | -0.4537633 |  | 1745.552381 |  | Mn0.3Mg0.1Ca0.1In0.5 | Mn0.3 Mg0.1 Ca0.1 In0.5 | 0.2419329
638 | 0.3 | 0 | 0 | 0.1 | 0 | 0 | 0.3 | 0.3 | 0.1424862 | 1.051338 | 0.009161382 | 12.57 | 1.290954 | -0.01092322 | 81.6063685 | 81.6063685 | -0.5380279 | 0.167359 | 0.342 | 7.1 | 12.84 | 3.127 | 7 | 1 | 6 | 32.5502 | 0.9249005 | 15.83958 | -0.3549925 |  | 910.8509524 |  | Mn0.3Ca0.1Y0.3In0.3 | Mn0.3 Ca0.1 Y0.3 In0.3 | -0.04055268
639 | 0 | 0.1 | 0.2 | 0 | 0.3 | 0 | 0 | 0.4 | 0.1075731 | 0.9574852 | 0.002628569 | 7.97 | 1.159503 | -0.01064071 | 73.41104 | 73.41104 | -0.9195234 | 0.1499546 | 0.3435 | 9 | 11.92 | 3.038 | 15 | 1 | 14 | 36.9242 | 0.9610819 | 18.47598 | -0.3580607 |  | 1590.028571 | 1051.08 | Ni0.1Mg0.2Fe0.3In0.4 | Ni0.1 Mg0.2 Fe0.3 In0.4 | 0.2014049
640 | 0 | 0 | 0.2 | 0 | 0 | 0.4 | 0.2 | 0.2 | 0.07810346 | 0.5555676 | 0.01416562 | 7.28 | 1.119061 | -0.01107574 | 101.167958 | 101.167958 | -1.81565 | 0.08329849 | 0.1392 | 4.8 | 22.08 | 3.468 | 3 | 1 | 2 | 15.3416 | 0.4597085 | 3.72752 | -0.1073533 | 50.6464 | 184.2724048 | 67.1445 | Mg0.2La0.4Y0.2In0.2 | Mg0.2 La0.4 Y0.2 In0.2 | -0.7345397
641 | 0 | 0.1 | 0.3 | 0 | 0.6 | 0 | 0 | 0 | 0.1178188 | 0.9557733 | 0.01492463 | 7.38 | 1.163213 | -0.007465521 | 46.66784 | 46.66784 | -0.5378123 | 0.1551899 | 0.3351 | 6.4 | 12 | 3.465 | 14 | 0 | 14 | 61.625 | 0.4712388 | 13.6677 | -0.1144588 | 141.88965 | 475.162619 | 834.9190476 | Ni0.1Mg0.3Fe0.6 | Ni0.1 Mg0.3 Fe0.6 | -0.3231577
642 | 0 | 0.2 | 0 | 0 | 0.2 | 0.2 | 0 | 0.4 | 0.1529917 | 1.290208 | -0.005174962 | 12.24 | 1.277506 | -0.01107574 | 96.615974 | 96.615974 | -0.4731917 | 0.1764345 | 0.4072 | 9.4 | 9.6 | 3.646 | 16 | 1 | 15 | 35.7872 | 0.9779633 | 18.15248 | -0.3652283 |  | 1385.304762 | 815.3328571 | Ni0.2Fe0.2La0.2In0.4 | Ni0.2 Fe0.2 La0.2 In0.4 | 0.1415453
643 | 0.1 | 0.3 | 0.3 | 0 | 0 | 0.3 | 0 | 0 | 0.160526 | 1.0899 | 0.002125026 | 13.65 | 1.267911 | -0.01092322 | 72.0649655 | 72.0649655 | -0.4238962 | 0.2169351 | 0.4563 | 5.2 | 13.08 | 3.418 | 14 | 0 | 14 | 39.848 | 0.7292878 | 14.4924 | -0.2219285 | 581.2027 | 2182.271429 | 1038.561905 | Mn0.1Ni0.3Mg0.3La0.3 | Mn0.1 Ni0.3 Mg0.3 La0.3 | 0.3389088
644 | 0.3 | 0 | 0 | 0 | 0 | 0.1 | 0.4 | 0.2 | 0.1328173 | 1.046298 | 0.002042413 | 11.55 | 1.231722 | -0.01064071 | 88.8979005 | 88.8979005 | -0.6031997 | 0.1487049 | 0.2932 | 6.2 | 14.04 | 3.575 | 8 | 1 | 7 | 35.5126 | 0.7898165 | 14.72722 | -0.2786279 | 313.80005 | 958.522381 | 724.6997619 | Mn0.3La0.1Y0.4In0.2 | Mn0.3 La0.1 Y0.4 In0.2 | -0.01839774
645 | 0.1 | 0 | 0.2 | 0.5 | 0 | 0.2 | 0 | 0 | 0.1258623 | 2.54287 | -0.01435054 | 11.69 | 1.275337 | -0.01014813 | 58.1748985 | 58.1748985 | -0.6406112 | 0.195968 | 0.3038 | 2.7 | 4.52 | 2.408 | 6 | 0 | 6 | 17.785 | 1.125991 | 7.7269 | -0.2656153 | 794.2276 | 2497.633333 | 866.4680952 | Mn0.1Mg0.2Ca0.5La0.2 | Mn0.1 Mg0.2 Ca0.5 La0.2 | 0.3975287
646 | 0 | 0.3 | 0 | 0.5 | 0 | 0.1 | 0.1 | 0 | 0.1874006 | 1.81474 | 0.01839877 | 16.55 | 1.313068 | -0.0097131 | 60.428152 | 60.428152 | -0.2765769 | 0.3330764 | 0.5822 | 4.6 | 7.36 | 3.136 | 10 | 0 | 10 | 30.265 | 0.9855253 | 14.8441 | -0.3220274 |  | 364.7128571 | 527.9738095 | Ni0.3Ca0.5La0.1Y0.1 | Ni0.3 Ca0.5 La0.1 Y0.1 | -0.4380489
647 | 0 | 0.1 | 0 | 0 | 0 | 0.8 | 0.1 | 0 | 0.1010016 | 0.7028852 | -0.006621171 | 6.05 | 1.251982 | -0.005312911 | 125.884301 | 125.884301 | -0.5208064 | 0.1801143 | 0.1848 | 3.7 | 9.88 | 4.457 | 10 | 0 | 10 | 22.013 | 0.8165477 | 6.1749 | -0.1474075 |  | 1281.641429 | 1013.89619 | Ni0.1La0.8Y0.1 | Ni0.1 La0.8 Y0.1 | 0.1077665
648 | 0.1 | 0.5 | 0 | 0 | 0.3 | 0 | 0.1 | 0 | 0.1209711 | 1.844111 | -0.01617962 | 5.4 | 1.254068 | -0.0097131 | 60.4845895 | 60.4845895 | -0.6637347 | 0.1223734 | 0.2568 | 8.4 | 9.16 | 4.233 | 20 | 0 | 20 | 72.213 | 0.2177614 | 5.8353 | -0.02989384 |  | 570.5190476 | 456.5190476 | Mn0.1Ni0.5Fe0.3Y0.1 | Mn0.1 Ni0.5 Fe0.3 Y0.1 | -0.2437299
649 | 0.4 | 0 | 0.1 | 0 | 0 | 0 | 0.4 | 0.1 | 0.1351119 | 2.667719 | -0.006744414 | 11.33 | 1.200682 | -0.009923171 | 71.449858 | 71.449858 | -0.5435795 | 0.1505036 | 0.3045 | 5.5 | 5.44 | 3.319 | 7 | 1 | 6 | 43.0368 | 0.6521563 | 14.75008 | -0.2172421 |  | 290.5785714 | 503.7380952 | Mn0.4Mg0.1Y0.4In0.1 | Mn0.4 Mg0.1 Y0.4 In0.1 | -0.5367364
650 | 0 | 0 | 0.3 | 0.4 | 0.2 | 0 | 0 | 0.1 | 0.1716676 | 2.459737 | 0.003072969 | 15.69 | 1.323334 | -0.01064071 | 45.9735 | 45.9735 | -0.3610721 | 0.2577354 | 0.4753 | 4.3 | 4.88 | 2.297 | 7 | 1 | 6 | 24.828 | 1.157663 | 13.0928 | -0.402545 | 83.699841 | 381.4445 | 547.886619 | Mg0.3Ca0.4Fe0.2In0.1 | Mg0.3 Ca0.4 Fe0.2 In0.1 | -0.4185686
651 | 0.3 | 0 | 0 | 0 | 0.2 | 0.4 | 0.1 | 0 | 0.1798795 | 5.526424 | 0.0171176 | 14.79 | 1.272021 | -0.01064071 | 92.1031865 | 92.1031865 | -0.3288569 | 0.1922924 | 0.3965 | 5.2 | 2.84 | 3.957 | 13 | 0 | 13 | 47.804 | 0.6467786 | 16.0936 | -0.1761721 |  | 427.3428571 | 237.4571429 | Mn0.3Fe0.2La0.4Y0.1 | Mn0.3 Fe0.2 La0.4 Y0.1 | -0.3692236
652 | 0 | 0.5 | 0 | 0.1 | 0 | 0 | 0 | 0.4 | 0.1592721 | 1.666492 | -0.0002723597 | 11.39 | 1.337632 | -0.007842999 | 79.2817 | 79.2817 | -0.3091737 | 0.1977215 | 0.4465 | 10.4 | 5.4 | 3.412 | 9 | 1 | 8 | 39.752 | 0.8883309 | 17.7942 | -0.3600086 |  | 377.8969048 | 412.1752381 | Ni0.5Ca0.1In0.4 | Ni0.5 Ca0.1 In0.4 | -0.4226267
653 | 0 | 0 | 0 | 0.1 | 0.5 | 0 | 0.2 | 0.2 | 0.1827493 | 3.28411 | 0.02113857 | 14.52 | 1.339825 | -0.01014813 | 72.67507 | 72.67507 | -0.3038607 | 0.2096167 | 0.463 | 7.4 | 4.52 | 3.702 | 8 | 1 | 7 | 47.4014 | 0.7360155 | 18.38362 | -0.3058431 | 1.583495 | 7.600857143 | 11.58759048 | Ca0.1Fe0.5Y0.2In0.2 | Ca0.1 Fe0.5 Y0.2 In0.2 | -2.119137
654 | 0.1 | 0.1 | 0 | 0 | 0 | 0.4 | 0 | 0.4 | 0.1359762 | 0.3412141 | -0.02257144 | 11.9 | 1.262874 | -0.009923171 | 112.8525325 | 112.8525325 | -0.5366917 | 0.166943 | 0.3307 | 8.1 | 28.32 | 3.532 | 15 | 1 | 14 | 22.6122 | 1.196461 | 12.43838 | -0.3924171 | 74.32385 | 259.2042857 | 461.725 | Mn0.1Ni0.1La0.4In0.4 | Mn0.1 Ni0.1 La0.4 In0.4 | -0.5863578
655 | 0 | 0.3 | 0 | 0 | 0.3 | 0 | 0.1 | 0.3 | 0.1331136 | 11.34132 | -0.00669348 | 9.33 | 1.248424 | -0.01092322 | 77.697505 | 77.697505 | -0.6164613 | 0.1527556 | 0.3669 | 9.6 | 1.32 | 3.809 | 16 | 1 | 15 | 50.6694 | 0.6798823 | 17.81382 | -0.2334556 |  | 304.1561905 | 243.3942857 | Ni0.3Fe0.3Y0.1In0.3 | Ni0.3 Fe0.3 Y0.1 In0.3 | -0.5169033
656 | 0.4 | 0 | 0.2 | 0 | 0.1 | 0.3 | 0 | 0 | 0.1611686 | 2.832982 | -0.01694759 | 13.3 | 1.274765 | -0.01064071 | 74.092359 | 74.092359 | -0.4096467 | 0.1670042 | 0.352 | 4.9 | 5 | 3.239 | 12 | 0 | 12 | 46.705 | 0.6607239 | 15.7545 | -0.2066028 | 1028.03 | 3612.357143 | 2513.714286 | Mn0.4Mg0.2Fe0.1La0.3 | Mn0.4 Mg0.2 Fe0.1 La0.3 | 0.5577907
657 | 0 | 0 | 0.3 | 0.3 | 0 | 0 | 0.1 | 0.3 | 0.1138529 | 0.5046093 | 0.0003212328 | 10.23 | 1.171215 | -0.01092322 | 62.650885 | 62.650885 | -0.8426789 | 0.1620947 | 0.291 | 5.4 | 19.92 | 2.198 | 2 | 1 | 1 | 11.1138 | 0.6604045 | 3.92238 | -0.1747595 | 0.047065 | 6.771604762 | 19.60938095 | Mg0.3Ca0.3Y0.1In0.3 | Mg0.3 Ca0.3 Y0.1 In0.3 | -2.169308
658 | 0 | 0.2 | 0.3 | 0.4 | 0 | 0 | 0.1 | 0 | 0.165689 | 1.766471 | 0.01250349 | 15.47 | 1.315648 | -0.01064071 | 43.951965 | 43.951965 | -0.3875994 | 0.2841353 | 0.4985 | 3.7 | 7.52 | 2.514 | 9 | 0 | 9 | 25.7412 | 0.9847256 | 12.05288 | -0.295318 | 569.8054 | 2110.37619 |  | Ni0.2Mg0.3Ca0.4Y0.1 | Ni0.2 Mg0.3 Ca0.4 Y0.1 | 0.3243599
659 | 0 | 0 | 0 | 0.3 | 0.2 | 0.3 | 0.2 | 0 | 0.1539671 | 1.279069 | 0.0125123 | 13.5 | 1.316894 | -0.01135824 | 82.645211 | 82.645211 | -0.4791325 | 0.2513173 | 0.4142 | 3.7 | 12.56 | 3.623 | 8 | 0 | 8 | 28.1444 | 0.9750391 | 13.11472 | -0.3074886 | 6.5423 | 29.361 | 15.51004762 | Ca0.3Fe0.2La0.3Y0.2 | Ca0.3 Fe0.2 La0.3 Y0.2 | -1.532229
660 | 0 | 0 | 0.1 | 0.5 | 0 | 0.3 | 0 | 0.1 | 0.08769352 | 1.123933 | 0.01454235 | 8.27 | 1.165676 | -0.0097131 | 75.622941 | 75.622941 | -1.263057 | 0.1546351 | 0.2403 | 3.4 | 9.08 | 2.664 | 2 | 1 | 1 | 10.2608 | 0.435904 | 2.35968 | -0.08632802 | 0.03425 | 8.584704762 | 10.7408381 | Mg0.1Ca0.5La0.3In0.1 | Mg0.1 Ca0.5 La0.3 In0.1 | -2.066275
661 | 0 | 0 | 0 | 0.2 | 0.3 | 0.4 | 0.1 | 0 | 0.1783149 | 1.292319 | 0.002471932 | 15.5 | 1.322146 | -0.01064071 | 89.221873 | 89.221873 | -0.3346533 | 0.2563162 | 0.4697 | 4.3 | 11.72 | 3.877 | 8 | 0 | 8 | 34.4716 | 0.904273 | 15.52312 | -0.3144784 | 5.1221 | 22.73138095 | 12.92031905 | Ca0.2Fe0.3La0.4Y0.1 | Ca0.2 Fe0.3 La0.4 Y0.1 | -1.643374
662 | 0.2 | 0 | 0 | 0.1 | 0.3 | 0.4 | 0 | 0 | 0.1973918 | 1.667896 | 0.002791019 | 16.48 | 1.331623 | -0.01064071 | 87.311097 | 87.311097 | -0.2730942 | 0.2260634 | 0.4766 | 5.2 | 9.16 | 3.84 | 12 | 0 | 12 | 46.4598 | 0.7140448 | 17.13218 | -0.2314919 |  | 3200.819048 |  | Mn0.2Ca0.1Fe0.3La0.4 | Mn0.2 Ca0.1 Fe0.3 La0.4 | 0.5052611
663 | 0.1 | 0.1 | 0.3 | 0.5 | 0 | 0 | 0 | 0 | 0.1652891 | 14.07307 | -0.01152427 | 15.27 | 1.313519 | -0.0097131 | 38.6936445 | 38.6936445 | -0.3555243 | 0.2697801 | 0.4525 | 3.3 | 0.8 | 2.109 | 13 | 0 | 13 | 24.044 | 1.091024 | 11.8632 | -0.3151195 | 735.779275 | 1984.266667 | 1344.404762 | Mn0.1Ni0.1Mg0.3Ca0.5 | Mn0.1 Ni0.1 Mg0.3 Ca0.5 | 0.2976
664 | 0 | 0.4 | 0 | 0 | 0.1 | 0.4 | 0.1 | 0 | 0.1920766 | 0.6961696 | 0.009263832 | 15.26 | 1.273209 | -0.009923171 | 93.514633 | 93.514633 | -0.2689686 | 0.2374411 | 0.5045 | 6.3 | 21.8 | 4.429 | 16 | 0 | 16 | 46.716 | 0.6388355 | 15.5084 | -0.1751573 |  | 1443.447619 | 546.177619 | Ni0.4Fe0.1La0.4Y0.1 | Ni0.4 Fe0.1 La0.4 Y0.1 | 0.159401
665 | 0 | 0 | 0 | 0 | 0.2 | 0.4 | 0 | 0.4 | 0.1440673 | 0.5132936 | -0.02384494 | 12.48 | 1.268937 | -0.008770606 | 112.658388 | 112.658388 | -0.4225703 | 0.1695034 | 0.34 | 8 | 17.28 | 3.652 | 8 | 1 | 7 | 23.7592 | 1.233634 | 13.34128 | -0.4213756 | 48.06563 | 160.6772857 | 63.80088571 | Fe0.2La0.4In0.4 | Fe0.2 La0.4 In0.4 | -0.7940455
666 | 0.2 | 0 | 0.4 | 0 | 0 | 0 | 0.4 | 0 | 0.1064166 | 12.72286 | 0.004501903 | 9.04 | 1.197686 | -0.008770606 | 56.271949 | 56.271949 | -0.7744811 | 0.1306143 | 0.22 | 3.4 | 0.96 | 2.936 | 6 | 0 | 6 | 32.568 | 0.6846532 | 10.1408 | -0.1567215 | 154.083425 | 713.3945238 | 614.1088095 | Mn0.2Mg0.4Y0.4 | Mn0.2 Mg0.4 Y0.4 | -0.1466702
667 | 0 | 0.2 | 0.2 | 0.3 | 0 | 0 | 0.3 | 0 | 0.1565551 | 1.837733 | 0.01119488 | 14.62 | 1.315878 | -0.01135824 | 55.294835 | 55.294835 | -0.4634219 | 0.2706223 | 0.4765 | 3.9 | 8.68 | 3.053 | 9 | 0 | 9 | 28.4294 | 0.8576302 | 12.09042 | -0.2558395 |  | 2209.266667 | 1757.97619 | Ni0.2Mg0.2Ca0.3Y0.3 | Ni0.2 Mg0.2 Ca0.3 Y0.3 | 0.3442481
668 | 0.2 | 0 | 0.2 | 0 | 0 | 0 | 0.6 | 0 | 0.1111736 | 7.037773 | 0.0149696 | 9.04 | 1.195875 | -0.007900549 | 69.192119 | 69.192119 | -0.6392255 | 0.1385051 | 0.22 | 3.6 | 1.76 | 3.508 | 6 | 0 | 6 | 34.256 | 0.6242212 | 9.4656 | -0.1368996 | 314.5548 | 883.9792857 | 1090.593095 | Mn0.2Mg0.2Y0.6 | Mn0.2 Mg0.2 Y0.6 | -0.05355791
669 | 0.2 | 0 | 0.3 | 0.3 | 0 | 0 | 0.2 | 0 | 0.1463986 | 2.479754 | 0.004609331 | 13.85 | 1.283553 | -0.01135824 | 48.083679 | 48.083679 | -0.5299527 | 0.1994455 | 0.359 | 3.2 | 5.84 | 2.463 | 6 | 0 | 6 | 27.8794 | 0.902855 | 12.24122 | -0.2727724 | 381.44955 | 1569.247619 | 885.7638095 | Mn0.2Mg0.3Ca0.3Y0.2 | Mn0.2 Mg0.3 Ca0.3 Y0.2 | 0.1956915
670 | 0 | 0 | 0 | 0.3 | 0.3 | 0.1 | 0.3 | 0 | 0.1809941 | 1.185508 | 0.009095916 | 16.2 | 1.322304 | -0.01092322 | 69.339202 | 69.339202 | -0.3334431 | 0.27266 | 0.5007 | 4.2 | 14.16 | 3.594 | 8 | 0 | 8 | 35.8944 | 0.855704 | 15.90072 | -0.2945531 | 4.92835 | 25.31680952 | 21.65738095 | Ca0.3Fe0.3La0.1Y0.3 | Ca0.3 Fe0.3 La0.1 Y0.3 | -1.596591
671 | 0 | 0.3 | 0 | 0 | 0.2 | 0 | 0.3 | 0.2 | 0.1588308 | 1.006374 | -0.01089872 | 12.45 | 1.243273 | -0.01135824 | 78.412375 | 78.412375 | -0.4502374 | 0.1975892 | 0.4612 | 8.1 | 17 | 4.003 | 16 | 1 | 15 | 47.3046 | 0.6629881 | 16.87922 | -0.2256499 | 279.2535 | 1350.433333 | 513.79 | Ni0.3Fe0.2Y0.3In0.2 | Ni0.3 Fe0.2 Y0.3 In0.2 | 0.1304731
672 | 0 | 0.2 | 0.1 | 0 | 0.2 | 0.5 | 0 | 0 | 0.1815484 | 1.507753 | -0.009295087 | 15.07 | 1.270365 | -0.01014813 | 94.790915 | 94.790915 | -0.307894 | 0.2308129 | 0.4684 | 5.3 | 9.4 | 4.13 | 15 | 0 | 15 | 40.505 | 0.7634393 | 15.4933 | -0.2133322 | 420.7335 | 1662.352381 | 345.8595238 | Ni0.2Mg0.1Fe0.2La0.5 | Ni0.2 Mg0.1 Fe0.2 La0.5 | 0.2207231
673 | 0 | 0 | 0 | 0 | 0 | 0.1 | 0.7 | 0.2 | 0.05872106 | 0.4193796 | -0.01437393 | 4.56 | 1.118701 | -0.006666319 | 99.088242 | 99.088242 | -1.933296 | 0.08439911 | 0.1147 | 5 | 23.28 | 4.01 | 3 | 1 | 2 | 20.2966 | 0.4379333 | 4.07602 | -0.1183093 | 140.0036693 | 482.1738095 | 232.8804762 | La0.1Y0.7In0.2 | La0.1 Y0.7 In0.2 | -0.3167964
674 | 0 | 0.2 | 0.1 | 0 | 0 | 0 | 0.2 | 0.5 | 0.1093928 | 0.5097094 | 0.0122687 | 8.73 | 1.233366 | -0.01014813 | 89.35935 | 89.35935 | -0.8480251 | 0.168877 | 0.3425 | 9.3 | 20.16 | 3.173 | 10 | 1 | 9 | 23.77 | 1.137988 | 13.3136 | -0.3605737 |  | 153.6985714 | 582.3142857 | Ni0.2Mg0.1Y0.2In0.5 | Ni0.2 Mg0.1 Y0.2 In0.5 | -0.8133302
675 | 0.5 | 0 | 0 | 0.2 | 0.2 | 0 | 0 | 0.1 | 0.19266 | 1.289588 | -0.008280377 | 13.31 | 1.342275 | -0.01014813 | 58.1354225 | 58.1354225 | -0.2734026 | 0.2010911 | 0.4083 | 6.8 | 10.92 | 2.936 | 12 | 1 | 11 | 56.4084 | 0.5845 | 15.65072 | -0.2168321 |  | 2874.7 | 1746.028571 | Mn0.5Ca0.2Fe0.2In0.1 | Mn0.5 Ca0.2 Fe0.2 In0.1 | 0.4585925
676 | 0.1 | 0 | 0.4 | 0.1 | 0 | 0 | 0 | 0.4 | 0.1004414 | 1.271209 | 0.01474256 | 7.01 | 1.291387 | -0.009923171 | 65.1508045 | 65.1508045 | -0.9836149 | 0.130574 | 0.243 | 6.9 | 6.28 | 2.088 | 6 | 1 | 5 | 16.823 | 1.2384 | 8.6961 | -0.348846 | 269.51615 | 1204.852381 | 706.5957143 | Mn0.1Mg0.4Ca0.1In0.4 | Mn0.1 Mg0.4 Ca0.1 In0.4 | 0.08093384
677 | 0 | 0 | 0.1 | 0.2 | 0.6 | 0 | 0 | 0.1 | 0.2041362 | 0.7500355 | -0.02433154 | 14.81 | 1.342275 | -0.009053114 | 55.4349 | 55.4349 | -0.217249 | 0.2293828 | 0.4857 | 6.7 | 17.44 | 3.339 | 7 | 1 | 6 | 52.4924 | 0.6800235 | 17.82552 | -0.2874887 | 92.6263575 | 554.5660143 | 518.2822667 | Mg0.1Ca0.2Fe0.6In0.1 | Mg0.1 Ca0.2 Fe0.6 In0.1 | -0.2560467
678 | 0 | 0 | 0 | 0.5 | 0.3 | 0 | 0 | 0.2 | 0.1990841 | 1.827197 | 0.01793353 | 17.8 | 1.323255 | -0.008560535 | 59.7561 | 59.7561 | -0.2159871 | 0.2961777 | 0.5538 | 6 | 5.56 | 2.708 | 7 | 1 | 6 | 28.8806 | 1.194154 | 16.15482 | -0.4749498 | 101.17575 | 428.8715 | 191.8554952 | Ca0.5Fe0.3In0.2 | Ca0.5 Fe0.3 In0.2 | -0.3676728
679 | 0.1 | 0.5 | 0 | 0 | 0.2 | 0 | 0.2 | 0 | 0.1539091 | 1.172635 | 0.009811371 | 8.94 | 1.250271 | -0.01014813 | 63.7906745 | 63.7906745 | -0.4284081 | 0.1645811 | 0.3683 | 7.9 | 15.04 | 4.242 | 20 | 0 | 20 | 66.641 | 0.3086194 | 8.9887 | -0.05165211 | 95.7517 | 430.5919048 | 745.5471429 | Mn0.1Ni0.5Fe0.2Y0.2 | Mn0.1 Ni0.5 Fe0.2 Y0.2 | -0.3659341
680 | 0.4 | 0 | 0 | 0.1 | 0 | 0 | 0.1 | 0.4 | 0.1427782 | 1.736393 | -0.02298557 | 11.34 | 1.296185 | -0.009923171 | 80.800803 | 80.800803 | -0.4867733 | 0.1515497 | 0.3025 | 8.5 | 6.12 | 2.797 | 7 | 1 | 6 | 35.415 | 0.9639568 | 17.6545 | -0.3870972 |  | 815.0780952 |  | Mn0.4Ca0.1Y0.1In0.4 | Mn0.4 Ca0.1 Y0.1 In0.4 | -0.08880078
681 | 0 | 0 | 0.4 | 0 | 0.4 | 0 | 0.1 | 0.1 | 0.1304696 | 1.149965 | -0.02535874 | 10.16 | 1.243338 | -0.009923171 | 52.432385 | 52.432385 | -0.5829504 | 0.1789059 | 0.3822 | 5.6 | 11.36 | 3.005 | 8 | 1 | 7 | 42.5048 | 0.7587325 | 16.70968 | -0.2666635 | 1.4957 | 18.3737619 | 15.50633333 | Mg0.4Fe0.4Y0.1In0.1 | Mg0.4 Fe0.4 Y0.1 In0.1 | -1.735802
682 | 0.1 | 0 | 0 | 0.1 | 0.5 | 0 | 0 | 0.3 | 0.1652875 | 0.9463892 | -0.009308491 | 11.41 | 1.346361 | -0.0097131 | 71.8695045 | 71.8695045 | -0.3555311 | 0.1716556 | 0.3735 | 8.8 | 13.32 | 3.372 | 12 | 1 | 11 | 50.2662 | 0.7420197 | 18.61118 | -0.2969134 | 360.2696 | 1990.966667 |  | Mn0.1Ca0.1Fe0.5In0.3 | Mn0.1 Ca0.1 Fe0.5 In0.3 | 0.299064
683 | 0.2 | 0.2 | 0 | 0 | 0 | 0.1 | 0 | 0.5 | 0.1218914 | 1.10905 | -0.007395085 | 9.36 | 1.273049 | -0.01014813 | 94.025836 | 94.025836 | -0.6830301 | 0.1436685 | 0.3177 | 10.2 | 9 | 3.179 | 15 | 1 | 14 | 33.669 | 1.025925 | 17.4643 | -0.3602989 | 76.37655 | 292.7771429 | 315.2919048 | Mn0.2Ni0.2La0.1In0.5 | Mn0.2 Ni0.2 La0.1 In0.5 | -0.5334628
684 | 0 | 0.4 | 0.1 | 0.3 | 0 | 0.2 | 0 | 0 | 0.2017136 | 1.202932 | -0.01790859 | 17.85 | 1.321449 | -0.01064071 | 65.712354 | 65.712354 | -0.261517 | 0.3031448 | 0.6202 | 5.4 | 12 | 3.373 | 9 | 0 | 9 | 36.9454 | 0.8468454 | 16.04402 | -0.3205201 | 747.8986 | 2024.680952 | 1126.566667 | Ni0.4Mg0.1Ca0.3La0.2 | Ni0.4 Mg0.1 Ca0.3 La0.2 | 0.3063566
685 | 0 | 0 | 0 | 0 | 0.6 | 0.1 | 0.1 | 0.2 | 0.1638975 | 3.265667 | -0.009904948 | 11.76 | 1.282737 | -0.009053114 | 79.251732 | 79.251732 | -0.3370184 | 0.1637447 | 0.3619 | 8 | 4.08 | 3.956 | 9 | 1 | 8 | 53.7286 | 0.6426198 | 17.44882 | -0.2518817 | 86.155875 | 377.4759524 | 247.5762619 | Fe0.6La0.1Y0.1In0.2 | Fe0.6 La0.1 Y0.1 In0.2 | -0.4231107
686 | 0.1 | 0.1 | 0 | 0.1 | 0 | 0 | 0 | 0.7 | 0.1208626 | 0.6993584 | 0.01741775 | 8.36 | 1.329466 | -0.007818885 | 95.7435445 | 95.7435445 | -0.535255 | 0.1558556 | 0.277 | 11 | 8.24 | 2.684 | 14 | 1 | 13 | 18.5024 | 1.549167 | 11.72532 | -0.4885619 | 101.9003 | 385.007619 | 349.7257143 | Mn0.1Ni0.1Ca0.1In0.7 | Mn0.1 Ni0.1 Ca0.1 In0.7 | -0.4145307
687 | 0 | 0 | 0.2 | 0 | 0 | 0 | 0.4 | 0.4 | 0.06698273 | 0.3596818 | 0.02487379 | 5.76 | 1.090967 | -0.008770606 | 86.35054 | 86.35054 | -1.954807 | 0.08940359 | 0.168 | 6.8 | 26.24 | 3.058 | 2 | 1 | 1 | 15.2832 | 0.6494299 | 5.29728 | -0.1802529 | 42.4194 | 192.0087857 | 174.2547381 | Mg0.2Y0.4In0.4 | Mg0.2 Y0.4 In0.4 | -0.7166789
688 | 0.4 | 0 | 0 | 0.3 | 0 | 0.2 | 0.1 | 0 | 0.181018 | 1.100133 | -0.004656936 | 16.22 | 1.284982 | -0.01064071 | 70.670297 | 70.670297 | -0.3247333 | 0.2326261 | 0.4377 | 4.3 | 13.16 | 3.051 | 7 | 0 | 7 | 38.3774 | 0.8225792 | 16.48122 | -0.3040347 |  | 307.0238095 | 845.9742857 | Mn0.4Ca0.3La0.2Y0.1 | Mn0.4 Ca0.3 La0.2 Y0.1 | -0.5128279
689 | 0.3 | 0 | 0 | 0.2 | 0.3 | 0 | 0.2 | 0 | 0.2027442 | 1.517438 | -0.0032903 | 16.27 | 1.336538 | -0.01135824 | 59.0316835 | 59.0316835 | -0.2763213 | 0.2349536 | 0.5048 | 5.5 | 11.84 | 3.402 | 12 | 0 | 12 | 54.0436 | 0.5773269 | 16.17352 | -0.1832785 | 858.2975 | 2680.714286 | 2334.9 | Mn0.3Ca0.2Fe0.3Y0.2 | Mn0.3 Ca0.2 Fe0.3 Y0.2 | 0.4282505
690 | 0 | 0 | 0 | 0 | 0 | 0.2 | 0.2 | 0.6 | 0.08392585 | 0.1879124 | 0.02670345 | 7.04 | 1.121014 | -0.007900549 | 114.453064 | 114.453064 | -1.121672 | 0.0969578 | 0.1728 | 9 | 36 | 3.28 | 3 | 1 | 2 | 10.3788 | 0.8520812 | 4.42608 | -0.214705 | 4.8445 | 403.212619 | 541.3597857 | La0.2Y0.2In0.6 | La0.2 Y0.2 In0.6 | -0.3944659
691 | 0 | 0 | 0.6 | 0.1 | 0.2 | 0.1 | 0 | 0 | 0.1379506 | 1.259965 | 0.0105287 | 11.18 | 1.330779 | -0.009053114 | 43.650347 | 43.650347 | -0.4757196 | 0.1939719 | 0.3374 | 3.3 | 8.24 | 2.393 | 7 | 0 | 7 | 28.9468 | 0.9137772 | 11.33728 | -0.2615273 | 205.6838825 | 521.4533976 | 794.6045333 | Mg0.6Ca0.1Fe0.2La0.1 | Mg0.6 Ca0.1 Fe0.2 La0.1 | -0.2827845
692 | 0 | 0.5 | 0 | 0.2 | 0 | 0.1 | 0 | 0.2 | 0.2006996 | 0.8471524 | 0.007098126 | 16.21 | 1.330751 | -0.01014813 | 74.216447 | 74.216447 | -0.2519376 | 0.2569505 | 0.5775 | 8.3 | 15.48 | 3.539 | 10 | 1 | 9 | 41.2332 | 0.8231193 | 17.42828 | -0.3663711 |  | 169.6914286 | 393.432381 | Ni0.5Ca0.2La0.1In0.2 | Ni0.5 Ca0.2 La0.1 In0.2 | -0.7703401
693 | 0.1 | 0 | 0 | 0.7 | 0 | 0.1 | 0 | 0.1 | 0.1236419 | 2.404252 | 0.01763199 | 10.13 | 1.272237 | -0.007818885 | 58.9207515 | 58.9207515 | -0.5114621 | 0.2237681 | 0.2965 | 3.7 | 3.56 | 2.279 | 7 | 1 | 6 | 14.6664 | 1.41707 | 7.07992 | -0.3605596 |  | 1088.860476 | 881.3195238 | Mn0.1Ca0.7La0.1In0.1 | Mn0.1 Ca0.7 La0.1 In0.1 | 0.03697223
694 | 0 | 0.5 | 0.2 | 0 | 0 | 0.3 | 0 | 0 | 0.1772734 | 0.61809 | 0.02061092 | 14.17 | 1.270696 | -0.008560535 | 75.879341 | 75.879341 | -0.2724043 | 0.2272796 | 0.4963 | 6.3 | 19.48 | 3.863 | 9 | 0 | 9 | 45.47 | 0.6508065 | 14.937 | -0.2092972 | 637.4124 | 1036.06119 | 245.7921429 | Ni0.5Mg0.2La0.3 | Ni0.5 Mg0.2 La0.3 | 0.01538541
695 | 0 | 0 | 0 | 0 | 0.3 | 0.4 | 0.2 | 0.1 | 0.1641104 | 3.236037 | -0.01140682 | 13.98 | 1.267728 | -0.01064071 | 101.578658 | 101.578658 | -0.395092 | 0.2075122 | 0.3915 | 5.5 | 4.68 | 4.198 | 9 | 1 | 8 | 35.9528 | 0.8457042 | 15.43008 | -0.2893928 | 103.1470675 | 375.6420286 | 230.8708333 | Fe0.3La0.4Y0.2In0.1 | Fe0.3 La0.4 Y0.2 In0.1 | -0.4252258
696 | 0.6 | 0.3 | 0.1 | 0 | 0 | 0 | 0 | 0 | 0.07061267 | 2.959185 | 0.002539605 | 3.78 | 1.15892 | -0.007465521 | 53.001347 | 53.001347 | -1.497252 | 0.1099706 | 0.2475 | 7.4 | 3.84 | 3.235 | 13 | 0 | 13 | 70.163 | 0.2510336 | 5.5449 | -0.04311696 |  | 3084.690476 | 3890.337493 | Mn0.6Ni0.3Mg0.1 | Mn0.6 Ni0.3 Mg0.1 | 0.4892116
697 | 0 | 0.7 | 0.1 | 0 | 0 | 0.2 | 0 | 0 | 0.1753405 | 0.6112777 | 0.007212267 | 11.46 | 1.27761 | -0.006666319 | 71.296974 | 71.296974 | -0.2168312 | 0.1927759 | 0.4123 | 7.8 | 16.8 | 4.153 | 9 | 0 | 9 | 57.253 | 0.4749572 | 12.5069 | -0.1394456 | 403.68155 | 877.5592857 | 461.4942857 | Ni0.7Mg0.1La0.2 | Ni0.7 Mg0.1 La0.2 | -0.05672353
698 | 0 | 0 | 0 | 0 | 0.5 | 0 | 0.2 | 0.3 | 0.1483055 | 5.057336 | -0.007464457 | 11.34 | 1.245026 | -0.008560535 | 80.14907 | 80.14907 | -0.3892122 | 0.1633789 | 0.3695 | 8.5 | 2.36 | 3.77 | 8 | 1 | 7 | 47.0384 | 0.7508576 | 18.56512 | -0.281272 | 93.603525 | 332.5682048 | 248.2948571 | Fe0.5Y0.2In0.3 | Fe0.5 Y0.2 In0.3 | -0.4781193
699 | 0 | 0 | 0.2 | 0.2 | 0.1 | 0 | 0 | 0.5 | 0.1331404 | 0.8749767 | -0.01365756 | 10.46 | 1.328775 | -0.01014813 | 75.8701 | 75.8701 | -0.572488 | 0.1831221 | 0.3447 | 8.1 | 9.32 | 2.358 | 7 | 1 | 6 | 14.9596 | 1.522598 | 8.78232 | -0.4313489 | 0.81567 | 53.65845952 | 42.65479762 | Mg0.2Ca0.2Fe0.1In0.5 | Mg0.2 Ca0.2 Fe0.1 In0.5 | -1.270362
700 | 0 | 0 | 0.1 | 0 | 0 | 0.2 | 0.6 | 0.1 | 0.056497 | 0.9451627 | -0.01634967 | 4.77 | 1.118368 | -0.009053114 | 95.036904 | 95.036904 | -2.836267 | 0.06627108 | 0.0853 | 3.9 | 13.92 | 3.919 | 3 | 1 | 2 | 20.5708 | 0.3512729 | 3.54648 | -0.08152963 | 0.2186 | 259.5736071 | 299.8230238 | Mg0.1La0.2Y0.6In0.1 | Mg0.1 La0.2 Y0.6 In0.1 | -0.5857395
701 | 0 | 0 | 0.3 | 0 | 0.3 | 0 | 0.3 | 0.1 | 0.1371568 | 10.6416 | -0.004588552 | 11.49 | 1.238747 | -0.01092322 | 62.198555 | 62.198555 | -0.5806521 | 0.1874685 | 0.3768 | 5.2 | 1.44 | 3.3 | 8 | 1 | 7 | 37.7768 | 0.7754137 | 14.95368 | -0.2603763 | 0.13596 | 6.346780952 | 22.41095238 | Mg0.3Fe0.3Y0.3In0.1 | Mg0.3 Fe0.3 Y0.3 In0.1 | -2.197446
702 | 0 | 0 | 0 | 0.3 | 0 | 0.2 | 0.1 | 0.4 | 0.1106874 | 0.309484 | 0.00315942 | 10.7 | 1.169403 | -0.01064071 | 94.622279 | 94.622279 | -0.8685091 | 0.1716228 | 0.3057 | 6.7 | 31.8 | 2.891 | 3 | 1 | 2 | 9.2606 | 0.74084 | 3.43722 | -0.1781547 | 0.273775 | 174.9200476 | 262.0210952 | Ca0.3La0.2Y0.1In0.4 | Ca0.3 La0.2 Y0.1 In0.4 | -0.7571604
703 | 0.2 | 0.2 | 0 | 0.2 | 0 | 0 | 0.4 | 0 | 0.1791631 | 2.900094 | -0.01553621 | 15.76 | 1.322012 | -0.01107574 | 66.304229 | 66.304229 | -0.3450449 | 0.2587636 | 0.524 | 5 | 6.08 | 3.588 | 14 | 0 | 14 | 42.1056 | 0.6724867 | 15.00592 | -0.2054714 | 166.0095515 | 398.7961905 | 1030.84381 | Mn0.2Ni0.2Ca0.2Y0.4 | Mn0.2 Ni0.2 Ca0.2 Y0.4 | -0.399249
704 | 0 | 0 | 0.4 | 0 | 0 | 0.1 | 0.4 | 0.1 | 0.06551677 | 0.9608848 | -0.01190411 | 5.92 | 1.120054 | -0.009923171 | 70.656687 | 70.656687 | -2.311775 | 0.06383848 | 0.1057 | 3.6 | 12.92 | 3.051 | 3 | 1 | 2 | 19.1278 | 0.3489532 | 3.42398 | -0.07660616 | 51.04505 | 232.1732381 | 115.3414714 | Mg0.4La0.1Y0.4In0.1 | Mg0.4 La0.1 Y0.4 In0.1 | -0.6341878
705 | 0.6 | 0 | 0.1 | 0 | 0.1 | 0 | 0 | 0.2 | 0.08658073 | 1.997265 | -0.01777806 | 5.91 | 1.161835 | -0.009053114 | 63.941427 | 63.941427 | -1.20769 | 0.09249198 | 0.1992 | 7.8 | 5.76 | 2.835 | 12 | 1 | 11 | 56.5456 | 0.5629363 | 15.05472 | -0.1981681 |  | 632.3495238 | 872.3957143 | Mn0.6Mg0.1Fe0.1In0.2 | Mn0.6 Mg0.1 Fe0.1 In0.2 | -0.1990428
706 | 0.2 | 0.3 | 0.1 | 0.4 | 0 | 0 | 0 | 0 | 0.2134969 | 90.47927 | 0.003250631 | 18.1 | 1.324286 | -0.01064071 | 47.057329 | 47.057329 | -0.2334464 | 0.2999593 | 0.6235 | 5.4 | 0.16 | 2.803 | 13 | 0 | 13 | 42.4982 | 0.7827209 | 17.05818 | -0.2588956 | 680.7567775 | 2220.452381 | 1457.361429 | Mn0.2Ni0.3Mg0.1Ca0.4 | Mn0.2 Ni0.3 Mg0.1 Ca0.4 | 0.3464415
707 | 0.2 | 0.2 | 0.3 | 0 | 0 | 0 | 0.3 | 0 | 0.1385937 | 1.720164 | -0.004763739 | 11.67 | 1.234087 | -0.01135824 | 56.689544 | 56.689544 | -0.5913224 | 0.1982724 | 0.4125 | 4.9 | 9.68 | 3.236 | 14 | 0 | 14 | 43.262 | 0.6185425 | 13.8276 | -0.161036 | 138.75795 | 396.59 | 555.1619048 | Mn0.2Ni0.2Mg0.3Y0.3 | Mn0.2 Ni0.2 Mg0.3 Y0.3 | -0.4016582
708 | 0 | 0.3 | 0 | 0.4 | 0.2 | 0 | 0 | 0.1 | 0.2241145 | 45.5414 | 0.001162338 | 18.45 | 1.331708 | -0.01064071 | 56.29002 | 56.29002 | -0.211851 | 0.3038675 | 0.6382 | 6.7 | 0.32 | 3.176 | 15 | 1 | 14 | 42.135 | 0.8446301 | 18.2849 | -0.3181398 |  | 360.14 | 430.8852381 | Ni0.3Ca0.4Fe0.2In0.1 | Ni0.3 Ca0.4 Fe0.2 In0.1 | -0.4435286
709 | 0 | 0 | 0.2 | 0.1 | 0.3 | 0 | 0.4 | 0 | 0.1615954 | 2.675623 | -0.007967384 | 14.08 | 1.329606 | -0.01064071 | 61.18464 | 61.18464 | -0.4074857 | 0.2256548 | 0.4318 | 4.2 | 6.2 | 3.518 | 7 | 0 | 7 | 38.9838 | 0.7281917 | 14.37378 | -0.2293769 | 145.6151125 | 461.6478833 | 609.0253595 | Mg0.2Ca0.1Fe0.3Y0.4 | Mg0.2 Ca0.1 Fe0.3 Y0.4 | -0.3356892
710 | 0.5 | 0 | 0.1 | 0 | 0.2 | 0 | 0 | 0.2 | 0.09108554 | 1.792399 | -0.01019776 | 6.4 | 1.162144 | -0.01014813 | 64.0321225 | 64.0321225 | -1.223171 | 0.1014718 | 0.2328 | 7.9 | 7.36 | 2.971 | 12 | 1 | 11 | 57.0456 | 0.5640886 | 15.40472 | -0.195678 |  | 613.412381 | 1135.6 | Mn0.5Mg0.1Fe0.2In0.2 | Mn0.5 Mg0.1 Fe0.2 In0.2 | -0.2122475
711 | 0.4 | 0 | 0 | 0 | 0.4 | 0.1 | 0.1 | 0 | 0.158509 | 16.86112 | -0.01456418 | 9.92 | 1.28521 | -0.009923171 | 67.09435 | 67.09435 | -0.3949505 | 0.1456283 | 0.3179 | 6.6 | 0.96 | 3.764 | 13 | 0 | 13 | 67.287 | 0.3521889 | 10.2953 | -0.08136562 |  | 686.3971429 | 720.752381 | Mn0.4Fe0.4La0.1Y0.1 | Mn0.4 Fe0.4 La0.1 Y0.1 | -0.1634245
712 | 0 | 0 | 0.1 | 0.5 | 0.2 | 0 | 0 | 0.2 | 0.1771913 | 10.71359 | -0.001696051 | 16.25 | 1.320501 | -0.01014813 | 56.6021 | 56.6021 | -0.3232221 | 0.2769664 | 0.4978 | 5.4 | 1.04 | 2.431 | 7 | 1 | 6 | 22.4646 | 1.323833 | 12.94682 | -0.4758152 | 46.046555 | 230.719119 | 177.5968095 | Mg0.1Ca0.5Fe0.2In0.2 | Mg0.1 Ca0.5 Fe0.2 In0.2 | -0.6369164
713 | 0.2 | 0 | 0.4 | 0.1 | 0 | 0 | 0.3 | 0 | 0.1241491 | 7.188993 | -0.00857433 | 11.02 | 1.287895 | -0.01064071 | 51.389164 | 51.389164 | -0.6903719 | 0.1567789 | 0.2785 | 3.3 | 1.96 | 2.683 | 6 | 0 | 6 | 30.7238 | 0.7652352 | 11.12538 | -0.2092804 | 826.6665 | 1883.685714 | 872.6285714 | Mn0.2Mg0.4Ca0.1Y0.3 | Mn0.2 Mg0.4 Ca0.1 Y0.3 | 0.2750084
714 | 0 | 0 | 0 | 0.1 | 0.4 | 0.2 | 0.3 | 0 | 0.1872134 | 2.426021 | -0.01778588 | 15.9 | 1.329606 | -0.01064071 | 80.798649 | 80.798649 | -0.3035964 | 0.241846 | 0.4773 | 4.9 | 7.08 | 4.101 | 8 | 0 | 8 | 44.0658 | 0.7053128 | 16.33938 | -0.2455048 | 2.45975 | 18.22538095 | 16.24557143 | Ca0.1Fe0.4La0.2Y0.3 | Ca0.1 Fe0.4 La0.2 Y0.3 | -1.739323
715 | 0 | 0.1 | 0 | 0.5 | 0 | 0.1 | 0 | 0.3 | 0.1485582 | 0.3611137 | -0.000509464 | 13.79 | 1.310539 | -0.0097131 | 74.244287 | 74.244287 | -0.4401136 | 0.2641554 | 0.4472 | 6.2 | 26.32 | 2.567 | 10 | 1 | 9 | 13.7934 | 1.497163 | 7.38322 | -0.4213357 |  | 770.2485714 | 563.6185714 | Ni0.1Ca0.5La0.1In0.3 | Ni0.1 Ca0.5 La0.1 In0.3 | -0.1133691
716 | 0 | 0.1 | 0 | 0.3 | 0.3 | 0 | 0.3 | 0 | 0.2001612 | 2.227076 | -0.0314002 | 17.55 | 1.327209 | -0.01092322 | 61.317995 | 61.317995 | -0.2726406 | 0.2879702 | 0.576 | 4.9 | 7.8 | 3.591 | 15 | 0 | 15 | 41.9084 | 0.7607774 | 17.05152 | -0.2501181 | 580.88035 | 1843.82381 | 1886.557143 | Ni0.1Ca0.3Fe0.3Y0.3 | Ni0.1 Ca0.3 Fe0.3 Y0.3 | 0.2657194
717 | 0 | 0 | 0.1 | 0 | 0 | 0.2 | 0 | 0.7 | 0.07805343 | 0.179051 | -0.01725104 | 5.37 | 1.122185 | -0.006666319 | 110.584194 | 110.584194 | -1.094214 | 0.08104101 | 0.1393 | 9.9 | 23.52 | 2.809 | 2 | 1 | 1 | 7.3276 | 0.755329 | 2.56872 | -0.1654381 | 44.8802875 | 280.7441833 | 161.6352357 | Mg0.1La0.2In0.7 | Mg0.1 La0.2 In0.7 | -0.5516892
718 | 0 | 0 | 0.1 | 0 | 0 | 0 | 0.2 | 0.7 | 0.05905337 | 0.2306635 | -0.004288749 | 4.09 | 1.092054 | -0.006666319 | 100.58427 | 100.58427 | -1.911599 | 0.0780271 | 0.1345 | 9.9 | 21.76 | 2.789 | 2 | 1 | 1 | 9.5056 | 0.9563306 | 4.21312 | -0.2423287 | 2.2008 | 60.47642857 | 92.70547619 | Mg0.1Y0.2In0.7 | Mg0.1 Y0.2 In0.7 | -1.218414
719 | 0 | 0.3 | 0.6 | 0 | 0 | 0 | 0.1 | 0 | 0.1168117 | 1.162634 | 0.01536969 | 8.85 | 1.235057 | -0.007465521 | 41.081605 | 41.081605 | -0.5471265 | 0.2079959 | 0.39 | 4.5 | 8.04 | 2.675 | 9 | 0 | 9 | 35.511 | 0.7322246 | 12.3681 | -0.179005 | 737.3205 | 1050.57119 | 1206.260952 | Ni0.3Mg0.6Y0.1 | Ni0.3 Mg0.6 Y0.1 | 0.02142549
720 | 0.2 | 0 | 0 | 0.2 | 0.6 | 0 | 0 | 0 | 0.2106178 | 0.847523 | 0.003759809 | 12.72 | 1.347022 | -0.007900549 | 52.510209 | 52.510209 | -0.1781013 | 0.2117754 | 0.4192 | 6.6 | 15.04 | 3.52 | 11 | 0 | 11 | 65.6876 | 0.4449701 | 12.26592 | -0.1241768 | 182.8421925 | 828.3333333 | 1391.652381 | Mn0.2Ca0.2Fe0.6 | Mn0.2 Ca0.2 Fe0.6 | -0.08179486
721 | 0 | 0.5 | 0 | 0 | 0.1 | 0 | 0.1 | 0.3 | 0.1318194 | 1.75813 | -0.001598076 | 9.21 | 1.248289 | -0.0097131 | 78.267185 | 78.267185 | -0.5589841 | 0.159389 | 0.3777 | 10 | 7.48 | 3.841 | 16 | 1 | 15 | 49.3754 | 0.6758574 | 17.03742 | -0.2358502 |  | 1317.852381 | 161.4128571 | Ni0.5Fe0.1Y0.1In0.3 | Ni0.5 Fe0.1 Y0.1 In0.3 | 0.1198668
722 | 0 | 0 | 0.1 | 0 | 0.5 | 0.3 | 0 | 0.1 | 0.1807036 | 2.878278 | 0.02011636 | 14.37 | 1.277142 | -0.0097131 | 83.506441 | 83.506441 | -0.2974571 | 0.1938609 | 0.4243 | 6.4 | 4.72 | 3.884 | 8 | 1 | 7 | 47.3418 | 0.7255147 | 17.63438 | -0.2820936 | 1.7736 | 14.7127619 | 15.06090476 | Mg0.1Fe0.5La0.3In0.1 | Mg0.1 Fe0.5 La0.3 In0.1 | -1.832306
723 | 0.3 | 0 | 0 | 0 | 0.3 | 0.1 | 0 | 0.3 | 0.1351402 | 3.24374 | -0.0008920786 | 9.87 | 1.282966 | -0.01092322 | 81.5708605 | 81.5708605 | -0.5981108 | 0.1276676 | 0.2985 | 8.7 | 4.2 | 3.363 | 13 | 1 | 12 | 50.0214 | 0.713699 | 18.18462 | -0.2609995 | 382.127455 | 1560.709524 | 1351.309524 | Mn0.3Fe0.3La0.1In0.3 | Mn0.3 Fe0.3 La0.1 In0.3 | 0.1933221
724 | 0 | 0 | 0.4 | 0.2 | 0 | 0 | 0 | 0.4 | 0.1055541 | 0.4273993 | 0.01188415 | 7.76 | 1.173695 | -0.008770606 | 63.6648 | 63.6648 | -0.7871898 | 0.1428841 | 0.252 | 6.4 | 15.68 | 1.98 | 1 | 1 | 0 | 9.9068 | 0.6286785 | 3.27168 | -0.1671371 | 2.5145 | 118.5018333 | 121.8698333 | Mg0.4Ca0.2In0.4 | Mg0.4 Ca0.2 In0.4 | -0.9262749
725 | 0 | 0 | 0.3 | 0.4 | 0.1 | 0 | 0 | 0.2 | 0.1492563 | 1.431219 | 0.006762331 | 13.59 | 1.320969 | -0.01064071 | 51.8708 | 51.8708 | -0.4776448 | 0.2265904 | 0.4032 | 4.8 | 7.36 | 2.121 | 7 | 1 | 6 | 17.0488 | 1.296711 | 8.75568 | -0.373221 | 74.01377 | 388.0029048 | 380.1761333 | Mg0.3Ca0.4Fe0.1In0.2 | Mg0.3 Ca0.4 Fe0.1 In0.2 | -0.411165
726 | 0 | 0 | 0 | 0 | 0 | 0.8 | 0 | 0.2 | 0.07087486 | 0.1734061 | -0.01518966 | 5.12 | 1.117286 | -0.004160346 | 134.087976 | 134.087976 | -0.8282186 | 0.0880579 | 0.1168 | 5 | 24.96 | 4.08 | 2 | 1 | 1 | 12.6736 | 0.3529226 | 1.78912 | -0.07488501 | 192.6493915 | 811.007619 | 816.4507143 | La0.8In0.2 | La0.8 In0.2 | -0.09097507
727 | 0.1 | 0 | 0 | 0 | 0.1 | 0 | 0.1 | 0.7 | 0.09112198 | 1.590605 | -0.01902386 | 6.47 | 1.240358 | -0.007818885 | 100.3414895 | 100.3414895 | -0.9416694 | 0.1056724 | 0.1942 | 10.9 | 4 | 2.921 | 13 | 1 | 12 | 20.9936 | 1.417564 | 13.20032 | -0.4171249 | 342.553105 | 1288.338095 | 915.062381 | Mn0.1Fe0.1Y0.1In0.7 | Mn0.1 Fe0.1 Y0.1 In0.7 | 0.1100298
728 | 0 | 0 | 0 | 0.1 | 0.7 | 0.2 | 0 | 0 | 0.2121629 | 1.033024 | -0.02018261 | 14.28 | 1.34384 | -0.006666319 | 70.880394 | 70.880394 | -0.1480974 | 0.2109094 | 0.4254 | 6.4 | 10.44 | 4.074 | 7 | 0 | 7 | 60.7818 | 0.5221642 | 14.66778 | -0.1764733 | 157.859225 | 560.9084286 | 522.9832381 | Ca0.1Fe0.7La0.2 | Ca0.1 Fe0.7 La0.2 | -0.251108
729 | 0.1 | 0 | 0 | 0 | 0.8 | 0.1 | 0 | 0 | 0.140143 | 5.312911 | -0.02248492 | 6.07 | 1.291222 | -0.005312911 | 64.0603515 | 64.0603515 | -0.2705141 | 0.1129673 | 0.192 | 7.4 | 1.72 | 4.163 | 12 | 0 | 12 | 74.359 | 0.2672484 | 6.3449 | -0.05111661 | 164.823395 | 573.932381 | 445.5138095 | Mn0.1Fe0.8La0.1 | Mn0.1 Fe0.8 La0.1 | -0.2411393
730 | 0 | 0 | 0 | 0.3 | 0.4 | 0 | 0.2 | 0.1 | 0.2020816 | 1.512963 | -0.0174828 | 17.82 | 1.329273 | -0.01064071 | 63.62437 | 63.62437 | -0.2605654 | 0.2722029 | 0.5587 | 5.7 | 10.28 | 3.39 | 8 | 1 | 7 | 40.3482 | 0.851723 | 18.12558 | -0.3432203 | 9.3527 | 44.5777619 | -66.58791238 | Ca0.3Fe0.4Y0.2In0.1 | Ca0.3 Fe0.4 Y0.2 In0.1 | -1.350882
731 | 0.5 | 0 | 0.1 | 0.2 | 0 | 0 | 0 | 0.2 | 0.171083 | 2.677146 | -0.02018599 | 13.36 | 1.295884 | -0.01014813 | 60.8787225 | 60.8787225 | -0.3467145 | 0.1893851 | 0.376 | 6.7 | 4.4 | 2.483 | 6 | 1 | 5 | 42.2132 | 0.8170037 | 17.77128 | -0.361206 | 133.184915 | 605.2342857 | 689.1761905 | Mn0.5Mg0.1Ca0.2In0.2 | Mn0.5 Mg0.1 Ca0.2 In0.2 | -0.2180765
732 | 0.3 | 0 | 0.2 | 0.3 | 0 | 0 | 0.2 | 0 | 0.1635664 | 1.640553 | -0.001478682 | 15.25 | 1.285463 | -0.01135824 | 51.1469835 | 51.1469835 | -0.4245441 | 0.2172158 | 0.409 | 3.7 | 9.24 | 2.604 | 6 | 0 | 6 | 33.7954 | 0.8494435 | 14.86162 | -0.2879937 | 150.14448 | 598.2319048 | 907.7752381 | Mn0.3Mg0.2Ca0.3Y0.2 | Mn0.3 Mg0.2 Ca0.3 Y0.2 | -0.2231304
733 | 0.1 | 0 | 0.1 | 0 | 0.2 | 0 | 0 | 0.6 | 0.08975622 | 0.7298651 | -0.008276485 | 6.4 | 1.158201 | -0.009053114 | 87.9841045 | 87.9841045 | -1.123748 | 0.1129212 | 0.2328 | 10.3 | 10.72 | 2.811 | 12 | 1 | 11 | 27.9288 | 1.226348 | 16.49528 | -0.407214 | 264.5487 | 1297.090476 | 980.2742857 | Mn0.1Mg0.1Fe0.2In0.6 | Mn0.1 Mg0.1 Fe0.2 In0.6 | 0.1129703
734 | 0.2 | 0.1 | 0.7 | 0 | 0 | 0 | 0 | 0 | 0.09162079 | 1.94903 | 0.01011642 | 6.42 | 1.151457 | -0.006666319 | 33.870449 | 33.870449 | -0.7941418 | 0.1580835 | 0.2775 | 3.8 | 3.84 | 2.085 | 13 | 0 | 13 | 34.961 | 0.7691042 | 12.3501 | -0.1721108 | 959.1345 | 2419.271429 | 2238.02381 | Mn0.2Ni0.1Mg0.7 | Mn0.2 Ni0.1 Mg0.7 | 0.3836846
735 | 0 | 0 | 0 | 0 | 0 | 0.2 | 0.3 | 0.5 | 0.08232195 | 0.2285513 | 0.01212729 | 7.28 | 1.120372 | -0.008560535 | 111.861849 | 111.861849 | -1.263193 | 0.1004943 | 0.1798 | 8 | 37.2 | 3.465 | 3 | 1 | 2 | 12.586 | 0.7649639 | 5.0824 | -0.2065786 | 69.49885 | 406.6033333 | 438.2866667 | La0.2Y0.3In0.5 | La0.2 Y0.3 In0.5 | -0.3908291
736 | 0 | 0 | 0.1 | 0 | 0.1 | 0.2 | 0 | 0.6 | 0.1056988 | 0.4786772 | 9.787575e-05 | 8.07 | 1.270915 | -0.009053114 | 104.686894 | 104.686894 | -0.8103229 | 0.1244825 | 0.232 | 9.4 | 14.56 | 2.985 | 8 | 1 | 7 | 15.1068 | 1.508431 | 8.85008 | -0.3923028 | 7.63505 | 30.10028571 | 11.3634 | Mg0.1Fe0.1La0.2In0.6 | Mg0.1 Fe0.1 La0.2 In0.6 | -1.521429
737 | 0.2 | 0 | 0.1 | 0.6 | 0 | 0 | 0 | 0.1 | 0.1609755 | 62.69706 | 0.01074034 | 14.57 | 1.278268 | -0.009053114 | 48.946709 | 48.946709 | -0.3493643 | 0.2494163 | 0.3985 | 4.1 | 0.16 | 2.091 | 6 | 1 | 5 | 21.8276 | 1.261853 | 11.89272 | -0.4131788 | 255.22225 | 1231.061905 | 916.2119048 | Mn0.2Mg0.1Ca0.6In0.1 | Mn0.2 Mg0.1 Ca0.6 In0.1 | 0.09027989
738 | 0.2 | 0 | 0 | 0 | 0.2 | 0.3 | 0.3 | 0 | 0.1673053 | 12.33316 | -0.008756306 | 14.08 | 1.269343 | -0.01135824 | 90.500005 | 90.500005 | -0.4057812 | 0.1987981 | 0.3831 | 4.8 | 1.44 | 4.092 | 13 | 0 | 13 | 43.821 | 0.6638528 | 15.2597 | -0.1848992 | 75.591 | 364.092381 | 684.4028571 | Mn0.2Fe0.2La0.3Y0.3 | Mn0.2 Fe0.2 La0.3 Y0.3 | -0.4387884
739 | 0 | 0 | 0.1 | 0.3 | 0 | 0.1 | 0 | 0.5 | 0.1206925 | 0.2493734 | -0.006842036 | 10.67 | 1.17129 | -0.0097131 | 85.753447 | 85.753447 | -0.6668023 | 0.1743749 | 0.3099 | 7.6 | 29.64 | 2.41 | 2 | 1 | 1 | 7.2984 | 0.6469169 | 2.33632 | -0.131564 | 3.07715 | 50.21109524 | 22.14385714 | Mg0.1Ca0.3La0.1In0.5 | Mg0.1 Ca0.3 La0.1 In0.5 | -1.2992
740 | 0 | 0.3 | 0 | 0 | 0.2 | 0 | 0.5 | 0 | 0.1753266 | 0.7822694 | 0.0122762 | 13.41 | 1.240233 | -0.008560535 | 73.229945 | 73.229945 | -0.2784871 | 0.2292842 | 0.4892 | 6.1 | 19.48 | 4.373 | 15 | 0 | 15 | 51.719 | 0.5030206 | 13.3477 | -0.09618218 | 445.81745 | 1385.971429 | 1207.8 | Ni0.3Fe0.2Y0.5 | Ni0.3 Fe0.2 Y0.5 | 0.1417543
741 | 0 | 0.1 | 0 | 0.3 | 0.2 | 0 | 0 | 0.4 | 0.1849815 | 2.05208 | -0.006389071 | 15.91 | 1.330695 | -0.01064071 | 74.98894 | 74.98894 | -0.3109668 | 0.2508005 | 0.5241 | 8.4 | 5.4 | 2.86 | 15 | 1 | 14 | 27.5076 | 1.236816 | 16.12172 | -0.4934828 | 99.691065 | 375.2080952 | 459.6047619 | Ni0.1Ca0.3Fe0.2In0.4 | Ni0.1 Ca0.3 Fe0.2 In0.4 | -0.4257278
742 | 0 | 0 | 0 | 0 | 0.3 | 0.2 | 0.2 | 0.3 | 0.1538809 | 1.414909 | 0.00663139 | 13.34 | 1.27209 | -0.01135824 | 96.761164 | 96.761164 | -0.479669 | 0.1842258 | 0.3891 | 7.5 | 10.2 | 3.808 | 9 | 1 | 8 | 33.7164 | 0.9558427 | 16.77192 | -0.3615081 | 83.117885 | 378.7039286 | 251.402 | Fe0.3La0.2Y0.2In0.3 | Fe0.3 La0.2 Y0.2 In0.3 | -0.4217002
743 | 0.3 | 0.1 | 0 | 0 | 0 | 0.2 | 0.4 | 0 | 0.1568829 | 2.153522 | -0.001012327 | 13.1 | 1.263796 | -0.01064071 | 85.6941875 | 85.6941875 | -0.4323339 | 0.1959023 | 0.3723 | 4.9 | 7.84 | 3.962 | 15 | 0 | 15 | 43.763 | 0.6111608 | 13.8711 | -0.1639579 | 100.8932 | 412.8904762 | 284.9519048 | Mn0.3Ni0.1La0.2Y0.4 | Mn0.3 Ni0.1 La0.2 Y0.4 | -0.3841651
744 | 0 | 0 | 0.5 | 0.1 | 0 | 0 | 0.4 | 0 | 0.07717992 | 2.391005 | 0.01304228 | 6.73 | 1.150031 | -0.007842999 | 51.72264 | 51.72264 | -1.31666 | 0.08110002 | 0.121 | 2.4 | 4.24 | 2.687 | 1 | 0 | 1 | 19.7358 | 0.2904243 | 2.92578 | -0.04828468 | 72.739425 | 285.2655738 | 311.116381 | Mg0.5Ca0.1Y0.4 | Mg0.5 Ca0.1 Y0.4 | -0.5447506
745 | 0 | 0 | 0.4 | 0 | 0 | 0.1 | 0 | 0.5 | 0.05767196 | 0.4551625 | 0.003373688 | 3.68 | 1.122657 | -0.007842999 | 81.021547 | 81.021547 | -2.358049 | 0.07269143 | 0.1377 | 7.6 | 12.12 | 2.311 | 2 | 1 | 1 | 10.299 | 0.6415612 | 3.3835 | -0.1583199 | 55.046275 | 284.4149048 | 122.0589048 | Mg0.4La0.1In0.5 | Mg0.4 La0.1 In0.5 | -0.5460476
746 | 0 | 0 | 0.1 | 0 | 0.3 | 0.5 | 0 | 0.1 | 0.1660684 | 6.450485 | -0.02710477 | 14.25 | 1.268465 | -0.0097131 | 100.118535 | 100.118535 | -0.3521957 | 0.2030041 | 0.3943 | 5.4 | 1.92 | 3.922 | 8 | 1 | 7 | 34.0198 | 0.9197223 | 15.06798 | -0.318548 | 1.84545 | 9.661942857 | 13.71778095 | Mg0.1Fe0.3La0.5In0.1 | Mg0.1 Fe0.3 La0.5 In0.1 | -2.014936
747 | 0 | 0.5 | 0.1 | 0 | 0.4 | 0 | 0 | 0 | 0.08018667 | 27.46193 | -0.003145458 | 3.3 | 1.166247 | -0.007842999 | 54.1152 | 54.1152 | -1.21977 | 0.1027645 | 0.2007 | 8.4 | 0.48 | 4.083 | 14 | 0 | 14 | 71.869 | 0.2563536 | 6.7449 | -0.04462518 | 107.489964 | 450.5066667 | 538.8390476 | Ni0.5Mg0.1Fe0.4 | Ni0.5 Mg0.1 Fe0.4 | -0.3462988
748 | 0 | 0 | 0.2 | 0 | 0.1 | 0.3 | 0 | 0.4 | 0.1141396 | 0.5740213 | -0.0204789 | 9.62 | 1.268398 | -0.01064071 | 98.044341 | 98.044341 | -0.8167667 | 0.1390993 | 0.264 | 7.3 | 16.6 | 3.079 | 8 | 1 | 7 | 17.5882 | 1.255652 | 8.97258 | -0.3424746 | -0.352095 | 5.176957143 | 14.6907619 | Mg0.2Fe0.1La0.3In0.4 | Mg0.2 Fe0.1 La0.3 In0.4 | -2.285925
749 | 0 | 0.1 | 0.7 | 0 | 0.2 | 0 | 0 | 0 | 0.1062056 | 0.8947261 | 0.01833832 | 7.3 | 1.157211 | -0.006666319 | 34.05184 | 34.05184 | -0.591005 | 0.1843494 | 0.3351 | 4 | 8.8 | 2.357 | 14 | 0 | 14 | 35.961 | 0.7914842 | 13.1501 | -0.1805517 | 257.0063373 | 407.7266667 | 276.1047619 | Ni0.1Mg0.7Fe0.2 | Ni0.1 Mg0.7 Fe0.2 | -0.3896309
750 | 0 | 0.1 | 0 | 0 | 0.2 | 0.4 | 0 | 0.3 | 0.1614919 | 0.7227606 | -0.006188893 | 13.93 | 1.270915 | -0.01064071 | 107.045928 | 107.045928 | -0.4080084 | 0.1951516 | 0.4158 | 7.7 | 16.8 | 3.844 | 16 | 1 | 15 | 30.8914 | 1.039505 | 16.01282 | -0.3807343 |  | 1376.12381 |  | Ni0.1Fe0.2La0.4In0.3 | Ni0.1 Fe0.2 La0.4 In0.3 | 0.1386575
751 | 0 | 0.4 | 0 | 0 | 0 | 0.4 | 0 | 0.2 | 0.1746903 | 0.3777957 | 0.01180982 | 14.64 | 1.267157 | -0.008770606 | 102.003148 | 102.003148 | -0.2874034 | 0.2216505 | 0.4872 | 7.8 | 29.12 | 4.068 | 10 | 1 | 9 | 36.7296 | 0.8590828 | 16.22272 | -0.3284925 |  | 197.0728571 | 243.4380952 | Ni0.4La0.4In0.2 | Ni0.4 La0.4 In0.2 | -0.7053732
752 | 0.2 | 0 | 0.2 | 0 | 0 | 0 | 0 | 0.6 | 0.06533296 | 5.264094 | -0.01479508 | 4.48 | 1.12122 | -0.007900549 | 84.739409 | 84.739409 | -1.850941 | 0.080912 | 0.16 | 9.6 | 1.12 | 2.398 | 6 | 1 | 5 | 21.0128 | 1.344481 | 12.73728 | -0.4237204 | 401.011 | 1643.042857 | 731.6571429 | Mn0.2Mg0.2In0.6 | Mn0.2 Mg0.2 In0.6 | 0.2156489
753 | 0.1 | 0 | 0.7 | 0 | 0 | 0 | 0 | 0.2 | 0.05316399 | 7.365866 | -0.0170386 | 3.12 | 1.119778 | -0.006666319 | 45.4709045 | 45.4709045 | -2.358582 | 0.08876645 | 0.144 | 4.7 | 0.8 | 1.853 | 6 | 1 | 5 | 20.5496 | 0.9448387 | 7.50552 | -0.2456285 | 266.018875 | 1004.543571 | 747.2561905 | Mn0.1Mg0.7In0.2 | Mn0.1 Mg0.7 In0.2 | 0.001968779
754 | 0 | 0 | 0.1 | 0.3 | 0.4 | 0.2 | 0 | 0 | 0.2050216 | 0.8638117 | -0.01874883 | 18.09 | 1.327537 | -0.01064071 | 64.572994 | 64.572994 | -0.2531462 | 0.2775954 | 0.5554 | 4.6 | 17.12 | 3.309 | 7 | 0 | 7 | 39.5334 | 0.8711773 | 17.59682 | -0.3386773 | 142.7303 | 398.4893333 | 325.434381 | Mg0.1Ca0.3Fe0.4La0.2 | Mg0.1 Ca0.3 Fe0.4 La0.2 | -0.3995833
755 | 0 | 0.4 | 0 | 0.2 | 0 | 0 | 0.3 | 0.1 | 0.1887084 | 0.7484873 | -0.003338163 | 16.48 | 1.324943 | -0.01064071 | 69.646515 | 69.646515 | -0.2988053 | 0.2763935 | 0.591 | 6.6 | 21.28 | 3.707 | 10 | 1 | 9 | 39.6044 | 0.7559761 | 16.01952 | -0.293412 |  | 804.0219048 |  | Ni0.4Ca0.2Y0.3In0.1 | Ni0.4 Ca0.2 Y0.3 In0.1 | -0.09473212
756 | 0 | 0 | 0.5 | 0.2 | 0.2 | 0.1 | 0 | 0 | 0.1542177 | 1.401981 | -0.01079147 | 13.51 | 1.327373 | -0.01014813 | 45.227647 | 45.227647 | -0.4266952 | 0.2189684 | 0.3948 | 3.3 | 8.44 | 2.426 | 7 | 0 | 7 | 27.9466 | 0.9680039 | 11.98842 | -0.2988583 | 287.35315 | 874.4157905 | 16.03757143 | Mg0.5Ca0.2Fe0.2La0.1 | Mg0.5 Ca0.2 Fe0.2 La0.1 | -0.05828201
757 | 0.1 | 0 | 0 | 0.8 | 0.1 | 0 | 0 | 0 | 0.1557223 | 0.4622383 | 0.01635751 | 11.67 | 1.310042 | -0.005312911 | 43.1407045 | 43.1407045 | -0.2190942 | 0.289692 | 0.3472 | 3.1 | 14.08 | 2.192 | 11 | 0 | 11 | 21.6904 | 1.322548 | 11.51592 | -0.3506801 | 558.75855 | 2491.972381 | 1074.154762 | Mn0.1Ca0.8Fe0.1 | Mn0.1 Ca0.8 Fe0.1 | 0.3965432
758 | 0.5 | 0 | 0 | 0.2 | 0.2 | 0 | 0.1 | 0 | 0.2001414 | 1.268183 | 0.007944897 | 14.51 | 1.340096 | -0.01014813 | 55.5442075 | 55.5442075 | -0.2533449 | 0.2153144 | 0.4433 | 5.8 | 12.2 | 3.121 | 12 | 0 | 12 | 58.6156 | 0.5113428 | 14.40192 | -0.1562499 | 241.2485 | 825.5033333 | 2968.57619 | Mn0.5Ca0.2Fe0.2Y0.1 | Mn0.5 Ca0.2 Fe0.2 Y0.1 | -0.08328117
759 | 0.3 | 0 | 0.2 | 0 | 0 | 0 | 0.2 | 0.3 | 0.1082783 | 1.751877 | -0.004858181 | 9.07 | 1.201689 | -0.01135824 | 73.5689835 | 73.5689835 | -0.9687868 | 0.1236944 | 0.2635 | 7 | 7.32 | 2.808 | 7 | 1 | 6 | 32.7064 | 0.9092961 | 15.62392 | -0.3321142 |  | 174.2433333 | 526.1528571 | Mn0.3Mg0.2Y0.2In0.3 | Mn0.3 Mg0.2 Y0.2 In0.3 | -0.7588438
760 | 0.4 | 0 | 0.1 | 0 | 0 | 0 | 0.3 | 0.2 | 0.1277687 | 1.855893 | -0.00937364 | 10.71 | 1.201892 | -0.01064071 | 74.041073 | 74.041073 | -0.6518108 | 0.138615 | 0.2925 | 6.5 | 7.6 | 3.134 | 7 | 1 | 6 | 40.8296 | 0.7378879 | 16.12632 | -0.2728998 |  | 246.9019048 | 452.5833333 | Mn0.4Mg0.1Y0.3In0.2 | Mn0.4 Mg0.1 Y0.3 In0.2 | -0.6074756
761 | 0.3 | 0 | 0 | 0 | 0.1 | 0.6 | 0 | 0 | 0.1696149 | 3.005316 | 0.008186829 | 13.83 | 1.267261 | -0.007465521 | 105.4091955 | 105.4091955 | -0.2594969 | 0.1872228 | 0.3504 | 4.7 | 3.36 | 3.986 | 12 | 0 | 12 | 40.054 | 0.7695964 | 15.2364 | -0.1931784 | 562.8490275 | 2249.16119 | 1073.527143 | Mn0.3Fe0.1La0.6 | Mn0.3 Fe0.1 La0.6 | 0.3520206
762 | 0 | 0 | 0.4 | 0 | 0 | 0 | 0.3 | 0.3 | 0.06033845 | 0.5290286 | -0.01803774 | 5.04 | 1.091251 | -0.009053114 | 70.839155 | 70.839155 | -2.486622 | 0.0784899 | 0.147 | 5.6 | 17.76 | 2.671 | 2 | 1 | 1 | 15.8024 | 0.5469127 | 4.63512 | -0.1415327 | 34.247925 | 147.9740952 | 122.5390238 | Mg0.4Y0.3In0.3 | Mg0.4 Y0.3 In0.3 | -0.8298143
763 | 0.1 | 0.1 | 0 | 0 | 0 | 0.7 | 0 | 0.1 | 0.1371729 | 0.5295247 | -0.02104315 | 10.94 | 1.256757 | -0.007818885 | 120.0787735 | 120.0787735 | -0.4155354 | 0.191003 | 0.3088 | 5.1 | 17.76 | 4.117 | 15 | 1 | 14 | 25.9668 | 0.9677705 | 10.76108 | -0.2710559 | 114.32475 | 286.5004762 | 329.1333333 | Mn0.1Ni0.1La0.7In0.1 | Mn0.1 Ni0.1 La0.7 In0.1 | -0.5428747
764 | 0 | 0 | 0 | 0.4 | 0.2 | 0 | 0.1 | 0.3 | 0.173205 | 1.727607 | 0.01149653 | 16.08 | 1.32262 | -0.01064071 | 70.536185 | 70.536185 | -0.3546908 | 0.2601189 | 0.4958 | 6.6 | 6.88 | 2.785 | 8 | 1 | 7 | 22.9456 | 1.303797 | 13.55032 | -0.4834295 | -0.3416 | 6.920366667 | 17.58347619 | Ca0.4Fe0.2Y0.1In0.3 | Ca0.4 Fe0.2 Y0.1 In0.3 | -2.159871
765 | 0.1 | 0 | 0 | 0.1 | 0.6 | 0 | 0 | 0.2 | 0.1695781 | 0.9759624 | -0.006125583 | 10.65 | 1.349217 | -0.009053114 | 65.9722045 | 65.9722045 | -0.3148171 | 0.1685582 | 0.3522 | 8.3 | 13.32 | 3.548 | 12 | 1 | 11 | 58.0454 | 0.5997095 | 16.30482 | -0.2325466 | 389.55575 | 1816.657143 | 895.1414286 | Mn0.1Ca0.1Fe0.6In0.2 | Mn0.1 Ca0.1 Fe0.6 In0.2 | 0.259273
766 | 0.1 | 0 | 0 | 0 | 0.5 | 0 | 0.3 | 0.1 | 0.165299 | 14.2234 | -0.01240404 | 12.31 | 1.244961 | -0.0097131 | 71.5698595 | 71.5698595 | -0.3554818 | 0.178481 | 0.399 | 6.9 | 1.12 | 3.995 | 13 | 1 | 12 | 56.5248 | 0.5349447 | 15.40928 | -0.1668658 | 405.534 | 1313.524286 | 669.6038095 | Mn0.1Fe0.5Y0.3In0.1 | Mn0.1 Fe0.5 Y0.3 In0.1 | 0.1184381
767 | 0 | 0 | 0.3 | 0.3 | 0.2 | 0.2 | 0 | 0 | 0.1636754 | 1.496572 | 0.01212672 | 15.29 | 1.32191 | -0.01135824 | 58.264994 | 58.264994 | -0.4239788 | 0.2439129 | 0.437 | 3.4 | 9.2 | 2.755 | 7 | 0 | 7 | 26.7014 | 1.037373 | 12.46402 | -0.3340413 | 172.1545625 | 672.342731 | 166.4191952 | Mg0.3Ca0.3Fe0.2La0.2 | Mg0.3 Ca0.3 Fe0.2 La0.2 | -0.1724093
768 | 0.2 | 0.6 | 0.1 | 0 | 0 | 0.1 | 0 | 0 | 0.1426781 | 1.335765 | 0.009180605 | 8.35 | 1.281349 | -0.009053114 | 62.524696 | 62.524696 | -0.4447164 | 0.1590335 | 0.3652 | 7.9 | 10.52 | 3.846 | 14 | 0 | 14 | 63.561 | 0.3732817 | 9.6861 | -0.09369526 | 608.0803 | 2200.994762 | 865.2961905 | Mn0.2Ni0.6Mg0.1La0.1 | Mn0.2 Ni0.6 Mg0.1 La0.1 | 0.342619
769 | 0.6 | 0 | 0 | 0 | 0.1 | 0.2 | 0.1 | 0 | 0.1674354 | 8.768754 | -0.005457203 | 11.78 | 1.279421 | -0.009053114 | 75.219006 | 75.219006 | -0.3229263 | 0.1528661 | 0.3105 | 5.9 | 1.56 | 3.511 | 13 | 0 | 13 | 59.626 | 0.454219 | 12.8436 | -0.121303 |  | 835.5261905 | 822.5971429 | Mn0.6Fe0.1La0.2Y0.1 | Mn0.6 Fe0.1 La0.2 Y0.1 | -0.07803993
770 | 0 | 0 | 0.2 | 0 | 0 | 0 | 0.1 | 0.7 | 0.04510245 | 0.3465054 | 0.009775232 | 2.76 | 1.092452 | -0.006666319 | 94.124185 | 94.124185 | -3.277071 | 0.06758944 | 0.117 | 9.8 | 12.8 | 2.503 | 2 | 1 | 1 | 8.6616 | 0.9057157 | 3.62232 | -0.2158817 | 0.054 | 78.53561905 | 246.1590452 | Mg0.2Y0.1In0.7 | Mg0.2 Y0.1 In0.7 | -1.104933
771 | 0.4 | 0 | 0.2 | 0 | 0 | 0 | 0.4 | 0 | 0.1348847 | 20.71782 | -0.01386758 | 11.28 | 1.200432 | -0.008770606 | 62.398558 | 62.398558 | -0.4820633 | 0.1543445 | 0.3 | 4.4 | 0.64 | 3.218 | 6 | 0 | 6 | 44.4 | 0.5947371 | 13.5232 | -0.1605891 | 697.195 | 1777.180952 | 1318.7 | Mn0.4Mg0.2Y0.4 | Mn0.4 Mg0.2 Y0.4 | 0.2497316
772 | 0.1 | 0.2 | 0 | 0.2 | 0 | 0 | 0 | 0.5 | 0.162455 | 0.7392762 | 0.00237762 | 13.15 | 1.328026 | -0.01014813 | 82.6570845 | 82.6570845 | -0.384521 | 0.2166856 | 0.4515 | 9.6 | 12.84 | 2.808 | 14 | 1 | 13 | 25.9976 | 1.248744 | 15.25512 | -0.4751462 |  | 369.387619 | 492.7740476 | Mn0.1Ni0.2Ca0.2In0.5 | Mn0.1 Ni0.2 Ca0.2 In0.5 | -0.4325177
773 | 0 | 0 | 0.2 | 0.2 | 0 | 0 | 0.6 | 0 | 0.07230594 | 8.158414 | 0.01448121 | 6.56 | 1.147523 | -0.007900549 | 66.22011 | 66.22011 | -1.511156 | 0.09647383 | 0.144 | 2.6 | 1.44 | 3.292 | 1 | 0 | 1 | 20.4236 | 0.3576727 | 3.62592 | -0.07339098 | 110.898525 | 352.9096429 | 1061.043845 | Mg0.2Ca0.2Y0.6 | Mg0.2 Ca0.2 Y0.6 | -0.4523365
774 | 0 | 0.3 | 0 | 0.1 | 0 | 0 | 0.6 | 0 | 0.1604469 | 0.6218721 | -0.03559781 | 13.11 | 1.320491 | -0.007465521 | 74.95933 | 74.95933 | -0.2899995 | 0.2617846 | 0.4785 | 5 | 20.52 | 4.138 | 9 | 0 | 9 | 38.7308 | 0.6295206 | 12.00228 | -0.1673306 |  | 910.1997619 | 697.9071429 | Ni0.3Ca0.1Y0.6 | Ni0.3 Ca0.1 Y0.6 | -0.04086328
775 | 0 | 0 | 0 | 0 | 0.4 | 0 | 0.4 | 0.2 | 0.1584491 | 2.207005 | 0.0001840883 | 12.96 | 1.240046 | -0.008770606 | 80.86394 | 80.86394 | -0.3493415 | 0.1925817 | 0.4152 | 7 | 6.08 | 3.964 | 8 | 1 | 7 | 43.6736 | 0.7312241 | 16.90432 | -0.2593243 | 87.23674 | 345.3289143 | 250.2299524 | Fe0.4Y0.4In0.2 | Fe0.4 Y0.4 In0.2 | -0.4617671
776 | 0 | 0 | 0.1 | 0 | 0 | 0.5 | 0.2 | 0.2 | 0.07525171 | 0.488691 | -0.0005057383 | 6.79 | 1.118368 | -0.01014813 | 112.628005 | 112.628005 | -1.792063 | 0.08558371 | 0.132 | 4.9 | 23.56 | 3.764 | 3 | 1 | 2 | 15.0966 | 0.4650567 | 3.65402 | -0.1084041 | 3.2175 | 267.2038333 | 274.6657143 | Mg0.1La0.5Y0.2In0.2 | Mg0.1 La0.5 Y0.2 In0.2 | -0.5731573
777 | 0.6 | 0 | 0 | 0.2 | 0.1 | 0 | 0 | 0.1 | 0.1886024 | 1.254942 | -0.009585848 | 12.82 | 1.341636 | -0.009053114 | 58.044727 | 58.044727 | -0.2545091 | 0.1946588 | 0.3747 | 6.7 | 9.8 | 2.8 | 12 | 1 | 11 | 55.9084 | 0.5834932 | 15.30072 | -0.2196202 |  | 2500.385714 | 1722.014286 | Mn0.6Ca0.2Fe0.1In0.1 | Mn0.6 Ca0.2 Fe0.1 In0.1 | 0.398007
778 | 0 | 0.3 | 0.3 | 0.1 | 0 | 0.3 | 0 | 0 | 0.1667352 | 0.9674084 | -0.01270506 | 14.88 | 1.323144 | -0.01092322 | 70.578961 | 70.578961 | -0.3929124 | 0.2495974 | 0.4905 | 4.7 | 14.28 | 3.31 | 9 | 0 | 9 | 32.9318 | 0.8413924 | 13.38258 | -0.2829152 | 115.61127 | 457.4019048 | 1493.409524 | Ni0.3Mg0.3Ca0.1La0.3 | Ni0.3 Mg0.3 Ca0.1 La0.3 | -0.339702
779 | 0.1 | 0 | 0 | 0 | 0.6 | 0 | 0.1 | 0.2 | 0.1325192 | 2.196621 | 0.007055373 | 8.67 | 1.250202 | -0.009053114 | 70.8549895 | 70.8549895 | -0.5155141 | 0.1317896 | 0.2937 | 8.4 | 6.2 | 3.801 | 13 | 1 | 12 | 59.8896 | 0.5424511 | 15.38272 | -0.1844357 | 75.0497 | 282.5833333 | 241.1395238 | Mn0.1Fe0.6Y0.1In0.2 | Mn0.1 Fe0.6 Y0.1 In0.2 | -0.5488535
780 | 0.1 | 0 | 0.2 | 0.4 | 0 | 0 | 0.3 | 0 | 0.1230298 | 2.494529 | 0.01382957 | 11.79 | 1.277753 | -0.01064071 | 53.0577595 | 53.0577595 | -0.7029915 | 0.1845628 | 0.2985 | 2.8 | 5.64 | 2.641 | 6 | 0 | 6 | 21.8072 | 0.9074462 | 8.99088 | -0.2206896 | 531.092 | 1875.847619 | 864.5257143 | Mn0.1Mg0.2Ca0.4Y0.3 | Mn0.1 Mg0.2 Ca0.4 Y0.3 | 0.2731976
781 | 0 | 0.4 | 0.2 | 0 | 0 | 0 | 0.3 | 0.1 | 0.1478868 | 0.707993 | 0.01398523 | 12.2 | 1.235118 | -0.01064071 | 66.491915 | 66.491915 | -0.4865325 | 0.2191332 | 0.477 | 6.6 | 21.92 | 3.641 | 10 | 1 | 9 | 41.6048 | 0.6727406 | 14.81928 | -0.2318674 |  | 644.2685714 | 539.5533333 | Ni0.4Mg0.2Y0.3In0.1 | Ni0.4 Mg0.2 Y0.3 In0.1 | -0.1909331
782 | 0.3 | 0.3 | 0.2 | 0 | 0 | 0.2 | 0 | 0 | 0.1602715 | 1.907557 | -0.01076089 | 12.3 | 1.273772 | -0.01135824 | 66.7315275 | 66.7315275 | -0.4421795 | 0.1900725 | 0.4423 | 6.1 | 8.32 | 3.404 | 14 | 0 | 14 | 51.925 | 0.5630857 | 14.5463 | -0.1686272 | 109.26735 | 483.1228571 | 955.2669048 | Mn0.3Ni0.3Mg0.2La0.2 | Mn0.3 Ni0.3 Mg0.2 La0.2 | -0.3159424
783 | 0.1 | 0 | 0.6 | 0 | 0.2 | 0.1 | 0 | 0 | 0.1216358 | 1.08784 | -0.0004049908 | 9.43 | 1.275122 | -0.009053114 | 45.1363515 | 45.1363515 | -0.6118923 | 0.1678103 | 0.312 | 3.8 | 9.88 | 2.501 | 12 | 0 | 12 | 35.863 | 0.8040676 | 13.4441 | -0.2102627 | 187.08305 | 527.0785714 | 292.5614286 | Mn0.1Mg0.6Fe0.2La0.1 | Mn0.1 Mg0.6 Fe0.2 La0.1 | -0.2781246
784 | 0 | 0 | 0.3 | 0 | 0.1 | 0.3 | 0.3 | 0 | 0.1088158 | 7.258584 | -0.01228565 | 9.39 | 1.263342 | -0.01092322 | 81.219396 | 81.219396 | -0.9225011 | 0.1486091 | 0.1995 | 3.2 | 2.04 | 3.533 | 8 | 0 | 8 | 25.573 | 0.7494954 | 7.5549 | -0.1530693 | 1.17285 | 8.11772381 | 10.7717619 | Mg0.3Fe0.1La0.3Y0.3 | Mg0.3 Fe0.1 La0.3 Y0.3 | -2.090566
785 | 0 | 0.1 | 0.2 | 0.6 | 0.1 | 0 | 0 | 0 | 0.1719289 | 4.407918 | 0.00642692 | 15.37 | 1.316516 | -0.009053114 | 40.36164 | 40.36164 | -0.3062671 | 0.3037233 | 0.4771 | 3.4 | 2.48 | 2.278 | 14 | 0 | 14 | 23.5438 | 1.175732 | 12.21318 | -0.3330519 | 117.10025 | 499.2914286 | 501.0266667 | Ni0.1Mg0.2Ca0.6Fe0.1 | Ni0.1 Mg0.2 Ca0.6 Fe0.1 | -0.3016459
786 | 0 | 0 | 0 | 0 | 0.4 | 0 | 0.6 | 0 | 0.1680717 | 10.51356 | 0.008638585 | 12.96 | 1.237103 | -0.005595419 | 75.68151 | 75.68151 | -0.1980812 | 0.2177604 | 0.4152 | 5 | 0.96 | 4.334 | 7 | 0 | 7 | 48.088 | 0.5676492 | 13.3728 | -0.1194446 | 152.4236275 | 942.6033333 | 425.2295238 | Fe0.4Y0.6 | Fe0.4 Y0.6 | -0.02567103
787 | 0.1 | 0.6 | 0.1 | 0 | 0.2 | 0 | 0 | 0 | 0.07892911 | 7.438039 | -0.01020115 | 3.64 | 1.165872 | -0.009053114 | 54.3093445 | 54.3093445 | -1.453194 | 0.1089745 | 0.2316 | 8.5 | 2 | 3.963 | 19 | 0 | 19 | 70.722 | 0.2539949 | 6.3008 | -0.04342022 | 121.1478325 | 596.5371429 | 735.8419048 | Mn0.1Ni0.6Mg0.1Fe0.2 | Mn0.1 Ni0.6 Mg0.1 Fe0.2 | -0.2243625
788 | 0.2 | 0 | 0 | 0 | 0 | 0.2 | 0 | 0.6 | 0.1118092 | 0.3763342 | -0.0008417591 | 8.8 | 1.234085 | -0.007900549 | 107.659503 | 107.659503 | -0.6319781 | 0.1053742 | 0.2048 | 9.8 | 16.8 | 2.99 | 7 | 1 | 6 | 20.5228 | 1.380492 | 12.54128 | -0.4415835 | 357.9085 | 1367.678333 | 933.2004762 | Mn0.2La0.2In0.6 | Mn0.2 La0.2 In0.6 | 0.135984
789 | 0.3 | 0 | 0 | 0.4 | 0.3 | 0 | 0 | 0 | 0.2261646 | 0.6194011 | 0.02084524 | 18.03 | 1.332729 | -0.009053114 | 49.2661135 | 49.2661135 | -0.17699 | 0.2777091 | 0.5568 | 5.3 | 21.12 | 2.896 | 11 | 0 | 11 | 50.3552 | 0.6982483 | 17.64888 | -0.2102442 | 811.149 | 2797.697619 | 3422.345238 | Mn0.3Ca0.4Fe0.3 | Mn0.3 Ca0.4 Fe0.3 | 0.4468008
790 | 0 | 0.3 | 0 | 0 | 0 | 0.2 | 0.2 | 0.3 | 0.1510591 | 0.4535016 | 0.007132369 | 13.13 | 1.266273 | -0.01135824 | 97.615684 | 97.615684 | -0.4977572 | 0.20907 | 0.4458 | 8.1 | 31.2 | 3.856 | 11 | 1 | 10 | 31.7754 | 0.923891 | 15.41322 | -0.3418968 |  | 258.2219048 | 273.2809524 | Ni0.3La0.2Y0.2In0.3 | Ni0.3 La0.2 Y0.2 In0.3 | -0.5880069
791 | 0.2 | 0.2 | 0 | 0 | 0 | 0.3 | 0.3 | 0 | 0.1654449 | 1.193696 | -0.008370485 | 13.92 | 1.263664 | -0.01135824 | 91.069685 | 91.069685 | -0.4149582 | 0.2181172 | 0.4263 | 5.2 | 14.72 | 4.124 | 15 | 0 | 15 | 42.527 | 0.6462851 | 14.3421 | -0.17607 | 225.6643 | 326.2109524 | 413.1819048 | Mn0.2Ni0.2La0.3Y0.3 | Mn0.2 Ni0.2 La0.3 Y0.3 | -0.4865015
792 | 0.1 | 0.6 | 0 | 0 | 0 | 0.1 | 0 | 0.2 | 0.1421576 | 1.237215 | 0.001462492 | 9.15 | 1.279961 | -0.009053114 | 77.5639915 | 77.5639915 | -0.4479791 | 0.154216 | 0.3612 | 9.6 | 10.2 | 3.907 | 15 | 1 | 14 | 54.9186 | 0.5682741 | 14.55082 | -0.2032294 | 176.7559175 | 272.5071429 | 469.1647619 | Mn0.1Ni0.6La0.1In0.2 | Mn0.1 Ni0.6 La0.1 In0.2 | -0.5646221
793 | 0 | 0 | 0.2 | 0.6 | 0.1 | 0 | 0 | 0.1 | 0.1474616 | 2.869504 | -0.00694577 | 13.34 | 1.314346 | -0.009053114 | 45.9741 | 45.9741 | -0.4163325 | 0.2506416 | 0.3807 | 3.7 | 3.4 | 2.086 | 7 | 1 | 6 | 16.4116 | 1.347915 | 8.20152 | -0.3546892 | 108.680315 | 521.0701333 | 237.2102405 | Mg0.2Ca0.6Fe0.1In0.1 | Mg0.2 Ca0.6 Fe0.1 In0.1 | -0.2831038
794 | 0.2 | 0 | 0 | 0.3 | 0.2 | 0.3 | 0 | 0 | 0.1943886 | 1.004495 | 0.009450499 | 17.26 | 1.324212 | -0.01135824 | 75.85165 | 75.85165 | -0.3005867 | 0.2618164 | 0.5142 | 4.5 | 15.36 | 3.333 | 12 | 0 | 12 | 38.2884 | 0.8729276 | 17.17232 | -0.3113367 | 796.17525 | 2763.952381 | 1660.647619 | Mn0.2Ca0.3Fe0.2La0.3 | Mn0.2 Ca0.3 Fe0.2 La0.3 | 0.4415306
795 | 0 | 0 | 0.6 | 0.1 | 0.2 | 0 | 0.1 | 0 | 0.1331493 | 1.346149 | 0.01692503 | 10.62 | 1.331454 | -0.009053114 | 38.650385 | 38.650385 | -0.5106466 | 0.1932891 | 0.3353 | 3.3 | 8.12 | 2.383 | 7 | 0 | 7 | 30.0358 | 0.868033 | 11.58778 | -0.2369663 | 253.0699 | 864.8855286 | 583.4337143 | Mg0.6Ca0.1Fe0.2Y0.1 | Mg0.6 Ca0.1 Fe0.2 Y0.1 | -0.06304137
796 | 0 | 0 | 0 | 0.8 | 0 | 0.1 | 0.1 | 0 | 0.03758305 | 1.040911 | -0.02537055 | 2.96 | 1.071408 | -0.005312911 | 54.843532 | 54.843532 | -3.76139 | 0.09491542 | 0.1019 | 2.2 | 6.08 | 2.356 | 2 | 0 | 2 | 9.9574 | 0.576539 | 2.18842 | -0.09053325 | -0.301705 | 390.7458881 | 569.823619 | Ca0.8La0.1Y0.1 | Ca0.8 La0.1 Y0.1 | -0.4081056
797 | 0 | 0.1 | 0.6 | 0 | 0 | 0.1 | 0 | 0.2 | 0.08721515 | 0.9809471 | 0.02073169 | 6.09 | 1.265732 | -0.009053114 | 57.306487 | 57.306487 | -1.190184 | 0.1481636 | 0.2367 | 5.1 | 8.6 | 2.301 | 10 | 1 | 9 | 20.1576 | 0.9448591 | 7.49572 | -0.2479764 |  | 144.0071429 |  | Ni0.1Mg0.6La0.1In0.2 | Ni0.1 Mg0.6 La0.1 In0.2 | -0.841616
798 | 0.2 | 0 | 0 | 0.6 | 0 | 0 | 0.2 | 0 | 0.1465593 | 0.7393449 | -0.005113969 | 12.8 | 1.275526 | -0.007900549 | 52.815579 | 52.815579 | -0.3678158 | 0.2415649 | 0.356 | 3.2 | 14.24 | 2.562 | 6 | 0 | 6 | 24.8788 | 1.076832 | 12.54128 | -0.2996922 | 100.167326 | 423.3040476 | 562.8747619 | Mn0.2Ca0.6Y0.2 | Mn0.2 Ca0.6 Y0.2 | -0.3733476
799 | 0 | 0 | 0.3 | 0.5 | 0 | 0.2 | 0 | 0 | 0.0955462 | 4.416084 | 0.01349175 | 9.17 | 1.145597 | -0.008560535 | 55.111594 | 55.111594 | -0.937722 | 0.1378273 | 0.2138 | 2.2 | 2.08 | 2.267 | 1 | 0 | 1 | 11.869 | 0.3867338 | 2.4025 | -0.05886676 | 124.7203275 | 441.7370214 | 252.0087143 | Mg0.3Ca0.5La0.2 | Mg0.3 Ca0.5 La0.2 | -0.3548362
800 | 0.1 | 0 | 0 | 0.4 | 0 | 0.5 | 0 | 0 | 0.10431 | 0.9330356 | 0.02115002 | 8.31 | 1.27285 | -0.007842999 | 90.9777395 | 90.9777395 | -0.7208255 | 0.1805364 | 0.264 | 3 | 10.04 | 3.263 | 6 | 0 | 6 | 18.0502 | 1.097628 | 7.35738 | -0.2626368 | 406.868175 | 1236.618095 | 1574.271429 | Mn0.1Ca0.4La0.5 | Mn0.1 Ca0.4 La0.5 | 0.0922356
801 | 0 | 0.3 | 0 | 0.4 | 0 | 0 | 0.1 | 0.2 | 0.1901781 | 0.6918991 | 0.03182664 | 17.37 | 1.319066 | -0.01064071 | 65.493405 | 65.493405 | -0.2942045 | 0.3021808 | 0.604 | 6.7 | 18.92 | 3.009 | 10 | 1 | 9 | 28.7838 | 1.072077 | 15.34938 | -0.4255033 |  | 301.2580952 | 312.89 | Ni0.3Ca0.4Y0.1In0.2 | Ni0.3 Ca0.4 Y0.1 In0.2 | -0.5210613
802 | 0 | 0.6 | 0 | 0.2 | 0 | 0.2 | 0 | 0 | 0.21936 | 0.7871132 | 0.01279577 | 16.88 | 1.330493 | -0.007900549 | 71.012734 | 71.012734 | -0.1641884 | 0.2727501 | 0.5864 | 7 | 15.04 | 3.926 | 9 | 0 | 9 | 49.4836 | 0.6346195 | 15.64192 | -0.2327749 | 159.245575 | 548.1059524 | 514.2783333 | Ni0.6Ca0.2La0.2 | Ni0.6 Ca0.2 La0.2 | -0.2611355
803 | 0.1 | 0 | 0.3 | 0 | 0.5 | 0 | 0.1 | 0 | 0.139187 | 1.332208 | 0.007413239 | 10.18 | 1.247145 | -0.0097131 | 49.5983895 | 49.5983895 | -0.5013724 | 0.1718538 | 0.3825 | 5.6 | 11.04 | 3.322 | 12 | 0 | 12 | 56.2 | 0.5358269 | 15.1952 | -0.1464458 | 549.1905 | 2153.228571 |  | Mn0.1Mg0.3Fe0.5Y0.1 | Mn0.1 Mg0.3 Fe0.5 Y0.1 | 0.3330901
804 | 0 | 0 | 0 | 0.1 | 0.3 | 0 | 0.1 | 0.5 | 0.1512052 | 19.60505 | -0.01120887 | 12.12 | 1.336626 | -0.0097131 | 87.060885 | 87.060885 | -0.4248392 | 0.1833078 | 0.3868 | 9.4 | 0.52 | 3.165 | 8 | 1 | 7 | 29.6358 | 1.166111 | 17.03478 | -0.4410314 | 0.751965 | 6.481361905 | 8.928909524 | Ca0.1Fe0.3Y0.1In0.5 | Ca0.1 Fe0.3 Y0.1 In0.5 | -2.188334
805 | 0 | 0 | 0 | 0.6 | 0.3 | 0 | 0 | 0.1 | 0.1990155 | 0.7888284 | -0.007921377 | 17.34 | 1.319648 | -0.007465521 | 52.2821 | 52.2821 | -0.1884891 | 0.3169726 | 0.5403 | 4.9 | 11.88 | 2.64 | 7 | 1 | 6 | 29.2436 | 1.170835 | 15.90072 | -0.4236747 | 1.23285 | 119.3926857 | 114.5210143 | Ca0.6Fe0.3In0.1 | Ca0.6 Fe0.3 In0.1 | -0.9230223
806 | 0 | 0 | 0.4 | 0.4 | 0.1 | 0.1 | 0 | 0 | 0.1423052 | 3.255968 | 0.01579439 | 13.26 | 1.318111 | -0.009923171 | 45.228247 | 45.228247 | -0.4900144 | 0.2187972 | 0.352 | 2.7 | 3.4 | 2.215 | 7 | 0 | 7 | 19.5302 | 1.083222 | 8.19938 | -0.2634892 | 188.1676275 | 655.2300238 | 713.6367381 | Mg0.4Ca0.4Fe0.1La0.1 | Mg0.4 Ca0.4 Fe0.1 La0.1 | -0.1836062
807 | 0.3 | 0.2 | 0 | 0 | 0 | 0 | 0.2 | 0.3 | 0.1324652 | 1.031861 | -0.0113201 | 10.55 | 1.237901 | -0.01135824 | 80.4466635 | 80.4466635 | -0.6473027 | 0.1594926 | 0.3695 | 8.6 | 14.2 | 3.394 | 15 | 1 | 14 | 44.2444 | 0.7368386 | 17.25632 | -0.2576924 |  | 273.9395238 | 337.5109524 | Mn0.3Ni0.2Y0.2In0.3 | Mn0.3 Ni0.2 Y0.2 In0.3 | -0.5623453
808 | 0 | 0.3 | 0 | 0.3 | 0 | 0.4 | 0 | 0 | 0.1807151 | 1.034497 | 0.01507691 | 15.75 | 1.314579 | -0.009053114 | 85.193608 | 85.193608 | -0.2772102 | 0.3013901 | 0.5565 | 4.8 | 11.64 | 3.672 | 9 | 0 | 9 | 30.6864 | 0.951908 | 14.21532 | -0.3303013 | 118.022 | 442.2080952 | 744.6114286 | Ni0.3Ca0.3La0.4 | Ni0.3 Ca0.3 La0.4 | -0.3543733
809 | 0.1 | 0 | 0 | 0 | 0.3 | 0.3 | 0 | 0.3 | 0.163367 | 2.758871 | 0.006858309 | 13.71 | 1.274837 | -0.01092322 | 98.3643455 | 98.3643455 | -0.4092813 | 0.1725872 | 0.3861 | 7.9 | 4.68 | 3.673 | 13 | 1 | 12 | 37.6994 | 0.929836 | 18.18462 | -0.3605137 | 348.0819 | 1298.042857 | 583.9014286 | Mn0.1Fe0.3La0.3In0.3 | Mn0.1 Fe0.3 La0.3 In0.3 | 0.113289
810 | 0.5 | 0.2 | 0 | 0 | 0 | 0.3 | 0 | 0 | 0.1771114 | 1.589348 | -0.004965081 | 12.51 | 1.27341 | -0.008560535 | 80.8793435 | 80.8793435 | -0.2729029 | 0.1757883 | 0.3888 | 6.4 | 7.88 | 3.689 | 14 | 0 | 14 | 57.743 | 0.4857088 | 12.9969 | -0.1190522 |  | 531.7638095 | 1270.071429 | Mn0.5Ni0.2La0.3 | Mn0.5 Ni0.2 La0.3 | -0.2742812
811 | 0 | 0 | 0 | 0 | 0.5 | 0 | 0.3 | 0.2 | 0.1610441 | 7.992356 | -0.02733725 | 12.54 | 1.243467 | -0.008560535 | 77.557855 | 77.557855 | -0.3300739 | 0.1818019 | 0.4045 | 7.5 | 1.64 | 3.955 | 8 | 1 | 7 | 49.2456 | 0.6735164 | 17.46152 | -0.2449856 | 0.5914 | 429.5166262 | 386.8805429 | Fe0.5Y0.3In0.2 | Fe0.5 Y0.3 In0.2 | -0.36702
812 | 0.5 | 0 | 0 | 0.1 | 0 | 0 | 0.1 | 0.3 | 0.150561 | 4.276029 | -0.006684594 | 11.57 | 1.29793 | -0.0097131 | 74.8128075 | 74.8128075 | -0.4284821 | 0.1547838 | 0.308 | 7.9 | 2.68 | 2.837 | 7 | 1 | 6 | 42.6942 | 0.8049289 | 17.86838 | -0.3338637 |  | 898.4190476 | 1372.709524 | Mn0.5Ca0.1Y0.1In0.3 | Mn0.5 Ca0.1 Y0.1 In0.3 | -0.04652105
813 | 0.3 | 0.1 | 0 | 0 | 0 | 0.6 | 0 | 0 | 0.1686616 | 1.900739 | 0.008417076 | 13.74 | 1.261699 | -0.007465521 | 105.6940355 | 105.6940355 | -0.2624386 | 0.1990126 | 0.3747 | 4.9 | 5.28 | 4.002 | 14 | 0 | 14 | 39.407 | 0.7614199 | 14.7423 | -0.190287 | 114.816575 | 450.2380952 | 436.8264286 | Mn0.3Ni0.1La0.6 | Mn0.3 Ni0.1 La0.6 | -0.3465578
814 | 0.4 | 0.1 | 0 | 0 | 0 | 0.4 | 0 | 0.1 | 0.170509 | 1.378828 | -0.007908029 | 13.97 | 1.267499 | -0.009923171 | 94.888546 | 94.888546 | -0.3413152 | 0.1786161 | 0.3802 | 6.3 | 9.36 | 3.652 | 15 | 1 | 14 | 44.4498 | 0.7184715 | 16.39418 | -0.2462058 | 79.979325 | 352.3119048 | 373.8861905 | Mn0.4Ni0.1La0.4In0.1 | Mn0.4 Ni0.1 La0.4 In0.1 | -0.4530727
815 | 0 | 0.2 | 0.2 | 0 | 0.2 | 0.4 | 0 | 0 | 0.1754543 | 2.06105 | -0.002662658 | 14.8 | 1.27223 | -0.01107574 | 83.330868 | 83.330868 | -0.3597863 | 0.2240531 | 0.4656 | 5.2 | 7.36 | 3.834 | 15 | 0 | 15 | 40.75 | 0.7540722 | 15.4688 | -0.2253482 | 131.20775 | 390.6004762 | 876.3780952 | Ni0.2Mg0.2Fe0.2La0.4 | Ni0.2 Mg0.2 Fe0.2 La0.4 | -0.4082672
816 | 0 | 0 | 0.5 | 0.1 | 0.3 | 0 | 0.1 | 0 | 0.1510159 | 1.074242 | -0.01131457 | 12.37 | 1.334447 | -0.0097131 | 41.804385 | 41.804385 | -0.4259048 | 0.211055 | 0.4093 | 3.9 | 11.72 | 2.66 | 7 | 0 | 7 | 36.4518 | 0.8173072 | 14.62698 | -0.2538806 | 23.9791 | 119.8080571 | 258.6743333 | Mg0.5Ca0.1Fe0.3Y0.1 | Mg0.5 Ca0.1 Fe0.3 Y0.1 | -0.921514
817 | 0 | 0 | 0 | 0.2 | 0 | 0 | 0.5 | 0.3 | 0.09182179 | 0.4184714 | -0.01266413 | 8.56 | 1.169916 | -0.008560535 | 86.913925 | 86.913925 | -1.015335 | 0.1446485 | 0.251 | 5.8 | 25.6 | 3.309 | 2 | 1 | 1 | 15.49 | 0.670523 | 5.3728 | -0.2211762 | 64.5148475 | 225.7796738 | 376.9344548 | Ca0.2Y0.5In0.3 | Ca0.2 Y0.5 In0.3 | -0.6463152
818 | 0 | 0.5 | 0 | 0 | 0 | 0 | 0 | 0.5 | 0.1032028 | 3.108684 | -0.008908828 | 7.25 | 1.132896 | -0.005762826 | 86.7557 | 86.7557 | -0.5410683 | 0.1428571 | 0.325 | 11.5 | 2 | 3.48 | 9 | 1 | 8 | 39.389 | 0.9053543 | 17.8305 | -0.3155015 | 70.92515 | 249.3219048 | 446.0890476 | Ni0.5In0.5 | Ni0.5 In0.5 | -0.6032396
819 | 0 | 0.1 | 0.4 | 0 | 0.1 | 0 | 0 | 0.4 | 0.08600773 | 3.000418 | 0.003602649 | 5.93 | 1.156601 | -0.009923171 | 67.10304 | 67.10304 | -1.341453 | 0.1503603 | 0.2971 | 7.8 | 2.96 | 2.484 | 15 | 1 | 14 | 24.0922 | 1.154374 | 13.08438 | -0.3740528 |  | 376.0371429 | 311.9838095 | Ni0.1Mg0.4Fe0.1In0.4 | Ni0.1 Mg0.4 Fe0.1 In0.4 | -0.4247693
820 | 0.2 | 0 | 0 | 0.5 | 0 | 0.1 | 0.2 | 0 | 0.1442216 | 0.9943386 | 0.001733722 | 12.94 | 1.276411 | -0.01014813 | 62.698326 | 62.698326 | -0.4878936 | 0.2304781 | 0.3622 | 3.3 | 13.68 | 2.825 | 7 | 0 | 7 | 25.634 | 1.02946 | 12.6168 | -0.3028475 |  | 269.6080952 | 727.0447619 | Mn0.2Ca0.5La0.1Y0.2 | Mn0.2 Ca0.5 La0.1 Y0.2 | -0.5692671
821 | 0 | 0.3 | 0.1 | 0.4 | 0 | 0.2 | 0 | 0 | 0.1870657 | 1.485227 | 0.00427311 | 16.98 | 1.315571 | -0.01064071 | 63.850814 | 63.850814 | -0.3040762 | 0.3137088 | 0.5835 | 4.6 | 9.28 | 3.113 | 9 | 0 | 9 | 30.1762 | 0.9804813 | 14.51538 | -0.3437201 | 699.8422 | 2355.414286 | 597.3004762 | Ni0.3Mg0.1Ca0.4La0.2 | Ni0.3 Mg0.1 Ca0.4 La0.2 | 0.3720673
822 | 0 | 0.7 | 0 | 0.1 | 0.1 | 0 | 0 | 0.1 | 0.1705871 | 7.550966 | 0.01925045 | 8.87 | 1.352131 | -0.007818885 | 62.15948 | 62.15948 | -0.2686906 | 0.1751638 | 0.343 | 9.3 | 1.6 | 3.972 | 15 | 1 | 14 | 61.7956 | 0.4563921 | 11.73972 | -0.1546221 | 324.9736 | 1629.580952 | 975.0528571 | Ni0.7Ca0.1Fe0.1In0.1 | Ni0.7 Ca0.1 Fe0.1 In0.1 | 0.2120759
823 | 0.2 | 0 | 0 | 0 | 0 | 0.1 | 0.4 | 0.3 | 0.1180803 | 0.6346618 | -0.01037796 | 10.4 | 1.230423 | -0.01064071 | 94.885896 | 94.885896 | -0.7631602 | 0.1369266 | 0.2657 | 6.8 | 21.32 | 3.535 | 8 | 1 | 7 | 28.2334 | 0.9144655 | 13.07702 | -0.3004896 |  | 249.7092857 | 206.5385714 | Mn0.2La0.1Y0.4In0.3 | Mn0.2 La0.1 Y0.4 In0.3 | -0.6025653
824 | 0.2 | 0 | 0.5 | 0 | 0 | 0 | 0.3 | 0 | 0.1016963 | 69.82186 | 0.01836105 | 8.47 | 1.198607 | -0.008560535 | 49.811864 | 49.811864 | -0.8277329 | 0.1260682 | 0.2125 | 3.3 | 0.16 | 2.65 | 6 | 0 | 6 | 31.724 | 0.7153638 | 10.2252 | -0.1623423 | 179.44805 | 863.3004762 |  | Mn0.2Mg0.5Y0.3 | Mn0.2 Mg0.5 Y0.3 | -0.06383802
825 | 0.4 | 0.2 | 0 | 0.1 | 0 | 0.3 | 0 | 0 | 0.1943319 | 3.638815 | -0.001900049 | 15.42 | 1.329637 | -0.01064071 | 79.393339 | 79.393339 | -0.2817619 | 0.2201043 | 0.483 | 5.9 | 4.16 | 3.581 | 14 | 0 | 14 | 50.8268 | 0.6087607 | 15.46608 | -0.197212 | 164.12911 | 613.6552381 | 1947.310238 | Mn0.4Ni0.2Ca0.1La0.3 | Mn0.4 Ni0.2 Ca0.1 La0.3 | -0.2120756
826 | 0 | 0.3 | 0 | 0 | 0 | 0 | 0.3 | 0.4 | 0.133963 | 0.4052158 | 0.01700627 | 11.13 | 1.233966 | -0.009053114 | 90.206975 | 90.206975 | -0.504462 | 0.1932392 | 0.42 | 9.1 | 27.48 | 3.651 | 10 | 1 | 9 | 31.7462 | 0.9382408 | 15.63978 | -0.3233896 | 256.19415 | 200.6257143 | 167.1385714 | Ni0.3Y0.3In0.4 | Ni0.3 Y0.3 In0.4 | -0.6976134
827 | 0.5 | 0 | 0 | 0 | 0 | 0.4 | 0.1 | 0 | 0.168845 | 5.050178 | 0.01912741 | 13.67 | 1.232983 | -0.007842999 | 91.9217955 | 91.9217955 | -0.2751094 | 0.1670749 | 0.3197 | 5 | 2.2 | 3.685 | 7 | 0 | 7 | 46.804 | 0.6383046 | 15.2936 | -0.1837991 | 115.7986975 | 437.2033333 | 837.6047619 | Mn0.5La0.4Y0.1 | Mn0.5 La0.4 Y0.1 | -0.3593165
828 | 0 | 0 | 0 | 0 | 0.5 | 0 | 0 | 0.5 | 0.1071429 | 0.3398171 | 0.0008138039 | 7.5 | 1.138324 | -0.005762826 | 85.3315 | 85.3315 | -0.5020061 | 0.1166478 | 0.2575 | 10.5 | 19 | 3.4 | 7 | 1 | 6 | 42.624 | 0.9125375 | 19.448 | -0.320246 | 30.03415 | 149.4495238 | 60.13257143 | Fe0.5In0.5 | Fe0.5 In0.5 | -0.8255055
829 | 0 | 0.2 | 0 | 0.4 | 0 | 0.3 | 0 | 0.1 | 0.1624812 | 0.8459186 | 0.007872611 | 14.72 | 1.311352 | -0.01064071 | 80.923321 | 80.923321 | -0.4030551 | 0.2907594 | 0.5101 | 5 | 15 | 3.217 | 10 | 1 | 9 | 22.799 | 1.157517 | 11.8371 | -0.3992503 |  | 318.2938095 | 478.267619 | Ni0.2Ca0.4La0.3In0.1 | Ni0.2 Ca0.4 La0.3 In0.1 | -0.4971718
830 | 0 | 0 | 0 | 0.1 | 0 | 0 | 0.9 | 0 | 0.03642384 | 1.181152 | 0.01016314 | 1.98 | 1.073678 | -0.00270274 | 84.023065 | 84.023065 | -2.037196 | 0.06220096 | 0.0585 | 2.9 | 3.96 | 4.117 | 1 | 0 | 1 | 23.9558 | 0.2309503 | 1.65978 | -0.03611002 | 123.91955 | 539.7547619 | 537.2485714 | Ca0.1Y0.9 | Ca0.1 Y0.9 | -0.2678035
831 | 0.2 | 0.1 | 0 | 0 | 0 | 0.3 | 0.4 | 0 | 0.1457857 | 1.959328 | 0.003832763 | 12.09 | 1.260218 | -0.01064071 | 94.09093 | 94.09093 | -0.5006577 | 0.1977267 | 0.3363 | 4.5 | 8.44 | 4.117 | 15 | 0 | 15 | 37.602 | 0.6797702 | 12.8646 | -0.1760753 |  | 333.972619 | 446.6604762 | Mn0.2Ni0.1La0.3Y0.4 | Mn0.2 Ni0.1 La0.3 Y0.4 | -0.4762891
832 | 0.1 | 0 | 0.1 | 0 | 0 | 0 | 0.1 | 0.7 | 0.06820822 | 0.5535259 | 0.005242363 | 4.58 | 1.200832 | -0.007818885 | 97.1874895 | 97.1874895 | -1.680627 | 0.08064512 | 0.144 | 10.3 | 10.24 | 2.644 | 7 | 1 | 6 | 14.5776 | 1.502061 | 8.77792 | -0.3877669 |  | 445.7985714 | 353.1519048 | Mn0.1Mg0.1Y0.1In0.7 | Mn0.1 Mg0.1 Y0.1 In0.7 | -0.3508613
833 | 0.1 | 0 | 0.1 | 0 | 0 | 0.6 | 0.2 | 0 | 0.09645987 | 10.66813 | 0.01608621 | 7.48 | 1.222885 | -0.009053114 | 109.0487565 | 109.0487565 | -0.9729817 | 0.1145248 | 0.1372 | 3.3 | 1.12 | 3.999 | 7 | 0 | 7 | 23.494 | 0.7734638 | 6.9252 | -0.1468519 |  | 197.1057143 | 262.5366667 | Mn0.1Mg0.1La0.6Y0.2 | Mn0.1 Mg0.1 La0.6 Y0.2 | -0.7053008
834 | 0 | 0.6 | 0.1 | 0 | 0 | 0.3 | 0 | 0 | 0.1867733 | 0.5226567 | -0.0205387 | 13.83 | 1.273121 | -0.007465521 | 79.318181 | 79.318181 | -0.2140084 | 0.2181288 | 0.4788 | 7.1 | 21.24 | 4.156 | 9 | 0 | 9 | 51.239 | 0.5692952 | 14.3601 | -0.1737747 | 547.2250805 | 1145.362143 | 519.2445238 | Ni0.6Mg0.1La0.3 | Ni0.6 Mg0.1 La0.3 | 0.05894282
835 | 0 | 0.1 | 0 | 0.1 | 0.6 | 0.2 | 0 | 0 | 0.2115782 | 2.38088 | -0.02007178 | 14.31 | 1.343747 | -0.009053114 | 71.165234 | 71.165234 | -0.2022349 | 0.2143574 | 0.4497 | 6.6 | 6.12 | 4.09 | 15 | 0 | 15 | 60.1348 | 0.521704 | 14.86188 | -0.172237 | 622.4465 | 2114.133333 |  | Ni0.1Ca0.1Fe0.6La0.2 | Ni0.1 Ca0.1 Fe0.6 La0.2 | 0.3251324
836 | 0 | 0.2 | 0.2 | 0.4 | 0 | 0 | 0.2 | 0 | 0.162732 | 2.055164 | -0.002126641 | 15.28 | 1.3142 | -0.01107574 | 50.41205 | 50.41205 | -0.4182412 | 0.2868191 | 0.496 | 3.8 | 7.2 | 2.8 | 9 | 0 | 9 | 26.5852 | 0.947706 | 12.30608 | -0.2818823 | 123.163505 | 426.8171429 | 874.2895238 | Ni0.2Mg0.2Ca0.4Y0.2 | Ni0.2 Mg0.2 Ca0.4 Y0.2 | -0.3697581
837 | 0 | 0.6 | 0 | 0.1 | 0.2 | 0.1 | 0 | 0 | 0.1971423 | 2.305432 | 0.002854982 | 11.18 | 1.34912 | -0.009053114 | 64.283387 | 64.283387 | -0.2329371 | 0.1978278 | 0.4022 | 8.1 | 6.4 | 4.151 | 15 | 0 | 15 | 63.5608 | 0.4151456 | 11.33728 | -0.1205465 | 460.58565 | 2076.32381 | 1361.614286 | Ni0.6Ca0.1Fe0.2La0.1 | Ni0.6 Ca0.1 Fe0.2 La0.1 | 0.3172951
838 | 0 | 0 | 0 | 0.1 | 0 | 0.8 | 0.1 | 0 | 0.02699145 | 2.206275 | 0.01664935 | 1.98 | 1.07276 | -0.005312911 | 124.022761 | 124.022761 | -7.292563 | 0.06017801 | 0.0585 | 2.9 | 3 | 4.197 | 2 | 0 | 2 | 15.2438 | 0.2740423 | 1.65978 | -0.0348352 | 2.60122 | 443.8010714 | 421.3195714 | Ca0.1La0.8Y0.1 | Ca0.1 La0.8 Y0.1 | -0.3528117
839 | 0 | 0.4 | 0 | 0 | 0 | 0.3 | 0.1 | 0.2 | 0.1703807 | 0.4739837 | 0.0124766 | 14.4 | 1.267704 | -0.01064071 | 97.003186 | 97.003186 | -0.3665471 | 0.2207386 | 0.4863 | 7.8 | 29.52 | 4.058 | 11 | 1 | 10 | 37.8186 | 0.8187596 | 16.33162 | -0.3165164 |  | 1085.424762 | 493.8938095 | Ni0.4La0.3Y0.1In0.2 | Ni0.4 La0.3 Y0.1 In0.2 | 0.03559972
840 | 0.2 | 0 | 0.1 | 0 | 0 | 0 | 0 | 0.7 | 0.06338662 | 3.416121 | -0.01463004 | 4.13 | 1.121373 | -0.006666319 | 93.790709 | 93.790709 | -1.65917 | 0.06976835 | 0.1285 | 10.7 | 1.36 | 2.499 | 6 | 1 | 5 | 19.6496 | 1.461592 | 12.32832 | -0.4464408 | 246.1808125 | 1161.461905 | 712.8347619 | Mn0.2Mg0.1In0.7 | Mn0.2 Mg0.1 In0.7 | 0.06500497
841 | 0 | 0.3 | 0.2 | 0 | 0 | 0.3 | 0.2 | 0 | 0.1558159 | 0.7772957 | -0.01347119 | 13.57 | 1.263466 | -0.01135824 | 81.921831 | 81.921831 | -0.4678294 | 0.2331379 | 0.4363 | 4.9 | 20.76 | 3.849 | 10 | 0 | 10 | 35.62 | 0.7326541 | 12.967 | -0.2168038 |  | 537.3995238 | 500.5861905 | Ni0.3Mg0.2La0.3Y0.2 | Ni0.3 Mg0.2 La0.3 Y0.2 | -0.2697027
842 | 0 | 0.1 | 0.3 | 0 | 0.4 | 0 | 0 | 0.2 | 0.1164805 | 1.021938 | -0.0002499655 | 8.54 | 1.160572 | -0.01064071 | 58.46244 | 58.46244 | -0.7842676 | 0.1622707 | 0.3763 | 7.4 | 13.12 | 3.113 | 15 | 1 | 14 | 46.0666 | 0.7496274 | 18.15642 | -0.2829631 |  | 1246.380952 | 694.2552381 | Ni0.1Mg0.3Fe0.4In0.2 | Ni0.1 Mg0.3 Fe0.4 In0.2 | 0.0956508
843 | 0.3 | 0.1 | 0 | 0 | 0 | 0.1 | 0 | 0.5 | 0.1170336 | 1.284417 | -0.002680098 | 8.94 | 1.272618 | -0.0097131 | 93.6503005 | 93.6503005 | -0.7091478 | 0.1245929 | 0.2652 | 9.9 | 7.28 | 3.027 | 15 | 1 | 14 | 33.816 | 1.026743 | 17.5378 | -0.3657979 | 107.19936 | 362.3314286 | 428.4604762 | Mn0.3Ni0.1La0.1In0.5 | Mn0.3 Ni0.1 La0.1 In0.5 | -0.440894
844 | 0 | 0.5 | 0 | 0.4 | 0 | 0.1 | 0 | 0 | 0.2240378 | 1.153292 | -0.01908437 | 18.61 | 1.323063 | -0.007842999 | 59.268447 | 59.268447 | -0.156257 | 0.3238801 | 0.6563 | 6.1 | 9.72 | 3.403 | 9 | 0 | 9 | 41.9592 | 0.7902836 | 16.84748 | -0.2813221 | 691.0615 | 1754.572143 | 1044.423571 | Ni0.5Ca0.4La0.1 | Ni0.5 Ca0.4 La0.1 | 0.2441712
845 | 0 | 0.1 | 0.2 | 0 | 0 | 0.1 | 0.6 | 0 | 0.09986694 | 1.147195 | 0.01017369 | 7.77 | 1.25769 | -0.009053114 | 77.964397 | 77.964397 | -0.9077254 | 0.172017 | 0.2127 | 3.5 | 12.28 | 3.815 | 10 | 0 | 10 | 27.948 | 0.5814213 | 6.4254 | -0.1077204 |  | 129.7604762 | 383.6319048 | Ni0.1Mg0.2La0.1Y0.6 | Ni0.1 Mg0.2 La0.1 Y0.6 | -0.8868576
846 | 0 | 0 | 0.4 | 0 | 0.6 | 0 | 0 | 0 | 0.1233556 | 0.4714011 | -0.0130448436 | 8.4 | 1.161703 | -0.005595419 | 43.229 | 43.229 | -0.367718 | 0.167139 | 0.3552 | 5.6 | 17.28 | 3.172 | 6 | 0 | 6 | 55.856 | 0.5627301 | 15.3984 | -0.1459537 | 227.7930735 | 1079.838095 | 379.74 | Mg0.4Fe0.6 | Mg0.4 Fe0.6 | 0.03335864
847 | 0 | 0 | 0 | 0.7 | 0 | 0 | 0.3 | 0 | 0.05186042 | 0.7256422 | -0.002975529 | 4.62 | 1.071815 | -0.005078726 | 54.726355 | 54.726355 | -1.888351 | 0.1085127 | 0.1365 | 2.3 | 9.24 | 2.599 | 1 | 0 | 1 | 12.8906 | 0.6556084 | 3.87282 | -0.1391317 | 117.8949515 | 469.2728571 | 539.9347619 | Ca0.7Y0.3 | Ca0.7 Y0.3 | -0.3285746
848 | 0 | 0.2 | 0.1 | 0.4 | 0 | 0 | 0 | 0.3 | 0.1729763 | 0.5303728 | 0.01872237 | 15.73 | 1.318281 | -0.01064071 | 64.64578 | 64.64578 | -0.3556293 | 0.2771384 | 0.5365 | 6.9 | 20.32 | 2.531 | 9 | 1 | 8 | 20.8076 | 1.315727 | 12.09312 | -0.4808332 | 245.8604 | 998.1895238 | 692.5814286 | Ni0.2Mg0.1Ca0.4In0.3 | Ni0.2 Mg0.1 Ca0.4 In0.3 | -0.0007869925
849 | 0.3 | 0 | 0.3 | 0.3 | 0 | 0.1 | 0 | 0 | 0.1664344 | 1.479373 | -0.001034733 | 15.3 | 1.286222 | -0.01092322 | 49.6868605 | 49.6868605 | -0.3943343 | 0.2150009 | 0.4074 | 3.6 | 8.76 | 2.328 | 6 | 0 | 6 | 31.8624 | 0.9258638 | 14.59752 | -0.3280492 | 725.127 | 2437.680952 | 1568.957143 | Mn0.3Mg0.3Ca0.3La0.1 | Mn0.3 Mg0.3 Ca0.3 La0.1 | 0.3869769
850 | 0.2 | 0 | 0 | 0 | 0 | 0.5 | 0.3 | 0 | 0.1214659 | 12.8408 | -0.0009974635 | 9.52 | 1.224764 | -0.008560535 | 107.112099 | 107.112099 | -0.5802188 | 0.1477922 | 0.2075 | 3.8 | 0.96 | 4.13 | 7 | 0 | 7 | 30.499 | 0.7701466 | 10.8377 | -0.1834744 | 57.208405 | 245.7547619 | 387.932381 | Mn0.2La0.5Y0.3 | Mn0.2 La0.5 Y0.3 | -0.6094981
851 | 0 | 0 | 0.6 | 0.3 | 0 | 0 | 0 | 0.1 | 0.111594 | 0.7333811 | 0.01543612 | 9.06 | 1.171553 | -0.007465521 | 38.0882 | 38.0882 | -0.5994848 | 0.1429807 | 0.2295 | 3.1 | 9.48 | 1.71 | 1 | 1 | 0 | 12.9962 | 0.4182924 | 2.72718 | -0.09966019 | 4.5937 | 796.7963333 | 255.8521905 | Mg0.6Ca0.3In0.1 | Mg0.6 Ca0.3 In0.1 | -0.09865267
852 | 0.3 | 0 | 0.2 | 0 | 0 | 0.5 | 0 | 0 | 0.1450747 | 7.562621 | 0.006012468 | 12.63 | 1.229362 | -0.008560535 | 90.7951485 | 90.7951485 | -0.4067408 | 0.1551247 | 0.28 | 4 | 1.4 | 3.413 | 6 | 0 | 6 | 33.883 | 0.824243 | 13.0361 | -0.2390581 | 136.1143455 | 369.3916667 | 301.6454762 | Mn0.3Mg0.2La0.5 | Mn0.3 Mg0.2 La0.5 | -0.4325129
853 | 0.2 | 0.1 | 0 | 0.1 | 0 | 0.6 | 0 | 0 | 0.1598947 | 4.684268 | -0.0182605 | 13.35 | 1.315801 | -0.009053114 | 104.208031 | 104.208031 | -0.3541032 | 0.2208529 | 0.3921 | 4.4 | 2.52 | 3.894 | 14 | 0 | 14 | 32.4908 | 0.8799796 | 13.54428 | -0.2570955 |  | 489.6790476 | 1064.703333 | Mn0.2Ni0.1Ca0.1La0.6 | Mn0.2 Ni0.1 Ca0.1 La0.6 | -0.3100885
854 | 0.1 | 0 | 0.5 | 0.4 | 0 | 0 | 0 | 0 | 0.1370241 | 34.6203 | -0.003220992 | 12.36 | 1.281476 | -0.007842999 | 33.6775045 | 33.6775045 | -0.4177226 | 0.187145 | 0.306 | 2.5 | 0.24 | 1.783 | 5 | 0 | 5 | 19.2752 | 1.01973 | 7.72488 | -0.2417923 | 146.5592 | 576.1133333 | 874.3052381 | Mn0.1Mg0.5Ca0.4 | Mn0.1 Mg0.5 Ca0.4 | -0.2394921
855 | 0 | 0 | 0 | 0 | 0.2 | 0.3 | 0 | 0.5 | 0.137308 | 0.5482114 | -0.003114451 | 11.52 | 1.271121 | -0.008560535 | 110.249641 | 110.249641 | -0.4540557 | 0.1568872 | 0.3181 | 9 | 14.6 | 3.457 | 8 | 1 | 7 | 22.641 | 1.317743 | 13.4531 | -0.4411206 | 45.573975 | 170.3782476 | 186.06685 | Fe0.2La0.3In0.5 | Fe0.2 La0.3 In0.5 | -0.7685859
856 | 0.2 | 0.3 | 0 | 0.1 | 0 | 0.4 | 0 | 0 | 0.194997 | 1.255265 | 0.003328191 | 16.27 | 1.325521 | -0.01064071 | 88.165617 | 88.165617 | -0.2798431 | 0.2463027 | 0.5333 | 5.8 | 11.96 | 3.888 | 14 | 0 | 14 | 44.5188 | 0.7007507 | 15.94988 | -0.2232852 |  | 442.1452381 | 860.5921429 | Mn0.2Ni0.3Ca0.1La0.4 | Mn0.2 Ni0.3 Ca0.1 La0.4 | -0.354435
857 | 0 | 0.5 | 0 | 0.2 | 0.1 | 0.2 | 0 | 0 | 0.22004 | 1.481607 | 0.01266357 | 16.97 | 1.336538 | -0.01014813 | 70.727894 | 70.727894 | -0.2095958 | 0.2699884 | 0.5891 | 6.8 | 10.32 | 3.91 | 15 | 0 | 15 | 50.1306 | 0.6380256 | 16.22422 | -0.226876 | 588.169 | 2180.661905 | 1879.519048 | Ni0.5Ca0.2Fe0.1La0.2 | Ni0.5 Ca0.2 Fe0.1 La0.2 | 0.3385883
858 | 0 | 0.1 | 0.2 | 0.2 | 0 | 0 | 0.5 | 0 | 0.1186665 | 2.48646 | -0.009870039 | 10.57 | 1.313519 | -0.01014813 | 63.198865 | 63.198865 | -0.720659 | 0.2092452 | 0.314 | 3.3 | 6.04 | 3.299 | 9 | 0 | 9 | 25.3486 | 0.7107782 | 8.05842 | -0.1672148 | 86.49042 | 330.1228571 | 823.3104762 | Ni0.1Mg0.2Ca0.2Y0.5 | Ni0.1 Mg0.2 Ca0.2 Y0.5 | -0.4813244
859 | 0.3 | 0 | 0.2 | 0 | 0 | 0.4 | 0.1 | 0 | 0.1420121 | 13.80525 | 0.006445376 | 12.55 | 1.229807 | -0.01064071 | 85.7951865 | 85.7951865 | -0.5276179 | 0.1543622 | 0.2797 | 4 | 1 | 3.403 | 7 | 0 | 7 | 34.972 | 0.7827288 | 13.2648 | -0.2319173 |  | 218.6619048 | 402.5019048 | Mn0.3Mg0.2La0.4Y0.1 | Mn0.3 Mg0.2 La0.4 Y0.1 | -0.6602269
860 | 0.1 | 0.3 | 0 | 0 | 0.2 | 0 | 0.4 | 0 | 0.1741654 | 1.109737 | -0.0105538 | 12.94 | 1.243209 | -0.01064071 | 69.8331645 | 69.8331645 | -0.3507898 | 0.2104357 | 0.4767 | 6.5 | 16.8 | 4.228 | 20 | 0 | 20 | 56.791 | 0.4473448 | 12.9287 | -0.08301579 | 471.9230225 | 1971.642857 | 1298.495238 | Mn0.1Ni0.3Fe0.2Y0.4 | Mn0.1 Ni0.3 Fe0.2 Y0.4 | 0.2948282
861 | 0 | 0.2 | 0.3 | 0.1 | 0 | 0 | 0 | 0.4 | 0.1267074 | 1.056954 | 0.005625205 | 9.53 | 1.328702 | -0.01064071 | 68.96518 | 68.96518 | -0.6627762 | 0.1959301 | 0.397 | 8 | 9.12 | 2.533 | 9 | 1 | 8 | 22.445 | 1.198896 | 12.6021 | -0.4202328 | 259.722542 | 1320.904762 | 555.8747619 | Ni0.2Mg0.3Ca0.1In0.4 | Ni0.2 Mg0.3 Ca0.1 In0.4 | 0.1208715
862 | 0 | 0 | 0.3 | 0.1 | 0 | 0 | 0 | 0.6 | 0.08371608 | 0.4020494 | -0.003499031 | 4.89 | 1.175705 | -0.007465521 | 80.1901 | 80.1901 | -1.065227 | 0.1136176 | 0.189 | 8.6 | 12 | 2.149 | 1 | 1 | 0 | 8.1806 | 0.7459818 | 2.97162 | -0.1823425 | 75.1984275 | 327.021081 | 281.5790476 | Mg0.3Ca0.1In0.6 | Mg0.3 Ca0.1 In0.6 | -0.4854243
863 | 0.2 | 0 | 0.4 | 0.1 | 0 | 0.3 | 0 | 0 | 0.1342231 | 5.844204 | -0.004600435 | 12.22 | 1.286222 | -0.01064071 | 66.38905 | 66.38905 | -0.5906304 | 0.158579 | 0.283 | 3.3 | 2.08 | 2.713 | 6 | 0 | 6 | 27.4568 | 0.899411 | 10.73328 | -0.2652122 | 1007.0895 | 2685.890476 | 2021.171429 | Mn0.2Mg0.4Ca0.1La0.3 | Mn0.2 Mg0.4 Ca0.1 La0.3 | 0.4290883
864 | 0 | 0.3 | 0 | 0.2 | 0.3 | 0 | 0 | 0.2 | 0.201712 | 5.121111 | -0.01724478 | 14.53 | 1.342458 | -0.01135824 | 65.34072 | 65.34072 | -0.2791566 | 0.231661 | 0.5199 | 8.4 | 3.04 | 3.488 | 15 | 1 | 14 | 49.1882 | 0.7266496 | 18.18558 | -0.2952983 | 86.93515 | 432.8628571 | 422.5647619 | Ni0.3Ca0.2Fe0.3In0.2 | Ni0.3 Ca0.2 Fe0.3 In0.2 | -0.3636497
865 | 0.2 | 0.3 | 0.2 | 0 | 0.3 | 0 | 0 | 0 | 0.1001825 | 7.588972 | 0.004380625 | 6.13 | 1.164072 | -0.01135824 | 50.210129 | 50.210129 | -1.13169 | 0.1385089 | 0.3319 | 7.2 | 2.32 | 3.502 | 19 | 0 | 19 | 65.747 | 0.3700933 | 10.6479 | -0.07762604 | 168.25265 | 669.4071429 | 1203.32381 | Mn0.2Ni0.3Mg0.2Fe0.3 | Mn0.2 Ni0.3 Mg0.2 Fe0.3 | -0.1743097
866 | 0 | 0 | 0 | 0 | 0.1 | 0.1 | 0.8 | 0 | 0.0954043 | 77.0195 | -0.01305562 | 5.58 | 1.260745 | -0.005312911 | 90.599727 | 90.599727 | -0.5837094 | 0.1543255 | 0.1584 | 3.5 | 0.12 | 4.371 | 8 | 0 | 8 | 30.283 | 0.5740802 | 5.9949 | -0.09836407 | 146.4978 | 442.4995714 | 176.2942857 | Fe0.1La0.1Y0.8 | Fe0.1 La0.1 Y0.8 | -0.3540871
867 | 0.3 | 0.4 | 0 | 0 | 0.1 | 0 | 0.2 | 0 | 0.1484329 | 1.24718 | -0.005274777 | 9.11 | 1.249377 | -0.01064071 | 63.3244435 | 63.3244435 | -0.4829588 | 0.1632037 | 0.3848 | 7.5 | 14.4 | 3.954 | 20 | 0 | 20 | 66.288 | 0.306642 | 8.6828 | -0.05077255 | 167.0058 | 617.6342857 | 792.7290476 | Mn0.3Ni0.4Fe0.1Y0.2 | Mn0.3 Ni0.4 Fe0.1 Y0.2 | -0.2092686
868 | 0 | 0 | 0.1 | 0 | 0 | 0 | 0.9 | 0 | 0.03218521 | 2.141421 | 0.03106582 | 1.71 | 1.068905 | -0.00270274 | 82.445765 | 82.445765 | -2.609106 | 0.02325581 | 0.0225 | 2.9 | 2.16 | 4.084 | 1 | 0 | 1 | 24.956 | 0.1014586 | 0.7596 | -0.00577813 | 113.49715 | 503.7609524 | 286.832381 | Mg0.1Y0.9 | Mg0.1 Y0.9 | -0.2977755
869 | 0.2 | 0 | 0.5 | 0 | 0 | 0.1 | 0 | 0.2 | 0.09490836 | 7.03519 | -0.01533433 | 7.31 | 1.234495 | -0.01014813 | 59.994256 | 59.994256 | -1.126619 | 0.1141987 | 0.2212 | 5.3 | 1.4 | 2.29 | 7 | 1 | 6 | 26.2206 | 0.9792155 | 11.76922 | -0.3208986 |  | 152.7680952 | 404.5752381 | Mn0.2Mg0.5La0.1In0.2 | Mn0.2 Mg0.5 La0.1 In0.2 | -0.8159673
870 | 0 | 0.1 | 0.2 | 0 | 0 | 0.3 | 0 | 0.4 | 0.1128324 | 0.3788297 | -0.002829684 | 9.53 | 1.262808 | -0.01064071 | 98.329181 | 98.329181 | -0.8358009 | 0.1560872 | 0.2883 | 7.5 | 24.92 | 3.095 | 10 | 1 | 9 | 16.9412 | 1.193428 | 8.39028 | -0.3211164 |  | 750.5638095 | 108.9175714 | Ni0.1Mg0.2La0.3In0.4 | Ni0.1 Mg0.2 La0.3 In0.4 | -0.1246124
871 | 0.1 | 0.3 | 0 | 0 | 0 | 0.5 | 0.1 | 0 | 0.1763321 | 0.6915326 | -0.02224587 | 14.54 | 1.263005 | -0.0097131 | 101.4451445 | 101.4451445 | -0.3123884 | 0.2361543 | 0.465 | 5.5 | 20.32 | 4.296 | 15 | 0 | 15 | 40.202 | 0.7195532 | 14.6748 | -0.1892962 | 188.6095 | 324.4890476 | 625.8342857 | Mn0.1Ni0.3La0.5Y0.1 | Mn0.1 Ni0.3 La0.5 Y0.1 | -0.4888
872 | 0 | 0.2 | 0 | 0 | 0 | 0.1 | 0.2 | 0.5 | 0.1241616 | 0.3699068 | 0.01018795 | 10.4 | 1.266476 | -0.01014813 | 100.819397 | 100.819397 | -0.6582815 | 0.1768208 | 0.3577 | 9.4 | 28.52 | 3.469 | 11 | 1 | 10 | 23.525 | 1.152729 | 13.2891 | -0.3691469 | 95.6516 | 662.2119048 | 419.3466667 | Ni0.2La0.1Y0.2In0.5 | Ni0.2 La0.1 Y0.2 In0.5 | -0.179003
873 | 0.1 | 0.4 | 0 | 0 | 0.2 | 0 | 0.3 | 0 | 0.1693605 | 1.082053 | 0.004473444 | 11.47 | 1.246677 | -0.01064071 | 66.8119195 | 66.8119195 | -0.3709764 | 0.1923233 | 0.4425 | 7.2 | 17.16 | 4.235 | 20 | 0 | 20 | 61.716 | 0.3829119 | 11.4512 | -0.06916695 | 640.3685 | 2057.009524 | 1198.990476 | Mn0.1Ni0.4Fe0.2Y0.3 | Mn0.1 Ni0.4 Fe0.2 Y0.3 | 0.3132363
874 | 0 | 0.3 | 0.1 | 0.1 | 0 | 0.5 | 0 | 0 | 0.1715445 | 0.7294229 | 0.0167368 | 14.88 | 1.31883 | -0.0097131 | 93.499055 | 93.499055 | -0.3300687 | 0.2605251 | 0.4905 | 4.9 | 17.56 | 3.902 | 9 | 0 | 9 | 32.4418 | 0.863076 | 13.38258 | -0.2772196 | 605.11375 | 2023.314286 | 634.9952381 | Ni0.3Mg0.1Ca0.1La0.5 | Ni0.3 Mg0.1 Ca0.1 La0.5 | 0.3060633
875 | 0 | 0 | 0 | 0.1 | 0 | 0.2 | 0.1 | 0.6 | 0.1018958 | 0.205666 | 0.01322268 | 8.7 | 1.172846 | -0.009053114 | 109.570279 | 109.570279 | -0.8719375 | 0.1305384 | 0.2301 | 8.9 | 34.68 | 3.027 | 3 | 1 | 2 | 8.5346 | 0.8444302 | 3.43722 | -0.1965859 | 1.76591 | 186.3681595 | 180.877531 | Ca0.1La0.2Y0.1In0.6 | Ca0.1 La0.2 Y0.1 In0.6 | -0.7296283
876 | 0 | 0 | 0.1 | 0 | 0.6 | 0 | 0.3 | 0 | 0.1705748 | 4.454946 | -0.017632 | 12.39 | 1.245092 | -0.007465521 | 62.609255 | 62.609255 | -0.2565843 | 0.1922986 | 0.4077 | 5.9 | 2.88 | 4.03 | 7 | 0 | 7 | 58.388 | 0.4868283 | 14.1324 | -0.1303502 | 149.11956 | 418.1462524 | 294.1069762 | Mg0.1Fe0.6Y0.3 | Mg0.1 Fe0.6 Y0.3 | -0.3786718
877 | 0 | 0.1 | 0.3 | 0 | 0 | 0.6 | 0 | 0 | 0.1141617 | 0.7250887 | -0.008575036 | 9.54 | 1.256387 | -0.007465521 | 96.504122 | 96.504122 | -0.5728216 | 0.1719239 | 0.2247 | 3.4 | 12 | 3.579 | 9 | 0 | 9 | 21.659 | 0.8232465 | 5.7801 | -0.1587397 | 277.66505 | 624.1578571 | 377.4895238 | Ni0.1Mg0.3La0.6 | Ni0.1 Mg0.3 La0.6 | -0.2047056
878 | 0 | 0.5 | 0 | 0.1 | 0 | 0.1 | 0.3 | 0 | 0.1936802 | 0.6681844 | -0.001158593 | 15.79 | 1.328533 | -0.0097131 | 73.916802 | 73.916802 | -0.258933 | 0.2621931 | 0.5606 | 6.4 | 23.76 | 4.162 | 10 | 0 | 10 | 47.4918 | 0.5911215 | 14.73458 | -0.1965478 |  | 263.227619 | 344.2709524 | Ni0.5Ca0.1La0.1Y0.3 | Ni0.5 Ca0.1 La0.1 Y0.3 | -0.5796685
879 | 0 | 0 | 0.6 | 0.2 | 0.1 | 0 | 0.1 | 0 | 0.1275055 | 3.626984 | 0.002008058 | 10.66 | 1.325177 | -0.009053114 | 37.073685 | 37.073685 | -0.5568528 | 0.1826438 | 0.2897 | 2.7 | 2.84 | 2.139 | 7 | 0 | 7 | 22.6196 | 0.8963933 | 7.96552 | -0.2110266 | 41.3138275 | 146.1214952 | 239.2642571 | Mg0.6Ca0.2Fe0.1Y0.1 | Mg0.6 Ca0.2 Fe0.1 Y0.1 | -0.8352859
880 | 0.1 | 0.1 | 0 | 0 | 0 | 0.6 | 0 | 0.2 | 0.1394493 | 0.4179459 | 0.0004581933 | 11.9 | 1.258757 | -0.009053114 | 117.6700265 | 117.6700265 | -0.4655492 | 0.1849528 | 0.3307 | 6.1 | 24.4 | 3.922 | 15 | 1 | 14 | 24.8486 | 1.039732 | 11.54382 | -0.3257095 | 115.2387 | 272.5952381 | 171.4347619 | Mn0.1Ni0.1La0.6In0.2 | Mn0.1 Ni0.1 La0.6 In0.2 | -0.5644817
881 | 0 | 0 | 0 | 0.1 | 0 | 0 | 0.2 | 0.7 | 0.09392641 | 0.1770025 | -0.03177427 | 7.02 | 1.174398 | -0.006666319 | 102.16157 | 102.16157 | -0.7556325 | 0.1247876 | 0.2055 | 9.9 | 29.08 | 2.822 | 2 | 1 | 1 | 8.5054 | 1.024492 | 3.71302 | -0.2605357 | 6.1004 | 147.5086667 | 108.7821667 | Ca0.1Y0.2In0.7 | Ca0.1 Y0.2 In0.7 | -0.8311825
882 | 0.2 | 0 | 0 | 0.4 | 0 | 0 | 0.1 | 0.3 | 0.1596839 | 0.8911803 | -0.009425663 | 14.96 | 1.283081 | -0.01064071 | 70.354794 | 70.354794 | -0.4172998 | 0.2256287 | 0.419 | 6.4 | 12.64 | 2.513 | 7 | 1 | 6 | 21.9456 | 1.274125 | 12.75032 | -0.4675488 |  | 231.9395238 | 606.1938095 | Mn0.2Ca0.4Y0.1In0.3 | Mn0.2 Ca0.4 Y0.1 In0.3 | -0.6346252
883 | 0.4 | 0 | 0 | 0 | 0.3 | 0.1 | 0 | 0.2 | 0.1353378 | 4.146666 | -0.01091292 | 9.18 | 1.284742 | -0.01064071 | 75.582865 | 75.582865 | -0.5809412 | 0.1224751 | 0.282 | 8.1 | 3.48 | 3.403 | 13 | 1 | 12 | 57.3006 | 0.5728424 | 15.77722 | -0.2014619 | 342.089 | 1867.733333 | 1073.152857 | Mn0.4Fe0.3La0.1In0.2 | Mn0.4 Fe0.3 La0.1 In0.2 | 0.2713149
884 | 0 | 0.5 | 0.3 | 0.1 | 0 | 0 | 0.1 | 0 | 0.1725759 | 1.264734 | -0.0155284 | 13.52 | 1.334148 | -0.0097131 | 49.536585 | 49.536585 | -0.3261351 | 0.2423385 | 0.536 | 6.1 | 11 | 3.294 | 9 | 0 | 9 | 46.0488 | 0.6361548 | 15.23828 | -0.2150713 |  | 1738.67619 | 838.5109524 | Ni0.5Mg0.3Ca0.1Y0.1 | Ni0.5 Mg0.3 Ca0.1 Y0.1 | 0.2402187
885 | 0.4 | 0 | 0 | 0.3 | 0.1 | 0 | 0.2 | 0 | 0.1969676 | 1.098898 | 0.00413349 | 17 | 1.32944 | -0.01064071 | 57.364288 | 57.364288 | -0.2742718 | 0.2465875 | 0.4922 | 4.8 | 14.36 | 3.022 | 12 | 0 | 12 | 46.1274 | 0.6951887 | 17.00282 | -0.2299058 | 232.4617 | 743.537619 | 1339.361905 | Mn0.4Ca0.3Fe0.1Y0.2 | Mn0.4 Ca0.3 Fe0.1 Y0.2 | -0.1286971
886 | 0 | 0 | 0.1 | 0 | 0 | 0.6 | 0.1 | 0.2 | 0.077027 | 0.4078269 | 0.006443937 | 6.71 | 1.118165 | -0.009053114 | 117.627967 | 117.627967 | -1.525851 | 0.08617005 | 0.1317 | 4.9 | 23.84 | 3.774 | 3 | 1 | 2 | 14.0076 | 0.4322036 | 2.94072 | -0.09230756 | 1.2705 | 294.8536857 | 11.50967143 | Mg0.1La0.6Y0.1In0.2 | Mg0.1 La0.6 Y0.1 In0.2 | -0.5303934
887 | 0.4 | 0 | 0 | 0.2 | 0 | 0 | 0.4 | 0 | 0.1689161 | 1.517432 | -0.01350651 | 14.8 | 1.287614 | -0.008770606 | 65.553158 | 65.553158 | -0.3073883 | 0.2119617 | 0.404 | 4.4 | 8.96 | 3.284 | 6 | 0 | 6 | 42.3996 | 0.6759854 | 15.12352 | -0.2184576 | 447.6794 | 1608.502381 | 1099.116667 | Mn0.4Ca0.2Y0.4 | Mn0.4 Ca0.2 Y0.4 | 0.2064217
888 | 0 | 0.1 | 0.6 | 0 | 0.3 | 0 | 0 | 0 | 0.1165377 | 0.806162 | -0.02407288 | 8.37 | 1.15866 | -0.007465521 | 37.20584 | 37.20584 | -0.549702 | 0.1871994 | 0.3795 | 4.6 | 11.76 | 2.634 | 14 | 0 | 14 | 42.377 | 0.7242286 | 15.2043 | -0.1743358 | 788.63465 | 1754.359048 | 1521.180952 | Ni0.1Mg0.6Fe0.3 | Ni0.1 Mg0.6 Fe0.3 | 0.2441185
889 | 0 | 0.8 | 0.1 | 0 | 0 | 0 | 0.1 | 0 | 0.1329708 | 0.7684215 | 0.03019774 | 7.15 | 1.246015 | -0.005312911 | 58.275805 | 58.275805 | -0.3004829 | 0.1558716 | 0.3025 | 8.5 | 11.44 | 4.14 | 9 | 0 | 9 | 64.356 | 0.3336302 | 8.6396 | -0.07515019 | 141.061557 | 475.9433333 | 391.2685714 | Ni0.8Mg0.1Y0.1 | Ni0.8 Mg0.1 Y0.1 | -0.3224448
890 | 0.3 | 0 | 0.5 | 0 | 0 | 0.2 | 0 | 0 | 0.1228491 | 2.524048 | 0.00241617 | 10.2 | 1.233969 | -0.008560535 | 56.4150075 | 56.4150075 | -0.5672275 | 0.1370078 | 0.2548 | 3.7 | 3.92 | 2.525 | 6 | 0 | 6 | 34.618 | 0.7928512 | 12.8156 | -0.2289567 | 130.2885 | 471.5819048 | 1120.700238 | Mn0.3Mg0.5La0.2 | Mn0.3 Mg0.5 La0.2 | -0.3264429
891 | 0.2 | 0 | 0.1 | 0.4 | 0 | 0 | 0.3 | 0 | 0.1461328 | 1.435872 | 0.008726243 | 13.75 | 1.279566 | -0.01064071 | 56.121064 | 56.121064 | -0.4982818 | 0.2171788 | 0.3685 | 3.3 | 10.24 | 2.782 | 6 | 0 | 6 | 27.7232 | 0.9224354 | 12.62568 | -0.2719523 | 392.07865 | 1703.695238 | 1448.37619 | Mn0.2Mg0.1Ca0.4Y0.3 | Mn0.2 Mg0.1 Ca0.4 Y0.3 | 0.2313919
892 | 0 | 0 | 0.2 | 0.2 | 0.4 | 0 | 0.2 | 0 | 0.1892818 | 1.244186 | -0.004064777 | 16.48 | 1.332302 | -0.01107574 | 52.99577 | 52.99577 | -0.3091399 | 0.2515651 | 0.5192 | 4.6 | 13.28 | 3.256 | 7 | 0 | 7 | 42.7116 | 0.7543709 | 16.99872 | -0.275097 | 111.462425 | 367.6793095 | 266.1533333 | Mg0.2Ca0.2Fe0.4Y0.2 | Mg0.2 Ca0.2 Fe0.4 Y0.2 | -0.4345308
893 | 0 | 0 | 0.8 | 0 | 0 | 0.2 | 0 | 0 | 0.06529625 | 0.9072897 | -0.004632179 | 4.32 | 1.100316 | -0.004160346 | 47.225094 | 47.225094 | -0.9757823 | 0.03299941 | 0.0448 | 2.2 | 4.48 | 2.102 | 1 | 0 | 1 | 16.87 | 0.05809129 | 0.392 | -0.001724455 | 68.9818 | 320.5947167 | 14.55847619 | Mg0.8La0.2 | Mg0.8 La0.2 | -0.4940436
894 | 0.1 | 0 | 0 | 0.2 | 0 | 0.1 | 0.6 | 0 | 0.1002553 | 1.946172 | 0.01630808 | 8.15 | 1.277624 | -0.009053114 | 80.7434615 | 80.7434615 | -0.9007059 | 0.1537247 | 0.218 | 3.2 | 7.32 | 3.729 | 7 | 0 | 7 | 26.0946 | 0.7035481 | 8.06002 | -0.167685 |  | 210.6666667 | 641.632381 | Mn0.1Ca0.2La0.1Y0.6 | Mn0.1 Ca0.2 La0.1 Y0.6 | -0.6764042
895 | 0 | 0 | 0.5 | 0 | 0.3 | 0 | 0.1 | 0.1 | 0.1191535 | 1.252577 | 0.01507959 | 9.21 | 1.24111 | -0.0097131 | 49.278385 | 49.278385 | -0.6841386 | 0.1748447 | 0.3468 | 5 | 9.52 | 2.728 | 8 | 1 | 7 | 36.0888 | 0.8358379 | 14.95368 | -0.2734985 | 2.22675 | 9.999404762 | 10.11588571 | Mg0.5Fe0.3Y0.1In0.1 | Mg0.5 Fe0.3 Y0.1 In0.1 | -2.000026
896 | 0.4 | 0.4 | 0 | 0 | 0 | 0.1 | 0.1 | 0 | 0.156219 | 1.126224 | -0.01427248 | 9.68 | 1.278969 | -0.009923171 | 68.23371 | 68.23371 | -0.4066145 | 0.1638436 | 0.3827 | 7.4 | 14.08 | 3.828 | 15 | 0 | 15 | 64.699 | 0.3449049 | 9.2129 | -0.07779845 | 140.9165778 | 601.0209524 | 946.5185714 | Mn0.4Ni0.4La0.1Y0.1 | Mn0.4 Ni0.4 La0.1 Y0.1 | -0.2211104
897 | 0 | 0 | 0.4 | 0 | 0 | 0.2 | 0.2 | 0.2 | 0.07419967 | 0.669085 | -0.00384418 | 6.64 | 1.120478 | -0.01107574 | 78.247864 | 78.247864 | -2.011725 | 0.0761735 | 0.1368 | 4.6 | 17.44 | 2.876 | 3 | 1 | 2 | 15.8316 | 0.4478804 | 3.72752 | -0.1046104 | 7.3309 | 37.39752381 | 5.387619048 | Mg0.4La0.2Y0.2In0.2 | Mg0.4 La0.2 Y0.2 In0.2 | -1.427157
898 | 0.2 | 0.5 | 0 | 0.1 | 0 | 0 | 0.2 | 0 | 0.1896086 | 1.126951 | -0.01016218 | 13.35 | 1.337451 | -0.01014813 | 62.123279 | 62.123279 | -0.2822732 | 0.2223372 | 0.5085 | 7.2 | 14.76 | 3.862 | 14 | 0 | 14 | 58.7248 | 0.4431533 | 12.23748 | -0.1225009 | 128.953485 | 525.3402381 | 865.225 | Mn0.2Ni0.5Ca0.1Y0.2 | Mn0.2 Ni0.5 Ca0.1 Y0.2 | -0.2795593
899 | 0.2 | 0.5 | 0.1 | 0 | 0 | 0.2 | 0 | 0 | 0.1693404 | 1.080185 | 0.003988376 | 11.7 | 1.276712 | -0.01014813 | 70.545903 | 70.545903 | -0.3538871 | 0.1883565 | 0.4423 | 7.2 | 14.08 | 3.849 | 14 | 0 | 14 | 57.547 | 0.4759723 | 12.7421 | -0.1335506 | 403.18005 | 1788.188095 | 933.4964286 | Mn0.2Ni0.5Mg0.1La0.2 | Mn0.2 Ni0.5 Mg0.1 La0.2 | 0.2524132
900 | 0.3 | 0.1 | 0 | 0.4 | 0 | 0 | 0.2 | 0 | 0.1901017 | 1.94668 | 0.005781603 | 17.1 | 1.318047 | -0.01064071 | 56.1631235 | 56.1631235 | -0.2944412 | 0.2756117 | 0.5235 | 4.5 | 7.84 | 2.93 | 14 | 0 | 14 | 38.5642 | 0.8148334 | 16.55478 | -0.2614486 | 183.5558582 | 489.6740476 | 508.2869048 | Mn0.3Ni0.1Ca0.4Y0.2 | Mn0.3 Ni0.1 Ca0.4 Y0.2 | -0.3100929
901 | 0 | 0 | 0 | 0.5 | 0.2 | 0.2 | 0.1 | 0 | 0.1598021 | 0.8424458 | -0.008533427 | 13.82 | 1.314197 | -0.01014813 | 67.879679 | 67.879679 | -0.3973939 | 0.2799006 | 0.4381 | 3.5 | 16.12 | 3.107 | 8 | 0 | 8 | 25.545 | 1.117326 | 13.0901 | -0.3426399 | -0.29195 | 9.479985714 | 13.24820952 | Ca0.5Fe0.2La0.2Y0.1 | Ca0.5 Fe0.2 La0.2 Y0.1 | -2.023192
902 | 0 | 0 | 0 | 0 | 0.4 | 0.3 | 0.2 | 0.1 | 0.1770538 | 6.476332 | 0.003403273 | 14.88 | 1.271951 | -0.01064071 | 93.272611 | 93.272611 | -0.3394378 | 0.2085176 | 0.4285 | 6 | 2.44 | 4.179 | 9 | 1 | 8 | 42.6138 | 0.7580389 | 16.99278 | -0.2782103 | 103.187025 | 304.6367857 | 250.7872143 | Fe0.4La0.3Y0.2In0.1 | Fe0.4 La0.3 Y0.2 In0.1 | -0.5162177
903 | 0.1 | 0.1 | 0.3 | 0 | 0 | 0 | 0.5 | 0 | 0.1167701 | 1.518785 | -0.01042027 | 9.77 | 1.228243 | -0.0097131 | 63.1075695 | 63.1075695 | -0.7123516 | 0.1789458 | 0.29 | 3.8 | 9.6 | 3.374 | 14 | 0 | 14 | 33.265 | 0.6485596 | 9.7847 | -0.1410401 | 98.64235 | 371.6204762 | 457.5909524 | Mn0.1Ni0.1Mg0.3Y0.5 | Mn0.1 Ni0.1 Mg0.3 Y0.5 | -0.4299004
904 | 0 | 0.2 | 0.4 | 0.2 | 0 | 0 | 0 | 0.2 | 0.1491368 | 1.042168 | 0.004016334 | 12.4 | 1.32445 | -0.01107574 | 52.43988 | 52.43988 | -0.4979699 | 0.2330251 | 0.46 | 5.8 | 10.88 | 2.364 | 9 | 1 | 8 | 24.1712 | 1.075986 | 12.21168 | -0.3854745 | 281.71497 | 1298.514286 | 494.2757143 | Ni0.2Mg0.4Ca0.2In0.2 | Ni0.2 Mg0.4 Ca0.2 In0.2 | 0.1134467
905 | 0 | 0.1 | 0.1 | 0 | 0.5 | 0.3 | 0 | 0 | 0.1900912 | 7.574732 | -0.02121489 | 14.08 | 1.279272 | -0.0097131 | 77.893981 | 77.893981 | -0.2688029 | 0.2001814 | 0.4383 | 6.1 | 1.96 | 4.076 | 15 | 0 | 15 | 54.474 | 0.5849695 | 15.9776 | -0.1782455 | 730.0875 | 2099.009524 | 909.1428571 | Ni0.1Mg0.1Fe0.5La0.3 | Ni0.1 Mg0.1 Fe0.5 La0.3 | 0.3220144
906 | 0 | 0.2 | 0 | 0 | 0.6 | 0 | 0.1 | 0.1 | 0.1313276 | 37.45896 | 0.01466915 | 7.04 | 1.252645 | -0.009053114 | 65.618065 | 65.618065 | -0.5249112 | 0.1293185 | 0.271 | 8.4 | 0.4 | 4.145 | 16 | 1 | 15 | 66.8748 | 0.3983092 | 11.41928 | -0.1144877 |  | 381.6785714 | 301.7695238 | Ni0.2Fe0.6Y0.1In0.1 | Ni0.2 Fe0.6 Y0.1 In0.1 | -0.4183022
907 | 0 | 0 | 0 | 0.2 | 0.2 | 0.3 | 0.3 | 0 | 0.1493605 | 1.769118 | 0.00562571 | 12.88 | 1.31857 | -0.01135824 | 87.527996 | 87.527996 | -0.5091426 | 0.2349026 | 0.3835 | 3.8 | 9.52 | 3.876 | 8 | 0 | 8 | 29.9886 | 0.8866517 | 12.84602 | -0.2740868 | 1.0748 | 10.83515714 | 14.75055238 | Ca0.2Fe0.2La0.3Y0.3 | Ca0.2 Fe0.2 La0.3 Y0.3 | -1.965165
908 | 0 | 0.1 | 0 | 0.1 | 0 | 0.4 | 0.4 | 0 | 0.1051844 | 2.254173 | 0.00776738 | 8.03 | 1.309952 | -0.009923171 | 101.001668 | 101.001668 | -0.896908 | 0.196756 | 0.2433 | 3.6 | 6.52 | 4.164 | 10 | 0 | 10 | 24.5248 | 0.7321111 | 7.83468 | -0.1632553 |  | 190.4838095 | 463.2485714 | Ni0.1Ca0.1La0.4Y0.4 | Ni0.1 Ca0.1 La0.4 Y0.4 | -0.7201419
909 | 0 | 0 | 0 | 0 | 0.3 | 0.4 | 0.3 | 0 | 0.1629181 | 6.923857 | 0.02940704 | 13.26 | 1.266136 | -0.009053114 | 98.987443 | 98.987443 | -0.3410823 | 0.216007 | 0.3705 | 4.5 | 2.04 | 4.383 | 8 | 0 | 8 | 38.16 | 0.753188 | 14.3148 | -0.2117452 | 103.510445 | 338.9792286 | 311.1851286 | Fe0.3La0.4Y0.3 | Fe0.3 La0.4 Y0.3 | -0.4698269
910 | 0 | 0 | 0.9 | 0.1 | 0 | 0 | 0 | 0 | 0.0749543 | 1.178945 | -0.002811658 | 3.69 | 1.152546 | -0.00270274 | 25.8823 | 25.8823 | -0.4810732 | 0.08035714 | 0.081 | 2 | 2.16 | 1.543 | 0 | 0 | 0 | 16.3598 | 0.183413 | 0.90018 | -0.02112842 | 266.77775 | 700.0147143 | 964.6004762 | Mg0.9Ca0.1 | Mg0.9 Ca0.1 | -0.1548928
911 | 0.1 | 0.1 | 0 | 0.5 | 0.3 | 0 | 0 | 0 | 0.2274113 | 0.8222105 | -0.0256155 | 18.9 | 1.327455 | -0.0097131 | 48.1556445 | 48.1556445 | -0.1878166 | 0.3177005 | 0.6145 | 5.1 | 16.84 | 2.94 | 19 | 0 | 19 | 43.292 | 0.8313401 | 18.3258 | -0.2491445 | 679.4345 | 2342.895238 | 1280.433095 | Mn0.1Ni0.1Ca0.5Fe0.3 | Mn0.1 Ni0.1 Ca0.5 Fe0.3 | 0.3697529
912 | 0 | 0 | 0.4 | 0 | 0.1 | 0 | 0.5 | 0 | 0.09843455 | 5.363575 | 0.01504747 | 7.9 | 1.232049 | -0.007842999 | 59.759425 | 59.759425 | -0.8094444 | 0.1438989 | 0.1957 | 3.1 | 2.12 | 3.217 | 7 | 0 | 7 | 27.996 | 0.6529352 | 7.0404 | -0.1183249 | 200.8839875 | 618.2419905 | 479.8956048 | Mg0.4Fe0.1Y0.5 | Mg0.4 Fe0.1 Y0.5 | -0.2088415
913 | 0 | 0 | 0 | 0.6 | 0.1 | 0.1 | 0.2 | 0 | 0.1209023 | 0.9034084 | 0.004457968 | 9.9 | 1.309256 | -0.009053114 | 61.303017 | 61.303017 | -0.6193397 | 0.2383448 | 0.3108 | 2.9 | 13.32 | 2.853 | 8 | 0 | 8 | 19.2178 | 1.143672 | 9.11418 | -0.274031 | 0.2396 | 9.7135 | 5.046819048 | Ca0.6Fe0.1La0.1Y0.2 | Ca0.6 Fe0.1 La0.1 Y0.2 | -2.012624
914 | 0.1 | 0.1 | 0 | 0.4 | 0 | 0 | 0.4 | 0 | 0.1481615 | 4.201279 | 0.02142636 | 13.34 | 1.310908 | -0.009923171 | 62.9566845 | 62.9566845 | -0.4520428 | 0.260071 | 0.4235 | 3.7 | 3.52 | 3.22 | 14 | 0 | 14 | 28.4202 | 0.8824563 | 12.43838 | -0.2452183 | 75.14635 | 359.312381 | 522.6547619 | Mn0.1Ni0.1Ca0.4Y0.4 | Mn0.1 Ni0.1 Ca0.4 Y0.4 | -0.4445278
915 | 0 | 0 | 0 | 0.5 | 0.2 | 0.3 | 0 | 0 | 0.1593723 | 0.6835587 | -0.01568633 | 13.42 | 1.313606 | -0.008560535 | 72.879641 | 72.879641 | -0.3370351 | 0.2801916 | 0.4366 | 3.5 | 16 | 3.117 | 7 | 0 | 7 | 24.456 | 1.174304 | 12.5456 | -0.3647907 | 198.2492 | 659.1032857 | 592.6334048 | Ca0.5Fe0.2La0.3 | Ca0.5 Fe0.2 La0.3 | -0.1810465
916 | 0.3 | 0 | 0.3 | 0.2 | 0 | 0.2 | 0 | 0 | 0.1590248 | 1.926707 | -0.004667874 | 14.6 | 1.287195 | -0.01135824 | 59.5696075 | 59.5696075 | -0.4491398 | 0.1958379 | 0.3764 | 3.7 | 7.04 | 2.591 | 6 | 0 | 6 | 32.6176 | 0.8877076 | 14.21992 | -0.3155232 |  | 2785.504762 | 606.1442857 | Mn0.3Mg0.3Ca0.2La0.2 | Mn0.3 Mg0.3 Ca0.2 La0.2 | 0.4449039
917 | 0 | 0 | 0.3 | 0.2 | 0 | 0.1 | 0.4 | 0 | 0.08142544 | 14.24578 | 0.01051799 | 7.91 | 1.147866 | -0.01064071 | 64.759987 | 64.759987 | -1.604908 | 0.1006333 | 0.158 | 2.5 | 1 | 3.016 | 2 | 0 | 2 | 18.4906 | 0.3739981 | 3.74842 | -0.0747186 | 1.683945 | 9.88847619 | 16.95219048 | Mg0.3Ca0.2La0.1Y0.4 | Mg0.3 Ca0.2 La0.1 Y0.4 | -2.004871
918 | 0.2 | 0 | 0 | 0 | 0 | 0.2 | 0.5 | 0.1 | 0.1196858 | 1.50687 | 0.002071033 | 10 | 1.227332 | -0.01014813 | 94.703428 | 94.703428 | -0.7084357 | 0.1459639 | 0.2398 | 4.8 | 10 | 3.915 | 8 | 1 | 7 | 31.5588 | 0.7456696 | 11.40848 | -0.2219184 | 231.6288 | 900.332619 | 806.6011905 | Mn0.2La0.2Y0.5In0.1 | Mn0.2 La0.2 Y0.5 In0.1 | -0.04559702
919 | 0 | 0.2 | 0.5 | 0 | 0 | 0 | 0 | 0.3 | 0.08590057 | 2.276385 | 0.003618787 | 5.89 | 1.151184 | -0.008560535 | 58.33658 | 58.33658 | -1.160136 | 0.1681918 | 0.3205 | 6.9 | 3.52 | 2.399 | 9 | 1 | 8 | 24.8084 | 1.040172 | 12.09312 | -0.3422731 |  | 222.7719048 | 299.6995238 | Ni0.2Mg0.5In0.3 | Ni0.2 Mg0.5 In0.3 | -0.6521396
920 | 0 | 0.1 | 0 | 0.3 | 0 | 0 | 0.1 | 0.5 | 0.1454958 | 0.3067908 | 0.01973554 | 12.99 | 1.318125 | -0.0097131 | 84.192325 | 84.192325 | -0.4588357 | 0.2260394 | 0.4215 | 8.4 | 28.56 | 2.693 | 10 | 1 | 9 | 14.1564 | 1.502814 | 8.29072 | -0.4402216 |  | 748.6442857 | 773.4657143 | Ni0.1Ca0.3Y0.1In0.5 | Ni0.1 Ca0.3 Y0.1 In0.5 | -0.1257245
921 | 0 | 0.3 | 0 | 0.2 | 0 | 0.4 | 0.1 | 0 | 0.1753765 | 0.9973881 | 0.003023955 | 15.29 | 1.316263 | -0.01064071 | 90.076393 | 90.076393 | -0.3459615 | 0.2834523 | 0.5264 | 4.9 | 14.92 | 3.925 | 10 | 0 | 10 | 32.5306 | 0.8682845 | 14.16442 | -0.2936549 |  | 262.5338095 | 773.9742857 | Ni0.3Ca0.2La0.4Y0.1 | Ni0.3 Ca0.2 La0.4 Y0.1 | -0.5808148
922 | 0 | 0 | 0 | 0 | 0.6 | 0.1 | 0.2 | 0.1 | 0.1768532 | 17.33752 | -0.01712118 | 12.96 | 1.280916 | -0.009053114 | 76.660517 | 76.660517 | -0.2894491 | 0.1834642 | 0.3969 | 7 | 0.84 | 4.141 | 9 | 1 | 8 | 55.9358 | 0.5696325 | 16.12158 | -0.2068388 | 94.07630825 | 269.8656429 | 117.1011952 | Fe0.6La0.1Y0.2In0.1 | Fe0.6 La0.1 Y0.2 In0.1 | -0.5688524
923 | 0 | 0 | 0.3 | 0 | 0.4 | 0 | 0.3 | 0 | 0.1516738 | 2.325142 | 0.0134601 | 12.39 | 1.240608 | -0.009053114 | 56.301255 | 56.301255 | -0.3935293 | 0.1997039 | 0.4077 | 4.7 | 6 | 3.476 | 7 | 0 | 7 | 45.556 | 0.6485614 | 15.1452 | -0.1870191 | 87.95785 | 521.3150238 | 19.89890476 | Mg0.3Fe0.4Y0.3 | Mg0.3 Fe0.4 Y0.3 | -0.2828998
924 | 0.1 | 0 | 0.2 | 0.6 | 0 | 0 | 0 | 0.1 | 0.1390804 | 1.550975 | -0.005388346 | 12.71 | 1.276475 | -0.009053114 | 45.8834045 | 45.8834045 | -0.468022 | 0.219636 | 0.3375 | 3.6 | 6.12 | 1.95 | 6 | 1 | 5 | 15.9116 | 1.297913 | 7.75152 | -0.3378868 | 124.411 | 527.1752381 | 1151.288571 | Mn0.1Mg0.2Ca0.6In0.1 | Mn0.1 Mg0.2 Ca0.6 In0.1 | -0.278045
925 | 0 | 0 | 0.1 | 0.3 | 0.1 | 0 | 0 | 0.5 | 0.1472456 | 0.5327797 | 0.02649357 | 12.51 | 1.325419 | -0.0097131 | 77.4474 | 77.4474 | -0.4479953 | 0.2092387 | 0.3897 | 8.1 | 15 | 2.391 | 7 | 1 | 6 | 13.9594 | 1.638287 | 8.28222 | -0.4650446 | 124.614255 | 446.1043 | 365.3595238 | Mg0.1Ca0.3Fe0.1In0.5 | Mg0.1 Ca0.3 Fe0.1 In0.5 | -0.3505636
926 | 0.2 | 0 | 0.5 | 0 | 0.1 | 0.2 | 0 | 0 | 0.1297712 | 2.117171 | -0.01858576 | 10.83 | 1.272718 | -0.01014813 | 56.505703 | 56.505703 | -0.6025999 | 0.1579765 | 0.298 | 3.8 | 5.68 | 2.661 | 12 | 0 | 12 | 35.118 | 0.80414 | 13.2656 | -0.224295 | 749.041 | 2358.342857 | 2343.809524 | Mn0.2Mg0.5Fe0.1La0.2 | Mn0.2 Mg0.5 Fe0.1 La0.2 | 0.3726069
927 | 0 | 0.3 | 0 | 0 | 0.1 | 0 | 0.2 | 0.4 | 0.1367032 | 0.8573848 | -0.01252229 | 10.89 | 1.242888 | -0.01064071 | 86.90089 | 86.90089 | -0.5693946 | 0.1800659 | 0.4159 | 9.6 | 15.28 | 3.642 | 16 | 1 | 15 | 37.3182 | 0.8888796 | 17.69958 | -0.3088954 |  | 1254.280952 | 518.0461905 | Ni0.3Fe0.1Y0.2In0.4 | Ni0.3 Fe0.1 Y0.2 In0.4 | 0.09839483
928 | 0.2 | 0.5 | 0 | 0 | 0 | 0.2 | 0.1 | 0 | 0.1805584 | 0.8130291 | -0.009200584 | 12.65 | 1.275306 | -0.01014813 | 77.005988 | 77.005988 | -0.3112794 | 0.1968328 | 0.4548 | 7.3 | 19.8 | 4.135 | 15 | 0 | 15 | 58.391 | 0.4494798 | 12.3201 | -0.1167949 |  | 408.3609524 | 545.6638095 | Mn0.2Ni0.5La0.2Y0.1 | Mn0.2 Ni0.5 La0.2 Y0.1 | -0.3889558
929 | 0.5 | 0 | 0.2 | 0 | 0 | 0 | 0.1 | 0.2 | 0.1100793 | 12.27873 | -0.007903055 | 8.51 | 1.205316 | -0.01014813 | 64.1842075 | 64.1842075 | -0.8374801 | 0.1188034 | 0.2545 | 6.8 | 1 | 2.703 | 7 | 1 | 6 | 45.0576 | 0.7112712 | 16.88672 | -0.2765817 |  | 247.2395238 | 583.7985714 | Mn0.5Mg0.2Y0.1In0.2 | Mn0.5 Mg0.2 Y0.1 In0.2 | -0.6068821
930 | 0 | 0.2 | 0 | 0.3 | 0.4 | 0 | 0 | 0.1 | 0.2242873 | 1.774442 | 0.02493785 | 16.86 | 1.338394 | -0.01064071 | 57.58188 | 57.58188 | -0.2115247 | 0.2669964 | 0.5739 | 7.1 | 8.68 | 3.404 | 15 | 1 | 14 | 50.1982 | 0.7134059 | 18.12558 | -0.2736955 |  | 1761.904762 | 856.8119048 | Ni0.2Ca0.3Fe0.4In0.1 | Ni0.2 Ca0.3 Fe0.4 In0.1 | 0.2459824
931 | 0.1 | 0 | 0 | 0.4 | 0 | 0.3 | 0 | 0.2 | 0.129313 | 0.8474738 | -0.008342784 | 12.15 | 1.276857 | -0.01064071 | 86.1602455 | 86.1602455 | -0.6363356 | 0.2036207 | 0.3516 | 5 | 13.08 | 2.873 | 7 | 1 | 6 | 15.8138 | 1.306067 | 7.93818 | -0.3690164 |  | 198.7914286 | 1092.96619 | Mn0.1Ca0.4La0.3In0.2 | Mn0.1 Ca0.4 La0.3 In0.2 | -0.7016023
932 | 0 | 0.3 | 0 | 0 | 0.2 | 0.4 | 0 | 0.1 | 0.1891132 | 0.9133111 | 0.0008938779 | 15.09 | 1.274979 | -0.01064071 | 95.821008 | 95.821008 | -0.2975272 | 0.2180004 | 0.4894 | 7.1 | 16.32 | 4.228 | 16 | 1 | 15 | 45.1558 | 0.7244403 | 17.07658 | -0.2441062 |  | 1232.319048 | 643.272381 | Ni0.3Fe0.2La0.4In0.1 | Ni0.3 Fe0.2 La0.4 In0.1 | 0.09072316
933 | 0 | 0.1 | 0 | 0 | 0.1 | 0.3 | 0 | 0.5 | 0.1362589 | 0.4106244 | -0.002941938 | 11.45 | 1.271052 | -0.0097131 | 110.534481 | 110.534481 | -0.5231521 | 0.1684636 | 0.3424 | 9.2 | 21.92 | 3.473 | 16 | 1 | 15 | 21.994 | 1.300153 | 13.0002 | -0.4205274 |  | 1219.361905 | 496.6590476 | Ni0.1Fe0.1La0.3In0.5 | Ni0.1 Fe0.1 La0.3 In0.5 | 0.08613262
934 | 0 | 0 | 0 | 0.9 | 0.1 | 0 | 0 | 0 | 0.1178904 | 0.3557406 | -0.002344027 | 6.84 | 1.30519 | -0.00270274 | 41.6547 | 41.6547 | -0.1944677 | 0.2560976 | 0.2142 | 2.6 | 9 | 2.084 | 6 | 0 | 6 | 14.7742 | 1.505909 | 6.67458 | -0.3337606 | 301.1585 | 1292.76381 | 1272.912143 | Ca0.9Fe0.1 | Ca0.9 Fe0.1 | 0.1115192
935 | 0 | 0.2 | 0 | 0.2 | 0 | 0.3 | 0.3 | 0 | 0.1470079 | 1.58907 | 0.006068672 | 12.72 | 1.312843 | -0.01135824 | 88.097676 | 88.097676 | -0.5255695 | 0.2611056 | 0.4267 | 4.2 | 10.48 | 3.908 | 10 | 0 | 10 | 28.6946 | 0.8395343 | 11.81082 | -0.2522223 |  | 333.1509524 | 343.9052381 | Ni0.2Ca0.2La0.3Y0.3 | Ni0.2 Ca0.2 La0.3 Y0.3 | -0.4773589
936 | 0 | 0 | 0 | 0.2 | 0.4 | 0.4 | 0 | 0 | 0.2003486 | 0.9080382 | -0.02073013 | 17.12 | 1.326474 | -0.008770606 | 85.915788 | 85.915788 | -0.2185027 | 0.2639219 | 0.5216 | 4.8 | 13.76 | 3.868 | 7 | 0 | 7 | 40.0436 | 0.8485108 | 17.19472 | -0.3115191 | 107.6381225 | 368.2728976 | 207.8695667 | Ca0.2Fe0.4La0.4 | Ca0.2 Fe0.4 La0.4 | -0.4338302
937 | 0.2 | 0 | 0 | 0.1 | 0.1 | 0 | 0.6 | 0 | 0.1500046 | 3.416939 | 0.02195963 | 12.48 | 1.325338 | -0.009053114 | 73.923419 | 73.923419 | -0.4023358 | 0.2038148 | 0.3642 | 4.2 | 4.44 | 3.818 | 12 | 0 | 12 | 39.6718 | 0.650785 | 12.76098 | -0.1681139 | 129.1644 | 446.0057143 | 482.5747619 | Mn0.2Ca0.1Fe0.1Y0.6 | Mn0.2 Ca0.1 Fe0.1 Y0.6 | -0.3506596
938 | 0.5 | 0.1 | 0 | 0 | 0.1 | 0.3 | 0 | 0 | 0.1777972 | 5.670986 | -0.005109015 | 12.6 | 1.279272 | -0.0097131 | 80.5945035 | 80.5945035 | -0.3072616 | 0.1692542 | 0.3699 | 6.2 | 2.52 | 3.673 | 20 | 0 | 20 | 58.39 | 0.4882495 | 13.4322 | -0.1190271 | 707.6636 | 2704.695238 | 706.04 | Mn0.5Ni0.1Fe0.1La0.3 | Mn0.5 Ni0.1 Fe0.1 La0.3 | 0.4321183
939 | 0 | 0.5 | 0.1 | 0 | 0 | 0.3 | 0.1 | 0 | 0.1829832 | 0.5977077 | 0.007314427 | 14.74 | 1.269364 | -0.0097131 | 82.339426 | 82.339426 | -0.2900918 | 0.2341196 | 0.5038 | 6.4 | 24.28 | 4.149 | 10 | 0 | 10 | 46.314 | 0.6237952 | 14.8526 | -0.197316 |  | 205.7628571 | 443.877619 | Ni0.5Mg0.1La0.3Y0.1 | Ni0.5 Mg0.1 La0.3 Y0.1 | -0.686633
940 | 0 | 0 | 0 | 0.4 | 0.1 | 0.3 | 0 | 0.2 | 0.1381759 | 1.075063 | -0.009857803 | 12.78 | 1.314792 | -0.01064071 | 86.250941 | 86.250941 | -0.5573213 | 0.2316321 | 0.3948 | 5.1 | 10.6 | 3.009 | 8 | 1 | 7 | 16.3138 | 1.356246 | 8.38818 | -0.3876915 | 11.107495 | 31.24619048 | 18.17880952 | Ca0.4Fe0.1La0.3In0.2 | Ca0.4 Fe0.1 La0.3 In0.2 | -1.505203
941 | 0 | 0.2 | 0 | 0.3 | 0.3 | 0.2 | 0 | 0 | 0.2202999 | 2.944283 | -0.01272584 | 18.4 | 1.330275 | -0.01135824 | 68.296674 | 68.296674 | -0.234036 | 0.2920459 | 0.6134 | 5.6 | 5.64 | 3.618 | 15 | 0 | 15 | 44.6554 | 0.771447 | 17.97962 | -0.2778549 | 842.5118995 | 2195.352381 | 1220.619048 | Ni0.2Ca0.3Fe0.3La0.2 | Ni0.2 Ca0.3 Fe0.3 La0.2 | 0.3415042
942 | 0.3 | 0 | 0.2 | 0.3 | 0 | 0 | 0 | 0.2 | 0.1665499 | 23.16973 | -0.003122501 | 14.69 | 1.288811 | -0.01135824 | 56.3294135 | 56.3294135 | -0.4094704 | 0.2113129 | 0.417 | 5.7 | 0.52 | 2.234 | 6 | 1 | 5 | 29.381 | 1.061477 | 15.5049 | -0.4354146 | 86.719505 | 405.5238095 | 800.4928571 | Mn0.3Mg0.2Ca0.3In0.2 | Mn0.3 Mg0.2 Ca0.3 In0.2 | -0.3919836
943 | 0 | 0 | 0.5 | 0 | 0 | 0.2 | 0.1 | 0.2 | 0.07295859 | 0.6659365 | 0.00335392 | 6.07 | 1.120987 | -0.01014813 | 71.787779 | 71.787779 | -1.906484 | 0.07218786 | 0.1293 | 4.5 | 14.72 | 2.59 | 3 | 1 | 2 | 14.9876 | 0.4212566 | 3.13672 | -0.09344303 |  | 198.5657143 | 120.1228571 | Mg0.5La0.2Y0.1In0.2 | Mg0.5 La0.2 Y0.1 In0.2 | -0.7020957
944 | 0.1 | 0 | 0 | 0.4 | 0.4 | 0 | 0 | 0.1 | 0.2215523 | 0.816136 | 0.0016161 | 18.47 | 1.33137 | -0.009923171 | 55.3448045 | 55.3448045 | -0.2021613 | 0.283639 | 0.5767 | 6 | 16.6 | 2.992 | 12 | 1 | 11 | 43.576 | 0.8487542 | 18.8172 | -0.3284789 | 81.96 | 400.5109524 | 496.5761905 | Mn0.1Ca0.4Fe0.4In0.1 | Mn0.1 Ca0.4 Fe0.4 In0.1 | -0.3973856
945 | 0 | 0 | 0 | 0 | 0.4 | 0.4 | 0.2 | 0 | 0.1819035 | 4.755009 | -0.01734537 | 14.88 | 1.269751 | -0.008770606 | 95.681358 | 95.681358 | -0.2650621 | 0.2209772 | 0.4224 | 5 | 2.88 | 4.374 | 8 | 0 | 8 | 43.732 | 0.7113547 | 15.9864 | -0.2113244 | 44.74654 | 226.0227119 | 218.166381 | Fe0.4La0.4Y0.2 | Fe0.4 La0.4 Y0.2 | -0.6458479
946 | 0.2 | 0 | 0 | 0 | 0.1 | 0.7 | 0 | 0 | 0.1550973 | 2.856994 | -0.01152141 | 12.18 | 1.263663 | -0.006666319 | 113.805938 | 113.805938 | -0.2771261 | 0.1864043 | 0.312 | 4.3 | 3.08 | 4.141 | 12 | 0 | 12 | 33.893 | 0.8563932 | 13.3881 | -0.205399 | 433.1979825 | 1861.639762 | 1017.585714 | Mn0.2Fe0.1La0.7 | Mn0.2 Fe0.1 La0.7 | 0.2698956
947 | 0 | 0.2 | 0 | 0.4 | 0 | 0.3 | 0.1 | 0 | 0.1549286 | 2.526028 | -0.00106225 | 13.52 | 1.309586 | -0.01064071 | 78.332106 | 78.332106 | -0.4433101 | 0.2929333 | 0.4751 | 4 | 5.6 | 3.402 | 10 | 0 | 10 | 25.0062 | 1.024326 | 11.97938 | -0.3141931 |  | 450.3209524 | 434.8090476 | Ni0.2Ca0.4La0.3Y0.1 | Ni0.2 Ca0.4 La0.3 Y0.1 | -0.3464778
948 | 0.2 | 0 | 0 | 0.1 | 0 | 0.5 | 0 | 0.2 | 0.1400338 | 0.8191256 | -0.017098 | 12.62 | 1.283216 | -0.01014813 | 107.411744 | 107.411744 | -0.5175121 | 0.1702503 | 0.319 | 5.7 | 13.6 | 3.507 | 7 | 1 | 6 | 24.2404 | 1.093654 | 12.02432 | -0.3821933 |  | 349.0661905 | 536.8314286 | Mn0.2Ca0.1La0.5In0.2 | Mn0.2 Ca0.1 La0.5 In0.2 | -0.4570922
949 | 0 | 0.5 | 0.3 | 0 | 0 | 0.2 | 0 | 0 | 0.1635732 | 0.7936329 | -0.01009328 | 12.82 | 1.272618 | -0.008560535 | 64.419294 | 64.419294 | -0.3199459 | 0.2192642 | 0.4823 | 6.2 | 14.88 | 3.567 | 9 | 0 | 9 | 45.715 | 0.6419616 | 14.8145 | -0.2055705 | 645.4919 | 2157.295238 | 605.5095238 | Ni0.5Mg0.3La0.2 | Ni0.5 Mg0.3 La0.2 | 0.3339096
950 | 0 | 0 | 0 | 0.3 | 0 | 0.1 | 0.2 | 0.4 | 0.1098451 | 0.3387086 | -0.003820534 | 10.62 | 1.169696 | -0.01064071 | 89.622317 | 89.622317 | -0.8818799 | 0.1713108 | 0.3054 | 6.7 | 30.96 | 2.881 | 3 | 1 | 2 | 10.3496 | 0.808663 | 4.19952 | -0.220216 | 7.52135 | 227.3984048 | 355.5940333 | Ca0.3La0.1Y0.2In0.4 | Ca0.3 La0.1 Y0.2 In0.4 | -0.6432126
951 | 0.3 | 0 | 0 | 0.3 | 0 | 0 | 0.4 | 0 | 0.1598614 | 1.17426 | -0.0156299 | 14.49 | 1.282879 | -0.009053114 | 64.0671535 | 64.0671535 | -0.3542506 | 0.2220118 | 0.399 | 3.9 | 11.64 | 3.176 | 6 | 0 | 6 | 35.4834 | 0.7870956 | 14.52402 | -0.2499182 | 117.316825 | 416.8802381 | 735.4866667 | Mn0.3Ca0.3Y0.4 | Mn0.3 Ca0.3 Y0.4 | -0.3799887
952 | 0.2 | 0.5 | 0 | 0 | 0 | 0.3 | 0 | 0 | 0.1873719 | 0.6991868 | -0.01535194 | 13.05 | 1.274719 | -0.008560535 | 82.00595 | 82.00595 | -0.2438327 | 0.1979345 | 0.4563 | 7.3 | 18.68 | 4.145 | 14 | 0 | 14 | 57.302 | 0.4844096 | 12.8646 | -0.1179751 | 110.897325 | 395.5964286 | 429.3633333 | Mn0.2Ni0.5La0.3 | Mn0.2 Ni0.5 La0.3 | -0.4027476
953 | 0 | 0 | 0.2 | 0.1 | 0 | 0.1 | 0.6 | 0 | 0.06308079 | 14.09645 | 0.0172943 | 5.58 | 1.14796 | -0.009053114 | 76.102857 | 76.102857 | -2.275117 | 0.07337731 | 0.1006 | 2.7 | 0.96 | 3.555 | 2 | 0 | 2 | 21.1788 | 0.293966 | 3.09728 | -0.05393923 | 0.92075 | 10.32819524 | 9.769133333 | Mg0.2Ca0.1La0.1Y0.6 | Mg0.2 Ca0.1 La0.1 Y0.6 | -1.985976
954 | 0 | 0 | 0.1 | 0.6 | 0.3 | 0 | 0 | 0 | 0.1970802 | 0.5202734 | -0.009692049 | 17.19 | 1.319262 | -0.007465521 | 43.2308 | 43.2308 | -0.1922092 | 0.3174864 | 0.5268 | 3.8 | 18.72 | 2.539 | 6 | 0 | 6 | 30.6068 | 1.093185 | 15.87408 | -0.3513694 | 120.937075 | 892.1209524 | 2046.87619 | Mg0.1Ca0.6Fe0.3 | Mg0.1 Ca0.6 Fe0.3 | -0.04957626
955 | 0.2 | 0.3 | 0 | 0.2 | 0 | 0.3 | 0 | 0 | 0.2026838 | 2.085962 | -0.003552725 | 17.25 | 1.324368 | -0.01135824 | 78.28287 | 78.28287 | -0.2764859 | 0.2671613 | 0.5767 | 5.7 | 7.64 | 3.625 | 14 | 0 | 14 | 43.7636 | 0.7308729 | 16.47852 | -0.2567362 | 152.761 | 520.9804762 | 356.9557143 | Mn0.2Ni0.3Ca0.2La0.3 | Mn0.2 Ni0.3 Ca0.2 La0.3 | -0.2831786
956 | 0 | 0 | 0.1 | 0.1 | 0.4 | 0.4 | 0 | 0 | 0.1914485 | 1.394603 | -0.01661732 | 16.41 | 1.329857 | -0.009923171 | 84.338488 | 84.338488 | -0.2707364 | 0.2381667 | 0.481 | 4.8 | 10 | 3.835 | 7 | 0 | 7 | 41.0438 | 0.8073659 | 16.69058 | -0.2895396 | 196.64922 | 582.659219 | 16.65738095 | Mg0.1Ca0.1Fe0.4La0.4 | Mg0.1 Ca0.1 Fe0.4 La0.4 | -0.2345854
957 | 0 | 0 | 0.2 | 0.2 | 0.2 | 0 | 0.4 | 0 | 0.1508234 | 2.291139 | 0.008542115 | 13.68 | 1.323414 | -0.01107574 | 59.60794 | 59.60794 | -0.486895 | 0.2280606 | 0.4008 | 3.6 | 7.2 | 3.274 | 7 | 0 | 7 | 31.5676 | 0.8199333 | 12.54112 | -0.2460098 | 47.87479835 | 182.4904524 | 149.9070714 | Mg0.2Ca0.2Fe0.2Y0.4 | Mg0.2 Ca0.2 Fe0.2 Y0.4 | -0.7387599
958 | 0 | 0 | 0.3 | 0 | 0.1 | 0.3 | 0 | 0.3 | 0.1129025 | 0.796337 | -0.00291306 | 9.57 | 1.268063 | -0.01092322 | 88.993041 | 88.993041 | -0.8569263 | 0.1407306 | 0.2595 | 6.2 | 12.96 | 2.978 | 8 | 1 | 7 | 18.9514 | 1.13989 | 8.71062 | -0.3130797 | 0.3257 | 7.194147619 | 12.09019524 | Mg0.3Fe0.1La0.3In0.3 | Mg0.3 Fe0.1 La0.3 In0.3 | -2.143021
959 | 0 | 0 | 0.5 | 0 | 0.1 | 0.4 | 0 | 0 | 0.1135385 | 7.318825 | -0.004770376 | 9.63 | 1.265284 | -0.007842999 | 73.299188 | 73.299188 | -0.6084087 | 0.1431736 | 0.2004 | 3 | 1.2 | 2.971 | 7 | 0 | 7 | 22.796 | 0.860182 | 6.3624 | -0.1746007 | 2.900755 | 178.7275238 | 288.5980714 | Mg0.5Fe0.1La0.4 | Mg0.5 Fe0.1 La0.4 | -0.7478086
960 | 0 | 0 | 0.3 | 0.3 | 0.3 | 0 | 0.1 | 0 | 0.1826716 | 1.056386 | -0.02048392 | 16.53 | 1.327537 | -0.01092322 | 44.958985 | 44.958985 | -0.327347 | 0.2612677 | 0.5073 | 3.9 | 13.8 | 2.726 | 7 | 0 | 7 | 34.4514 | 0.9086565 | 15.82722 | -0.3168561 | 102.3669235 | 338.2402619 | 188.8340952 | Mg0.3Ca0.3Fe0.3Y0.1 | Mg0.3 Ca0.3 Fe0.3 Y0.1 | -0.4707747
961 | 0 | 0.4 | 0.2 | 0 | 0.2 | 0.2 | 0 | 0 | 0.1722592 | 2.044304 | -0.01628583 | 12.64 | 1.281067 | -0.01107574 | 67.288454 | 67.288454 | -0.3732567 | 0.2031247 | 0.4648 | 6.6 | 8 | 3.828 | 15 | 0 | 15 | 52.778 | 0.5688358 | 15.2728 | -0.1723237 | 557.455035 | 1929.742857 | 862.8638095 | Ni0.4Mg0.2Fe0.2La0.2 | Ni0.4 Mg0.2 Fe0.2 La0.2 | 0.2854994
962 | 0 | 0.1 | 0.2 | 0 | 0.2 | 0.5 | 0 | 0 | 0.1640015 | 3.514724 | 0.00229696 | 14.05 | 1.268063 | -0.01014813 | 91.352075 | 91.352075 | -0.3773031 | 0.2171267 | 0.4051 | 4.5 | 3.8 | 3.837 | 15 | 0 | 15 | 34.736 | 0.8428667 | 13.7626 | -0.2381337 | 648.195 | 1926.447619 | 634.2914286 | Ni0.1Mg0.2Fe0.2La0.5 | Ni0.1 Mg0.2 Fe0.2 La0.5 | 0.2847572
963 | 0 | 0.2 | 0.5 | 0 | 0.2 | 0 | 0.1 | 0 | 0.1300021 | 9.0078 | 0.0001050969 | 10.03 | 1.242888 | -0.01014813 | 43.950765 | 43.950765 | -0.6004616 | 0.2012432 | 0.4209 | 4.9 | 1.52 | 2.936 | 15 | 0 | 15 | 42.574 | 0.6889409 | 14.9652 | -0.1726899 | 150.3152235 | 451.0414286 | 334.2385714 | Ni0.2Mg0.5Fe0.2Y0.1 | Ni0.2 Mg0.5 Fe0.2 Y0.1 | -0.3457836
964 | 0 | 0 | 0 | 0.3 | 0 | 0 | 0.1 | 0.6 | 0.1211184 | 0.1772832 | -0.00033721 | 10.38 | 1.17178 | -0.007465521 | 89.804785 | 89.804785 | -0.5089083 | 0.1776289 | 0.3045 | 8.7 | 32.52 | 2.501 | 2 | 1 | 1 | 7.0242 | 0.9204911 | 2.53098 | -0.1886784 | 2.95085 | 139.8885714 | 336.4165 | Ca0.3Y0.1In0.6 | Ca0.3 Y0.1 In0.6 | -0.8542178
965 | 0 | 0.1 | 0.4 | 0.3 | 0.2 | 0 | 0 | 0 | 0.1812708 | 1.820531 | -0.006233626 | 15.91 | 1.329024 | -0.01064071 | 38.78374 | 38.78374 | -0.3238283 | 0.2665305 | 0.5241 | 4 | 7.24 | 2.456 | 14 | 0 | 14 | 32.9604 | 0.9315513 | 15.25052 | -0.3092756 | 717.31485 | 2046.733333 | 964.2504762 | Ni0.1Mg0.4Ca0.3Fe0.2 | Ni0.1 Mg0.4 Ca0.3 Fe0.2 | 0.3110613
966 | 0 | 0 | 0.1 | 0.1 | 0 | 0 | 0 | 0.8 | 0.08566265 | 0.2287225 | -0.003570735 | 4.49 | 1.176105 | -0.005312911 | 98.2927 | 98.2927 | -0.7240182 | 0.1108688 | 0.153 | 10.8 | 12.72 | 2.351 | 1 | 1 | 0 | 5.4542 | 0.7541935 | 1.48098 | -0.1329885 | 97.12527825 | 531.2598571 | 639.0340476 | Mg0.1Ca0.1In0.8 | Mg0.1 Ca0.1 In0.8 | -0.274693
967 | 0 | 0.4 | 0 | 0.4 | 0 | 0.2 | 0 | 0 | 0.2070946 | 1.14267 | 0.02406871 | 18 | 1.318203 | -0.008770606 | 67.289654 | 67.289654 | -0.2044993 | 0.3262467 | 0.636 | 5.4 | 10.56 | 3.406 | 9 | 0 | 9 | 35.9452 | 0.8915738 | 16.24608 | -0.3235785 | 154.097825 | 557.3985714 | 669.3219048 | Ni0.4Ca0.4La0.2 | Ni0.4 Ca0.4 La0.2 | -0.2538341
968 | 0 | 0 | 0.1 | 0 | 0.1 | 0.1 | 0.7 | 0 | 0.09903547 | 9.785453 | -0.004712157 | 6.91 | 1.261941 | -0.007818885 | 84.139642 | 84.139642 | -0.7971927 | 0.1523728 | 0.1759 | 3.4 | 1.32 | 4.085 | 8 | 0 | 8 | 29.439 | 0.6040407 | 6.5857 | -0.1122618 | 5.79035 | 28.63138095 | 5.88637619 | Mg0.1Fe0.1La0.1Y0.7 | Mg0.1 Fe0.1 La0.1 Y0.7 | -1.543158
969 | 0.1 | 0 | 0.2 | 0 | 0 | 0 | 0.1 | 0.6 | 0.06848591 | 0.7331981 | 0.003989598 | 4.83 | 1.200582 | -0.009053114 | 88.1361895 | 88.1361895 | -1.93017 | 0.08688663 | 0.1665 | 9.2 | 9.56 | 2.543 | 7 | 1 | 6 | 15.9408 | 1.35507 | 9.18688 | -0.3568288 |  | 147.2628571 | 456.1642857 | Mn0.1Mg0.2Y0.1In0.6 | Mn0.1 Mg0.2 Y0.1 In0.6 | -0.8319068
970 | 0 | 0.4 | 0.2 | 0.1 | 0.3 | 0 | 0 | 0 | 0.1746717 | 4.680077 | 0.006891921 | 11.04 | 1.348545 | -0.01064071 | 49.09966 | 49.09966 | -0.348759 | 0.204962 | 0.4566 | 7 | 3.48 | 3.546 | 14 | 0 | 14 | 58.6838 | 0.5022039 | 14.37378 | -0.1537767 | 241.937485 | 529.1885714 | 409.0666667 | Ni0.4Mg0.2Ca0.1Fe0.3 | Ni0.4 Mg0.2 Ca0.1 Fe0.3 | -0.2763895
971 | 0 | 0 | 0 | 0.2 | 0 | 0.1 | 0.7 | 0 | 0.04737769 | 1.570114 | -0.01081941 | 3.92 | 1.073244 | -0.006666319 | 84.140242 | 84.140242 | -2.969877 | 0.08433397 | 0.1055 | 2.8 | 6.8 | 3.874 | 2 | 0 | 2 | 21.0226 | 0.3593094 | 3.49522 | -0.07580512 | 63.09423777 | 242.4510048 | 351.6860476 | Ca0.2La0.1Y0.7 | Ca0.2 La0.1 Y0.7 | -0.615376
972 | 0.2 | 0.2 | 0.5 | 0 | 0.1 | 0 | 0 | 0 | 0.1113999 | 2.875303 | -0.003760201 | 8.35 | 1.159503 | -0.01014813 | 40.463289 | 40.463289 | -0.8177421 | 0.1778668 | 0.394 | 5.2 | 4.56 | 2.655 | 19 | 0 | 19 | 47.146 | 0.6327951 | 15.1812 | -0.145048 | 399.351675 | 2100.590476 | 1211.775952 | Mn0.2Ni0.2Mg0.5Fe0.1 | Mn0.2 Ni0.2 Mg0.5 Fe0.1 | 0.3223414
973 | 0 | 0 | 0.1 | 0 | 0.3 | 0.4 | 0.2 | 0 | 0.1628882 | 5.760848 | -0.01126883 | 13.83 | 1.267394 | -0.01064071 | 92.527358 | 92.527358 | -0.4010435 | 0.2112339 | 0.378 | 4.4 | 2.72 | 4.097 | 8 | 0 | 8 | 37.316 | 0.7828353 | 14.3992 | -0.2330054 | 3.73355 | 26.79733333 | 18.09209524 | Mg0.1Fe0.3La0.4Y0.2 | Mg0.1 Fe0.3 La0.4 Y0.2 | -1.571908
974 | 0.2 | 0 | 0.1 | 0 | 0.1 | 0 | 0 | 0.6 | 0.0822245 | 1.152409 | 0.0008818448 | 5.91 | 1.157911 | -0.009053114 | 87.893409 | 87.893409 | -1.339046 | 0.09790222 | 0.1992 | 10.2 | 6.56 | 2.675 | 12 | 1 | 11 | 27.4288 | 1.221072 | 16.14528 | -0.4035369 |  | 1303.152381 | 984.8633333 | Mn0.2Mg0.1Fe0.1In0.6 | Mn0.2 Mg0.1 Fe0.1 In0.6 | 0.1149952
975 | 0 | 0.2 | 0 | 0 | 0 | 0.3 | 0.2 | 0.3 | 0.1389347 | 0.4025441 | -0.01355482 | 12.32 | 1.26222 | -0.01135824 | 105.636891 | 105.636891 | -0.5884232 | 0.2014079 | 0.3893 | 7.4 | 33.64 | 3.859 | 11 | 1 | 10 | 25.7614 | 1.002401 | 12.84182 | -0.3359851 |  | 277.8047619 | 400.39 | Ni0.2La0.3Y0.2In0.3 | Ni0.2 La0.3 Y0.2 In0.3 | -0.5562603
976 | 0 | 0 | 0 | 0.1 | 0.3 | 0 | 0.6 | 0 | 0.1634342 | 2.631444 | -0.03622918 | 13.32 | 1.326474 | -0.007465521 | 74.10481 | 74.10481 | -0.2794951 | 0.2344664 | 0.4218 | 4.4 | 4.92 | 4.09 | 7 | 0 | 7 | 40.6718 | 0.6707609 | 13.36098 | -0.1841309 | 105.3482175 | 474.6346786 | 552.8732143 | Ca0.1Fe0.3Y0.6 | Ca0.1 Fe0.3 Y0.6 | -0.3236405
977 | 0.3 | 0 | 0 | 0.1 | 0.2 | 0 | 0.4 | 0 | 0.1785717 | 3.348574 | -0.005676713 | 14.85 | 1.333757 | -0.01064071 | 67.2205535 | 67.2205535 | -0.3336917 | 0.2137351 | 0.4478 | 5.1 | 5.24 | 3.664 | 12 | 0 | 12 | 50.3158 | 0.5710879 | 15.13978 | -0.1597804 | 803.0825 | 2182.938095 | 1202.914286 | Mn0.3Ca0.1Fe0.2Y0.4 | Mn0.3 Ca0.1 Fe0.2 Y0.4 | 0.3390414
978 | 0.1 | 0 | 0.1 | 0.7 | 0 | 0 | 0 | 0.1 | 0.1334818 | 1.439315 | -0.01848025 | 11.48 | 1.2739 | -0.007818885 | 47.4607045 | 47.4607045 | -0.4388345 | 0.2267548 | 0.3105 | 3.6 | 5.8 | 1.983 | 6 | 1 | 5 | 14.9114 | 1.394851 | 7.25142 | -0.3556317 | 323.01755 | 1429.504762 |  | Mn0.1Mg0.1Ca0.7In0.1 | Mn0.1 Mg0.1 Ca0.7 In0.1 | 0.1551856
979 | 0.3 | 0 | 0 | 0.3 | 0 | 0.1 | 0 | 0.3 | 0.1706605 | 1.410814 | 0.005846837 | 15.45 | 1.287265 | -0.01092322 | 76.8407605 | 76.8407605 | -0.3750458 | 0.2146498 | 0.4209 | 6.9 | 8.04 | 2.631 | 7 | 1 | 6 | 27.7728 | 1.154402 | 15.51288 | -0.4821079 |  | 1096.609524 | 1087.932857 | Mn0.3Ca0.3La0.1In0.3 | Mn0.3 Ca0.3 La0.1 In0.3 | 0.04005201
980 | 0 | 0 | 0.2 | 0.8 | 0 | 0 | 0 | 0 | 0.08506224 | 1.166414 | 0.003780929 | 6.56 | 1.143558 | -0.004160346 | 36.9234 | 36.9234 | -0.574984 | 0.1318681 | 0.144 | 2 | 3.84 | 1.774 | 0 | 0 | 0 | 9.3584 | 0.427509 | 1.60032 | -0.06171665 | 183.38295 | 520.1204762 | 568.9838095 | Mg0.2Ca0.8 | Mg0.2 Ca0.8 | -0.283896
981 | 0 | 0 | 0 | 0.3 | 0.2 | 0.3 | 0 | 0.2 | 0.166023 | 2.79195 | -0.009696317 | 15.42 | 1.320579 | -0.01135824 | 87.827641 | 87.827641 | -0.4120734 | 0.2477307 | 0.4702 | 5.7 | 4.64 | 3.253 | 8 | 1 | 7 | 23.73 | 1.229834 | 13.1264 | -0.4574809 | -0.16367 | 5.062885714 | 11.0708381 | Ca0.3Fe0.2La0.3In0.2 | Ca0.3 Fe0.2 La0.3 In0.2 | -2.295602
982 | 0 | 0 | 0.4 | 0 | 0.2 | 0 | 0 | 0.4 | 0.08735699 | 0.8537164 | 0.003496142 | 6 | 1.156641 | -0.008770606 | 66.8182 | 66.8182 | -1.149302 | 0.1377576 | 0.2728 | 7.6 | 9.28 | 2.468 | 7 | 1 | 6 | 24.7392 | 1.173748 | 13.53728 | -0.3938081 | 155.02775 | 773.648619 | 13.07895238 | Mg0.4Fe0.2In0.4 | Mg0.4 Fe0.2 In0.4 | -0.1114562
983 | 0 | 0 | 0.2 | 0 | 0.8 | 0 | 0 | 0 | 0.1060606 | 0.5898879 | -0.0197545688 | 5.6 | 1.164851 | -0.004160346 | 49.537 | 49.537 | -0.3698462 | 0.1277514 | 0.2368 | 6.8 | 11.52 | 3.726 | 6 | 0 | 6 | 68.688 | 0.3736315 | 10.2656 | -0.08522902 | 136.9842816 | 553.0177619 | 649.703519 | Mg0.2Fe0.8 | Mg0.2 Fe0.8 | -0.2572609
984 | 0.1 | 0 | 0.3 | 0 | 0 | 0 | 0.2 | 0.4 | 0.07945465 | 0.7696084 | 0.01400063 | 6.36 | 1.199145 | -0.01064071 | 76.4936745 | 76.4936745 | -1.685512 | 0.1018931 | 0.202 | 7.1 | 13.28 | 2.627 | 7 | 1 | 6 | 19.5112 | 1.067658 | 9.60888 | -0.2955695 |  | 780.0095238 | 299.0714286 | Mn0.1Mg0.3Y0.2In0.4 | Mn0.1 Mg0.3 Y0.2 In0.4 | -0.1079001
985 | 0.3 | 0 | 0.1 | 0.3 | 0 | 0 | 0 | 0.3 | 0.1676461 | 2.360687 | -0.003239182 | 14.64 | 1.289166 | -0.01092322 | 65.3807135 | 65.3807135 | -0.3886545 | 0.2100394 | 0.4125 | 6.8 | 4.68 | 2.335 | 6 | 1 | 5 | 28.0178 | 1.141096 | 15.58638 | -0.4730703 |  | 1808.461905 | 949.1271429 | Mn0.3Mg0.1Ca0.3In0.3 | Mn0.3 Mg0.1 Ca0.3 In0.3 | 0.2573094
986 | 0 | 0.3 | 0.6 | 0.1 | 0 | 0 | 0 | 0 | 0.1420151 | 1.712585 | 0.00242016 | 10.83 | 1.329893 | -0.007465521 | 36.19882 | 36.19882 | -0.3701615 | 0.2317353 | 0.4485 | 4.4 | 5.16 | 2.422 | 8 | 0 | 8 | 33.6668 | 0.8093867 | 13.01508 | -0.2373331 | 481.3347625 | 1691.366667 | 1026.45 | Ni0.3Mg0.6Ca0.1 | Ni0.3 Mg0.6 Ca0.1 | 0.2282378
987 | 0.4 | 0 | 0 | 0 | 0.3 | 0.2 | 0 | 0.1 | 0.1633481 | 8.468082 | 0.0007683808 | 11.42 | 1.282279 | -0.01064071 | 77.991612 | 77.991612 | -0.3987881 | 0.1475115 | 0.3331 | 7.1 | 1.8 | 3.598 | 13 | 1 | 12 | 58.4188 | 0.5328202 | 14.99448 | -0.1777035 | 378.726 | 1888.966667 | 1287.57619 | Mn0.4Fe0.3La0.2In0.1 | Mn0.4 Fe0.3 La0.2 In0.1 | 0.2762243
988 | 0.1 | 0.4 | 0 | 0.4 | 0 | 0 | 0.1 | 0 | 0.2180008 | 2.445829 | -0.01169186 | 18.47 | 1.323225 | -0.009923171 | 53.8929495 | 53.8929495 | -0.2088018 | 0.3150828 | 0.6485 | 5.8 | 5.96 | 3.241 | 14 | 0 | 14 | 43.1952 | 0.7540623 | 16.87088 | -0.2423004 | 163.010754 | 554.7290476 | 602.9645238 | Mn0.1Ni0.4Ca0.4Y0.1 | Mn0.1 Ni0.4 Ca0.4 Y0.1 | -0.2559191
989 | 0 | 0 | 0.1 | 0.3 | 0 | 0.4 | 0 | 0.2 | 0.09707516 | 0.5486338 | -0.0196832 | 9.41 | 1.16778 | -0.01064071 | 92.979688 | 92.979688 | -1.129157 | 0.1517295 | 0.261 | 4.6 | 19.2 | 2.995 | 2 | 1 | 1 | 10.653 | 0.4655382 | 2.6893 | -0.1080809 | 1.597115 | 11.70028095 | 23.149 | Mg0.1Ca0.3La0.4In0.2 | Mg0.1 Ca0.3 La0.4 In0.2 | -1.931804
990 | 0 | 0.1 | 0 | 0.3 | 0 | 0.2 | 0 | 0.4 | 0.1450273 | 0.3251013 | -0.008182917 | 13.55 | 1.315036 | -0.01064071 | 91.601034 | 91.601034 | -0.5059076 | 0.2308636 | 0.4297 | 7.4 | 30.04 | 2.898 | 10 | 1 | 9 | 14.1856 | 1.458872 | 7.86972 | -0.4146438 |  | 661.9133333 | 751.5971429 | Ni0.1Ca0.3La0.2In0.4 | Ni0.1 Ca0.3 La0.2 In0.4 | -0.1791989
991 | 0 | 0 | 0.3 | 0.1 | 0.4 | 0.2 | 0 | 0 | 0.1800241 | 1.152232 | -0.00111406 | 15.33 | 1.334447 | -0.01064071 | 61.418394 | 61.418394 | -0.3283289 | 0.2258033 | 0.4698 | 4.6 | 12.48 | 3.243 | 7 | 0 | 7 | 41.5338 | 0.7888347 | 16.59258 | -0.2922985 | 158.220875 | 556.8467619 | 379.6526905 | Mg0.3Ca0.1Fe0.4La0.2 | Mg0.3 Ca0.1 Fe0.4 La0.2 | -0.2542643
992 | 0 | 0.1 | 0 | 0.2 | 0.4 | 0 | 0.3 | 0 | 0.205851 | 3.176711 | 0.003691356 | 17.01 | 1.333585 | -0.01064071 | 62.894695 | 62.894695 | -0.2511104 | 0.2648392 | 0.5608 | 5.5 | 5.56 | 3.835 | 15 | 0 | 15 | 49.3246 | 0.6408138 | 16.81602 | -0.2099671 | 526.3474 | 2042.828571 | 620.4804762 | Ni0.1Ca0.2Fe0.4Y0.3 | Ni0.1 Ca0.2 Fe0.4 Y0.3 | 0.3102319
993 | 0 | 0 | 0.4 | 0 | 0.3 | 0.1 | 0.2 | 0 | 0.1428495 | 2.484498 | -0.0008497138 | 12.06 | 1.272928 | -0.01064071 | 58.147217 | 58.147217 | -0.5214504 | 0.1931937 | 0.366 | 4.1 | 5.96 | 3.209 | 8 | 0 | 8 | 38.051 | 0.7533306 | 14.0317 | -0.2208735 | 0.73275 | 8.947061905 | 26.36195238 | Mg0.4Fe0.3La0.1Y0.2 | Mg0.4 Fe0.3 La0.1 Y0.2 | -2.04832
994 | 0.1 | 0.2 | 0 | 0 | 0 | 0.5 | 0 | 0.2 | 0.158979 | 0.4626849 | 0.003456914 | 13.79 | 1.262677 | -0.01014813 | 109.6488195 | 109.6488195 | -0.4015192 | 0.2065221 | 0.418 | 6.8 | 25.88 | 3.919 | 15 | 1 | 14 | 30.8626 | 0.9576135 | 14.55082 | -0.3324271 | 252.012175 | 1165.898333 | 616.3090476 | Mn0.1Ni0.2La0.5In0.2 | Mn0.1 Ni0.2 La0.5 In0.2 | 0.06666068
995 | 0.1 | 0.5 | 0.3 | 0 | 0 | 0 | 0.1 | 0 | 0.1357469 | 1.465623 | 0.007896178 | 9.93 | 1.241092 | -0.0097131 | 51.0225895 | 51.0225895 | -0.5271061 | 0.1948458 | 0.45 | 6.6 | 9.76 | 3.402 | 14 | 0 | 14 | 52.965 | 0.5182542 | 13.7247 | -0.1358455 | 101.8907 | 501.3152381 | 399.272381 | Mn0.1Ni0.5Mg0.3Y0.1 | Mn0.1 Ni0.5 Mg0.3 Y0.1 | -0.2998891
996 | 0.2 | 0.4 | 0 | 0 | 0.1 | 0.3 | 0 | 0 | 0.1880034 | 1.124163 | -0.01547019 | 13.14 | 1.280615 | -0.01064071 | 81.72111 | 81.72111 | -0.3010504 | 0.1946586 | 0.4536 | 7.1 | 14.52 | 4.129 | 20 | 0 | 20 | 57.949 | 0.4872402 | 13.3881 | -0.1162457 | 421.88991 | 2005.450238 | 1080.02619 | Mn0.2Ni0.4Fe0.1La0.3 | Mn0.2 Ni0.4 Fe0.1 La0.3 | 0.3022119
997 | 0 | 0 | 0.1 | 0.1 | 0.6 | 0 | 0 | 0.2 | 0.1706004 | 0.7748914 | -0.008071389 | 11.69 | 1.34655 | -0.009053114 | 62.9089 | 62.9089 | -0.3110555 | 0.1854507 | 0.4002 | 7.8 | 16.08 | 3.407 | 7 | 1 | 6 | 52.1294 | 0.6938221 | 18.07962 | -0.2975723 | 119.0571 | 474.4313333 | 17.672 | Mg0.1Ca0.1Fe0.6In0.2 | Mg0.1 Ca0.1 Fe0.6 In0.2 | -0.3238266
998 | 0 | 0 | 0.2 | 0 | 0.3 | 0.2 | 0 | 0.3 | 0.1424108 | 13.52403 | 0.01050105 | 11.82 | 1.274765 | -0.01135824 | 83.840994 | 83.840994 | -0.5600478 | 0.1707144 | 0.3691 | 7.3 | 0.92 | 3.236 | 8 | 1 | 7 | 32.0284 | 1.024519 | 16.43432 | -0.4005897 | 4.49915 | 19.63409524 | 13.93676667 | Mg0.2Fe0.3La0.2In0.3 | Mg0.2 Fe0.3 La0.2 In0.3 | -1.706989
999 | 0 | 0 | 0.1 | 0.3 | 0.5 | 0 | 0.1 | 0 | 0.2156582 | 0.7829504 | -0.007723818 | 17.93 | 1.333413 | -0.0097131 | 51.266985 | 51.266985 | -0.2088459 | 0.2748941 | 0.5665 | 5.1 | 18.76 | 3.28 | 7 | 0 | 7 | 47.2834 | 0.7326187 | 18.05602 | -0.2705591 | 150.082575 | 327.2778167 | 266.7584048 | Mg0.1Ca0.3Fe0.5Y0.1 | Mg0.1 Ca0.3 Fe0.5 Y0.1 | -0.4850834
1000 | 0 | 0 | 0.6 | 0.1 | 0.1 | 0.2 | 0 | 0 | 0.1205422 | 6.296557 | 0.00225275 | 10.08 | 1.325662 | -0.009053114 | 51.956394 | 51.956394 | -0.623046 | 0.1627712 | 0.2478 | 2.8 | 1.56 | 2.412 | 7 | 0 | 7 | 22.2858 | 0.8958511 | 6.96858 | -0.2029653 | 58.9591 | 564.2518095 | 157.8978333 | Mg0.6Ca0.1Fe0.1La0.2 | Mg0.6 Ca0.1 Fe0.1 La0.2 | -0.248527
1001 | 0 | 0 | 0.1 | 0.2 | 0.2 | 0 | 0 | 0.5 | 0.153316 | 4.042829 | 0.003593806 | 12.41 | 1.331708 | -0.01014813 | 79.0241 | 79.0241 | -0.4317286 | 0.2017634 | 0.4033 | 8.7 | 2.24 | 2.635 | 7 | 1 | 6 | 21.3756 | 1.419055 | 13.27352 | -0.5091348 | 96.544875 | 467.4219405 | 572.4517143 | Mg0.1Ca0.2Fe0.2In0.5 | Mg0.1 Ca0.2 Fe0.2 In0.5 | -0.3302909
1002 | 0.4 | 0 | 0 | 0.2 | 0.2 | 0 | 0 | 0.2 | 0.1872952 | 1.670177 | 0.005525975 | 14 | 1.340186 | -0.01107574 | 64.123418 | 64.123418 | -0.3157324 | 0.2023115 | 0.4248 | 7.4 | 8.48 | 2.896 | 12 | 1 | 11 | 49.1292 | 0.7257042 | 17.97968 | -0.2959969 | 462.25515 | 2165.533333 |  | Mn0.4Ca0.2Fe0.2In0.2 | Mn0.4 Ca0.2 Fe0.2 In0.2 | 0.3355649
1003 | 0 | 0 | 0.1 | 0.2 | 0.1 | 0 | 0.6 | 0 | 0.1158335 | 2.442791 | -0.01312467 | 9.71 | 1.317729 | -0.009053114 | 69.37411 | 69.37411 | -0.6747291 | 0.189969 | 0.2772 | 3.2 | 5.84 | 3.569 | 7 | 0 | 7 | 26.8396 | 0.7306214 | 8.38752 | -0.1739037 | 33.526975 | 162.8666667 | 301.5835 | Mg0.1Ca0.2Fe0.1Y0.6 | Mg0.1 Ca0.2 Fe0.1 Y0.6 | -0.7881678
1004 | 0 | 0.3 | 0.3 | 0.3 | 0 | 0 | 0 | 0.1 | 0.1805235 | 1.213113 | -0.005909562 | 15.9 | 1.323469 | -0.01092322 | 48.40472 | 48.40472 | -0.335184 | 0.2786635 | 0.57 | 5.5 | 10.56 | 2.589 | 9 | 1 | 8 | 30.3032 | 0.9786599 | 14.84208 | -0.3785534 | 289.95285 | 1313.633333 |  | Ni0.3Mg0.3Ca0.3In0.1 | Ni0.3 Mg0.3 Ca0.3 In0.1 | 0.1184742
1005 | 0.5 | 0 | 0 | 0 | 0 | 0.3 | 0.1 | 0.1 | 0.1612918 | 3.320976 | -0.01655352 | 13.19 | 1.234847 | -0.0097131 | 89.5130485 | 89.5130485 | -0.3733649 | 0.1543841 | 0.3118 | 6 | 3.92 | 3.49 | 8 | 1 | 7 | 45.6858 | 0.6835108 | 16.29998 | -0.2510527 | 384.8305 | 1145.287857 | 987.2466667 | Mn0.5La0.3Y0.1In0.1 | Mn0.5 La0.3 Y0.1 In0.1 | 0.05891466
1006 | 0.1 | 0.2 | 0.6 | 0 | 0 | 0 | 0 | 0.1 | 0.09669434 | 11.79357 | 0.01950562 | 6.99 | 1.151888 | -0.009053114 | 43.2972845 | 43.2972845 | -0.9682687 | 0.1770274 | 0.3435 | 5.2 | 0.84 | 2.338 | 14 | 1 | 13 | 33.4508 | 0.832386 | 13.47408 | -0.2495802 | 322.3119 | 1429.009524 |  | Mn0.1Ni0.2Mg0.6In0.1 | Mn0.1 Ni0.2 Mg0.6 In0.1 | 0.1550351
1007 | 0 | 0 | 0.4 | 0 | 0.2 | 0.3 | 0.1 | 0 | 0.1359141 | 5.275464 | 0.0003541935 | 11.84 | 1.26813 | -0.01064071 | 71.453226 | 71.453226 | -0.5760248 | 0.180901 | 0.3031 | 3.6 | 2.56 | 3.238 | 8 | 0 | 8 | 30.301 | 0.8508913 | 11.2021 | -0.2293417 | 10.04645 | 44.25757143 | 12.57090476 | Mg0.4Fe0.2La0.3Y0.1 | Mg0.4 Fe0.2 La0.3 Y0.1 | -1.354012
1008 | 0 | 0.3 | 0.5 | 0.1 | 0 | 0.1 | 0 | 0 | 0.1532886 | 1.342426 | -0.01165723 | 12.72 | 1.327605 | -0.0097131 | 47.658867 | 47.658867 | -0.4133691 | 0.2378982 | 0.4681 | 4.5 | 8.76 | 2.718 | 9 | 0 | 9 | 33.4218 | 0.81999 | 13.18658 | -0.2605374 | 711.08 | 1890.909524 | 1598.185714 | Ni0.3Mg0.5Ca0.1La0.1 | Ni0.3 Mg0.5 Ca0.1 La0.1 | 0.2766707
1009 | 0 | 0 | 0.1 | 0 | 0.1 | 0.5 | 0.3 | 0 | 0.1062974 | 26.32997 | 0.0007236277 | 8.19 | 1.259935 | -0.0097131 | 104.13949 | 104.13949 | -0.8596318 | 0.1543057 | 0.1807 | 3.4 | 0.52 | 4.125 | 8 | 0 | 8 | 25.083 | 0.7734498 | 7.6529 | -0.152432 | 1.02426 | 6.20342381 | 14.86366667 | Mg0.1Fe0.1La0.5Y0.3 | Mg0.1 Fe0.1 La0.5 Y0.3 | -2.207369
1010 | 0.2 | 0 | 0.5 | 0 | 0 | 0.3 | 0 | 0 | 0.1182516 | 18.49076 | -0.0007779655 | 10.15 | 1.230816 | -0.008560535 | 64.81175 | 64.81175 | -0.6121913 | 0.128527 | 0.2188 | 3.3 | 0.52 | 2.68 | 6 | 0 | 6 | 28.457 | 0.8453071 | 9.9801 | -0.2196341 | 471.988115 | 1607.728571 | 178.9845238 | Mn0.2Mg0.5La0.3 | Mn0.2 Mg0.5 La0.3 | 0.2062127
1011 | 0.5 | 0 | 0 | 0.2 | 0 | 0.1 | 0 | 0.2 | 0.1802072 | 9.131394 | -0.02040944 | 14.71 | 1.293873 | -0.01014813 | 72.3387695 | 72.3387695 | -0.3124939 | 0.1960533 | 0.39 | 6.8 | 1.32 | 2.779 | 7 | 1 | 6 | 41.9682 | 0.8261549 | 17.79578 | -0.3691924 |  | 1077.465714 | 1339.204762 | Mn0.5Ca0.2La0.1In0.2 | Mn0.5 Ca0.2 La0.1 In0.2 | 0.03240346
1012 | 0 | 0.6 | 0.3 | 0 | 0 | 0 | 0.1 | 0 | 0.1391078 | 1.010009 | 0.009514056 | 9.87 | 1.241482 | -0.007465521 | 51.398125 | 51.398125 | -0.3857956 | 0.1990113 | 0.4425 | 6.9 | 11.04 | 3.554 | 9 | 0 | 9 | 52.818 | 0.5173702 | 13.5924 | -0.1407697 | 97.5745 | 368.8714286 | 470.2133333 | Ni0.6Mg0.3Y0.1 | Ni0.6 Mg0.3 Y0.1 | -0.433125
1013 | 0.3 | 0 | 0 | 0 | 0.2 | 0.2 | 0.3 | 0 | 0.1718345 | 19.70655 | -0.0001715624 | 14.15 | 1.273139 | -0.01135824 | 82.1032625 | 82.1032625 | -0.3846721 | 0.1905096 | 0.3941 | 5.2 | 0.92 | 3.937 | 13 | 0 | 13 | 49.982 | 0.576974 | 15.2224 | -0.1598725 | 116.9207 | 449.2819048 | 449.8680952 | Mn0.3Fe0.2La0.2Y0.3 | Mn0.3 Fe0.2 La0.2 Y0.3 | -0.3474811
1014 | 0 | 0 | 0.2 | 0.4 | 0.4 | 0 | 0 | 0 | 0.2094176 | 0.5990006 | -0.01667126 | 18.24 | 1.328609 | -0.008770606 | 43.2302 | 43.2302 | -0.1999878 | 0.2907851 | 0.5712 | 4.4 | 19.84 | 2.75 | 6 | 0 | 6 | 39.0232 | 0.8940879 | 17.79888 | -0.3245547 | 273.986742 | 852.572619 | 516.0316667 | Mg0.2Ca0.4Fe0.4 | Mg0.2 Ca0.4 Fe0.4 | -0.06926862
1015 | 0 | 0 | 0.3 | 0 | 0 | 0 | 0.1 | 0.6 | 0.04445114 | 0.4358852 | 0.009776284 | 2.91 | 1.092347 | -0.007465521 | 85.072885 | 85.072885 | -3.778282 | 0.07043039 | 0.1305 | 8.7 | 12.24 | 2.402 | 2 | 1 | 1 | 10.0248 | 0.8030987 | 4.03128 | -0.1979058 | 1.127155 | 63.86222143 | 103.5742452 | Mg0.3Y0.1In0.6 | Mg0.3 Y0.1 In0.6 | -1.194756
1016 | 0 | 0.2 | 0.1 | 0.1 | 0 | 0.6 | 0 | 0 | 0.147448 | 0.8276012 | 0.02150648 | 12.37 | 1.314124 | -0.009053114 | 101.520262 | 101.520262 | -0.4164094 | 0.2415625 | 0.3946 | 4.2 | 13.84 | 3.905 | 9 | 0 | 9 | 26.4278 | 0.9245469 | 10.42458 | -0.2589976 | 575.867545 | 1917.542857 | 341.0919048 | Ni0.2Mg0.1Ca0.1La0.6 | Ni0.2 Mg0.1 Ca0.1 La0.6 | 0.2827451
1017 | 0.1 | 0 | 0.3 | 0 | 0.4 | 0 | 0 | 0.2 | 0.1126406 | 0.8674627 | -0.001904433 | 8.48 | 1.160314 | -0.01064071 | 58.0869045 | 58.0869045 | -0.83865 | 0.1504024 | 0.3472 | 7.1 | 15.2 | 2.961 | 12 | 1 | 11 | 46.2136 | 0.7499686 | 18.17112 | -0.28318 | 226.5226108 | 1235.385714 | 1003.482857 | Mn0.1Mg0.3Fe0.4In0.2 | Mn0.1 Mg0.3 Fe0.4 In0.2 | 0.09180257
1018 | 0 | 0 | 0.3 | 0 | 0.4 | 0 | 0.1 | 0.2 | 0.1290689 | 1.348337 | -0.0239761 | 10.11 | 1.24366 | -0.01064071 | 61.483685 | 61.483685 | -0.6387447 | 0.1706599 | 0.3777 | 6.7 | 10 | 3.106 | 8 | 1 | 7 | 41.1416 | 0.8153766 | 17.66392 | -0.3153572 | 0.1737 | 16.2873619 | 10.42484762 | Mg0.3Fe0.4Y0.1In0.2 | Mg0.3 Fe0.4 Y0.1 In0.2 | -1.788149
1019 | 0.1 | 0 | 0.6 | 0.1 | 0.2 | 0 | 0 | 0 | 0.1388498 | 0.8638546 | -0.007238178 | 10.69 | 1.335488 | -0.009053114 | 35.2536045 | 35.2536045 | -0.469578 | 0.1929913 | 0.3678 | 3.7 | 12.36 | 2.238 | 11 | 0 | 11 | 35.1078 | 0.8393326 | 14.12378 | -0.2411174 | 136.9476 | 521.2566667 | 852.7042857 | Mn0.1Mg0.6Ca0.1Fe0.2 | Mn0.1 Mg0.6 Ca0.1 Fe0.2 | -0.2829484
1020 | 0.4 | 0 | 0.1 | 0.2 | 0 | 0 | 0 | 0.3 | 0.1623141 | 46.63401 | -0.01496849 | 13.13 | 1.294169 | -0.01064071 | 66.866718 | 66.866718 | -0.4038851 | 0.1852266 | 0.3705 | 7.3 | 0.24 | 2.443 | 6 | 1 | 5 | 34.934 | 0.9778308 | 17.4612 | -0.4259023 |  | 1711.414286 | 644.272381 | Mn0.4Mg0.1Ca0.2In0.3 | Mn0.4 Mg0.1 Ca0.2 In0.3 | 0.2333552
1021 | 0.3 | 0.4 | 0 | 0 | 0.3 | 0 | 0 | 0 | 0.02333251 | 3.187828 | 0.002804446 | 1.47 | 1.033522 | -0.009053114 | 56.7122735 | 56.7122735 | -16.62934 | 0.06363354 | 0.1656 | 8.5 | 4.8 | 3.936 | 19 | 0 | 19 | 77.432 | 0.03544479 | 1.4028 | -0.0006547306 | 1059.21525 | 3000.978571 | 3046.785714 | Mn0.3Ni0.4Fe0.3 | Mn0.3 Ni0.4 Fe0.3 | 0.4772629
1022 | 0 | 0.1 | 0 | 0 | 0.3 | 0 | 0.3 | 0.3 | 0.1494875 | 1.482907 | 0.01380602 | 12.21 | 1.241488 | -0.01092322 | 83.739995 | 83.739995 | -0.4888105 | 0.1847365 | 0.4185 | 8.2 | 10.2 | 3.795 | 16 | 1 | 15 | 40.8194 | 0.8104934 | 17.81382 | -0.2875436 |  | 298.6880952 | 507.6971429 | Ni0.1Fe0.3Y0.3In0.3 | Ni0.1 Fe0.3 Y0.3 In0.3 | -0.5247821
1023 | 0 | 0.2 | 0.2 | 0 | 0.2 | 0 | 0 | 0.4 | 0.1066609 | 1.601618 | 0.002745784 | 7.92 | 1.15946 | -0.01107574 | 73.69588 | 73.69588 | -0.973558 | 0.156759 | 0.3624 | 9.2 | 7.36 | 3.054 | 15 | 1 | 14 | 36.2772 | 0.957044 | 18.15248 | -0.3499484 |  | 1411.938095 | 766.9385714 | Ni0.2Mg0.2Fe0.2In0.4 | Ni0.2 Mg0.2 Fe0.2 In0.4 | 0.1498157
1024 | 0 | 0 | 0 | 0 | 0 | 0 | 0.3 | 0.7 | 0.0678063 | 0.1411639 | -0.01840456 | 5.04 | 1.091661 | -0.005078726 | 107.044355 | 107.044355 | -1.104625 | 0.08693233 | 0.147 | 10 | 30.24 | 3.075 | 2 | 1 | 1 | 10.3496 | 0.9772997 | 4.63512 | -0.2681009 | 119.599785 | 468.91 | 415.7497619 | Y0.3In0.7 | Y0.3 In0.7 | -0.3289105
1025 | 0 | 0.2 | 0.1 | 0.3 | 0 | 0 | 0.4 | 0 | 0.1537477 | 1.908165 | -0.003462566 | 14.05 | 1.314427 | -0.01064071 | 61.75492 | 61.75492 | -0.4501462 | 0.2735092 | 0.469 | 4 | 8.32 | 3.339 | 9 | 0 | 9 | 29.2734 | 0.8242601 | 12.00602 | -0.2420151 | 131.0392 | 427.2338095 | 524.862381 | Ni0.2Mg0.1Ca0.3Y0.4 | Ni0.2 Mg0.1 Ca0.3 Y0.4 | -0.3693344
1026 | 0.1 | 0 | 0 | 0.3 | 0.3 | 0 | 0 | 0.3 | 0.195845 | 2.152366 | 0.01176797 | 16.65 | 1.332729 | -0.01092322 | 68.7161045 | 68.7161045 | -0.2847906 | 0.2449594 | 0.5163 | 7.6 | 5.88 | 2.884 | 12 | 1 | 11 | 35.4338 | 1.034638 | 18.41118 | -0.4375205 | 363.0895 | 1726.561905 | 1120.990476 | Mn0.1Ca0.3Fe0.3In0.3 | Mn0.1 Ca0.3 Fe0.3 In0.3 | 0.2371822
1027 | 0.5 | 0 | 0.3 | 0.1 | 0 | 0 | 0 | 0.1 | 0.1424973 | 1.48296 | 0.002036796 | 10.64 | 1.29862 | -0.0097131 | 50.2501225 | 50.2501225 | -0.4783486 | 0.160787 | 0.3265 | 5.6 | 7.8 | 2.349 | 6 | 1 | 5 | 44.5766 | 0.7226852 | 16.71702 | -0.2895859 |  | 491.1914286 | 804.2871429 | Mn0.5Mg0.3Ca0.1In0.1 | Mn0.5 Mg0.3 Ca0.1 In0.1 | -0.3087492
1028 | 0.3 | 0 | 0 | 0 | 0.2 | 0 | 0.4 | 0.1 | 0.1557447 | 3.593456 | -0.002285443 | 12.63 | 1.240608 | -0.01064071 | 74.6945535 | 74.6945535 | -0.4386762 | 0.1755108 | 0.3823 | 6.2 | 4.68 | 3.732 | 13 | 1 | 12 | 49.9528 | 0.5864064 | 15.46648 | -0.1745788 |  | 336.9419048 | 767.4452381 | Mn0.3Fe0.2Y0.4In0.1 | Mn0.3 Fe0.2 Y0.4 In0.1 | -0.472445
1029 | 0 | 0 | 0.6 | 0.2 | 0 | 0.1 | 0 | 0.1 | 0.1022273 | 0.9200815 | 0.02204232 | 8.36 | 1.172083 | -0.009053114 | 47.970947 | 47.970947 | -0.8662921 | 0.1230232 | 0.1985 | 3.2 | 9.24 | 1.973 | 2 | 1 | 1 | 13.7514 | 0.372006 | 2.50062 | -0.08451335 | 1.294895 | 5.880990476 | 9.796461905 | Mg0.6Ca0.2La0.1In0.1 | Mg0.6 Ca0.2 La0.1 In0.1 | -2.23055
1030 | 0.4 | 0 | 0 | 0 | 0 | 0 | 0.2 | 0.4 | 0.1164274 | 1.007294 | -0.009558078 | 9.36 | 1.203379 | -0.008770606 | 85.683588 | 85.683588 | -0.6470222 | 0.1158507 | 0.244 | 8.6 | 9.92 | 3.05 | 7 | 1 | 6 | 37.2592 | 0.8871352 | 17.47008 | -0.3206795 | 247.354425 | 893.1414286 | 930.8909524 | Mn0.4Y0.2In0.4 | Mn0.4 Y0.2 In0.4 | -0.04907977
1031 | 0.1 | 0 | 0 | 0 | 0 | 0.1 | 0 | 0.8 | 0.07972675 | 0.2866176 | 0.01161487 | 4.95 | 1.234612 | -0.005312911 | 111.2387515 | 111.2387515 | -0.8358424 | 0.07431011 | 0.1152 | 11.4 | 11.4 | 2.755 | 7 | 1 | 6 | 12.1254 | 1.791464 | 7.33402 | -0.4394254 | 298.7020275 | 788.5814286 | 1279.090476 | Mn0.1La0.1In0.8 | Mn0.1 La0.1 In0.8 | -0.1031535
1032 | 0.1 | 0 | 0.7 | 0 | 0.1 | 0 | 0.1 | 0 | 0.09481123 | 1.490475 | -0.01947377 | 6.82 | 1.238196 | -0.007818885 | 36.9823895 | 36.9823895 | -0.8698118 | 0.1429183 | 0.2257 | 3.2 | 6.08 | 2.214 | 12 | 0 | 12 | 30.536 | 0.798921 | 10.3376 | -0.1702132 | 474.1025 | 1582.957143 | 1773.566667 | Mn0.1Mg0.7Fe0.1Y0.1 | Mn0.1 Mg0.7 Fe0.1 Y0.1 | 0.1994692
1033 | 0 | 0 | 0.2 | 0 | 0.6 | 0 | 0 | 0.2 | 0.115942 | 0.6262985 | -0.0004351818 | 8 | 1.162144 | -0.007900549 | 61.3316 | 61.3316 | -0.5877268 | 0.1425193 | 0.3192 | 7.8 | 17.12 | 3.374 | 7 | 1 | 6 | 53.1296 | 0.6594667 | 17.57952 | -0.2557673 | 4.36025 | 563.1457143 | 317.2069738 | Mg0.2Fe0.6In0.2 | Mg0.2 Fe0.6 In0.2 | -0.2493792
1034 | 0 | 0 | 0.4 | 0 | 0.3 | 0 | 0.2 | 0.1 | 0.1293032 | 2.670889 | 0.001698405 | 10.54 | 1.239921 | -0.01064071 | 55.73847 | 55.73847 | -0.6364319 | 0.1813031 | 0.3643 | 5.1 | 5.24 | 3.014 | 8 | 1 | 7 | 36.9328 | 0.8053462 | 15.03808 | -0.2686721 | 2.8514 | 28.19238095 | 16.33957143 | Mg0.4Fe0.3Y0.2In0.1 | Mg0.4 Fe0.3 Y0.2 In0.1 | -1.549868
1035 | 0 | 0.2 | 0 | 0 | 0.1 | 0.3 | 0 | 0.4 | 0.1525332 | 0.5332973 | 0.01470415 | 12.9 | 1.273068 | -0.01064071 | 104.922021 | 104.922021 | -0.4573424 | 0.1888455 | 0.4128 | 8.9 | 21.08 | 3.665 | 16 | 1 | 15 | 29.1262 | 1.093811 | 15.89538 | -0.3965036 |  | 1182.142857 | 498.432381 | Ni0.2Fe0.1La0.3In0.4 | Ni0.2 Fe0.1 La0.3 In0.4 | 0.07266996
1036 | 0.2 | 0 | 0.1 | 0.3 | 0 | 0.4 | 0 | 0 | 0.1432416 | 1.544693 | 0.01560715 | 13.09 | 1.278915 | -0.01064071 | 81.003697 | 81.003697 | -0.5185997 | 0.2032607 | 0.349 | 3.4 | 8.32 | 3.075 | 6 | 0 | 6 | 25.2114 | 1.027267 | 11.56602 | -0.3216856 | 630.439 | 1953.780952 | 1760.8 | Mn0.2Mg0.1Ca0.3La0.4 | Mn0.2 Mg0.1 Ca0.3 La0.4 | 0.2908759
1037 | 0.1 | 0 | 0.1 | 0 | 0.2 | 0 | 0.6 | 0 | 0.1434576 | 47.69294 | -0.007631312 | 11.56 | 1.234601 | -0.009053114 | 72.4368145 | 72.4368145 | -0.4398967 | 0.1941774 | 0.3468 | 4.3 | 0.32 | 3.921 | 12 | 0 | 12 | 41.172 | 0.6187671 | 12.2108 | -0.1385356 | 269.331 | 1277.219048 | 1714.761905 | Mn0.1Mg0.1Fe0.2Y0.6 | Mn0.1 Mg0.1 Fe0.2 Y0.6 | 0.1062654
1038 | 0 | 0 | 0.5 | 0.2 | 0 | 0.1 | 0.2 | 0 | 0.09321849 | 3.107464 | -0.0004487762 | 8.67 | 1.149066 | -0.01014813 | 51.839817 | 51.839817 | -1.167836 | 0.1065973 | 0.168 | 2.3 | 3.8 | 2.444 | 2 | 0 | 2 | 16.8026 | 0.3497934 | 3.07322 | -0.05965254 | 1.4196 | 10.99310476 | 21.66357143 | Mg0.5Ca0.2La0.1Y0.2 | Mg0.5 Ca0.2 La0.1 Y0.2 | -1.95888
1039 | 0 | 0.6 | 0 | 0 | 0 | 0 | 0.2 | 0.2 | 0.1507854 | 0.5951707 | -0.003133402 | 10.8 | 1.240898 | -0.007900549 | 75.96081 | 75.96081 | -0.3474871 | 0.184602 | 0.424 | 9.2 | 19.68 | 4.042 | 10 | 1 | 9 | 50.9356 | 0.5958023 | 15.35152 | -0.2115058 | 94.842115 | 1019.092857 | 557.8354762 | Ni0.6Y0.2In0.2 | Ni0.6 Y0.2 In0.2 | 0.008213758
1040 | 0 | 0 | 0.2 | 0 | 0.4 | 0.1 | 0.3 | 0 | 0.1638281 | 4.08937 | -0.0007227124 | 13.68 | 1.274055 | -0.01064071 | 67.761302 | 67.761302 | -0.3964548 | 0.2068125 | 0.4179 | 4.8 | 4.08 | 3.772 | 8 | 0 | 8 | 45.311 | 0.6574081 | 15.3657 | -0.2070218 | 0.69721 | 7.800752381 | 15.33533333 | Mg0.2Fe0.4La0.1Y0.3 | Mg0.2 Fe0.4 La0.1 Y0.3 | -2.107864
1041 | 0 | 0 | 0 | 0 | 0.2 | 0.3 | 0.4 | 0.1 | 0.1385855 | 1.962278 | 0.01617117 | 11.52 | 1.264698 | -0.01064071 | 99.884781 | 99.884781 | -0.554032 | 0.1925165 | 0.3181 | 5 | 8.04 | 4.197 | 9 | 1 | 8 | 31.4698 | 0.82441 | 12.53518 | -0.2530382 | 1.46533 | 325.8497619 | 359.2323262 | Fe0.2La0.3Y0.4In0.1 | Fe0.2 La0.3 Y0.4 In0.1 | -0.4869826
1042 | 0 | 0 | 0.3 | 0.4 | 0.2 | 0.1 | 0 | 0 | 0.168796 | 1.24666 | 0.005455801 | 15.71 | 1.320813 | -0.01064071 | 48.382247 | 48.382247 | -0.373462 | 0.2598614 | 0.4556 | 3.3 | 10.28 | 2.492 | 7 | 0 | 7 | 25.9462 | 1.083411 | 12.69058 | -0.3424386 | 204.0777625 | 738.2471905 | 140.4927 | Mg0.3Ca0.4Fe0.2La0.1 | Mg0.3 Ca0.4 Fe0.2 La0.1 | -0.1317982
1043 | 0 | 0.1 | 0.6 | 0 | 0.2 | 0 | 0.1 | 0 | 0.1188944 | 2.412959 | 0.01513088 | 9.01 | 1.240733 | -0.009053114 | 40.511925 | 40.511925 | -0.6404356 | 0.1906419 | 0.3576 | 4.1 | 4.76 | 2.643 | 15 | 0 | 15 | 36.805 | 0.7613143 | 13.4033 | -0.1823369 | 117.4493 | 471.0785714 | 541.8347619 | Ni0.1Mg0.6Fe0.2Y0.1 | Ni0.1 Mg0.6 Fe0.2 Y0.1 | -0.3269067
1044 | 0.2 | 0.2 | 0 | 0.4 | 0 | 0 | 0.2 | 0 | 0.1950998 | 16.78897 | 0.01633946 | 17.52 | 1.318516 | -0.01107574 | 56.538659 | 56.538659 | -0.2909772 | 0.2960257 | 0.576 | 4.8 | 0.96 | 3.082 | 14 | 0 | 14 | 38.4172 | 0.8133973 | 16.48128 | -0.2568925 | 115.801575 | 504.5830952 | 440.4592857 | Mn0.2Ni0.2Ca0.4Y0.2 | Mn0.2 Ni0.2 Ca0.4 Y0.2 | -0.2970673
1045 | 0 | 0.2 | 0 | 0.5 | 0.2 | 0.1 | 0 | 0 | 0.2129439 | 2.090937 | 0.01698765 | 18.3 | 1.322937 | -0.01014813 | 56.837227 | 56.837227 | -0.2237976 | 0.3311212 | 0.6206 | 4.9 | 6.72 | 3.111 | 15 | 0 | 15 | 36.484 | 0.9390712 | 17.3568 | -0.3080652 | 830.5135 | 2342.857143 | 941.2571429 | Ni0.2Ca0.5Fe0.2La0.1 | Ni0.2 Ca0.5 Fe0.2 La0.1 | 0.3697458
1046 | 0.1 | 0.1 | 0.6 | 0 | 0 | 0 | 0 | 0.2 | 0.07939105 | 21.82819 | -0.005826394 | 5.42 | 1.150758 | -0.009053114 | 48.9097445 | 48.9097445 | -1.436332 | 0.1467714 | 0.2635 | 5.5 | 0.4 | 2.146 | 14 | 1 | 13 | 26.3186 | 0.9610149 | 11.54382 | -0.2957593 | 223.04938 | 1324.090476 | 701.5616667 | Mn0.1Ni0.1Mg0.6In0.2 | Mn0.1 Ni0.1 Mg0.6 In0.2 | 0.1219177
1047 | 0 | 0 | 0.3 | 0.1 | 0.4 | 0 | 0 | 0.2 | 0.1564723 | 0.8957548 | 0.02271212 | 12.09 | 1.340096 | -0.01064071 | 56.6009 | 56.6009 | -0.4346057 | 0.1990314 | 0.4362 | 6.6 | 14.24 | 2.853 | 7 | 1 | 6 | 39.2974 | 0.8860968 | 18.07962 | -0.3747572 | 98.624825 | 531.912169 | 489.8144048 | Mg0.3Ca0.1Fe0.4In0.2 | Mg0.3 Ca0.1 Fe0.4 In0.2 | -0.2741601
1048 | 0 | 0 | 0 | 0 | 0.3 | 0.1 | 0.4 | 0.2 | 0.1527464 | 1.56849 | -0.001079296 | 13.02 | 1.270983 | -0.01064071 | 89.169987 | 89.169987 | -0.4560667 | 0.1950414 | 0.394 | 6.5 | 9.96 | 3.983 | 9 | 1 | 8 | 37.0126 | 0.8172555 | 15.77722 | -0.2933646 | 87.021259 | 316.95715 | 142.8119714 | Fe0.3La0.1Y0.4In0.2 | Fe0.3 La0.1 Y0.4 In0.2 | -0.4989994
1049 | 0 | 0 | 0 | 0 | 0.1 | 0.2 | 0.3 | 0.4 | 0.1138153 | 0.4552887 | 0.02024649 | 9.98 | 1.2664 | -0.01064071 | 105.964549 | 105.964549 | -0.8214277 | 0.1490944 | 0.2725 | 7.5 | 26.44 | 3.641 | 9 | 1 | 8 | 20.3652 | 1.09746 | 10.31208 | -0.3113933 | 2.44405 | 162.1890952 | 56.63227381 | Fe0.1La0.2Y0.3In0.4 | Fe0.1 La0.2 Y0.3 In0.4 | -0.7899783
1050 | 0.1 | 0 | 0 | 0.1 | 0 | 0.7 | 0.1 | 0 | 0.0958245 | 2.357467 | -0.01228263 | 6.77 | 1.275968 | -0.007818885 | 115.6260185 | 115.6260185 | -0.8515137 | 0.1372437 | 0.1731 | 3.3 | 4.24 | 4.042 | 7 | 0 | 7 | 21.4048 | 0.8801933 | 6.98688 | -0.1906342 | 75.031 | 270.9890476 | 888.862381 | Mn0.1Ca0.1La0.7Y0.1 | Mn0.1 Ca0.1 La0.7 Y0.1 | -0.5670483
1051 | 0 | 0.2 | 0 | 0 | 0 | 0.2 | 0.4 | 0.2 | 0.1352685 | 0.4858745 | -0.01112611 | 11.68 | 1.261182 | -0.01107574 | 98.045714 | 98.045714 | -0.6053115 | 0.2096836 | 0.3808 | 6.4 | 31.68 | 4.034 | 11 | 1 | 10 | 29.0576 | 0.8399185 | 12.28272 | -0.2726392 |  | 220.1504762 | 257.9795238 | Ni0.2La0.2Y0.4In0.2 | Ni0.2 La0.2 Y0.4 In0.2 | -0.6572804
1052 | 0 | 0.4 | 0 | 0 | 0.2 | 0.1 | 0.3 | 0 | 0.1840225 | 0.9258714 | -0.01556039 | 13.6 | 1.278828 | -0.01064071 | 75.208662 | 75.208662 | -0.3142162 | 0.2174936 | 0.4827 | 6.8 | 19.68 | 4.39 | 16 | 0 | 16 | 55.555 | 0.4822126 | 13.8353 | -0.1211306 |  | 1612.304762 | 472.782381 | Ni0.4Fe0.2La0.1Y0.3 | Ni0.4 Fe0.2 La0.1 Y0.3 | 0.2074471
1053 | 0 | 0 | 0.1 | 0 | 0.8 | 0 | 0 | 0.1 | 0.09922425 | 0.7205522 | -0.02436433 | 5.25 | 1.165082 | -0.005312911 | 58.5883 | 58.5883 | -0.539631 | 0.109422 | 0.2053 | 7.9 | 11.68 | 3.827 | 7 | 1 | 6 | 67.3248 | 0.4241167 | 11.49248 | -0.1339599 | 4.11619 | 127.8385476 | 156.6207857 | Mg0.1Fe0.8In0.1 | Mg0.1 Fe0.8 In0.1 | -0.8933382
1054 | 0.1 | 0 | 0 | 0.1 | 0.3 | 0.5 | 0 | 0 | 0.188582 | 1.521141 | -0.006890778 | 15.93 | 1.327045 | -0.0097131 | 95.7078395 | 95.7078395 | -0.2731224 | 0.2344456 | 0.4638 | 4.8 | 8.96 | 3.995 | 12 | 0 | 12 | 40.2988 | 0.8123748 | 16.51608 | -0.2587356 | 644.17635 | 2157.080952 | 1156.97619 | Mn0.1Ca0.1Fe0.3La0.5 | Mn0.1 Ca0.1 Fe0.3 La0.5 | 0.3338664
1055 | 0.5 | 0 | 0 | 0 | 0.1 | 0.4 | 0 | 0 | 0.1799741 | 3.474939 | -0.02057243 | 13.83 | 1.274837 | -0.007842999 | 88.6157105 | 88.6157105 | -0.2421374 | 0.1707269 | 0.3504 | 5.5 | 3.2 | 3.676 | 12 | 0 | 12 | 52.376 | 0.5847123 | 15.2364 | -0.1504339 | 679.61025 | 2587.304762 | 1842.695714 | Mn0.5Fe0.1La0.4 | Mn0.5 Fe0.1 La0.4 | 0.4128476
1056 | 0.3 | 0 | 0 | 0.1 | 0 | 0 | 0 | 0.6 | 0.1251161 | 1.555411 | -0.02547695 | 8.97 | 1.29626 | -0.007465521 | 89.3800135 | 89.3800135 | -0.4769067 | 0.1327308 | 0.237 | 10.1 | 3.96 | 2.572 | 6 | 1 | 5 | 25.9286 | 1.278005 | 15.39522 | -0.4675054 | 156.3333 | 532.7797619 | 844.0883333 | Mn0.3Ca0.1In0.6 | Mn0.3 Ca0.1 In0.6 | -0.2734523
1057 | 0 | 0.3 | 0 | 0 | 0.3 | 0 | 0.2 | 0.2 | 0.1527418 | 1.877411 | -0.003412761 | 11.01 | 1.246811 | -0.01135824 | 75.10629 | 75.10629 | -0.4868504 | 0.1752702 | 0.4159 | 8.6 | 9.12 | 3.994 | 16 | 1 | 15 | 52.8766 | 0.6049984 | 16.71022 | -0.2056704 |  | 1211.957143 |  | Ni0.3Fe0.3Y0.2In0.2 | Ni0.3 Fe0.3 Y0.2 In0.2 | 0.08348726
1058 | 0.3 | 0 | 0 | 0 | 0.3 | 0 | 0.2 | 0.2 | 0.1425346 | 17.09357 | 0.004531069 | 10.83 | 1.245617 | -0.01135824 | 73.9796835 | 73.9796835 | -0.5590757 | 0.148526 | 0.3448 | 7.7 | 0.96 | 3.538 | 13 | 1 | 12 | 53.3176 | 0.605832 | 16.75432 | -0.2064414 | 296.65925 | 1508.690476 | 774.45 | Mn0.3Fe0.3Y0.2In0.2 | Mn0.3 Fe0.3 Y0.2 In0.2 | 0.1786001
1059 | 0.1 | 0 | 0 | 0.1 | 0 | 0.4 | 0 | 0.4 | 0.1241672 | 0.328552 | -0.005250713 | 11.33 | 1.283824 | -0.009923171 | 110.9909925 | 110.9909925 | -0.6436305 | 0.1519221 | 0.2878 | 7.3 | 27.56 | 3.272 | 7 | 1 | 6 | 15.843 | 1.315591 | 8.3041 | -0.3681904 |  | 892.7395238 | 809.4538095 | Mn0.1Ca0.1La0.4In0.4 | Mn0.1 Ca0.1 La0.4 In0.4 | -0.04927524
1060 | 0.1 | 0.5 | 0.2 | 0.2 | 0 | 0 | 0 | 0 | 0.1973876 | 3.113332 | -0.01693931 | 14.78 | 1.334678 | -0.01014813 | 47.7171045 | 47.7171045 | -0.2604631 | 0.2538519 | 0.5715 | 6.5 | 4.64 | 3.182 | 13 | 0 | 13 | 50.1206 | 0.6184469 | 15.57822 | -0.2140842 | 125.3055 | 588.4761905 | 979.502381 | Mn0.1Ni0.5Mg0.2Ca0.2 | Mn0.1 Ni0.5 Mg0.2 Ca0.2 | -0.2302711
1061 | 0 | 0.3 | 0 | 0 | 0.2 | 0.4 | 0.1 | 0 | 0.1928456 | 1.046178 | 0.00911179 | 15.33 | 1.273279 | -0.01064071 | 93.229793 | 93.229793 | -0.2861217 | 0.2328477 | 0.4964 | 6.1 | 15.64 | 4.413 | 16 | 0 | 16 | 47.363 | 0.644252 | 15.9613 | -0.1744972 | 110.94945 | 345.8109524 | 281.8228571 | Ni0.3Fe0.2La0.4Y0.1 | Ni0.3 Fe0.2 La0.4 Y0.1 | -0.4611613
1062 | 0.3 | 0.2 | 0 | 0.2 | 0 | 0 | 0.3 | 0 | 0.1900007 | 4.880301 | 0.01659609 | 16.23 | 1.325852 | -0.01135824 | 62.9074485 | 62.9074485 | -0.3146305 | 0.2517825 | 0.5365 | 5.4 | 3.64 | 3.443 | 14 | 0 | 14 | 47.1776 | 0.6244475 | 15.57192 | -0.1963025 |  | 517.8009524 | 911.3990476 | Mn0.3Ni0.2Ca0.2Y0.3 | Mn0.3 Ni0.2 Ca0.2 Y0.3 | -0.2858372
1063 | 0 | 0.5 | 0 | 0.1 | 0 | 0 | 0.2 | 0.2 | 0.1791651 | 0.6974385 | 0.02624938 | 14.27 | 1.333356 | -0.01014813 | 74.09927 | 74.09927 | -0.3161399 | 0.2321129 | 0.5305 | 8.4 | 20.68 | 3.782 | 10 | 1 | 9 | 44.1664 | 0.7184583 | 16.76612 | -0.2927048 |  | 634.3919048 | 653.5319048 | Ni0.5Ca0.1Y0.2In0.2 | Ni0.5 Ca0.1 Y0.2 In0.2 | -0.1976424
1064 | 0.2 | 0.4 | 0 | 0 | 0.2 | 0 | 0 | 0.2 | 0.08564498 | 16.64995 | -0.01798135 | 5.28 | 1.141078 | -0.01107574 | 68.597569 | 68.597569 | -1.509972 | 0.1055287 | 0.268 | 9.6 | 0.96 | 3.72 | 20 | 1 | 19 | 62.3736 | 0.4716582 | 12.56432 | -0.1384611 |  | 1759.957143 |  | Mn0.2Ni0.4Fe0.2In0.2 | Mn0.2 Ni0.4 Fe0.2 In0.2 | 0.2455021
1065 | 0 | 0 | 0.5 | 0 | 0 | 0 | 0 | 0.5 | 0.01587302 | 0.9744578 | -0.01135675 | 1.25 | 1.019346 | -0.005762826 | 69.5615 | 69.5615 | -22.87266 | 0.06122449 | 0.1125 | 7.5 | 4 | 2.015 | 1 | 1 | 0 | 10.544 | 0.646434 | 3.408 | -0.1678402 | 21.10405 | 91.33242857 | 43.123 | Mg0.5In0.5 | Mg0.5 In0.5 | -1.039375
1066 | 0 | 0.1 | 0.4 | 0 | 0 | 0 | 0.3 | 0.2 | 0.09345001 | 0.7308602 | -0.0007629663 | 7.65 | 1.229383 | -0.01064071 | 65.226695 | 65.226695 | -1.218462 | 0.1576741 | 0.264 | 5.3 | 17 | 2.863 | 10 | 1 | 9 | 22.9346 | 0.8276089 | 8.63922 | -0.2210621 |  | 139.9509524 | 374.0052381 | Ni0.1Mg0.4Y0.3In0.2 | Ni0.1 Mg0.4 Y0.3 In0.2 | -0.8540241
1067 | 0 | 0 | 0 | 0.1 | 0.3 | 0.4 | 0 | 0.2 | 0.1753171 | 3.207884 | -0.01071641 | 15.56 | 1.327784 | -0.01064071 | 99.287088 | 99.287088 | -0.3461959 | 0.221183 | 0.4546 | 6.4 | 4.04 | 3.76 | 8 | 1 | 7 | 31.9014 | 1.026844 | 16.15482 | -0.4123134 | 2.1493 | 24.9337619 | 14.65561905 | Ca0.1Fe0.3La0.4In0.2 | Ca0.1 Fe0.3 La0.4 In0.2 | -1.603212
1068 | 0.1 | 0.2 | 0 | 0 | 0 | 0.7 | 0 | 0 | 0.1599619 | 0.5954113 | -0.0007015149 | 12.51 | 1.258568 | -0.006666319 | 114.4663135 | 114.4663135 | -0.2605273 | 0.2263418 | 0.3888 | 4.8 | 14.92 | 4.309 | 14 | 0 | 14 | 33.099 | 0.8395042 | 12.7617 | -0.1990379 | 145.92376 | 458.5380952 | 480.2904762 | Mn0.1Ni0.2La0.7 | Mn0.1 Ni0.2 La0.7 | -0.3386246
1069 | 0 | 0 | 0 | 0 | 0.5 | 0.2 | 0 | 0.3 | 0.1646217 | 2.697469 | -0.009862608 | 12.62 | 1.279867 | -0.008560535 | 90.148994 | 90.148994 | -0.3158832 | 0.1657814 | 0.3743 | 8.5 | 4.04 | 3.79 | 8 | 1 | 7 | 44.8604 | 0.8217421 | 19.00072 | -0.3339059 | 77.506725 | 277.6685238 | 237.20855 | Fe0.5La0.2In0.3 | Fe0.5 La0.2 In0.3 | -0.5564733
1070 | 0.4 | 0 | 0.2 | 0.2 | 0 | 0 | 0.2 | 0 | 0.1670283 | 1.730584 | 0.01427779 | 14.8 | 1.290307 | -0.01107574 | 52.632988 | 52.632988 | -0.397002 | 0.2040462 | 0.404 | 4.2 | 8.8 | 2.712 | 6 | 0 | 6 | 40.7116 | 0.7323406 | 15.79872 | -0.2606712 | 258.23425 | 886.0395238 | 1383.414286 | Mn0.4Mg0.2Ca0.2Y0.2 | Mn0.4 Mg0.2 Ca0.2 Y0.2 | -0.0525469
1071 | 0.3 | 0 | 0 | 0 | 0.4 | 0 | 0.1 | 0.2 | 0.1258991 | 4.226904 | -0.007989245 | 8.67 | 1.249241 | -0.01064071 | 70.6735985 | 70.6735985 | -0.671313 | 0.1257388 | 0.2937 | 8.2 | 3.64 | 3.529 | 13 | 1 | 12 | 58.8896 | 0.5413044 | 15.38272 | -0.1784792 | 437.229 | 1738.42381 | 1024.36619 | Mn0.3Fe0.4Y0.1In0.2 | Mn0.3 Fe0.4 Y0.1 In0.2 | 0.2401557
1072 | 0 | 0 | 0.5 | 0 | 0.1 | 0 | 0.2 | 0.2 | 0.08860124 | 2.339982 | 0.01301036 | 6.79 | 1.235963 | -0.01014813 | 58.48177 | 58.48177 | -1.292726 | 0.1337312 | 0.2272 | 5 | 4.72 | 2.561 | 8 | 1 | 7 | 22.7376 | 0.916374 | 8.96832 | -0.2452378 | 3.44595 | 27.75785714 | 16.81119048 | Mg0.5Fe0.1Y0.2In0.2 | Mg0.5 Fe0.1 Y0.2 In0.2 | -1.556614
1073 | 0.1 | 0 | 0 | 0.4 | 0.2 | 0.3 | 0 | 0 | 0.1808679 | 0.8530689 | -0.009048087 | 16.03 | 1.3188 | -0.01064071 | 74.3656455 | 74.3656455 | -0.3252726 | 0.2762605 | 0.4944 | 4 | 16.44 | 3.225 | 12 | 0 | 12 | 31.3722 | 1.017402 | 15.55058 | -0.3467781 | 868.5115 | 2359.952381 |  | Mn0.1Ca0.4Fe0.2La0.3 | Mn0.1 Ca0.4 Fe0.2 La0.3 | 0.3729032
1074 | 0.5 | 0 | 0.2 | 0 | 0.1 | 0.2 | 0 | 0 | 0.1532734 | 2.337841 | 0.009110314 | 11.67 | 1.278754 | -0.01014813 | 65.6956165 | 65.6956165 | -0.4319686 | 0.1533607 | 0.328 | 5.3 | 5.92 | 3.084 | 12 | 0 | 12 | 52.866 | 0.5681429 | 15.0404 | -0.1758522 | 840.5905 | 2970.228571 | 3838.72381 | Mn0.5Mg0.2Fe0.1La0.2 | Mn0.5 Mg0.2 Fe0.1 La0.2 | 0.4727899
1075 | 0 | 0.1 | 0.4 | 0.5 | 0 | 0 | 0 | 0 | 0.1454669 | 1.260728 | 0.009015391 | 13.31 | 1.311426 | -0.007842999 | 35.63034 | 35.63034 | -0.3706414 | 0.2511058 | 0.3825 | 2.8 | 6.84 | 1.968 | 8 | 0 | 8 | 18.128 | 1.0785 | 7.6926 | -0.2508905 | 363.8875 | 1055.983333 | 1088.547619 | Ni0.1Mg0.4Ca0.5 | Ni0.1 Mg0.4 Ca0.5 | 0.02365706
1076 | 0 | 0 | 0.2 | 0 | 0.2 | 0.2 | 0.4 | 0 | 0.1345951 | 52.09057 | 0.02222725 | 11.44 | 1.266136 | -0.01107574 | 79.373434 | 79.373434 | -0.6113842 | 0.1887503 | 0.3016 | 3.8 | 0.32 | 3.8 | 8 | 0 | 8 | 33.078 | 0.7441756 | 11.3328 | -0.1964427 | 4.82995 | 26.81428571 | 18.18066667 | Mg0.2Fe0.2La0.2Y0.4 | Mg0.2 Fe0.2 La0.2 Y0.4 | -1.571634
1077 | 0 | 0.5 | 0.2 | 0.1 | 0 | 0.2 | 0 | 0 | 0.1895581 | 0.9616658 | 0.01383619 | 15.43 | 1.331095 | -0.01014813 | 65.996594 | 65.996594 | -0.2824238 | 0.2505704 | 0.5521 | 6.2 | 14.76 | 3.6 | 9 | 0 | 9 | 44.7148 | 0.6809036 | 15.61668 | -0.252826 | 505.5765 | 2001.004762 |  | Ni0.5Mg0.2Ca0.1La0.2 | Ni0.5 Mg0.2 Ca0.1 La0.2 | 0.3012481
1078 | 0 | 0.1 | 0 | 0.5 | 0 | 0.1 | 0.3 | 0 | 0.1189715 | 6.747205 | -0.0198849 | 10.19 | 1.305348 | -0.0097131 | 66.470642 | 66.470642 | -0.6862339 | 0.2510853 | 0.3422 | 3.2 | 2 | 3.122 | 10 | 0 | 10 | 20.415 | 0.9741098 | 8.9341 | -0.2355276 |  | 324.7233333 | 497.9552381 | Ni0.1Ca0.5La0.1Y0.3 | Ni0.1 Ca0.5 La0.1 Y0.3 | -0.4884865
1079 | 0.3 | 0 | 0 | 0 | 0.5 | 0.2 | 0 | 0 | 0.1716318 | 5.034979 | -0.008450031 | 10.55 | 1.285132 | -0.008560535 | 72.1850075 | 72.1850075 | -0.2906065 | 0.1500451 | 0.3248 | 6.7 | 2.72 | 3.91 | 12 | 0 | 12 | 66.698 | 0.3895822 | 11.1076 | -0.08969119 | 582.2985 | 2395.269048 | 1297.543571 | Mn0.3Fe0.5La0.2 | Mn0.3 Fe0.5 La0.2 | 0.3793543
1080 | 0 | 0 | 0.3 | 0.1 | 0 | 0 | 0.5 | 0.1 | 0.07739681 | 1.154189 | -0.001836991 | 6.99 | 1.171065 | -0.0097131 | 67.234025 | 67.234025 | -1.621481 | 0.09813096 | 0.159 | 3.6 | 11.2 | 3.074 | 2 | 1 | 1 | 19.2166 | 0.405622 | 4.03702 | -0.1056264 | 0.46575 | 5.650509524 | 17.76652381 | Mg0.3Ca0.1Y0.5In0.1 | Mg0.3 Ca0.1 Y0.5 In0.1 | -2.247912
1081 | 0.4 | 0 | 0 | 0.3 | 0 | 0.1 | 0 | 0.2 | 0.1830384 | 12208616.4 | 0.000393141 | 16.14 | 1.288882 | -0.01064071 | 70.852765 | 70.852765 | -0.317604 | 0.2221298 | 0.4374 | 6.3 | 1e-06 | 2.671 | 7 | 1 | 6 | 35.052 | 0.9694561 | 17.2552 | -0.4244323 |  | 443.6109524 | 782.667619 | Mn0.4Ca0.3La0.1In0.2 | Mn0.4 Ca0.3 La0.1 In0.2 | -0.3529977
1082 | 0.1 | 0 | 0.2 | 0 | 0 | 0.3 | 0.4 | 0 | 0.09592734 | 5.786908 | 0.00522251 | 8.19 | 1.225134 | -0.01064071 | 87.5887855 | 87.5887855 | -1.15634 | 0.11174 | 0.1488 | 3.2 | 2.6 | 3.683 | 7 | 0 | 7 | 25.917 | 0.6761276 | 7.1893 | -0.1333989 | 156.48795 | 777.0566667 | 767.7619048 | Mn0.1Mg0.2La0.3Y0.4 | Mn0.1 Mg0.2 La0.3 Y0.4 | -0.1095473
1083 | 0 | 0.3 | 0 | 0 | 0.4 | 0 | 0.2 | 0.1 | 0.1566311 | 2.104577 | -0.004290538 | 10.17 | 1.248831 | -0.01064071 | 69.20899 | 69.20899 | -0.4337252 | 0.1685315 | 0.385 | 8.1 | 8.32 | 4.17 | 16 | 1 | 15 | 60.6558 | 0.4672821 | 13.88178 | -0.1391364 |  | 1400.190476 | 301.3871429 | Ni0.3Fe0.4Y0.2In0.1 | Ni0.3 Fe0.4 Y0.2 In0.1 | 0.1461871
1084 | 0 | 0.3 | 0 | 0 | 0.3 | 0.1 | 0 | 0.3 | 0.1448971 | 29.80957 | -0.001948656 | 10.05 | 1.284354 | -0.01092322 | 82.697467 | 82.697467 | -0.5202727 | 0.1541377 | 0.3696 | 9.6 | 0.48 | 3.819 | 16 | 1 | 15 | 49.5804 | 0.7135439 | 18.14052 | -0.2605079 |  | 362.5114286 | 313.37 | Ni0.3Fe0.3La0.1In0.3 | Ni0.3 Fe0.3 La0.1 In0.3 | -0.4406783
1085 | 0 | 0.1 | 0.3 | 0 | 0 | 0 | 0.1 | 0.5 | 0.07803681 | 0.7046796 | 0.00630405 | 5.52 | 1.232473 | -0.0097131 | 79.460425 | 79.460425 | -1.594993 | 0.136631 | 0.2475 | 8.4 | 11.64 | 2.594 | 10 | 1 | 9 | 17.157 | 1.212573 | 9.1909 | -0.3254443 |  | 565.2152381 | 432.8785714 | Ni0.1Mg0.3Y0.1In0.5 | Ni0.1 Mg0.3 Y0.1 In0.5 | -0.2477861
1086 | 0 | 0.1 | 0.4 | 0.4 | 0 | 0 | 0 | 0.1 | 0.1459961 | 0.869944 | 0.007210446 | 13.25 | 1.314884 | -0.009923171 | 43.10434 | 43.10434 | -0.465552 | 0.2399674 | 0.405 | 3.9 | 11.76 | 2.036 | 9 | 1 | 8 | 17.765 | 1.113426 | 8.0193 | -0.299818 | 307.8279 | 1462.557143 | 730.5185714 | Ni0.1Mg0.4Ca0.4In0.1 | Ni0.1 Mg0.4 Ca0.4 In0.1 | 0.1651128
1087 | 0 | 0.2 | 0 | 0.2 | 0.5 | 0.1 | 0 | 0 | 0.2234675 | 2.138893 | -0.02216925 | 15.3 | 1.342366 | -0.01014813 | 61.567327 | 61.567327 | -0.2032156 | 0.242065 | 0.512 | 6.7 | 7.56 | 3.843 | 15 | 0 | 15 | 58.7326 | 0.5471773 | 15.45522 | -0.1835355 | 667.9705 | 2370.652381 | 852.7857143 | Ni0.2Ca0.2Fe0.5La0.1 | Ni0.2 Ca0.2 Fe0.5 La0.1 | 0.3748679
1088 | 0 | 0 | 0.2 | 0 | 0.1 | 0 | 0.4 | 0.3 | 0.1006132 | 0.7783261 | -0.01507063 | 8.46 | 1.234015 | -0.01064071 | 80.45324 | 80.45324 | -1.05114 | 0.1433707 | 0.2607 | 6.3 | 16.6 | 3.234 | 8 | 1 | 7 | 23.0624 | 0.9333882 | 9.98752 | -0.2611156 | 1.51589 | 11.49494762 | 16.13447619 | Mg0.2Fe0.1Y0.4In0.3 | Mg0.2 Fe0.1 Y0.4 In0.3 | -1.939493
1089 | 0 | 0 | 0.4 | 0.4 | 0 | 0 | 0.1 | 0.1 | 0.1116618 | 0.9609138 | 0.005672328 | 10.48 | 1.16933 | -0.009923171 | 46.125585 | 46.125585 | -0.7958688 | 0.1558408 | 0.259 | 3.2 | 10.72 | 2.029 | 2 | 1 | 1 | 12.84 | 0.5241387 | 3.5868 | -0.1222516 | 0.874465 | 6.810804762 | 11.11187619 | Mg0.4Ca0.4Y0.1In0.1 | Mg0.4 Ca0.4 Y0.1 In0.1 | -2.166802
1090 | 0 | 0.3 | 0.4 | 0 | 0.1 | 0 | 0 | 0.2 | 0.1105913 | 8.532148 | -0.01044017 | 8.25 | 1.158996 | -0.01064071 | 55.87812 | 55.87812 | -0.8700189 | 0.1832634 | 0.4119 | 7.2 | 1.44 | 2.868 | 15 | 1 | 14 | 38.3566 | 0.8270758 | 16.60902 | -0.2981414 |  | 1349.885714 | 849.5666667 | Ni0.3Mg0.4Fe0.1In0.2 | Ni0.3 Mg0.4 Fe0.1 In0.2 | 0.130297
1091 | 0.2 | 0.4 | 0 | 0 | 0 | 0.1 | 0 | 0.3 | 0.1364817 | 1.372282 | 0.001028796 | 9.84 | 1.27731 | -0.01064071 | 82.800916 | 82.800916 | -0.571244 | 0.1553711 | 0.3777 | 9.6 | 9.64 | 3.563 | 15 | 1 | 14 | 47.9334 | 0.7083512 | 17.01702 | -0.2584449 |  | 307.017381 | 528.7454762 | Mn0.2Ni0.4La0.1In0.3 | Mn0.2 Ni0.4 La0.1 In0.3 | -0.512837
1092 | 0.1 | 0 | 0.3 | 0 | 0.1 | 0 | 0.5 | 0 | 0.1180485 | 22.90774 | -0.01062934 | 9.86 | 1.233665 | -0.0097131 | 62.8227295 | 62.8227295 | -0.6970068 | 0.1620294 | 0.2657 | 3.6 | 0.64 | 3.358 | 12 | 0 | 12 | 33.912 | 0.6745552 | 10.3376 | -0.150286 | 360.30985 | 1482.847619 | 382.5228571 | Mn0.1Mg0.3Fe0.1Y0.5 | Mn0.1 Mg0.3 Fe0.1 Y0.5 | 0.1710965
1093 | 0.1 | 0 | 0.1 | 0.7 | 0 | 0 | 0.1 | 0 | 0.1212328 | 1.376992 | 0.007854822 | 10.18 | 1.272421 | -0.007818885 | 44.8694895 | 44.8694895 | -0.5319913 | 0.2087525 | 0.2665 | 2.6 | 6.84 | 2.168 | 6 | 0 | 6 | 17.1186 | 1.207225 | 8.01562 | -0.2760928 | 293.826 | 1498.738095 | 1070.445714 | Mn0.1Mg0.1Ca0.7Y0.1 | Mn0.1 Mg0.1 Ca0.7 Y0.1 | 0.1757257
1094 | 0 | 0 | 0.2 | 0 | 0 | 0 | 0.5 | 0.3 | 0.06628291 | 0.4160314 | 0.01022204 | 5.8 | 1.090485 | -0.008560535 | 83.759325 | 83.759325 | -1.948488 | 0.08761564 | 0.157 | 5.8 | 24.96 | 3.243 | 2 | 1 | 1 | 17.4904 | 0.5464528 | 4.97272 | -0.1521288 | 48.005025 | 232.6074762 | 245.5183571 | Mg0.2Y0.5In0.3 | Mg0.2 Y0.5 In0.3 | -0.6333763
1095 | 0.3 | 0 | 0.3 | 0 | 0.3 | 0.1 | 0 | 0 | 0.1413514 | 1.494125 | -0.001733309 | 10.62 | 1.281823 | -0.01092322 | 54.4169605 | 54.4169605 | -0.5467012 | 0.1614343 | 0.366 | 5.4 | 10.2 | 3.06 | 12 | 0 | 12 | 54.111 | 0.5650594 | 15.4689 | -0.1625695 | 664.973 | 2432.271429 |  | Mn0.3Mg0.3Fe0.3La0.1 | Mn0.3 Mg0.3 Fe0.3 La0.1 | 0.386012
1096 | 0.2 | 0 | 0.1 | 0 | 0 | 0.6 | 0.1 | 0 | 0.1262185 | 48.72839 | -0.0248504 | 10.39 | 1.225346 | -0.009053114 | 105.651976 | 105.651976 | -0.5682665 | 0.1455686 | 0.2197 | 3.7 | 0.24 | 3.854 | 7 | 0 | 7 | 28.566 | 0.8467931 | 10.4756 | -0.2076488 | 146.8355 | 807.4914286 | 357.092381 | Mn0.2Mg0.1La0.6Y0.1 | Mn0.2 Mg0.1 La0.6 Y0.1 | -0.09286208
1097 | 0.3 | 0.2 | 0 | 0 | 0.4 | 0 | 0 | 0.1 | 0.06726118 | 16.69181 | -0.01843424 | 3.75 | 1.142066 | -0.01064071 | 62.0398935 | 62.0398935 | -2.352023 | 0.08244986 | 0.2079 | 8.6 | 1 | 3.728 | 20 | 1 | 19 | 70.9468 | 0.3180739 | 7.92768 | -0.07758223 |  | 557.9790476 | 1552.87619 | Mn0.3Ni0.2Fe0.4In0.1 | Mn0.3 Ni0.2 Fe0.4 In0.1 | -0.2533821
1098 | 0 | 0.2 | 0 | 0.4 | 0.2 | 0 | 0.2 | 0 | 0.2064231 | 4.365686 | 0.01345485 | 18.16 | 1.325338 | -0.01107574 | 56.72005 | 56.72005 | -0.2599298 | 0.3130375 | 0.6144 | 5 | 3.84 | 3.354 | 15 | 0 | 15 | 39.4172 | 0.8246775 | 17.28128 | -0.2630947 | 128.53418 | 476.34 | 1027.778571 | Ni0.2Ca0.4Fe0.2Y0.2 | Ni0.2 Ca0.4 Fe0.2 Y0.2 | -0.3220829
1099 | 0.2 | 0 | 0 | 0.4 | 0.4 | 0 | 0 | 0 | 0.2307369 | 0.585581 | -0.02003321 | 18.24 | 1.333328 | -0.008770606 | 49.356809 | 49.356809 | -0.1647386 | 0.2837728 | 0.5712 | 5.4 | 22.08 | 3.032 | 11 | 0 | 11 | 50.8552 | 0.6992837 | 17.79888 | -0.2131355 | 803.386265 | 2566.283333 | 1088.695952 | Mn0.2Ca0.4Fe0.4 | Mn0.2 Ca0.4 Fe0.4 | 0.4093046
1100 | 0.2 | 0 | 0 | 0.1 | 0 | 0.2 | 0 | 0.5 | 0.1359181 | 0.4699595 | -0.007983355 | 11.66 | 1.289878 | -0.01014813 | 100.185503 | 100.185503 | -0.5493275 | 0.1517201 | 0.2971 | 8.7 | 18.76 | 2.922 | 7 | 1 | 6 | 20.8858 | 1.347166 | 12.57758 | -0.4679072 |  | 236.3642857 | 392.9228571 | Mn0.2Ca0.1La0.2In0.5 | Mn0.2 Ca0.1 La0.2 In0.5 | -0.6264181
1101 | 0.5 | 0.3 | 0 | 0 | 0 | 0 | 0 | 0.2 | 0.07736503 | 3.742079 | 0.00631312 | 4.94 | 1.134967 | -0.008560535 | 68.0406425 | 68.0406425 | -1.430248 | 0.1018149 | 0.2455 | 9.1 | 3.12 | 3.296 | 14 | 1 | 13 | 61.5206 | 0.4698151 | 11.77902 | -0.1401915 | 460.5025 | 2203.819048 | 1381.666667 | Mn0.5Ni0.3In0.2 | Mn0.5 Ni0.3 In0.2 | 0.3431759
1102 | 0.2 | 0 | 0 | 0.4 | 0.2 | 0.2 | 0 | 0 | 0.1991436 | 0.8347595 | 0.002593114 | 17.68 | 1.323096 | -0.01107574 | 65.968903 | 65.968903 | -0.2792799 | 0.2792 | 0.5328 | 4.4 | 17.92 | 3.07 | 12 | 0 | 12 | 37.5332 | 0.9064682 | 17.39888 | -0.3170466 | 835.837 | 2434.019048 | 1304.152381 | Mn0.2Ca0.4Fe0.2La0.2 | Mn0.2 Ca0.4 Fe0.2 La0.2 | 0.386324
1103 | 0.2 | 0.3 | 0 | 0 | 0 | 0.2 | 0 | 0.3 | 0.1532748 | 0.8531053 | -0.007986989 | 12.13 | 1.272833 | -0.01135824 | 90.822123 | 90.822123 | -0.4834701 | 0.1741387 | 0.4118 | 8.9 | 15.84 | 3.566 | 15 | 1 | 14 | 41.9194 | 0.8097488 | 17.61842 | -0.3078437 | 94.54569 | 322.0161905 | 382.1795238 | Mn0.2Ni0.3La0.2In0.3 | Mn0.2 Ni0.3 La0.2 In0.3 | -0.4921223
1104 | 0 | 0.3 | 0 | 0 | 0 | 0.2 | 0.3 | 0.2 | 0.1539389 | 0.4901522 | -0.007031433 | 13.37 | 1.26466 | -0.01135824 | 95.024469 | 95.024469 | -0.4793077 | 0.2215174 | 0.4528 | 7.1 | 32.04 | 4.041 | 11 | 1 | 10 | 33.9826 | 0.8228294 | 14.74522 | -0.2971212 |  | 294.4580952 | 489.4661905 | Ni0.3La0.2Y0.3In0.2 | Ni0.3 La0.2 Y0.3 In0.2 | -0.5309765
1105 | 0 | 0 | 0.1 | 0.4 | 0 | 0.1 | 0.4 | 0 | 0.07122117 | 2.233038 | 0.003080247 | 7.07 | 1.145357 | -0.009923171 | 67.914587 | 67.914587 | -1.956286 | 0.1163143 | 0.1788 | 2.5 | 6.12 | 3.082 | 2 | 0 | 2 | 16.4902 | 0.5013642 | 4.45058 | -0.1086823 | 0.042835 | 7.989071429 | 12.80590476 | Mg0.1Ca0.4La0.1Y0.4 | Mg0.1 Ca0.4 La0.1 Y0.4 | -2.097504
1106 | 0.7 | 0.1 | 0 | 0 | 0 | 0 | 0.1 | 0.1 | 0.1111026 | 2.665317 | -0.01647731 | 6.38 | 1.243523 | -0.007818885 | 64.6983565 | 64.6983565 | -0.6334262 | 0.110789 | 0.2185 | 7.5 | 4.28 | 3.177 | 15 | 1 | 14 | 64.0218 | 0.3924024 | 10.17518 | -0.1121369 | 134.5729915 | 651.6014286 | 857.9352381 | Mn0.7Ni0.1Y0.1In0.1 | Mn0.7 Ni0.1 Y0.1 In0.1 | -0.186018
1107 | 0.1 | 0 | 0.4 | 0.3 | 0.2 | 0 | 0 | 0 | 0.1763751 | 1.015537 | -0.005279372 | 15.61 | 1.328526 | -0.01064071 | 38.4082045 | 38.4082045 | -0.3420551 | 0.2446195 | 0.4758 | 3.7 | 12.76 | 2.304 | 11 | 0 | 11 | 33.1074 | 0.9335768 | 15.32402 | -0.3105591 | 398.35145 | 1861.747619 | 1521.114286 | Mn0.1Mg0.4Ca0.3Fe0.2 | Mn0.1 Mg0.4 Ca0.3 Fe0.2 | 0.2699208
1108 | 0 | 0.5 | 0 | 0 | 0.4 | 0 | 0.1 | 0 | 0.1225383 | 1.742308 | -0.0161945 | 5.01 | 1.254571 | -0.007842999 | 60.575285 | 60.575285 | -0.5223222 | 0.1181896 | 0.2232 | 8.5 | 7.96 | 4.369 | 15 | 0 | 15 | 72.713 | 0.2191125 | 5.9853 | -0.03055967 |  | 1852.380952 | 289.6114286 | Ni0.5Fe0.4Y0.1 | Ni0.5 Fe0.4 Y0.1 | 0.2677303
1109 | 0 | 0 | 0 | 0.3 | 0.3 | 0 | 0.2 | 0.2 | 0.1850575 | 8.35178 | -0.03481718 | 16.92 | 1.3268 | -0.01135824 | 69.52167 | 69.52167 | -0.3316636 | 0.2599715 | 0.5278 | 6.2 | 1.8 | 3.214 | 8 | 1 | 7 | 32.569 | 1.0114 | 16.8925 | -0.4100282 | 0.847265 | 7.520985714 | 14.98985714 | Ca0.3Fe0.3Y0.2In0.2 | Ca0.3 Fe0.3 Y0.2 In0.2 | -2.123725
1110 | 0 | 0 | 0.4 | 0 | 0.2 | 0.1 | 0.3 | 0 | 0.1276152 | 7.705646 | -0.004216299 | 10.88 | 1.269208 | -0.01064071 | 61.453302 | 61.453302 | -0.6533802 | 0.1794605 | 0.2995 | 3.6 | 1.92 | 3.218 | 8 | 0 | 8 | 32.479 | 0.7645922 | 11.2457 | -0.1959549 | 2.7701 | 26.47657143 | 13.73728571 | Mg0.4Fe0.2La0.1Y0.3 | Mg0.4 Fe0.2 La0.1 Y0.3 | -1.577138
1111 | 0 | 0 | 0 | 0.4 | 0 | 0 | 0.2 | 0.4 | 0.1154642 | 0.2820731 | 0.00326683 | 11.04 | 1.169184 | -0.008770606 | 79.73957 | 79.73957 | -0.6578626 | 0.1875221 | 0.324 | 6.6 | 30.4 | 2.618 | 2 | 1 | 1 | 9.5944 | 0.8613172 | 3.82192 | -0.2319856 | 4.3774 | 178.2916429 | 158.7940714 | Ca0.4Y0.2In0.4 | Ca0.4 Y0.2 In0.4 | -0.748869
1112 | 0 | 0.4 | 0.2 | 0 | 0 | 0 | 0.4 | 0 | 0.1551391 | 0.6073188 | 0.0006396608 | 12.72 | 1.233666 | -0.008770606 | 63.9007 | 63.9007 | -0.3644073 | 0.2329378 | 0.48 | 5.6 | 23.04 | 3.826 | 9 | 0 | 9 | 43.812 | 0.5863972 | 13.1704 | -0.1565361 | 188.89155 | 669.7090476 | 371.1414286 | Ni0.4Mg0.2Y0.4 | Ni0.4 Mg0.2 Y0.4 | -0.1741138
1113 | 0 | 0.9 | 0 | 0 | 0 | 0.1 | 0 | 0 | 0.1385314 | 0.4656109 | -0.02213764 | 5.49 | 1.284976 | -0.00270274 | 66.714607 | 66.714607 | -0.1408341 | 0.1218731 | 0.1827 | 9.3 | 9.72 | 4.443 | 9 | 0 | 9 | 69.036 | 0.2613419 | 5.4126 | -0.04873331 | 189.56245 | 1231.272381 | 1122.285714 | Ni0.9La0.1 | Ni0.9 La0.1 | 0.09035414
1114 | 0 | 0.1 | 0 | 0.2 | 0 | 0 | 0.2 | 0.5 | 0.1345262 | 0.3363561 | 0.02140694 | 11.89 | 1.319856 | -0.01014813 | 89.07511 | 89.07511 | -0.560754 | 0.2054439 | 0.389 | 8.5 | 29.28 | 2.946 | 10 | 1 | 9 | 16.0006 | 1.337707 | 9.21282 | -0.4009098 |  | 291.9404762 | 449.8661905 | Ni0.1Ca0.2Y0.2In0.5 | Ni0.1 Ca0.2 Y0.2 In0.5 | -0.5347057
1115 | 0.4 | 0 | 0.1 | 0 | 0.4 | 0.1 | 0 | 0 | 0.139941 | 2.795147 | -0.006212977 | 8.59 | 1.286704 | -0.009923171 | 60.634265 | 60.634265 | -0.5067116 | 0.1349276 | 0.3004 | 6.5 | 5.48 | 3.478 | 12 | 0 | 12 | 66.443 | 0.3801625 | 10.8861 | -0.09663224 | 1017.103 | 3778.638095 | 2965.238095 | Mn0.4Mg0.1Fe0.4La0.1 | Mn0.4 Mg0.1 Fe0.4 La0.1 | 0.5773353
1116 | 0 | 0 | 0.4 | 0.1 | 0 | 0.2 | 0.3 | 0 | 0.07891588 | 3.251614 | 0.003794177 | 7.5 | 1.148907 | -0.01064071 | 68.182649 | 68.182649 | -1.708605 | 0.0799159 | 0.1221 | 2.5 | 4.12 | 2.993 | 2 | 0 | 2 | 18.4018 | 0.3049445 | 2.96658 | -0.05070156 | 0.56329 | 4.476533333 | 8.884014286 | Mg0.4Ca0.1La0.2Y0.3 | Mg0.4 Ca0.1 La0.2 Y0.3 | -2.349058
1117 | 0 | 0.5 | 0.1 | 0 | 0.3 | 0 | 0 | 0.1 | 0.09701703 | 5.590741 | -0.01881342 | 5.3 | 1.164851 | -0.0097131 | 60.0125 | 60.0125 | -1.031958 | 0.1225634 | 0.2728 | 8.9 | 2.68 | 3.907 | 15 | 1 | 14 | 64.0898 | 0.4227056 | 11.81598 | -0.1268623 |  | 1531.857143 | 1133.171429 | Ni0.5Mg0.1Fe0.3In0.1 | Ni0.5 Mg0.1 Fe0.3 In0.1 | 0.1852183
1118 | 0 | 0.3 | 0 | 0.1 | 0 | 0 | 0.5 | 0.1 | 0.1611918 | 0.5965873 | -0.02154564 | 13.83 | 1.322415 | -0.0097131 | 77.550545 | 77.550545 | -0.3738282 | 0.2527953 | 0.4995 | 6 | 25.6 | 3.953 | 10 | 1 | 9 | 36.5236 | 0.7220115 | 13.61992 | -0.2460207 |  | 658.5895238 | 939.2785714 | Ni0.3Ca0.1Y0.5In0.1 | Ni0.3 Ca0.1 Y0.5 In0.1 | -0.1813852
1119 | 0.4 | 0 | 0.2 | 0 | 0 | 0.3 | 0.1 | 0 | 0.1499428 | 6.100061 | 0.02135848 | 12.96 | 1.232925 | -0.01064071 | 77.398444 | 77.398444 | -0.473281 | 0.1570283 | 0.3063 | 4.4 | 2.32 | 3.248 | 7 | 0 | 7 | 41.133 | 0.7061738 | 14.7973 | -0.2265465 |  | 1069.702381 | 585.9871429 | Mn0.4Mg0.2La0.3Y0.1 | Mn0.4 Mg0.2 La0.3 Y0.1 | 0.02926296
1120 | 0 | 0 | 0.3 | 0.1 | 0 | 0.2 | 0 | 0.4 | 0.09767171 | 0.3906646 | 0.004946703 | 8.13 | 1.173192 | -0.01064071 | 85.007594 | 85.007594 | -1.115406 | 0.1205935 | 0.2226 | 6.6 | 21.76 | 2.539 | 2 | 1 | 1 | 10.417 | 0.586539 | 3.2737 | -0.1439305 | 2.60975 | 31.76980952 | 17.99880952 | Mg0.3Ca0.1La0.2In0.4 | Mg0.3 Ca0.1 La0.2 In0.4 | -1.497985
1121 | 0 | 0 | 0.3 | 0 | 0 | 0.3 | 0.2 | 0.2 | 0.07786727 | 0.6124327 | 0.00594862 | 7.23 | 1.119764 | -0.01135824 | 89.707911 | 89.707911 | -1.873274 | 0.08018224 | 0.1408 | 4.7 | 20.04 | 3.172 | 3 | 1 | 2 | 15.5866 | 0.4539753 | 3.75202 | -0.1061013 | 38.9499 | 166.699081 | 15.90209524 | Mg0.3La0.3Y0.2In0.2 | Mg0.3 La0.3 Y0.2 In0.2 | -0.7780668
1122 | 0 | 0 | 0.3 | 0.3 | 0.1 | 0 | 0.3 | 0 | 0.1312871 | 3.109382 | -0.008720816 | 12.33 | 1.318954 | -0.01092322 | 51.571155 | 51.571155 | -0.6337328 | 0.2043703 | 0.3297 | 2.9 | 4.68 | 2.744 | 7 | 0 | 7 | 23.3074 | 0.8872705 | 9.14082 | -0.2187861 | 42.71446628 | 145.5978571 | 136.2605952 | Mg0.3Ca0.3Fe0.1Y0.3 | Mg0.3 Ca0.3 Fe0.1 Y0.3 | -0.836845
1123 | 0 | 0 | 0 | 0.2 | 0.2 | 0 | 0.5 | 0.1 | 0.1509611 | 32.29801 | 0.009322457 | 13.36 | 1.322304 | -0.01014813 | 75.119325 | 75.119325 | -0.4453033 | 0.2313258 | 0.4158 | 4.8 | 0.48 | 3.661 | 8 | 1 | 7 | 31.0484 | 0.8582855 | 13.11472 | -0.2889763 | 0.2827 | 6.291166667 | 8.959104762 | Ca0.2Fe0.2Y0.5In0.1 | Ca0.2 Fe0.2 Y0.5 In0.1 | -2.201269
1124 | 0 | 0 | 0.2 | 0.5 | 0.2 | 0 | 0 | 0.1 | 0.1752313 | 2.487755 | -0.001453035 | 16.1 | 1.320113 | -0.01014813 | 47.5508 | 47.5508 | -0.3304933 | 0.2761868 | 0.4843 | 4.3 | 4.68 | 2.33 | 7 | 1 | 6 | 23.8278 | 1.223612 | 12.99278 | -0.4172322 | 91.77299125 | 435.7242619 | 637.8349452 | Mg0.2Ca0.5Fe0.2In0.1 | Mg0.2 Ca0.5 Fe0.2 In0.1 | -0.3607883
1125 | 0 | 0.2 | 0 | 0 | 0.4 | 0.2 | 0 | 0.2 | 0.1710089 | 4.826771 | -0.003156219 | 12.32 | 1.281974 | -0.01107574 | 84.821374 | 84.821374 | -0.3787349 | 0.1738786 | 0.4072 | 8.4 | 3.2 | 3.998 | 16 | 1 | 15 | 51.3456 | 0.6734188 | 17.77552 | -0.2541745 |  | 1324.7 | 318.8171429 | Ni0.2Fe0.4La0.2In0.2 | Ni0.2 Fe0.4 La0.2 In0.2 | 0.1221175
1126 | 0 | 0.3 | 0 | 0 | 0 | 0.1 | 0 | 0.6 | 0.1204849 | 0.5990813 | -0.02054424 | 8.97 | 1.271831 | -0.007465521 | 100.389367 | 100.389367 | -0.5142742 | 0.1607983 | 0.3387 | 11.1 | 11.16 | 3.291 | 10 | 1 | 9 | 26.2428 | 1.22392 | 15.31308 | -0.4223962 | 121.830935 | 253.3586 | 630.8402381 | Ni0.3La0.1In0.6 | Ni0.3 La0.1 In0.6 | -0.5962643
1127 | 0 | 0.3 | 0 | 0.3 | 0 | 0 | 0.2 | 0.2 | 0.1823615 | 0.7023993 | -0.0341939 | 16.71 | 1.320809 | -0.01135824 | 70.37619 | 70.37619 | -0.3415425 | 0.2835631 | 0.5845 | 6.8 | 21 | 3.262 | 10 | 1 | 9 | 30.628 | 0.9815757 | 15.5338 | -0.3909621 |  | 614.3033333 | 1231.280952 | Ni0.3Ca0.3Y0.2In0.2 | Ni0.3 Ca0.3 Y0.2 In0.2 | -0.2116171
1128 | 0 | 0 | 0.8 | 0.1 | 0.1 | 0 | 0 | 0 | 0.1060799 | 1.131738 | 0.0138998 | 6.84 | 1.330108 | -0.005312911 | 29.0363 | 29.0363 | -0.4721352 | 0.1552679 | 0.2142 | 2.6 | 4.84 | 1.82 | 6 | 0 | 6 | 22.7758 | 0.8696582 | 6.67458 | -0.1855692 | 151.425125 | 539.2561905 | 382.2340476 | Mg0.8Ca0.1Fe0.1 | Mg0.8 Ca0.1 Fe0.1 | -0.2682049
1129 | 0.4 | 0 | 0.2 | 0 | 0.1 | 0 | 0 | 0.3 | 0.09359923 | 1.584926 | 0.01304761 | 7.18 | 1.15963 | -0.01064071 | 66.866118 | 66.866118 | -1.21458 | 0.1117458 | 0.2527 | 7.9 | 7.4 | 2.654 | 12 | 1 | 11 | 43.3504 | 0.7963789 | 18.10272 | -0.3022836 | 336.9832 | 1667.219048 |  | Mn0.4Mg0.2Fe0.1In0.3 | Mn0.4 Mg0.2 Fe0.1 In0.3 | 0.2219927
1130 | 0 | 0 | 0.1 | 0.8 | 0 | 0.1 | 0 | 0 | 0.06418367 | 16.28702 | -0.01459081 | 4.67 | 1.14278 | -0.005312911 | 48.383447 | 48.383447 | -1.289684 | 0.1148706 | 0.1244 | 2.1 | 0.36 | 2.07 | 1 | 0 | 1 | 9.1134 | 0.3898969 | 1.42882 | -0.04958047 | 174.0063925 | 450.7708881 | 322.3526024 | Mg0.1Ca0.8La0.1 | Mg0.1 Ca0.8 La0.1 | -0.3460441
1131 | 0 | 0.1 | 0.2 | 0.5 | 0 | 0 | 0.2 | 0 | 0.1344421 | 4.093614 | -0.001435714 | 12.55 | 1.30864 | -0.01014813 | 48.55051 | 48.55051 | -0.561456 | 0.251587 | 0.3725 | 3 | 3.16 | 2.54 | 9 | 0 | 9 | 19.816 | 0.9979281 | 8.7054 | -0.2378707 | 151.7198139 | 536.79 | 1360.47619 | Ni0.1Mg0.2Ca0.5Y0.2 | Ni0.1 Mg0.2 Ca0.5 Y0.2 | -0.2701956
1132 | 0 | 0 | 0 | 0.2 | 0 | 0.4 | 0.2 | 0.2 | 0.08337644 | 0.6502172 | -0.01484446 | 8 | 1.167887 | -0.01107574 | 104.322558 | 104.322558 | -1.593257 | 0.1337138 | 0.2184 | 4.8 | 19.52 | 3.534 | 3 | 1 | 2 | 13.3412 | 0.5692261 | 4.13568 | -0.1486128 | 67.05285 | 237.9288333 | 253.572819 | Ca0.2La0.4Y0.2In0.2 | Ca0.2 La0.4 Y0.2 In0.2 | -0.6235529
1133 | 0 | 0.3 | 0 | 0 | 0.5 | 0.1 | 0.1 | 0 | 0.168907 | 2.274 | 0.01117947 | 9.45 | 1.28718 | -0.0097131 | 68.311652 | 68.311652 | -0.3404573 | 0.1603876 | 0.3362 | 7.6 | 7.36 | 4.356 | 16 | 0 | 16 | 67.346 | 0.3532045 | 10.4776 | -0.08242199 | 128.79531 | 495.3647619 | 433.9080952 | Ni0.3Fe0.5La0.1Y0.1 | Ni0.3 Fe0.5 La0.1 Y0.1 | -0.3050749
1134 | 0 | 0 | 0.2 | 0 | 0.7 | 0 | 0.1 | 0 | 0.1424039 | 1.167464 | 0.002017286 | 9.06 | 1.249995 | -0.006666319 | 52.843085 | 52.843085 | -0.3287322 | 0.1612444 | 0.3333 | 6.3 | 9.32 | 3.735 | 7 | 0 | 7 | 63.116 | 0.4467474 | 13.0516 | -0.121189 | 205.7657075 | 767.0600595 | 586.2196667 | Mg0.2Fe0.7Y0.1 | Mg0.2 Fe0.7 Y0.1 | -0.1151706
1135 | 0.1 | 0.1 | 0 | 0 | 0.3 | 0.5 | 0 | 0 | 0.1929944 | 6.027473 | -0.001122858 | 15.4 | 1.272369 | -0.0097131 | 97.5693795 | 97.5693795 | -0.2607764 | 0.217417 | 0.4595 | 5.6 | 2.36 | 4.255 | 20 | 0 | 20 | 47.068 | 0.6845624 | 16.4378 | -0.1718321 | 487.6435575 | 1892.185238 | 671.0840476 | Mn0.1Ni0.1Fe0.3La0.5 | Mn0.1 Ni0.1 Fe0.3 La0.5 | 0.2769636
1136 | 0.1 | 0 | 0 | 0.2 | 0 | 0 | 0.4 | 0.3 | 0.1215083 | 0.6368937 | -0.006525526 | 11.35 | 1.282879 | -0.01064071 | 83.5171445 | 83.5171445 | -0.7207073 | 0.1726825 | 0.3215 | 6.2 | 20.44 | 3.164 | 7 | 1 | 6 | 20.562 | 1.024756 | 9.9376 | -0.3216003 |  | 228.0528571 | 705.0695238 | Mn0.1Ca0.2Y0.4In0.3 | Mn0.1 Ca0.2 Y0.4 In0.3 | -0.6419645
1137 | 0.2 | 0 | 0 | 0 | 0.2 | 0 | 0 | 0.6 | 0.09120265 | 0.6911858 | 0.01296487 | 6.64 | 1.136706 | -0.007900549 | 91.047409 | 91.047409 | -0.9498224 | 0.09860556 | 0.2088 | 10.8 | 10.56 | 2.952 | 12 | 1 | 11 | 33.8448 | 1.09084 | 18.27008 | -0.3532521 | 271.8204925 | 1195.752857 | 835.2709524 | Mn0.2Fe0.2In0.6 | Mn0.2 Fe0.2 In0.6 | 0.07764143
1138 | 0 | 0.1 | 0.3 | 0 | 0 | 0 | 0.2 | 0.4 | 0.08821232 | 0.5960497 | 0.0131562 | 6.9 | 1.231061 | -0.01064071 | 76.86921 | 76.86921 | -1.367452 | 0.1474907 | 0.2695 | 7.4 | 17.52 | 2.779 | 10 | 1 | 9 | 19.3642 | 1.055029 | 9.47658 | -0.2916546 |  | 563.4009524 | 379.3614286 | Ni0.1Mg0.3Y0.2In0.4 | Ni0.1 Mg0.3 Y0.2 In0.4 | -0.2491824
1139 | 0.3 | 0 | 0 | 0 | 0 | 0.4 | 0.2 | 0.1 | 0.1439585 | 1.879964 | 0.01313098 | 12.51 | 1.22903 | -0.01064071 | 101.3065715 | 101.3065715 | -0.513447 | 0.1582704 | 0.2907 | 5.2 | 7.56 | 3.79 | 8 | 1 | 7 | 34.4528 | 0.8173775 | 14.38008 | -0.2739969 | 238.6971 | 951.4180952 | 613.9704762 | Mn0.3La0.4Y0.2In0.1 | Mn0.3 La0.4 Y0.2 In0.1 | -0.02162859
1140 | 0.5 | 0 | 0.3 | 0 | 0.1 | 0 | 0 | 0.1 | 0.09783411 | 1.354327 | 0.0148603 | 7.2 | 1.1604 | -0.0097131 | 51.8268225 | 51.8268225 | -1.014793 | 0.1228483 | 0.2697 | 6.2 | 9.04 | 2.593 | 12 | 1 | 11 | 51.9928 | 0.6023338 | 15.87528 | -0.2025105 |  | 1829.195238 | 1535.471429 | Mn0.5Mg0.3Fe0.1In0.1 | Mn0.5 Mg0.3 Fe0.1 In0.1 | 0.2622601
1141 | 0 | 0 | 0.2 | 0.1 | 0 | 0.2 | 0.5 | 0 | 0.06452454 | 12.54694 | 0.01023076 | 5.98 | 1.14771 | -0.01014813 | 81.102819 | 81.102819 | -2.437453 | 0.07342837 | 0.1021 | 2.7 | 1.16 | 3.565 | 2 | 0 | 2 | 20.0898 | 0.3123232 | 3.30418 | -0.05774814 | 4.86275 | 20.1102381 | 13.2540619 | Mg0.2Ca0.1La0.2Y0.5 | Mg0.2 Ca0.1 La0.2 Y0.5 | -1.696583
1142 | 0.1 | 0 | 0.7 | 0 | 0.1 | 0 | 0 | 0.1 | 0.08182994 | 1.051511 | -0.006001644 | 5.36 | 1.155755 | -0.007818885 | 39.5736045 | 39.5736045 | -1.167671 | 0.1344989 | 0.2257 | 4.2 | 7.6 | 2.029 | 12 | 1 | 11 | 28.3288 | 0.9068054 | 11.14248 | -0.2500359 | 235.0595 | 1309.061905 | 1281.042857 | Mn0.1Mg0.7Fe0.1In0.1 | Mn0.1 Mg0.7 Fe0.1 In0.1 | 0.1169602
1143 | 0 | 0.3 | 0.3 | 0.2 | 0 | 0.2 | 0 | 0 | 0.1749535 | 1.247918 | -0.007848987 | 15.86 | 1.322012 | -0.01135824 | 60.696214 | 60.696214 | -0.3710784 | 0.2691719 | 0.5339 | 4.6 | 11.44 | 3.047 | 9 | 0 | 9 | 32.1766 | 0.879097 | 13.91122 | -0.3102303 | 375.424 | 1322.42381 | 1091.442857 | Ni0.3Mg0.3Ca0.2La0.2 | Ni0.3 Mg0.3 Ca0.2 La0.2 | 0.1213707
1144 | 0 | 0.2 | 0.1 | 0.2 | 0.5 | 0 | 0 | 0 | 0.2108608 | 1.461032 | -0.007698885 | 13.95 | 1.344861 | -0.01014813 | 50.10728 | 50.10728 | -0.2282412 | 0.2340798 | 0.498 | 6.6 | 10.88 | 3.547 | 14 | 0 | 14 | 58.9776 | 0.5393539 | 15.33272 | -0.1773682 | 378.00661 | 541.812381 | 1116.5 | Ni0.2Mg0.1Ca0.2Fe0.5 | Ni0.2 Mg0.1 Ca0.2 Fe0.5 | -0.2661511
1145 | 0.2 | 0 | 0 | 0 | 0.6 | 0.1 | 0 | 0.1 | 0.1422061 | 3.003535 | 0.015108 | 8.24 | 1.288217 | -0.009053114 | 69.866956 | 69.866956 | -0.4476734 | 0.124443 | 0.2689 | 7.8 | 4.68 | 3.851 | 13 | 1 | 12 | 66.0798 | 0.4321452 | 12.06398 | -0.1358636 | 426.10655 | 1612.790476 | 862.3014286 | Mn0.2Fe0.6La0.1In0.1 | Mn0.2 Fe0.6 La0.1 In0.1 | 0.207578
1146 | 0 | 0.7 | 0.1 | 0.1 | 0 | 0.1 | 0 | 0 | 0.192936 | 1.105535 | -0.004259175 | 12.72 | 1.339546 | -0.007818885 | 61.414227 | 61.414227 | -0.2100478 | 0.2202247 | 0.4681 | 7.7 | 10.84 | 3.89 | 9 | 0 | 9 | 56.4978 | 0.5032886 | 13.18658 | -0.1739266 | 535.02005 | 1856.295238 | 1210.852381 | Ni0.7Mg0.1Ca0.1La0.1 | Ni0.7 Mg0.1 Ca0.1 La0.1 | 0.2686471
1147 | 0.1 | 0.3 | 0.2 | 0 | 0 | 0.4 | 0 | 0 | 0.1690911 | 0.894854 | -0.00162302 | 14.46 | 1.26607 | -0.01064071 | 83.5250125 | 83.5250125 | -0.3721593 | 0.2238448 | 0.4647 | 5.3 | 15.84 | 3.714 | 14 | 0 | 14 | 39.603 | 0.7388043 | 14.5659 | -0.220291 | 444.325935 | 1673.309524 | 1422.842857 | Mn0.1Ni0.3Mg0.2La0.4 | Mn0.1 Ni0.3 Mg0.2 La0.4 | 0.2235763
1148 | 0 | 0 | 0 | 0.1 | 0.2 | 0 | 0.3 | 0.4 | 0.1432726 | 0.9192734 | -0.01124692 | 12.54 | 1.32994 | -0.01064071 | 87.775755 | 87.775755 | -0.5183755 | 0.1921221 | 0.3913 | 7.9 | 13.72 | 3.359 | 8 | 1 | 7 | 26.271 | 1.10951 | 14.3969 | -0.3881725 | 10.14445 | 40.08114286 | 20.61971429 | Ca0.1Fe0.2Y0.3In0.4 | Ca0.1 Fe0.2 Y0.3 In0.4 | -1.39706
1149 | 0 | 0 | 0.3 | 0 | 0.4 | 0.1 | 0 | 0.2 | 0.1381925 | 1.211184 | -0.02514675 | 10.83 | 1.278902 | -0.01064071 | 66.483647 | 66.483647 | -0.5571881 | 0.171742 | 0.3804 | 6.7 | 10.6 | 3.116 | 8 | 1 | 7 | 40.0526 | 0.8537949 | 17.70202 | -0.3440325 | 0.83655 | 9.252114286 | 20.84971429 | Mg0.3Fe0.4La0.1In0.2 | Mg0.3 Fe0.4 La0.1 In0.2 | -2.033759
1150 | 0.3 | 0 | 0 | 0 | 0 | 0 | 0.6 | 0.1 | 0.1302596 | 1.309017 | -0.005425487 | 10.59 | 1.197445 | -0.007465521 | 81.3067235 | 81.3067235 | -0.4399875 | 0.1551282 | 0.2835 | 5.2 | 9 | 3.75 | 7 | 1 | 6 | 38.8088 | 0.6575695 | 12.63768 | -0.1892835 |  | 1135.495238 | 708.067619 | Mn0.3Y0.6In0.1 | Mn0.3 Y0.6 In0.1 | 0.05518532
1151 | 0.1 | 0.1 | 0 | 0 | 0 | 0 | 0.7 | 0.1 | 0.1208914 | 0.6639421 | 0.01422813 | 9.26 | 1.226393 | -0.007818885 | 85.0790395 | 85.0790395 | -0.5350003 | 0.1864374 | 0.3025 | 5.1 | 19.16 | 4.047 | 15 | 1 | 14 | 33.5898 | 0.6575568 | 9.99878 | -0.1677991 | 91.38215 | 306.3071429 | 315.6328571 | Mn0.1Ni0.1Y0.7In0.1 | Mn0.1 Ni0.1 Y0.7 In0.1 | -0.5138429
1152 | 0.3 | 0 | 0.1 | 0 | 0 | 0 | 0.5 | 0.1 | 0.1272798 | 1.904886 | 0.008520634 | 10.78 | 1.198364 | -0.0097131 | 74.8466385 | 74.8466385 | -0.5995687 | 0.1500123 | 0.286 | 5.1 | 7.6 | 3.464 | 7 | 1 | 6 | 37.9648 | 0.686673 | 13.22848 | -0.2142245 |  | 298.7519048 | 557.4052381 | Mn0.3Mg0.1Y0.5In0.1 | Mn0.3 Mg0.1 Y0.5 In0.1 | -0.5246893
1153 | 0.3 | 0.2 | 0 | 0 | 0 | 0.4 | 0 | 0.1 | 0.1749732 | 0.9475357 | 0.001504715 | 14.39 | 1.267911 | -0.01064071 | 95.2640815 | 95.2640815 | -0.347558 | 0.1959029 | 0.4327 | 6.6 | 14.84 | 3.804 | 15 | 1 | 14 | 44.3028 | 0.7175848 | 16.35008 | -0.2409833 | 218.1977275 | 360.4190476 | 639.3290476 | Mn0.3Ni0.2La0.4In0.1 | Mn0.3 Ni0.2 La0.4 In0.1 | -0.4431923
1154 | 0 | 0.3 | 0.1 | 0 | 0 | 0.6 | 0 | 0 | 0.1647786 | 0.4584728 | -0.01159382 | 13.62 | 1.260666 | -0.007465521 | 103.381802 | 103.381802 | -0.2749531 | 0.2405069 | 0.4347 | 5 | 21.6 | 4.165 | 9 | 0 | 9 | 33.197 | 0.8256351 | 12.7029 | -0.2243134 | 675.118 | 1303.336429 | 976.8714286 | Ni0.3Mg0.1La0.6 | Ni0.3 Mg0.1 La0.6 | 0.1150565
1155 | 0 | 0 | 0.1 | 0.3 | 0 | 0 | 0.1 | 0.5 | 0.1187905 | 0.2786327 | -0.0001359168 | 10.43 | 1.171591 | -0.0097131 | 80.753485 | 80.753485 | -0.6883268 | 0.1739283 | 0.309 | 7.6 | 28.64 | 2.4 | 2 | 1 | 1 | 8.3874 | 0.8392012 | 3.26742 | -0.1967525 | 1.34615 | 9.52797619 | 22.24847619 | Mg0.1Ca0.3Y0.1In0.5 | Mg0.1 Ca0.3 Y0.1 In0.5 | -2.020999
1156 | 0 | 0 | 0 | 0 | 0 | 0.6 | 0.4 | 0 | 0.02132309 | 8031664.4 | -0.01851596 | 1.92 | 1.026696 | -0.005595419 | 118.905622 | 118.905622 | -12.30644 | 0.004618774 | 0.0072 | 3 | 1e-06 | 4.43 | 2 | 0 | 2 | 19.266 | 0.2769121 | 2.6136 | -0.03245184 | 3.78815 | 697.0928571 | 669.2666667 | La0.6Y0.4 | La0.6 Y0.4 | -0.1567094
1157 | 0 | 0 | 0.1 | 0 | 0.2 | 0.6 | 0 | 0.1 | 0.1463081 | 1.880808 | 0.003042055 | 12.33 | 1.264373 | -0.009053114 | 108.424582 | 108.424582 | -0.4229228 | 0.1903181 | 0.3265 | 4.9 | 5.84 | 3.941 | 8 | 1 | 7 | 27.3588 | 0.9979979 | 11.78648 | -0.3044027 | 4.174335 | 15.75042857 | 17.33695238 | Mg0.1Fe0.2La0.6In0.1 | Mg0.1 Fe0.2 La0.6 In0.1 | -1.802708
1158 | 0.2 | 0.1 | 0.1 | 0 | 0 | 0 | 0.6 | 0 | 0.1353616 | 1.594257 | -0.006291596 | 10.98 | 1.228754 | -0.009053114 | 72.630959 | 72.630959 | -0.4940913 | 0.1910826 | 0.3375 | 4.4 | 9.36 | 3.801 | 14 | 0 | 14 | 40.025 | 0.5922051 | 11.3373 | -0.1286009 | 139.892075 | 381.2492857 | 472.7733333 | Mn0.2Ni0.1Mg0.1Y0.6 | Mn0.2 Ni0.1 Mg0.1 Y0.6 | -0.418791
1159 | 0 | 0 | 0 | 0 | 0.9 | 0 | 0 | 0.1 | 0.0703125 | 0.6610155 | 0.002805103 | 2.7 | 1.142991 | -0.00270274 | 61.7423 | 61.7423 | -0.5466875 | 0.06401492 | 0.0927 | 8.5 | 6.84 | 4.104 | 7 | 1 | 6 | 73.7408 | 0.3164815 | 7.00128 | -0.07947352 | 57.000845 | 289.0835214 | 354.8269286 | Fe0.9In0.1 | Fe0.9 In0.1 | -0.5389767
1160 | 0 | 0.4 | 0 | 0.1 | 0.2 | 0 | 0 | 0.3 | 0.1665013 | 8.825137 | -0.007369872 | 11.26 | 1.346644 | -0.01064071 | 73.09956 | 73.09956 | -0.3838269 | 0.1890904 | 0.4335 | 9.7 | 1.56 | 3.572 | 15 | 1 | 14 | 48.1782 | 0.7398521 | 18.04358 | -0.2874741 | 297.10895 | 1491.714286 | 938.7428571 | Ni0.4Ca0.1Fe0.2In0.3 | Ni0.4 Ca0.1 Fe0.2 In0.3 | 0.1736856
1161 | 0 | 0 | 0.5 | 0.3 | 0.1 | 0 | 0.1 | 0 | 0.137189 | 3.64872 | 0.02051057 | 12.33 | 1.32191 | -0.0097131 | 38.650985 | 38.650985 | -0.516083 | 0.2023439 | 0.3297 | 2.7 | 3.08 | 2.172 | 7 | 0 | 7 | 21.6194 | 0.9598763 | 8.46562 | -0.2336583 | 3.29505 | 719.4987619 | 439.0338095 | Mg0.5Ca0.3Fe0.1Y0.1 | Mg0.5 Ca0.3 Fe0.1 Y0.1 | -0.1429699
1162 | 0 | 0.3 | 0.4 | 0 | 0 | 0.2 | 0 | 0.1 | 0.1396924 | 0.8785911 | 0.007506839 | 11.61 | 1.268186 | -0.01064071 | 66.592914 | 66.592914 | -0.5452868 | 0.209625 | 0.4258 | 5.7 | 14.16 | 3.082 | 10 | 1 | 9 | 32.8138 | 0.850795 | 13.63578 | -0.2961758 |  | 231.2209524 | 662.762381 | Ni0.3Mg0.4La0.2In0.1 | Ni0.3 Mg0.4 La0.2 In0.1 | -0.6359728
1163 | 0 | 0 | 0.3 | 0 | 0.1 | 0 | 0.2 | 0.4 | 0.0897409 | 1.079007 | 0.01297624 | 6.99 | 1.236562 | -0.01064071 | 76.58437 | 76.58437 | -1.321264 | 0.1301051 | 0.2452 | 7.2 | 9.76 | 2.763 | 8 | 1 | 7 | 20.0112 | 1.109785 | 10.05888 | -0.3087327 | 1.364785 | 7.408704762 | 14.89404762 | Mg0.3Fe0.1Y0.2In0.4 | Mg0.3 Fe0.1 Y0.2 In0.4 | -2.130258
1164 | 0.3 | 0 | 0 | 0.1 | 0.5 | 0.1 | 0 | 0 | 0.1909525 | 1.72581 | 0.01366724 | 11.81 | 1.347686 | -0.0097131 | 62.3022605 | 62.3022605 | -0.2663835 | 0.1821165 | 0.3806 | 6.6 | 8.96 | 3.647 | 12 | 0 | 12 | 65.9428 | 0.4176591 | 11.78728 | -0.1228472 | 704.178 | 3013.738095 | 1350.714286 | Mn0.3Ca0.1Fe0.5La0.1 | Mn0.3 Ca0.1 Fe0.5 La0.1 | 0.4791055
1165 | 0 | 0.2 | 0 | 0.1 | 0 | 0 | 0.6 | 0.1 | 0.1395767 | 0.6304748 | 0.02307655 | 11.66 | 1.318203 | -0.009053114 | 80.57179 | 80.57179 | -0.4646996 | 0.2365534 | 0.4135 | 5.3 | 22.68 | 3.946 | 10 | 1 | 9 | 31.5986 | 0.7314606 | 11.15742 | -0.2270176 |  | 701.5566667 |  | Ni0.2Ca0.1Y0.6In0.1 | Ni0.2 Ca0.1 Y0.6 In0.1 | -0.1539372
1166 | 0.1 | 0.3 | 0 | 0 | 0.1 | 0 | 0.5 | 0 | 0.1703364 | 0.8419142 | 0.003058666 | 13.28 | 1.239797 | -0.0097131 | 73.1392495 | 73.1392495 | -0.3347673 | 0.2248623 | 0.4844 | 6 | 20.2 | 4.237 | 20 | 0 | 20 | 51.219 | 0.4974856 | 12.9977 | -0.09263643 | 428.892 | 421.9909524 | 344.915 | Mn0.1Ni0.3Fe0.1Y0.5 | Mn0.1 Ni0.3 Fe0.1 Y0.5 | -0.3746969
1167 | 0 | 0 | 0.3 | 0 | 0.2 | 0 | 0.1 | 0.4 | 0.1014662 | 5.491603 | -0.01002322 | 7.71 | 1.239859 | -0.01064071 | 73.278285 | 73.278285 | -1.03354 | 0.1454468 | 0.2953 | 7.7 | 1.92 | 2.754 | 8 | 1 | 7 | 25.5832 | 1.130949 | 13.95928 | -0.3781236 | 7.97469 | 30.87538095 | 17.9062381 | Mg0.3Fe0.2Y0.1In0.4 | Mg0.3 Fe0.2 Y0.1 In0.4 | -1.510388
1168 | 0.2 | 0 | 0 | 0.2 | 0 | 0 | 0.4 | 0.2 | 0.13958 | 1.418919 | 0.003043534 | 12.96 | 1.284436 | -0.01107574 | 77.529149 | 77.529149 | -0.5684941 | 0.1889475 | 0.36 | 5.6 | 10.4 | 3.204 | 7 | 1 | 6 | 27.8412 | 0.933725 | 13.12208 | -0.3328703 |  | 691.6057143 | 641.767619 | Mn0.2Ca0.2Y0.4In0.2 | Mn0.2 Ca0.2 Y0.4 In0.2 | -0.1601414
1169 | 0.1 | 0.4 | 0.3 | 0 | 0 | 0 | 0.2 | 0 | 0.1445923 | 1.171586 | -0.01777732 | 11.48 | 1.237713 | -0.01064071 | 54.0438345 | 54.0438345 | -0.5089559 | 0.209605 | 0.47 | 5.9 | 13.44 | 3.395 | 14 | 0 | 14 | 48.04 | 0.5716744 | 14.2172 | -0.1542864 | 120.213875 | 465.8685714 | 336.8752381 | Mn0.1Ni0.4Mg0.3Y0.2 | Mn0.1 Ni0.4 Mg0.3 Y0.2 | -0.3317366
1170 | 0 | 0.1 | 0.1 | 0 | 0 | 0 | 0.4 | 0.4 | 0.1003929 | 0.3898485 | -0.01494248 | 8.42 | 1.228868 | -0.009923171 | 89.78938 | 89.78938 | -0.9845645 | 0.159044 | 0.2895 | 7.6 | 29.44 | 3.351 | 10 | 1 | 9 | 21.0522 | 0.9758038 | 9.81418 | -0.2718006 |  | 697.2214286 | 169.7028571 | Ni0.1Mg0.1Y0.4In0.4 | Ni0.1 Mg0.1 Y0.4 In0.4 | -0.1566293
1171 | 0 | 0 | 0 | 0.1 | 0.5 | 0 | 0.3 | 0.1 | 0.1891185 | 4.088896 | 0.01228882 | 15.24 | 1.337684 | -0.0097131 | 70.083855 | 70.083855 | -0.2715751 | 0.2239514 | 0.484 | 6.4 | 3.8 | 3.887 | 8 | 1 | 7 | 49.6086 | 0.6588355 | 17.20742 | -0.2525936 | 0.4272 | 10.27784286 | 14.47647619 | Ca0.1Fe0.5Y0.3In0.1 | Ca0.1 Fe0.5 Y0.3 In0.1 | -1.988098
1172 | 0.3 | 0 | 0 | 0 | 0.2 | 0 | 0 | 0.5 | 0.09237107 | 0.9405433 | -0.0040351 | 6.87 | 1.137546 | -0.008560535 | 85.0594135 | 85.0594135 | -1.003296 | 0.09519024 | 0.2143 | 10.2 | 9.4 | 2.992 | 12 | 1 | 11 | 41.124 | 0.9103222 | 18.998 | -0.2992635 | 381.11705 | 1257.304762 | 1258.92381 | Mn0.3Fe0.2In0.5 | Mn0.3 Fe0.2 In0.5 | 0.09944056
1173 | 0.1 | 0 | 0.2 | 0.1 | 0 | 0 | 0.6 | 0 | 0.1005946 | 23.04621 | -0.007207805 | 8.49 | 1.282075 | -0.009053114 | 67.7061145 | 67.7061145 | -0.8946415 | 0.1347378 | 0.201 | 3.1 | 0.6 | 3.4 | 6 | 0 | 6 | 27.3398 | 0.6368323 | 7.23738 | -0.1381467 | 606.294 | 1415.328571 | 1774.895238 | Mn0.1Mg0.2Ca0.1Y0.6 | Mn0.1 Mg0.2 Ca0.1 Y0.6 | 0.1508573
1174 | 0 | 0 | 0 | 0.2 | 0 | 0.4 | 0.4 | 0 | 0.04308628 | 2.04811 | 0.00899506 | 4.16 | 1.072901 | -0.008770606 | 99.140128 | 99.140128 | -4.724453 | 0.08317661 | 0.1064 | 2.8 | 6.08 | 3.904 | 2 | 0 | 2 | 17.7556 | 0.401204 | 3.82192 | -0.08269897 | 68.90125 | 248.3692143 | 516.5663333 | Ca0.2La0.4Y0.4 | Ca0.2 La0.4 Y0.4 | -0.6049022
1175 | 0.1 | 0.5 | 0 | 0 | 0 | 0.1 | 0 | 0.3 | 0.1398138 | 1.227857 | 0.002680458 | 9.9 | 1.27776 | -0.0097131 | 83.1764515 | 83.1764515 | -0.4968871 | 0.1605039 | 0.3852 | 9.9 | 10 | 3.715 | 15 | 1 | 14 | 47.7864 | 0.7079957 | 16.91412 | -0.2630611 | 283.0295 | 1157.823095 | 737.3052381 | Mn0.1Ni0.5La0.1In0.3 | Mn0.1 Ni0.5 La0.1 In0.3 | 0.06364221
1176 | 0.1 | 0 | 0 | 0.3 | 0.2 | 0 | 0.4 | 0 | 0.1734115 | 1.275746 | 0.00535088 | 15.61 | 1.322383 | -0.01064071 | 64.2485445 | 64.2485445 | -0.3538466 | 0.2581827 | 0.4758 | 4.1 | 13.08 | 3.448 | 12 | 0 | 12 | 36.4834 | 0.8066532 | 15.32402 | -0.2505039 | 700.935 | 1794.638095 | 451.9752381 | Mn0.1Ca0.3Fe0.2Y0.4 | Mn0.1 Ca0.3 Fe0.2 Y0.4 | 0.2539769
1177 | 0.4 | 0.6 | 0 | 0 | 0 | 0 | 0 | 0 | 0.02289243 | 1.198061 | -0.004264536 | 1.44 | 1.02852 | -0.005595419 | 57.191258 | 57.191258 | -10.67699 | 0.07498438 | 0.18 | 8.8 | 7.68 | 3.832 | 13 | 0 | 13 | 75.638 | 0.009521008 | 0.3528 | -4.502783e-05 | 139.52041 | 882.1947619 | 1061.881905 | Mn0.4Ni0.6 | Mn0.4 Ni0.6 | -0.05443553
1178 | 0 | 0 | 0 | 0.6 | 0.2 | 0.2 | 0 | 0 | 0.1612161 | 0.6028917 | -0.02265889 | 13.28 | 1.312577 | -0.007900549 | 62.996894 | 62.996894 | -0.3039769 | 0.2926426 | 0.4304 | 3.4 | 16.64 | 2.854 | 7 | 0 | 7 | 23.7008 | 1.226 | 12.47008 | -0.3689797 | 108.2887553 | 414.1854048 | 383.1091429 | Ca0.6Fe0.2La0.2 | Ca0.6 Fe0.2 La0.2 | -0.3828052
1179 | 0 | 0.5 | 0.1 | 0 | 0.2 | 0 | 0.2 | 0 | 0.1578806 | 1.290273 | -0.004596613 | 10.34 | 1.248356 | -0.01014813 | 60.72737 | 60.72737 | -0.4071259 | 0.1863007 | 0.4183 | 7.4 | 13.2 | 4.101 | 15 | 0 | 15 | 60.725 | 0.4104031 | 12.1373 | -0.09758917 | 187.1608 | 443.0747619 | 262.4738095 | Ni0.5Mg0.1Fe0.2Y0.2 | Ni0.5 Mg0.1 Fe0.2 Y0.2 | -0.353523
1180 | 0 | 0 | 0 | 0.3 | 0 | 0.2 | 0.4 | 0.1 | 0.0729938 | 2.417097 | -0.01320872 | 7.1 | 1.166825 | -0.01064071 | 86.848634 | 86.848634 | -1.997094 | 0.1298333 | 0.2007 | 3.7 | 5.88 | 3.446 | 3 | 1 | 2 | 15.8822 | 0.5492834 | 4.75278 | -0.1537217 | 5.2698 | 304.8110476 | 440.9001667 | Ca0.3La0.2Y0.4In0.1 | Ca0.3 La0.2 Y0.4 In0.1 | -0.5159693
1181 | 0.4 | 0 | 0 | 0 | 0 | 0 | 0.6 | 0 | 0.1437279 | 9.832783 | 0.01272183 | 11.28 | 1.198558 | -0.005595419 | 75.318728 | 75.318728 | -0.2708636 | 0.1655061 | 0.3 | 4.6 | 0.96 | 3.79 | 6 | 0 | 6 | 46.088 | 0.5391344 | 12.1728 | -0.1089879 | 338.2175 | 1514.366667 | 871.2185714 | Mn0.4Y0.6 | Mn0.4 Y0.6 | 0.180231
1182 | 0 | 0.4 | 0 | 0 | 0.4 | 0.1 | 0.1 | 0 | 0.1684219 | 1.715348 | 0.01124187 | 9.44 | 1.2871 | -0.009923171 | 68.596492 | 68.596492 | -0.3498272 | 0.1624359 | 0.3443 | 7.8 | 9.92 | 4.372 | 16 | 0 | 16 | 66.699 | 0.3520079 | 10.4129 | -0.0810682 | 242.50925 | 430.6838095 | 182.9671429 | Ni0.4Fe0.4La0.1Y0.1 | Ni0.4 Fe0.4 La0.1 Y0.1 | -0.3658415
1183 | 0 | 0 | 0 | 0 | 0.1 | 0 | 0.4 | 0.5 | 0.1029611 | 0.3477525 | -0.01518766 | 8.46 | 1.234601 | -0.007842999 | 98.55584 | 98.55584 | -0.7398369 | 0.1397655 | 0.2607 | 8.5 | 25.16 | 3.436 | 8 | 1 | 7 | 20.336 | 1.12586 | 10.5328 | -0.3093082 | 2.5241 | 222.069881 | 131.6321667 | Fe0.1Y0.4In0.5 | Fe0.1 Y0.4 In0.5 | -0.6535103
1184 | 0.1 | 0 | 0.2 | 0.5 | 0 | 0 | 0.2 | 0 | 0.1267038 | 2.28844 | -0.0001089786 | 12.01 | 1.276348 | -0.01014813 | 48.1749745 | 48.1749745 | -0.6321305 | 0.1960371 | 0.305 | 2.7 | 5.56 | 2.388 | 6 | 0 | 6 | 19.963 | 1.011179 | 8.8377 | -0.2419041 | 714.8605 | 1538.771429 | 1120.538095 | Mn0.1Mg0.2Ca0.5Y0.2 | Mn0.1 Mg0.2 Ca0.5 Y0.2 | 0.1871741
1185 | 0 | 0.4 | 0.1 | 0 | 0.3 | 0 | 0.2 | 0 | 0.158455 | 1.780418 | -0.004678177 | 10.39 | 1.248424 | -0.01064071 | 60.44253 | 60.44253 | -0.4237975 | 0.1838325 | 0.4156 | 7.2 | 10.08 | 4.085 | 15 | 0 | 15 | 61.372 | 0.4133036 | 12.4608 | -0.09850882 | 486.769 | 1584.719048 | 777.8519048 | Ni0.4Mg0.1Fe0.3Y0.2 | Ni0.4 Mg0.1 Fe0.3 Y0.2 | 0.1999523
1186 | 0 | 0.7 | 0 | 0 | 0.1 | 0 | 0.1 | 0.1 | 0.1290513 | 1.342166 | -0.02449968 | 6.89 | 1.252292 | -0.007818885 | 67.042265 | 67.042265 | -0.4694832 | 0.1383349 | 0.2845 | 9.4 | 9.4 | 4.225 | 16 | 1 | 15 | 63.6398 | 0.392909 | 10.44878 | -0.1112759 | 292.83729 | 1181.185714 | 421.162381 | Ni0.7Fe0.1Y0.1In0.1 | Ni0.7 Fe0.1 Y0.1 In0.1 | 0.07231819
1187 | 0.1 | 0 | 0 | 0.4 | 0 | 0 | 0 | 0.5 | 0.1478667 | 0.2616828 | -0.004333316 | 13.11 | 1.283148 | -0.007842999 | 78.9340045 | 78.9340045 | -0.358708 | 0.2119753 | 0.3735 | 8 | 24.36 | 2.288 | 6 | 1 | 5 | 12.4592 | 1.719376 | 7.13208 | -0.4772039 | 137.43545 | 548.8702381 | 552.2388095 | Mn0.1Ca0.4In0.5 | Mn0.1 Ca0.4 In0.5 | -0.2605303
1188 | 0.1 | 0.5 | 0 | 0 | 0 | 0.2 | 0 | 0.2 | 0.1651142 | 0.7835864 | -0.004268101 | 12.14 | 1.27538 | -0.01014813 | 85.5851985 | 85.5851985 | -0.372235 | 0.18348 | 0.4363 | 8.9 | 17.36 | 3.91 | 15 | 1 | 14 | 48.9046 | 0.6649094 | 16.35502 | -0.2517078 | 67.7994 | 304.2319048 | 425.4945238 | Mn0.1Ni0.5La0.2In0.2 | Mn0.1 Ni0.5 La0.2 In0.2 | -0.5167952
1189 | 0.1 | 0.4 | 0 | 0.2 | 0 | 0.3 | 0 | 0 | 0.2070119 | 1.194982 | -0.00440954 | 17.43 | 1.324861 | -0.01064071 | 78.6584055 | 78.6584055 | -0.2483017 | 0.2774698 | 0.5992 | 6 | 12.68 | 3.777 | 14 | 0 | 14 | 43.6166 | 0.7299466 | 16.37562 | -0.2607056 | 564.5225 | 1720.873095 | 668.762381 | Mn0.1Ni0.4Ca0.2La0.3 | Mn0.1 Ni0.4 Ca0.2 La0.3 | 0.2357488
1190 | 0 | 0.2 | 0 | 0 | 0 | 0.5 | 0.3 | 0 | 0.1360626 | 0.6954496 | -0.01146427 | 10.48 | 1.256634 | -0.008560535 | 107.86317 | 107.86317 | -0.4624058 | 0.2252732 | 0.3275 | 4.4 | 18.24 | 4.434 | 10 | 0 | 10 | 30.205 | 0.7585823 | 10.6025 | -0.1789459 | 194.3713575 | 873.3085714 | 378.7266667 | Ni0.2La0.5Y0.3 | Ni0.2 La0.5 Y0.3 | -0.05883228
1191 | 0 | 0.3 | 0.1 | 0 | 0.4 | 0 | 0.2 | 0 | 0.1590258 | 2.652196 | -0.004758596 | 10.42 | 1.248492 | -0.01064071 | 60.15769 | 60.15769 | -0.4207609 | 0.1810662 | 0.4075 | 7 | 6.8 | 4.069 | 15 | 0 | 15 | 62.019 | 0.4157588 | 12.6549 | -0.1003835 | 180.24685 | 469.0419048 | 213.5533333 | Ni0.3Mg0.1Fe0.4Y0.2 | Ni0.3 Mg0.1 Fe0.4 Y0.2 | -0.3287884
1192 | 0 | 0.2 | 0 | 0.5 | 0.1 | 0.2 | 0 | 0 | 0.1885852 | 10.16966 | 0.01807408 | 16.4 | 1.318111 | -0.01014813 | 65.143274 | 65.143274 | -0.2853454 | 0.325101 | 0.5678 | 4.4 | 1.32 | 3.13 | 15 | 0 | 15 | 29.823 | 1.046028 | 15.0997 | -0.3414937 | 528.487 | 2201.380952 |  | Ni0.2Ca0.5Fe0.1La0.2 | Ni0.2 Ca0.5 Fe0.1 La0.2 | 0.3426952
1193 | 0.1 | 0.4 | 0.2 | 0 | 0 | 0 | 0.3 | 0 | 0.1548669 | 0.9163871 | -0.01049281 | 12.43 | 1.23653 | -0.01064071 | 60.5039195 | 60.5039195 | -0.4436628 | 0.2166473 | 0.4825 | 6 | 18.2 | 3.681 | 14 | 0 | 14 | 48.884 | 0.5446421 | 13.7952 | -0.1446504 | 508.10328 | 1436.619048 | 437.8704762 | Mn0.1Ni0.4Mg0.2Y0.3 | Mn0.1 Ni0.4 Mg0.2 Y0.3 | 0.1573416
1194 | 0 | 0.1 | 0 | 0.7 | 0.1 | 0.1 | 0 | 0 | 0.161464 | 1.551034 | -0.02934508 | 12.79 | 1.311485 | -0.007818885 | 53.398987 | 53.398987 | -0.2999119 | 0.31908 | 0.4361 | 3.5 | 6.32 | 2.607 | 15 | 0 | 15 | 22.2986 | 1.26104 | 11.79062 | -0.3496278 | 589.361 | 1972.071429 | 1309.904762 | Ni0.1Ca0.7Fe0.1La0.1 | Ni0.1 Ca0.7 Fe0.1 La0.1 | 0.2949226
1195 | 0 | 0.4 | 0 | 0 | 0.4 | 0 | 0.2 | 0 | 0.1571562 | 1.351678 | 0.01722522 | 8.72 | 1.250824 | -0.008770606 | 63.59653 | 63.59653 | -0.3551131 | 0.1610633 | 0.3416 | 7.8 | 11.52 | 4.362 | 15 | 0 | 15 | 67.788 | 0.3126284 | 9.4328 | -0.05385403 | 602.3434 | 1787.485714 | 320.5195238 | Ni0.4Fe0.4Y0.2 | Ni0.4 Fe0.4 Y0.2 | 0.2522426
1196 | 0 | 0 | 0 | 0.3 | 0 | 0.1 | 0.5 | 0.1 | 0.07376103 | 2.511511 | -0.01619833 | 7.02 | 1.167107 | -0.0097131 | 81.848672 | 81.848672 | -1.78527 | 0.1299868 | 0.2004 | 3.7 | 5.4 | 3.436 | 3 | 1 | 2 | 16.9712 | 0.5421622 | 4.86168 | -0.157957 | 61.789825 | 203.814681 | 379.8257143 | Ca0.3La0.1Y0.5In0.1 | Ca0.3 La0.1 Y0.5 In0.1 | -0.6907645
1197 | 0 | 0 | 0 | 0.3 | 0 | 0.3 | 0 | 0.4 | 0.1113257 | 0.2397245 | -0.003973808 | 10.62 | 1.169112 | -0.009053114 | 99.622241 | 99.622241 | -0.7304774 | 0.1719305 | 0.3054 | 6.7 | 32.64 | 2.901 | 2 | 1 | 1 | 8.1716 | 0.5703075 | 2.45712 | -0.1298064 | 48.1671895 | 219.447881 | 549.4665619 | Ca0.3La0.3In0.4 | Ca0.3 La0.3 In0.4 | -0.6586686
1198 | 0.3 | 0 | 0.3 | 0 | 0 | 0.4 | 0 | 0 | 0.140556 | 6.51932 | -0.003075827 | 12.36 | 1.230873 | -0.009053114 | 79.3351015 | 79.3351015 | -0.4582463 | 0.1495529 | 0.2772 | 3.9 | 1.68 | 3.117 | 6 | 0 | 6 | 34.128 | 0.8137193 | 13.0116 | -0.2428649 | 521.88595 | 1556.585714 | 615.2083333 | Mn0.3Mg0.3La0.4 | Mn0.3 Mg0.3 La0.4 | 0.192173
1199 | 0 | 0.1 | 0.1 | 0 | 0.1 | 0 | 0 | 0.7 | 0.08116636 | 1.114676 | -0.006086023 | 5.18 | 1.157211 | -0.007818885 | 94.25694 | 94.25694 | -1.186841 | 0.1247304 | 0.2296 | 11.1 | 5.24 | 2.787 | 15 | 1 | 14 | 20.0026 | 1.47253 | 12.67542 | -0.4390037 |  | 335.4252381 | 215.5738095 | Ni0.1Mg0.1Fe0.1In0.7 | Ni0.1 Mg0.1 Fe0.1 In0.7 | -0.4744043
1200 | 0.2 | 0.3 | 0.4 | 0 | 0 | 0 | 0.1 | 0 | 0.1274075 | 2.702149 | -0.01680771 | 9.97 | 1.238531 | -0.01064071 | 47.208214 | 47.208214 | -0.6555114 | 0.1920166 | 0.43 | 5.5 | 5.4 | 2.957 | 14 | 0 | 14 | 47.343 | 0.5998794 | 14.5733 | -0.152794 | 110.9704225 | 558.2352381 | 692.187619 | Mn0.2Ni0.3Mg0.4Y0.1 | Mn0.2 Ni0.3 Mg0.4 Y0.1 | -0.2531828
1201 | 0 | 0.5 | 0.2 | 0.1 | 0.2 | 0 | 0 | 0 | 0.1741218 | 25.74749 | 0.00495524 | 10.99 | 1.348449 | -0.01014813 | 49.3845 | 49.3845 | -0.3347184 | 0.2072447 | 0.4593 | 7.2 | 0.6 | 3.562 | 14 | 0 | 14 | 58.0368 | 0.5002088 | 14.05028 | -0.1533579 | 167.8051 | 585.6557143 | 525.6528571 | Ni0.5Mg0.2Ca0.1Fe0.2 | Ni0.5 Mg0.2 Ca0.1 Fe0.2 | -0.2323576
1202 | 0 | 0 | 0 | 0.4 | 0 | 0 | 0.1 | 0.5 | 0.1234973 | 0.1971949 | 0.005278687 | 11.28 | 1.170063 | -0.007842999 | 82.330785 | 82.330785 | -0.5142415 | 0.1936483 | 0.331 | 7.6 | 33.44 | 2.433 | 2 | 1 | 1 | 7.3872 | 0.8625301 | 2.56728 | -0.1791298 | 1.251975 | 70.6026119 | 165.2504762 | Ca0.4Y0.1In0.5 | Ca0.4 Y0.1 In0.5 | -1.151179
1203 | 0.3 | 0.1 | 0.2 | 0 | 0 | 0 | 0.4 | 0 | 0.1402641 | 2.613624 | -0.004424408 | 11.82 | 1.232591 | -0.01064071 | 62.7740935 | 62.7740935 | -0.5408508 | 0.1831232 | 0.3675 | 4.7 | 6.24 | 3.37 | 14 | 0 | 14 | 44.253 | 0.5927421 | 13.4791 | -0.1524834 | 75.9757 | 434.4947619 | 358.5 | Mn0.3Ni0.1Mg0.2Y0.4 | Mn0.3 Ni0.1 Mg0.2 Y0.4 | -0.3620155
1204 | 0.2 | 0 | 0 | 0 | 0 | 0.6 | 0 | 0.2 | 0.1327686 | 0.5199079 | -0.01018124 | 11.36 | 1.226899 | -0.007900549 | 117.294491 | 117.294491 | -0.4481947 | 0.1461827 | 0.2632 | 5.8 | 16.8 | 3.77 | 7 | 1 | 6 | 24.9956 | 1.045131 | 11.64672 | -0.3370058 | 244.0338 | 870.037619 | 586.5638095 | Mn0.2La0.6In0.2 | Mn0.2 La0.6 In0.2 | -0.06046197
1205 | 0 | 0.3 | 0.2 | 0.3 | 0 | 0 | 0.2 | 0 | 0.1796718 | 1.486037 | -0.00507337 | 16.51 | 1.320014 | -0.01135824 | 52.27359 | 52.27359 | -0.3518451 | 0.2911247 | 0.5665 | 4.6 | 10.68 | 3.06 | 9 | 0 | 9 | 33.3544 | 0.8410092 | 14.55292 | -0.2831042 | 84.53315 | 358.9671429 | 867.8614286 | Ni0.3Mg0.2Ca0.3Y0.2 | Ni0.3 Mg0.2 Ca0.3 Y0.2 | -0.4449453
1206 | 0.1 | 0 | 0 | 0 | 0.8 | 0 | 0 | 0.1 | 0.07002066 | 1.4085 | -0.004273404 | 3.19 | 1.142708 | -0.005312911 | 61.6516045 | 61.6516045 | -1.083628 | 0.06823212 | 0.1263 | 8.4 | 6.2 | 3.968 | 12 | 1 | 11 | 73.2408 | 0.3170205 | 7.35128 | -0.07921269 | 240.0426 | 1599.832619 | 583.537381 | Mn0.1Fe0.8In0.1 | Mn0.1 Fe0.8 In0.1 | 0.2040745
1207 | 0 | 0.3 | 0 | 0 | 0.1 | 0.6 | 0 | 0 | 0.1846615 | 0.5717506 | -0.0298575 | 14.73 | 1.268465 | -0.007465521 | 106.535802 | 106.535802 | -0.218931 | 0.2438088 | 0.4791 | 5.6 | 18.48 | 4.442 | 15 | 0 | 15 | 39.613 | 0.7650699 | 15.0159 | -0.1909049 | 353.277925 | 1435.897619 | 906.6828571 | Ni0.3Fe0.1La0.6 | Ni0.3 Fe0.1 La0.6 | 0.1571235
1208 | 0 | 0 | 0 | 0 | 0.3 | 0.1 | 0.6 | 0 | 0.1551219 | 108.3745 | -0.02351336 | 12.06 | 1.267728 | -0.007465521 | 83.987557 | 83.987557 | -0.3102515 | 0.2138854 | 0.366 | 4.5 | 0.12 | 4.353 | 8 | 0 | 8 | 41.427 | 0.6382302 | 12.6813 | -0.1564803 | 129.392975 | 565.2317857 | 75.672 | Fe0.3La0.1Y0.6 | Fe0.3 La0.1 Y0.6 | -0.2477734
1209 | 0 | 0.2 | 0.6 | 0.2 | 0 | 0 | 0 | 0 | 0.1473295 | 1.497901 | 0.004158869 | 12 | 1.323632 | -0.007900549 | 34.33728 | 34.33728 | -0.3639802 | 0.2385308 | 0.424 | 3.6 | 5.92 | 2.162 | 8 | 0 | 8 | 26.8976 | 0.9066179 | 10.83072 | -0.2611688 | 108.7777775 | 514.3633333 | 295.1928571 | Ni0.2Mg0.6Ca0.2 | Ni0.2 Mg0.6 Ca0.2 | -0.28873
1210 | 0 | 0 | 0.1 | 0 | 0.2 | 0.4 | 0 | 0.3 | 0.1430208 | 0.8872485 | -0.0238152 | 12.53 | 1.2686 | -0.01064071 | 103.607088 | 103.607088 | -0.5202019 | 0.1736654 | 0.3445 | 6.9 | 12.72 | 3.551 | 8 | 1 | 7 | 25.1224 | 1.140676 | 13.12832 | -0.3937362 | -0.70995 | 10.09265238 | 8.350190476 | Mg0.1Fe0.2La0.4In0.3 | Mg0.1 Fe0.2 La0.4 In0.3 | -1.995995
1211 | 0 | 0 | 0.6 | 0 | 0.2 | 0 | 0 | 0.2 | 0.08972488 | 0.811061 | 0.003315898 | 6 | 1.156237 | -0.007900549 | 48.7156 | 48.7156 | -0.9813672 | 0.1496596 | 0.2728 | 5.4 | 9.76 | 2.266 | 7 | 1 | 6 | 27.4656 | 1.002638 | 12.44672 | -0.3219934 | 46.0715 | 242.8856429 | 273.4872143 | Mg0.6Fe0.2In0.2 | Mg0.6 Fe0.2 In0.2 | -0.6145982
1212 | 0.3 | 0.5 | 0 | 0 | 0 | 0 | 0.2 | 0 | 0.1478727 | 0.8243933 | -0.005208943 | 9.02 | 1.243523 | -0.008560535 | 63.6092835 | 63.6092835 | -0.3914939 | 0.1661957 | 0.3875 | 7.7 | 17.44 | 3.97 | 14 | 0 | 14 | 65.641 | 0.3036314 | 8.1887 | -0.05071289 | 446.374625 | 1719.005 |  | Mn0.3Ni0.5Y0.2 | Mn0.3 Ni0.5 Y0.2 | 0.2352771
1213 | 0 | 0 | 0.4 | 0 | 0 | 0 | 0.6 | 0 | 0.05430607 | 1.407209 | 0.01172716 | 4.56 | 1.069745 | -0.005595419 | 63.06551 | 63.06551 | -1.897299 | 0.03711348 | 0.06 | 2.6 | 5.76 | 3.226 | 1 | 0 | 1 | 22.424 | 0.184389 | 2.0256 | -0.01627487 | 66.014825 | 331.647619 | 532.8233333 | Mg0.4Y0.6 | Mg0.4 Y0.6 | -0.4793231
1214 | 0 | 0.1 | 0 | 0.2 | 0 | 0 | 0.4 | 0.3 | 0.1288486 | 0.4825255 | 0.004140964 | 11.89 | 1.316109 | -0.01064071 | 83.89268 | 83.89268 | -0.6409312 | 0.2137089 | 0.389 | 6.5 | 27.44 | 3.316 | 10 | 1 | 9 | 20.415 | 1.013062 | 9.8053 | -0.3180431 |  | 764.8442857 | 612.072381 | Ni0.1Ca0.2Y0.4In0.3 | Ni0.1 Ca0.2 Y0.4 In0.3 | -0.116427
1215 | 0 | 0 | 0.6 | 0 | 0 | 0 | 0.1 | 0.3 | 0.04109042 | 0.745364 | 0.009897504 | 2.76 | 1.092034 | -0.007465521 | 57.918985 | 57.918985 | -4.421596 | 0.06581671 | 0.117 | 5.4 | 8.64 | 2.099 | 2 | 1 | 1 | 14.1144 | 0.5125659 | 3.62232 | -0.1239242 | 49.460625 | 176.543119 | 12.16795238 | Mg0.6Y0.1In0.3 | Mg0.6 Y0.1 In0.3 | -0.7531492
1216 | 0 | 0.4 | 0 | 0 | 0.5 | 0 | 0 | 0.1 | 0.06915256 | 5.103162 | 0.002871578 | 2.86 | 1.142829 | -0.007842999 | 62.88166 | 62.88166 | -1.640082 | 0.07451459 | 0.1575 | 9.3 | 2.52 | 4.168 | 15 | 1 | 14 | 71.1528 | 0.3187638 | 8.03648 | -0.07843493 | 111.1921418 | 464.0190476 | 322.4909524 | Ni0.4Fe0.5In0.1 | Ni0.4 Fe0.5 In0.1 | -0.3334642
1217 | 0.5 | 0 | 0.2 | 0.3 | 0 | 0 | 0 | 0 | 0.1888185 | 0.7840616 | 0.03294432 | 15.61 | 1.292113 | -0.008560535 | 44.3534225 | 44.3534225 | -0.2401109 | 0.2257398 | 0.439 | 4.5 | 13.96 | 2.314 | 5 | 0 | 5 | 43.9394 | 0.7456705 | 16.89042 | -0.2738178 | 798.97725 | 2990.928571 | 2831.438095 | Mn0.5Mg0.2Ca0.3 | Mn0.5 Mg0.2 Ca0.3 | 0.475806
1218 | 0 | 0 | 0 | 0.2 | 0.6 | 0 | 0 | 0.2 | 0.2035685 | 0.7104131 | -0.01762343 | 14.56 | 1.342733 | -0.007900549 | 64.4862 | 64.4862 | -0.1906496 | 0.2208213 | 0.4632 | 7.8 | 15.52 | 3.44 | 7 | 1 | 6 | 51.1292 | 0.728325 | 18.37968 | -0.3133835 | 102.508125 | 476.5868095 | 467.835 | Ca0.2Fe0.6In0.2 | Ca0.2 Fe0.6 In0.2 | -0.321858
1219 | 0.3 | 0 | 0.1 | 0.5 | 0 | 0.1 | 0 | 0 | 0.1744204 | 0.9095264 | -0.02831723 | 15.86 | 1.280682 | -0.0097131 | 52.8414605 | 52.8414605 | -0.3192738 | 0.2522377 | 0.4322 | 3.6 | 13.08 | 2.394 | 6 | 0 | 6 | 29.862 | 1.029045 | 14.8996 | -0.3479308 | 422.939525 | 2316 | 944.8014286 | Mn0.3Mg0.1Ca0.5La0.1 | Mn0.3 Mg0.1 Ca0.5 La0.1 | 0.3647386
1220 | 0 | 0 | 0 | 0 | 0.4 | 0.2 | 0 | 0.4 | 0.1545938 | 7.776376 | 0.01483312 | 12.32 | 1.277652 | -0.008770606 | 96.046294 | 96.046294 | -0.3669824 | 0.1628345 | 0.364 | 9 | 1.28 | 3.614 | 8 | 1 | 7 | 37.0812 | 0.9846807 | 18.67008 | -0.3892374 | 79.5284 | 336.3080429 | 150.3182143 | Fe0.4La0.2In0.4 | Fe0.4 La0.2 In0.4 | -0.4732627
1221 | 0.1 | 0 | 0 | 0.7 | 0 | 0 | 0.1 | 0.1 | 0.1250302 | 3.272812 | 0.01744103 | 10.53 | 1.272727 | -0.007818885 | 53.9207895 | 53.9207895 | -0.500167 | 0.2239222 | 0.298 | 3.7 | 2.76 | 2.269 | 7 | 1 | 6 | 15.7554 | 1.336122 | 7.84222 | -0.3510261 |  | 643.0466667 | 1291.152381 | Mn0.1Ca0.7Y0.1In0.1 | Mn0.1 Ca0.7 Y0.1 In0.1 | -0.1917575
1222 | 0 | 0.3 | 0.5 | 0 | 0.1 | 0.1 | 0 | 0 | 0.1377393 | 3.573472 | 0.004049126 | 10.68 | 1.277945 | -0.0097131 | 49.235567 | 49.235567 | -0.5119671 | 0.2085883 | 0.4371 | 5.1 | 3.48 | 2.962 | 15 | 0 | 15 | 40.838 | 0.7178806 | 14.6484 | -0.1975113 | 347.86695 | 1619.242857 | 881.8395238 | Ni0.3Mg0.5Fe0.1La0.1 | Ni0.3 Mg0.5 Fe0.1 La0.1 | 0.209312
1223 | 0 | 0.2 | 0 | 0.2 | 0.4 | 0 | 0 | 0.2 | 0.2023334 | 2.169444 | -0.01737212 | 14.56 | 1.34255 | -0.01107574 | 65.05588 | 65.05588 | -0.2705436 | 0.2283762 | 0.5064 | 8.2 | 7.04 | 3.472 | 15 | 1 | 14 | 49.8352 | 0.7275919 | 18.37968 | -0.2987881 |  | 1511.971429 | 845.6790476 | Ni0.2Ca0.2Fe0.4In0.2 | Ni0.2 Ca0.2 Fe0.4 In0.2 | 0.1795436
1224 | 0 | 0.3 | 0 | 0.1 | 0.5 | 0 | 0.1 | 0 | 0.1902927 | 32.04016 | 0.004012916 | 10.71 | 1.350181 | -0.0097131 | 58.428905 | 58.428905 | -0.2682338 | 0.1918347 | 0.392 | 7.5 | 0.52 | 4.093 | 15 | 0 | 15 | 66.5908 | 0.3829061 | 11.15728 | -0.1017219 |  | 2143.019048 |  | Ni0.3Ca0.1Fe0.5Y0.1 | Ni0.3 Ca0.1 Fe0.5 Y0.1 | 0.331026
1225 | 0 | 0.2 | 0.3 | 0 | 0.3 | 0.2 | 0 | 0 | 0.1657922 | 66.46466 | -0.01054504 | 13.03 | 1.278607 | -0.01135824 | 63.564774 | 63.564774 | -0.4132218 | 0.2054952 | 0.458 | 5.6 | 0.24 | 3.519 | 15 | 0 | 15 | 47.656 | 0.6582107 | 16.1732 | -0.2035046 | 499.66605 | 1883.780952 | 1752.885714 | Ni0.2Mg0.3Fe0.3La0.2 | Ni0.2 Mg0.3 Fe0.3 La0.2 | 0.2750304
1226 | 0.1 | 0 | 0.2 | 0.4 | 0 | 0.3 | 0 | 0 | 0.1228926 | 2.733032 | -0.00744624 | 11.55 | 1.276221 | -0.01064071 | 68.0576455 | 68.0576455 | -0.7045623 | 0.1847217 | 0.2976 | 2.8 | 4.44 | 2.671 | 6 | 0 | 6 | 18.5402 | 1.065733 | 7.65138 | -0.2557017 |  | 2428.647619 |  | Mn0.1Mg0.2Ca0.4La0.3 | Mn0.1 Mg0.2 Ca0.4 La0.3 | 0.3853645
1227 | 0 | 0.1 | 0 | 0.3 | 0.4 | 0 | 0 | 0.2 | 0.2133086 | 1.615291 | 0.01396611 | 17.15 | 1.335837 | -0.01064071 | 63.19434 | 63.19434 | -0.2338589 | 0.2623071 | 0.5653 | 7.4 | 8.68 | 3.212 | 15 | 1 | 14 | 43.066 | 0.8644006 | 19.0566 | -0.3657912 | 101.68865 | 450.0214286 | 376.9885714 | Ni0.1Ca0.3Fe0.4In0.2 | Ni0.1 Ca0.3 Fe0.4 In0.2 | -0.3467668
1228 | 0 | 0 | 0.3 | 0 | 0 | 0.5 | 0 | 0.2 | 0.08465555 | 0.3955949 | -0.007450281 | 7.55 | 1.119347 | -0.008560535 | 99.707835 | 99.707835 | -1.194511 | 0.08172026 | 0.142 | 4.7 | 20.76 | 3.192 | 2 | 1 | 1 | 13.4086 | 0.3695536 | 2.30362 | -0.0771807 | 59.2226225 | 245.2452143 | 119.2417524 | Mg0.3La0.5In0.2 | Mg0.3 La0.5 In0.2 | -0.6103995
1229 | 0.7 | 0 | 0.1 | 0.2 | 0 | 0 | 0 | 0 | 0.1849125 | 0.7091194 | 0.003138218 | 12.44 | 1.299391 | -0.006666319 | 48.9027315 | 48.9027315 | -0.1949637 | 0.1937419 | 0.354 | 5.5 | 12.96 | 2.563 | 5 | 0 | 5 | 56.7716 | 0.533304 | 14.02392 | -0.1800849 | 887.36145 | 3071.42381 | 3208.82381 | Mn0.7Mg0.1Ca0.2 | Mn0.7 Mg0.1 Ca0.2 | 0.4873397
1230 | 0.3 | 0.3 | 0.3 | 0 | 0.1 | 0 | 0 | 0 | 0.106599 | 13.03595 | -0.007530006 | 7.41 | 1.162188 | -0.01092322 | 46.9654335 | 46.9654335 | -0.9612678 | 0.1584349 | 0.3819 | 6.5 | 1.2 | 3.089 | 19 | 0 | 19 | 58.831 | 0.4624598 | 12.9177 | -0.1033288 | 679.507 | 2390.014286 | 2973.628571 | Mn0.3Ni0.3Mg0.3Fe0.1 | Mn0.3 Ni0.3 Mg0.3 Fe0.1 | 0.3784005
1231 | 0.2 | 0 | 0.2 | 0 | 0.2 | 0.4 | 0 | 0 | 0.1660613 | 3.063826 | 0.01289684 | 14.32 | 1.271397 | -0.01107574 | 82.579797 | 82.579797 | -0.4016389 | 0.1884415 | 0.384 | 4.6 | 4.8 | 3.53 | 12 | 0 | 12 | 41.044 | 0.7567598 | 15.5864 | -0.227124 | 789.8709 | 2502.87619 | 1327.457143 | Mn0.2Mg0.2Fe0.2La0.4 | Mn0.2 Mg0.2 Fe0.2 La0.4 | 0.3984394
1232 | 0.1 | 0 | 0 | 0.5 | 0.3 | 0 | 0.1 | 0 | 0.2082154 | 0.6677057 | 0.01290233 | 18.25 | 1.323175 | -0.0097131 | 51.1768895 | 51.1768895 | -0.2240433 | 0.306538 | 0.5633 | 4.4 | 20.84 | 2.933 | 12 | 0 | 12 | 38.367 | 0.9031834 | 17.8333 | -0.2856526 | 143.514 | 577.3214286 | 1086.785714 | Mn0.1Ca0.5Fe0.3Y0.1 | Mn0.1 Ca0.5 Fe0.3 Y0.1 | -0.2385823
1233 | 0 | 0.2 | 0.3 | 0 | 0 | 0 | 0.1 | 0.4 | 0.09899103 | 0.9256466 | -0.009791199 | 7.55 | 1.234208 | -0.01064071 | 73.847965 | 73.847965 | -1.085872 | 0.1686162 | 0.3385 | 8.1 | 11.2 | 2.786 | 10 | 1 | 9 | 24.2892 | 1.088546 | 12.92408 | -0.357489 |  | 475.5866667 | 68.00728571 | Ni0.2Mg0.3Y0.1In0.4 | Ni0.2 Mg0.3 Y0.1 In0.4 | -0.3227703
1234 | 0 | 0.7 | 0 | 0 | 0 | 0 | 0.1 | 0.2 | 0.1316734 | 0.9421285 | 0.01498003 | 8.25 | 1.244391 | -0.006666319 | 72.939565 | 72.939565 | -0.3844944 | 0.1530663 | 0.336 | 9.9 | 10.44 | 4.049 | 10 | 1 | 9 | 55.8606 | 0.5345656 | 13.87402 | -0.1827255 | 98.62645 | 661.6352381 | 624.4290476 | Ni0.7Y0.1In0.2 | Ni0.7 Y0.1 In0.2 | -0.1793814
1235 | 0 | 0.2 | 0 | 0.1 | 0.4 | 0 | 0.3 | 0 | 0.1987076 | 4.819681 | 0.01278481 | 14.94 | 1.340186 | -0.01064071 | 64.756235 | 64.756235 | -0.2694893 | 0.2347554 | 0.5169 | 6.3 | 3.8 | 4.095 | 15 | 0 | 15 | 56.0938 | 0.5176965 | 15.03258 | -0.1486039 | 142.73055 | 481.1438095 | 1170.180952 | Ni0.2Ca0.1Fe0.4Y0.3 | Ni0.2 Ca0.1 Fe0.4 Y0.3 | -0.3177251
1236 | 0 | 0.1 | 0.2 | 0.4 | 0 | 0 | 0 | 0.3 | 0.150167 | 0.4751244 | 0.006727346 | 13.65 | 1.315648 | -0.01064071 | 61.20694 | 61.20694 | -0.4718691 | 0.2440468 | 0.441 | 6.1 | 20.88 | 2.238 | 9 | 1 | 8 | 15.0386 | 1.367919 | 8.05482 | -0.394339 | 280.05985 | 1090.41 | 841.592381 | Ni0.1Mg0.2Ca0.4In0.3 | Ni0.1 Mg0.2 Ca0.4 In0.3 | 0.03758983
1237 | 0 | 0 | 0 | 0 | 0.6 | 0 | 0.4 | 0 | 0.1804535 | 10.52755 | -0.03093 | 12.96 | 1.243854 | -0.005595419 | 69.06934 | 69.06934 | -0.1718311 | 0.1999819 | 0.4152 | 6 | 0.96 | 4.316 | 7 | 0 | 7 | 59.232 | 0.4608508 | 13.3728 | -0.09825952 | 112.8440295 | 861.2014286 | 493.3052381 | Fe0.6Y0.4 | Fe0.6 Y0.4 | -0.06489526
1238 | 0 | 0.3 | 0.1 | 0 | 0.4 | 0.2 | 0 | 0 | 0.1776421 | 4.186321 | 0.006846689 | 11.7 | 1.283812 | -0.01064071 | 70.157614 | 70.157614 | -0.3371932 | 0.1834556 | 0.4123 | 7 | 4 | 4.089 | 15 | 0 | 15 | 59.841 | 0.4847928 | 14.0597 | -0.1379086 | 103.673545 | 454.3242857 | 168.342381 | Ni0.3Mg0.1Fe0.4La0.2 | Ni0.3 Mg0.1 Fe0.4 La0.2 | -0.342634
1239 | 0.3 | 0 | 0.1 | 0 | 0.1 | 0 | 0 | 0.5 | 0.08764339 | 1.364423 | 0.005021566 | 6.6 | 1.158869 | -0.0097131 | 81.9054135 | 81.9054135 | -1.264502 | 0.09922333 | 0.2157 | 9.6 | 6.72 | 2.715 | 12 | 1 | 11 | 34.708 | 1.020111 | 18.0564 | -0.3588555 |  | 1323.766667 | 694.4328571 | Mn0.3Mg0.1Fe0.1In0.5 | Mn0.3 Mg0.1 Fe0.1 In0.5 | 0.1218114
1240 | 0.2 | 0 | 0 | 0 | 0.6 | 0 | 0 | 0.2 | 0.08776942 | 1.214997 | -0.018197 | 5.36 | 1.141235 | -0.007900549 | 67.458209 | 67.458209 | -1.025583 | 0.08831565 | 0.2032 | 8.8 | 9.6 | 3.656 | 12 | 1 | 11 | 64.9616 | 0.4722479 | 12.84672 | -0.1434402 | 421.06685 | 1525.357143 |  | Mn0.2Fe0.6In0.2 | Mn0.2 Fe0.6 In0.2 | 0.1833715
1241 | 0 | 0 | 0.7 | 0 | 0 | 0.2 | 0 | 0.1 | 0.0676079 | 0.7578649 | -0.004840028 | 4.77 | 1.121365 | -0.006666319 | 56.276394 | 56.276394 | -1.458449 | 0.05502549 | 0.0853 | 3.3 | 8.16 | 2.203 | 2 | 1 | 1 | 15.5068 | 0.2607518 | 1.52088 | -0.04728248 | 48.199275 | 205.1531905 | 255.1880738 | Mg0.7La0.2In0.1 | Mg0.7 La0.2 In0.1 | -0.6879217
1242 | 0.4 | 0.2 | 0 | 0 | 0 | 0.2 | 0.2 | 0 | 0.1731441 | 1.534385 | 0.001511721 | 13.52 | 1.270626 | -0.01107574 | 79.276162 | 79.276162 | -0.3694515 | 0.1932502 | 0.4248 | 6 | 11.2 | 3.824 | 15 | 0 | 15 | 53.76 | 0.5114741 | 13.9152 | -0.140009 | 243.79565 | 445.3514286 | 493.2138095 | Mn0.4Ni0.2La0.2Y0.2 | Mn0.4 Ni0.2 La0.2 Y0.2 | -0.3512972
1243 | 0 | 0.4 | 0 | 0.1 | 0 | 0 | 0.2 | 0.3 | 0.1679223 | 0.623488 | 0.001047832 | 13.98 | 1.330837 | -0.01064071 | 79.71173 | 79.71173 | -0.3773582 | 0.2283936 | 0.5175 | 8.7 | 22.04 | 3.59 | 10 | 1 | 9 | 37.0342 | 0.8641423 | 17.00838 | -0.349183 |  | 678.9571429 | 934.4057143 | Ni0.4Ca0.1Y0.2In0.3 | Ni0.4 Ca0.1 Y0.2 In0.3 | -0.1681576
1244 | 0.2 | 0.1 | 0 | 0 | 0.4 | 0 | 0.3 | 0 | 0.1675136 | 3.430052 | 0.002666151 | 11.61 | 1.246411 | -0.01064071 | 65.866704 | 65.866704 | -0.379202 | 0.1792115 | 0.4068 | 6.5 | 5.4 | 4.051 | 20 | 0 | 20 | 63.157 | 0.3889393 | 11.8953 | -0.07252814 | 786.1215 | 2270.4 | 700.7604762 | Mn0.2Ni0.1Fe0.4Y0.3 | Mn0.2 Ni0.1 Fe0.4 Y0.3 | 0.3561024
1245 | 0 | 0 | 0 | 0 | 0 | 0.1 | 0.8 | 0.1 | 0.04418471 | 0.6504965 | 0.02564256 | 2.88 | 1.118089 | -0.005312911 | 96.497027 | 96.497027 | -2.721376 | 0.06464325 | 0.0657 | 4 | 13.08 | 4.195 | 3 | 1 | 2 | 22.5038 | 0.3133091 | 2.74878 | -0.06984659 | 99.9755 | 390.3761905 | 134.1088095 | La0.1Y0.8In0.1 | La0.1 Y0.8 In0.1 | -0.4085167
1246 | 0 | 0.2 | 0 | 0.2 | 0 | 0 | 0.3 | 0.3 | 0.1541737 | 0.5243546 | 0.01522206 | 14.16 | 1.320252 | -0.01135824 | 80.871435 | 80.871435 | -0.4778492 | 0.2432179 | 0.487 | 7.2 | 26.8 | 3.323 | 10 | 1 | 9 | 25.34 | 1.04341 | 13.2528 | -0.3773203 |  | 188.9247619 | 433.7285714 | Ni0.2Ca0.2Y0.3In0.3 | Ni0.2 Ca0.2 Y0.3 In0.3 | -0.7237111
1247 | 0 | 0.1 | 0.3 | 0.3 | 0 | 0.3 | 0 | 0 | 0.1324494 | 1.961542 | 0.008579901 | 12.48 | 1.3115 | -0.01092322 | 66.855881 | 66.855881 | -0.6226591 | 0.2248067 | 0.3549 | 3.1 | 6.36 | 2.79 | 9 | 0 | 9 | 19.3934 | 0.9790247 | 7.36602 | -0.2346484 | 583.741 | 1744 | 670.3228571 | Ni0.1Mg0.3Ca0.3La0.3 | Ni0.1 Mg0.3 Ca0.3 La0.3 | 0.2415465
1248 | 0.1 | 0 | 0.4 | 0.4 | 0 | 0 | 0.1 | 0 | 0.1332225 | 7.296075 | 0.01724755 | 12.55 | 1.280221 | -0.009923171 | 40.1375895 | 40.1375895 | -0.5591076 | 0.1866614 | 0.3085 | 2.6 | 1.56 | 2.069 | 6 | 0 | 6 | 20.1192 | 0.9809624 | 8.31568 | -0.2358172 | 343.9515 | 1168.850476 | 891.5152381 | Mn0.1Mg0.4Ca0.4Y0.1 | Mn0.1 Mg0.4 Ca0.4 Y0.1 | 0.06775896
1249 | 0 | 0 | 0.9 | 0 | 0 | 0 | 0.1 | 0 | 0.03520692 | 1.264532 | 0.01019582 | 1.71 | 1.071203 | -0.00270274 | 30.765085 | 30.765085 | -2.180461 | 0.02189781 | 0.0225 | 2.1 | 2.16 | 1.796 | 1 | 0 | 1 | 18.204 | 0.1390903 | 0.7596 | -0.007885759 | 71.0926 | 343.457619 | 128.3727762 | Mg0.9Y0.1 | Mg0.9 Y0.1 | -0.4641268
1250 | 0.4 | 0 | 0.2 | 0 | 0 | 0.1 | 0 | 0.3 | 0.1143095 | 10.2508 | -0.002372442 | 9 | 1.238139 | -0.01064071 | 75.172165 | 75.172165 | -0.8143399 | 0.1162335 | 0.2517 | 7.4 | 1.08 | 2.673 | 7 | 1 | 6 | 36.6894 | 0.8968312 | 17.13462 | -0.3608913 |  | 953.0533333 |  | Mn0.4Mg0.2La0.1In0.3 | Mn0.4 Mg0.2 La0.1 In0.3 | -0.0208828
1251 | 0 | 0.2 | 0 | 0.3 | 0.2 | 0 | 0.3 | 0 | 0.1993214 | 64.17408 | -0.03119583 | 17.5 | 1.327127 | -0.01135824 | 61.602835 | 61.602835 | -0.2858928 | 0.294673 | 0.5949 | 5.1 | 0.28 | 3.607 | 15 | 0 | 15 | 41.2614 | 0.7544413 | 16.72802 | -0.2424901 | 120.37918 | 452.7047619 | 1434.952381 | Ni0.2Ca0.3Fe0.2Y0.3 | Ni0.2 Ca0.3 Fe0.2 Y0.3 | -0.3441849
1252 | 0 | 0.1 | 0.1 | 0.2 | 0.6 | 0 | 0 | 0 | 0.2114276 | 0.9737663 | -0.007805717 | 13.94 | 1.344955 | -0.009053114 | 49.82244 | 49.82244 | -0.2025231 | 0.23111 | 0.4791 | 6.4 | 14.64 | 3.531 | 14 | 0 | 14 | 59.6246 | 0.5399384 | 15.26802 | -0.1811221 | 598.47935 | 2105.547619 | 1232.692381 | Ni0.1Mg0.1Ca0.2Fe0.6 | Ni0.1 Mg0.1 Ca0.2 Fe0.6 | 0.3233651
1253 | 0 | 0 | 0 | 0.2 | 0 | 0.3 | 0.4 | 0.1 | 0.06771723 | 1.83276 | -0.01646116 | 6.4 | 1.167319 | -0.01064071 | 96.731381 | 96.731381 | -2.32045 | 0.1147168 | 0.1697 | 3.8 | 7.8 | 3.709 | 3 | 1 | 2 | 16.6374 | 0.4969649 | 4.52622 | -0.1361288 | 4.5564 | 389.0658333 | 579.9692857 | Ca0.2La0.3Y0.4In0.1 | Ca0.2 La0.3 Y0.4 In0.1 | -0.4099769
1254 | 0 | 0 | 0.2 | 0.3 | 0.1 | 0 | 0 | 0.4 | 0.1456921 | 0.7707443 | 0.01889699 | 12.56 | 1.325016 | -0.01064071 | 68.3961 | 68.3961 | -0.501301 | 0.2094146 | 0.3942 | 7 | 12.04 | 2.29 | 7 | 1 | 6 | 15.3226 | 1.47651 | 8.74602 | -0.4295939 | 92.634275 | 468.1141952 | 373.4546119 | Mg0.2Ca0.3Fe0.1In0.4 | Mg0.2 Ca0.3 Fe0.1 In0.4 | -0.3296482
1255 | 0 | 0 | 0 | 0.6 | 0 | 0.4 | 0 | 0 | 0.03510016 | 0.8350871 | -0.01882959 | 3.36 | 1.044411 | -0.005595419 | 79.608988 | 79.608988 | -4.541658 | 0.1085549 | 0.1488 | 2.4 | 7.68 | 2.892 | 1 | 0 | 1 | 10.3788 | 0.3564679 | 1.81248 | -0.05167073 | 82.1309 | 321.4552381 | 452.2852381 | Ca0.6La0.4 | Ca0.6 La0.4 | -0.4928795
1256 | 0 | 0 | 0 | 0 | 0.1 | 0.5 | 0.3 | 0.1 | 0.1093092 | 1.260734 | 0.002427847 | 8.54 | 1.260246 | -0.0097131 | 113.19079 | 113.19079 | -0.8129131 | 0.1589128 | 0.2122 | 4.5 | 10.48 | 4.226 | 9 | 1 | 8 | 23.7198 | 0.8579698 | 8.63478 | -0.2114788 | 1.5743 | 306.4326429 | 330.5119048 | Fe0.1La0.5Y0.3In0.1 | Fe0.1 La0.5 Y0.3 In0.1 | -0.513665
1257 | 0 | 0 | 0 | 0.2 | 0.1 | 0.6 | 0.1 | 0 | 0.1110867 | 1.493304 | -0.0208227 | 8.38 | 1.312724 | -0.009053114 | 105.833967 | 105.833967 | -0.7336246 | 0.1920742 | 0.2597 | 3.3 | 7.88 | 3.915 | 8 | 0 | 8 | 21.1496 | 0.9782077 | 7.96552 | -0.2338692 | 0.908635 | 8.503533333 | 8.441809524 | Ca0.2Fe0.1La0.6Y0.1 | Ca0.2 Fe0.1 La0.6 Y0.1 | -2.070401
1258 | 0.4 | 0.1 | 0 | 0 | 0 | 0 | 0 | 0.5 | 0.08550335 | 5.135487 | -0.005486941 | 6.29 | 1.132048 | -0.007842999 | 85.253558 | 85.253558 | -1.072793 | 0.09629827 | 0.205 | 10.3 | 1.52 | 2.872 | 14 | 1 | 13 | 39.977 | 0.906806 | 18.1833 | -0.3041268 | 172.704875 | 361.0852381 | 500.3247619 | Mn0.4Ni0.1In0.5 | Mn0.4 Ni0.1 In0.5 | -0.4423903
1259 | 0 | 0.1 | 0.5 | 0 | 0 | 0 | 0 | 0.4 | 0.06352126 | 1.718213 | 0.006589163 | 3.86 | 1.150067 | -0.007842999 | 63.94904 | 63.94904 | -1.943766 | 0.1343237 | 0.2295 | 7.2 | 3.68 | 2.207 | 9 | 1 | 8 | 17.6762 | 1.141387 | 8.46378 | -0.3059793 |  | 1030.118095 | 456.5430952 | Ni0.1Mg0.5In0.4 | Ni0.1 Mg0.5 In0.4 | 0.01288702
1260 | 0 | 0.2 | 0 | 0.1 | 0 | 0.5 | 0.2 | 0 | 0.1429368 | 1.03637 | 0.007216875 | 11.66 | 1.313293 | -0.01014813 | 102.980385 | 102.980385 | -0.4967043 | 0.2444338 | 0.383 | 4.3 | 13.84 | 4.181 | 10 | 0 | 10 | 28.3608 | 0.843193 | 11.17328 | -0.2332018 |  | 823.4790476 | 826.3161905 | Ni0.2Ca0.1La0.5Y0.2 | Ni0.2 Ca0.1 La0.5 Y0.2 | -0.08434745
1261 | 0 | 0 | 0 | 0.2 | 0 | 0.1 | 0 | 0.7 | 0.1151921 | 0.1434832 | 0.0209921 | 8.96 | 1.17323 | -0.006666319 | 102.278747 | 102.278747 | -0.5023899 | 0.1540206 | 0.2525 | 9.8 | 29.88 | 2.579 | 2 | 1 | 1 | 5.5722 | 0.6148522 | 1.44198 | -0.1028139 | 68.1635825 | 278.473619 | 384.3804405 | Ca0.2La0.1In0.7 | Ca0.2 La0.1 In0.7 | -0.5552159
1262 | 0 | 0 | 0 | 0.4 | 0.1 | 0.4 | 0.1 | 0 | 0.1164641 | 1.094788 | -0.006403315 | 9.5 | 1.310689 | -0.009923171 | 86.068473 | 86.068473 | -0.7315877 | 0.2184405 | 0.3093 | 3.1 | 11.64 | 3.389 | 8 | 0 | 8 | 19.6392 | 1.087319 | 8.56968 | -0.2696761 | 2.01958 | 9.813752381 | 19.46742857 | Ca0.4Fe0.1La0.4Y0.1 | Ca0.4 Fe0.1 La0.4 Y0.1 | -2.008165
1263 | 0 | 0 | 0 | 0 | 0.6 | 0 | 0.1 | 0.3 | 0.1350162 | 1.142278 | -0.006926972 | 9.36 | 1.248627 | -0.007465521 | 76.842985 | 76.842985 | -0.4095322 | 0.13954 | 0.3102 | 9 | 9.12 | 3.761 | 8 | 1 | 7 | 52.6104 | 0.6827386 | 18.00792 | -0.2501735 | 0.1742 | 316.3096667 | 202.2133333 | Fe0.6Y0.1In0.3 | Fe0.6 Y0.1 In0.3 | -0.4998875
1264 | 0 | 0 | 0 | 0.3 | 0 | 0 | 0 | 0.7 | 0.1248806 | 0.1097497 | 0.01420817 | 9.66 | 1.172692 | -0.005078726 | 92.396 | 92.396 | -0.3256602 | 0.1770094 | 0.2835 | 9.7 | 29.4 | 2.316 | 1 | 1 | 0 | 4.817 | 0.3453342 | 0.7623 | -0.0459616 | 2.42875 | 309.8893095 | 833.7728571 | Ca0.3In0.7 | Ca0.3 In0.7 | -0.5087934
1265 | 0 | 0.4 | 0.3 | 0 | 0 | 0.1 | 0.2 | 0 | 0.1543673 | 0.8350994 | 0.007774038 | 12.87 | 1.269434 | -0.01064071 | 62.440577 | 62.440577 | -0.4465398 | 0.2275366 | 0.4752 | 5.5 | 18.44 | 3.55 | 10 | 0 | 10 | 41.879 | 0.6517162 | 14.0661 | -0.1984837 |  | 230.4980952 |  | Ni0.4Mg0.3La0.1Y0.2 | Ni0.4 Mg0.3 La0.1 Y0.2 | -0.6373327
1266 | 0.2 | 0.5 | 0 | 0.1 | 0 | 0 | 0 | 0.2 | 0.1634921 | 3.011898 | -0.01325713 | 10.47 | 1.341859 | -0.01014813 | 67.305709 | 67.305709 | -0.3796581 | 0.1845172 | 0.4245 | 9.2 | 4.6 | 3.492 | 14 | 1 | 13 | 54.3104 | 0.5954694 | 15.03132 | -0.224268 |  | 420.6095238 | 530.7542857 | Mn0.2Ni0.5Ca0.1In0.2 | Mn0.2 Ni0.5 Ca0.1 In0.2 | -0.3761209
1267 | 0 | 0.3 | 0.3 | 0 | 0 | 0.3 | 0 | 0.1 | 0.1505115 | 0.7024773 | -0.006373778 | 12.96 | 1.266341 | -0.01092322 | 78.052961 | 78.052961 | -0.4821824 | 0.216526 | 0.4398 | 5.8 | 18.6 | 3.378 | 10 | 1 | 9 | 32.5688 | 0.8616447 | 13.70928 | -0.303674 |  | 713.767619 | 241.2152381 | Ni0.3Mg0.3La0.3In0.1 | Ni0.3 Mg0.3 La0.3 In0.1 | -0.1464432
1268 | 0 | 0.4 | 0.1 | 0.2 | 0 | 0 | 0.3 | 0 | 0.1878558 | 1.008129 | -0.00332321 | 16.43 | 1.324532 | -0.01064071 | 60.595215 | 60.595215 | -0.3015236 | 0.2821477 | 0.5865 | 5.5 | 16.32 | 3.606 | 9 | 0 | 9 | 40.9676 | 0.6969825 | 15.19272 | -0.2393243 | 339.37488 | 1566.390476 | 278.5738095 | Ni0.4Mg0.1Ca0.2Y0.3 | Ni0.4 Mg0.1 Ca0.2 Y0.3 | 0.1949
1269 | 0.6 | 0.1 | 0 | 0 | 0 | 0 | 0.1 | 0.2 | 0.113408 | 2.611572 | 0.02155084 | 7.53 | 1.242005 | -0.009053114 | 70.686352 | 70.686352 | -0.7038996 | 0.1159425 | 0.246 | 8.1 | 4.68 | 3.137 | 15 | 1 | 14 | 56.7426 | 0.5363024 | 14.22682 | -0.1796985 | 148.10945 | 560.8547619 | 662.6433333 | Mn0.6Ni0.1Y0.1In0.2 | Mn0.6 Ni0.1 Y0.1 In0.2 | -0.2511496
1270 | 0 | 0.1 | 0 | 0.2 | 0.2 | 0.5 | 0 | 0 | 0.1783715 | 4.46287 | -0.004056548 | 15.21 | 1.321439 | -0.01014813 | 94.506675 | 94.506675 | -0.3189593 | 0.2667559 | 0.4931 | 4.5 | 3.08 | 3.903 | 15 | 0 | 15 | 32.7356 | 0.9379288 | 14.87292 | -0.3070025 | 520.0162 | 1825.380952 | 827.567619 | Ni0.1Ca0.2Fe0.2La0.5 | Ni0.1 Ca0.2 Fe0.2 La0.5 | 0.2613535
1271 | 0.1 | 0 | 0 | 0 | 0 | 0.2 | 0.6 | 0.1 | 0.09312416 | 1.176652 | -0.009420112 | 7.19 | 1.224817 | -0.009053114 | 98.1002085 | 98.1002085 | -1.043935 | 0.1215573 | 0.1663 | 4.4 | 11.64 | 4.06 | 8 | 1 | 7 | 26.4868 | 0.6850321 | 7.85808 | -0.1690246 | 156.2948225 | 589.7554762 | 628.1371429 | Mn0.1La0.2Y0.6In0.1 | Mn0.1 La0.2 Y0.6 In0.1 | -0.229328
1272 | 0.1 | 0.1 | 0.6 | 0.2 | 0 | 0 | 0 | 0 | 0.1415991 | 12.46501 | 0.005125795 | 11.58 | 1.323144 | -0.009053114 | 33.9617445 | 33.9617445 | -0.4515202 | 0.2109488 | 0.3715 | 3.3 | 0.8 | 2.01 | 13 | 0 | 13 | 27.0446 | 0.9125054 | 10.96302 | -0.2558172 | 641.6785 | 2436.252381 | 2316.861905 | Mn0.1Ni0.1Mg0.6Ca0.2 | Mn0.1 Ni0.1 Mg0.6 Ca0.2 | 0.3867223
1273 | 0 | 0.1 | 0 | 0 | 0.4 | 0 | 0.5 | 0 | 0.1768671 | 1.92507 | 0.01203025 | 13.49 | 1.240358 | -0.007842999 | 72.660265 | 72.660265 | -0.2507194 | 0.2187837 | 0.4568 | 5.7 | 7.32 | 4.341 | 15 | 0 | 15 | 53.013 | 0.5144863 | 13.8653 | -0.1043457 | 478.6245875 | 1480.564286 | 1313.76119 | Ni0.1Fe0.4Y0.5 | Ni0.1 Fe0.4 Y0.5 | 0.1704273
1274 | 0 | 0 | 0.2 | 0 | 0.1 | 0.2 | 0.5 | 0 | 0.1041779 | 8.117423 | 0.003308935 | 8.42 | 1.262639 | -0.01014813 | 82.679519 | 82.679519 | -0.9350499 | 0.1506192 | 0.1905 | 3.3 | 1.88 | 3.809 | 8 | 0 | 8 | 27.506 | 0.6757923 | 7.4324 | -0.1357602 | 0.247295 | 6.099890476 | 16.19995238 | Mg0.2Fe0.1La0.2Y0.5 | Mg0.2 Fe0.1 La0.2 Y0.5 | -2.214678
1275 | 0 | 0 | 0.1 | 0 | 0 | 0.1 | 0.7 | 0.1 | 0.05340646 | 0.8602336 | -0.01613071 | 4.21 | 1.118573 | -0.007818885 | 90.036942 | 90.036942 | -2.741304 | 0.06576812 | 0.0832 | 3.9 | 13.76 | 3.909 | 3 | 1 | 2 | 21.6598 | 0.3282791 | 3.17078 | -0.07488659 | 2.85645 | 66.20061905 | 67.13972857 | Mg0.1La0.1Y0.7In0.1 | Mg0.1 La0.1 Y0.7 In0.1 | -1.179138
1276 | 0.1 | 0 | 0 | 0 | 0.3 | 0.4 | 0 | 0.2 | 0.1726718 | 2.789528 | 0.001951778 | 14.67 | 1.272578 | -0.01064071 | 100.7730925 | 100.7730925 | -0.3568845 | 0.1878113 | 0.408 | 6.9 | 4.8 | 3.868 | 13 | 1 | 12 | 38.8176 | 0.8789474 | 17.62552 | -0.3296476 | 286.209 | 1274.619048 | 272.1514286 | Mn0.1Fe0.3La0.4In0.2 | Mn0.1 Fe0.3 La0.4 In0.2 | 0.1053804
1277 | 0 | 0 | 0.2 | 0 | 0.1 | 0.1 | 0 | 0.6 | 0.08961953 | 1.192395 | 0.006709764 | 6.18 | 1.272788 | -0.009053114 | 93.226847 | 93.226847 | -1.127178 | 0.1153737 | 0.2124 | 9.3 | 5.64 | 2.689 | 8 | 1 | 7 | 15.3518 | 1.484992 | 8.97258 | -0.3861514 | 0.44319 | 6.487938095 | 16.07342857 | Mg0.2Fe0.1La0.1In0.6 | Mg0.2 Fe0.1 La0.1 In0.6 | -2.187893
1278 | 0 | 0 | 0 | 0.1 | 0.3 | 0.3 | 0.3 | 0 | 0.1697881 | 2.523393 | 0.02261338 | 14.52 | 1.324533 | -0.01092322 | 89.104696 | 89.104696 | -0.37891 | 0.2363803 | 0.4263 | 4.4 | 6.72 | 4.12 | 8 | 0 | 8 | 37.4048 | 0.7868917 | 14.99448 | -0.2584509 | 1.899005 | 11.42778571 | 10.54661905 | Ca0.1Fe0.3La0.3Y0.3 | Ca0.1 Fe0.3 La0.3 Y0.3 | -1.942038
1279 | 0 | 0.3 | 0 | 0.2 | 0.2 | 0 | 0 | 0.3 | 0.1921549 | 10.93697 | -0.01301068 | 14.77 | 1.339736 | -0.01135824 | 71.23802 | 71.23802 | -0.3076154 | 0.2339417 | 0.5302 | 8.9 | 1.28 | 3.312 | 15 | 1 | 14 | 41.409 | 0.8771049 | 18.7205 | -0.3636207 | 308.06455 | 1547.771429 |  | Ni0.3Ca0.2Fe0.2In0.3 | Ni0.3 Ca0.2 Fe0.2 In0.3 | 0.1897068
1280 | 0.4 | 0.1 | 0 | 0 | 0 | 0 | 0.2 | 0.3 | 0.1280337 | 1.223224 | -0.002047696 | 10.13 | 1.237526 | -0.01064071 | 80.071128 | 80.071128 | -0.6491153 | 0.1426837 | 0.317 | 8.3 | 11.04 | 3.242 | 15 | 1 | 14 | 44.3914 | 0.737588 | 17.30042 | -0.2628997 |  | 376.1319048 | 596.2542857 | Mn0.4Ni0.1Y0.2In0.3 | Mn0.4 Ni0.1 Y0.2 In0.3 | -0.4246598
1281 | 0 | 0.1 | 0 | 0.6 | 0 | 0 | 0.1 | 0.2 | 0.1428727 | 0.5064486 | -0.01641411 | 12.93 | 1.307772 | -0.009053114 | 61.770325 | 61.770325 | -0.4435063 | 0.2747454 | 0.42 | 5.1 | 19.8 | 2.489 | 10 | 1 | 9 | 15.2454 | 1.364371 | 7.96402 | -0.3883931 |  | 750.7019048 |  | Ni0.1Ca0.6Y0.1In0.2 | Ni0.1 Ca0.6 Y0.1 In0.2 | -0.1245325
1282 | 0 | 0.4 | 0.1 | 0 | 0.4 | 0 | 0.1 | 0 | 0.1348551 | 3.806438 | 0.03000071 | 7.39 | 1.252152 | -0.009923171 | 57.136445 | 57.136445 | -0.5456516 | 0.1502237 | 0.3241 | 7.7 | 4.4 | 4.076 | 15 | 0 | 15 | 66.944 | 0.3427277 | 10.1924 | -0.07582921 | 439.99125 | 1714.152381 | 987.0628571 | Ni0.4Mg0.1Fe0.4Y0.1 | Ni0.4 Mg0.1 Fe0.4 Y0.1 | 0.2340494
1283 | 0 | 0 | 0 | 0.6 | 0 | 0.3 | 0.1 | 0 | 0.04182321 | 1.072546 | -0.01116436 | 4.08 | 1.071788 | -0.007465521 | 74.609026 | 74.609026 | -4.26801 | 0.1097896 | 0.1515 | 2.4 | 8.4 | 2.882 | 2 | 0 | 2 | 11.4678 | 0.5101806 | 2.79258 | -0.08221436 | 53.426925 | 247.2674048 | 348.7086429 | Ca0.6La0.3Y0.1 | Ca0.6 La0.3 Y0.1 | -0.6068331
1284 | 0 | 0 | 0.1 | 0 | 0.8 | 0 | 0.1 | 0 | 0.1366692 | 1.758369 | 0.029822 | 7.31 | 1.252433 | -0.005312911 | 55.997085 | 55.997085 | -0.2844405 | 0.1398197 | 0.2593 | 6.9 | 5.2 | 4.012 | 7 | 0 | 7 | 69.532 | 0.3458862 | 9.6748 | -0.08160493 | 86.7079765 | 279.4477857 | 256.7088333 | Mg0.1Fe0.8Y0.1 | Mg0.1 Fe0.8 Y0.1 | -0.5536993
1285 | 0.1 | 0 | 0.3 | 0 | 0 | 0.3 | 0.3 | 0 | 0.09862084 | 4.471776 | 0.0008668655 | 8.76 | 1.226146 | -0.01092322 | 81.1287005 | 81.1287005 | -1.123086 | 0.1098626 | 0.1563 | 3.1 | 3.24 | 3.397 | 7 | 0 | 7 | 25.073 | 0.7063678 | 7.1049 | -0.1401892 | 111.798 | 430.3295238 | 373.3714286 | Mn0.1Mg0.3La0.3Y0.3 | Mn0.1 Mg0.3 La0.3 Y0.3 | -0.3661989
1286 | 0 | 0 | 0.1 | 0.1 | 0.1 | 0 | 0 | 0.7 | 0.1101945 | 1.30136 | 0.006747636 | 7.19 | 1.333071 | -0.007818885 | 92.3954 | 92.3954 | -0.6439096 | 0.1439044 | 0.2457 | 10.3 | 4.12 | 2.527 | 7 | 1 | 6 | 13.2334 | 1.747378 | 8.13702 | -0.4579364 | 4.6144 | 26.12261905 | 340.5250214 | Mg0.1Ca0.1Fe0.1In0.7 | Mg0.1 Ca0.1 Fe0.1 In0.7 | -1.582983
1287 | 0.2 | 0 | 0.5 | 0 | 0 | 0 | 0.2 | 0.1 | 0.09537273 | 5.926888 | -0.003025241 | 7.77 | 1.199786 | -0.01014813 | 52.403079 | 52.403079 | -1.115675 | 0.1210635 | 0.2225 | 4.3 | 2 | 2.465 | 7 | 1 | 6 | 29.5168 | 0.8194402 | 11.36768 | -0.2371941 |  | 213.9961905 | 339.5295238 | Mn0.2Mg0.5Y0.2In0.1 | Mn0.2 Mg0.5 Y0.2 In0.1 | -0.669594
1288 | 0.1 | 0 | 0.1 | 0 | 0.5 | 0.3 | 0 | 0 | 0.1866162 | 2.245931 | -0.02269181 | 14.14 | 1.278828 | -0.0097131 | 77.5184455 | 77.5184455 | -0.2789068 | 0.191269 | 0.4188 | 5.8 | 6.52 | 3.924 | 12 | 0 | 12 | 54.621 | 0.5851861 | 15.9629 | -0.1783188 | 210.158295 | 1746.557143 | 1334.266667 | Mn0.1Mg0.1Fe0.5La0.3 | Mn0.1 Mg0.1 Fe0.5 La0.3 | 0.2421828
1289 | 0 | 0 | 0.3 | 0 | 0 | 0.2 | 0.4 | 0.1 | 0.06771699 | 0.9769844 | -0.001845091 | 6.29 | 1.119347 | -0.01064071 | 82.116734 | 82.116734 | -2.320466 | 0.0660301 | 0.1053 | 3.7 | 13.92 | 3.347 | 3 | 1 | 2 | 18.8828 | 0.3590169 | 3.54648 | -0.07984649 | 41.5624 | 174.7219405 | 238.4194286 | Mg0.3La0.2Y0.4In0.1 | Mg0.3 La0.2 Y0.4 In0.1 | -0.7576526
1290 | 0.4 | 0 | 0.1 | 0 | 0 | 0.2 | 0.3 | 0 | 0.1490072 | 19.66137 | 0.0138496 | 12.75 | 1.232293 | -0.01064071 | 78.858567 | 78.858567 | -0.4792435 | 0.1617966 | 0.3073 | 4.5 | 0.8 | 3.524 | 7 | 0 | 7 | 43.066 | 0.640866 | 14.3372 | -0.1973044 | 67.2468 | 289.4590476 | 291.0752381 | Mn0.4Mg0.1La0.2Y0.3 | Mn0.4 Mg0.1 La0.2 Y0.3 | -0.5384129
1291 | 0 | 0.3 | 0.2 | 0.4 | 0 | 0.1 | 0 | 0 | 0.1884306 | 1.540595 | 0.009937156 | 17.25 | 1.317657 | -0.01064071 | 52.390767 | 52.390767 | -0.2996868 | 0.3094158 | 0.5863 | 4.5 | 8.76 | 2.817 | 9 | 0 | 9 | 30.4212 | 0.9687219 | 14.53988 | -0.3370878 | 453.30075 | 1599.495238 | 733.6985714 | Ni0.3Mg0.2Ca0.4La0.1 | Ni0.3 Mg0.2 Ca0.4 La0.1 | 0.203983
1292 | 0 | 0.1 | 0.3 | 0 | 0.3 | 0 | 0 | 0.3 | 0.1100954 | 1.075003 | -0.00401379 | 8.22 | 1.159291 | -0.01092322 | 64.35974 | 64.35974 | -0.9011808 | 0.1605577 | 0.366 | 7.9 | 11.4 | 2.937 | 15 | 1 | 14 | 38.2874 | 0.8993022 | 18.06702 | -0.3404153 |  | 1329.195238 | 507.3814286 | Ni0.1Mg0.3Fe0.3In0.3 | Ni0.1 Mg0.3 Fe0.3 In0.3 | 0.1235888
1293 | 0 | 0.1 | 0 | 0.7 | 0 | 0.2 | 0 | 0 | 0.1167399 | 22.07107 | 0.01206458 | 8.43 | 1.30173 | -0.006666319 | 61.705034 | 61.705034 | -0.4891561 | 0.2695965 | 0.3129 | 3 | 0.36 | 2.626 | 9 | 0 | 9 | 15.6376 | 1.280687 | 6.99852 | -0.2891138 | 685.05365 | 1986.990476 | 1170.145714 | Ni0.1Ca0.7La0.2 | Ni0.1 Ca0.7 La0.2 | 0.2981958
1294 | 0 | 0 | 0.3 | 0.5 | 0.1 | 0.1 | 0 | 0 | 0.1416367 | 2.43859 | 0.0004328085 | 13.13 | 1.315015 | -0.0097131 | 46.805547 | 46.805547 | -0.4841795 | 0.2317864 | 0.3554 | 2.7 | 4.52 | 2.248 | 7 | 0 | 7 | 18.53 | 1.158587 | 8.2504 | -0.2772898 | 232.211425 | 745.475881 | 674.4262619 | Mg0.3Ca0.5Fe0.1La0.1 | Mg0.3 Ca0.5 Fe0.1 La0.1 | -0.1275664
1295 | 0 | 0 | 0.1 | 0.3 | 0 | 0 | 0 | 0.6 | 0.122883 | 0.1901514 | 0.006548553 | 9.81 | 1.172501 | -0.007465521 | 83.3447 | 83.3447 | -0.494398 | 0.1749966 | 0.297 | 8.6 | 26.88 | 2.215 | 1 | 1 | 0 | 6.1802 | 0.6577199 | 1.77138 | -0.1170414 | 67.35805053 | 320.463 | 324.7413048 | Mg0.1Ca0.3In0.6 | Mg0.1 Ca0.3 In0.6 | -0.4942221
1296 | 0 | 0 | 0 | 0.2 | 0 | 0.3 | 0 | 0.5 | 0.1117115 | 0.1920028 | 0.007754133 | 10.24 | 1.170804 | -0.008560535 | 107.096241 | 107.096241 | -0.6859701 | 0.1565779 | 0.2817 | 7.8 | 35.48 | 2.969 | 2 | 1 | 1 | 7.8086 | 0.6207498 | 2.49342 | -0.1408993 | 65.51895 | 253.3824286 | 454.1575476 | Ca0.2La0.3In0.5 | Ca0.2 La0.3 In0.5 | -0.5962235
1297 | 0 | 0.3 | 0 | 0.1 | 0 | 0.4 | 0 | 0.2 | 0.1725445 | 0.4646741 | -0.010081 | 15.35 | 1.32177 | -0.01064071 | 100.141608 | 100.141608 | -0.3574114 | 0.245724 | 0.5113 | 7 | 27.32 | 3.808 | 10 | 1 | 9 | 29.9604 | 0.9953192 | 14.79612 | -0.3920778 |  | 219.0295238 | 598.9295238 | Ni0.3Ca0.1La0.4In0.2 | Ni0.3 Ca0.1 La0.4 In0.2 | -0.6594973
1298 | 0 | 0.5 | 0 | 0.3 | 0.1 | 0 | 0 | 0.1 | 0.2223358 | 2.977934 | 0.02530302 | 16.71 | 1.338127 | -0.0097131 | 58.4364 | 58.4364 | -0.1964893 | 0.2762109 | 0.5982 | 7.7 | 4.64 | 3.452 | 15 | 1 | 14 | 48.2572 | 0.7087137 | 17.15508 | -0.2733129 |  | 1537.247619 | 1130.042857 | Ni0.5Ca0.3Fe0.1In0.1 | Ni0.5 Ca0.3 Fe0.1 In0.1 | 0.1867438
1299 | 0 | 0 | 0.2 | 0.5 | 0 | 0.1 | 0 | 0.2 | 0.1132223 | 0.5028154 | -0.01715659 | 10.78 | 1.167745 | -0.01014813 | 61.754147 | 61.754147 | -0.7916294 | 0.179709 | 0.2942 | 4.3 | 19.12 | 2.173 | 2 | 1 | 1 | 9.3876 | 0.5243226 | 2.55872 | -0.1162074 | 5.2389 | 37.60638095 | 15.55690476 | Mg0.2Ca0.5La0.1In0.2 | Mg0.2 Ca0.5 La0.1 In0.2 | -1.424738
1300 | 0 | 0.3 | 0 | 0.2 | 0 | 0.1 | 0 | 0.4 | 0.1741925 | 0.5292676 | 0.0009054498 | 15.05 | 1.325852 | -0.01064071 | 85.441367 | 85.441367 | -0.3506805 | 0.2433521 | 0.5255 | 8.9 | 20.76 | 3.155 | 10 | 1 | 9 | 26.9688 | 1.173186 | 15.31308 | -0.4782096 |  | 755.8695238 |  | Ni0.3Ca0.2La0.1In0.4 | Ni0.3 Ca0.2 La0.1 In0.4 | -0.1215532
1301 | 0.1 | 0 | 0.2 | 0 | 0.5 | 0 | 0.2 | 0 | 0.1543912 | 2.477938 | -0.005842597 | 11.51 | 1.245881 | -0.01014813 | 56.0584745 | 56.0584745 | -0.4257366 | 0.1801739 | 0.4 | 5.7 | 6.56 | 3.608 | 12 | 0 | 12 | 57.044 | 0.5103916 | 14.7732 | -0.1420055 | 149.193055 | 637.3395238 | 1032.88 | Mn0.1Mg0.2Fe0.5Y0.2 | Mn0.1 Mg0.2 Fe0.5 Y0.2 | -0.1956291
1302 | 0 | 0 | 0.2 | 0.4 | 0.2 | 0.2 | 0 | 0 | 0.1662153 | 1.217738 | -0.003042561 | 15.44 | 1.318723 | -0.01107574 | 59.842294 | 59.842294 | -0.4008951 | 0.2623738 | 0.4528 | 3.4 | 11.2 | 2.788 | 7 | 0 | 7 | 25.7012 | 1.097019 | 12.66608 | -0.3501792 | 133.502225 | 464.7067619 | 665.6995714 | Mg0.2Ca0.4Fe0.2La0.2 | Mg0.2 Ca0.4 Fe0.2 La0.2 | -0.332821
1303 | 0 | 0.2 | 0.5 | 0 | 0 | 0 | 0.3 | 0 | 0.1157499 | 0.9121304 | 0.01655956 | 9.43 | 1.230769 | -0.008560535 | 50.562935 | 50.562935 | -0.6389392 | 0.2001081 | 0.3325 | 3.9 | 12.64 | 2.954 | 9 | 0 | 9 | 31.43 | 0.7035977 | 9.99 | -0.1579175 | 419.008 | 749.7597619 | 968.3430952 | Ni0.2Mg0.5Y0.3 | Ni0.2 Mg0.5 Y0.3 | -0.1250779
1304 | 0 | 0 | 0.2 | 0 | 0 | 0.2 | 0.6 | 0 | 0.05064034 | 2.967841 | -0.01808223 | 4.32 | 1.097882 | -0.007900549 | 85.985604 | 85.985604 | -3.080804 | 0.0319523 | 0.0448 | 2.8 | 4 | 3.818 | 2 | 0 | 2 | 21.934 | 0.2187395 | 2.4176 | -0.02627373 | 2.8229 | 29.05695238 | 11.39997143 | Mg0.2La0.2Y0.6 | Mg0.2 La0.2 Y0.6 | -1.53675
1305 | 0 | 0.6 | 0.1 | 0 | 0.1 | 0.2 | 0 | 0 | 0.1759206 | 1.013112 | 0.007119189 | 11.55 | 1.283581 | -0.009053114 | 71.012134 | 71.012134 | -0.292526 | 0.1908511 | 0.4204 | 7.6 | 13.84 | 4.137 | 15 | 0 | 15 | 57.9 | 0.4780839 | 13.0892 | -0.1364652 | 496.17152 | 1553.842857 | 808.767619 | Ni0.6Mg0.1Fe0.1La0.2 | Ni0.6 Mg0.1 Fe0.1 La0.2 | 0.1914071
1306 | 0 | 0 | 0.2 | 0.2 | 0.3 | 0 | 0 | 0.3 | 0.1689898 | 1.793116 | -0.002849242 | 14.06 | 1.333843 | -0.01135824 | 64.0755 | 64.0755 | -0.3977316 | 0.2205566 | 0.4683 | 7.1 | 6.84 | 2.71 | 7 | 1 | 6 | 30.518 | 1.105183 | 16.7364 | -0.4619766 | 96.48893075 | 456.7670286 | 368.4392857 | Mg0.2Ca0.2Fe0.3In0.3 | Mg0.2 Ca0.2 Fe0.3 In0.3 | -0.3403053
1307 | 0.4 | 0 | 0 | 0 | 0.1 | 0 | 0.1 | 0.4 | 0.1117232 | 11.31738 | 0.00669728 | 8.54 | 1.244765 | -0.009923171 | 82.377503 | 82.377503 | -0.794994 | 0.1108891 | 0.2437 | 9.1 | 1 | 3.041 | 13 | 1 | 12 | 42.8312 | 0.823569 | 18.42728 | -0.2881092 | 357.0893 | 1498.095238 |  | Mn0.4Fe0.1Y0.1In0.4 | Mn0.4 Fe0.1 Y0.1 In0.4 | 0.1755394
1308 | 0.1 | 0 | 0.1 | 0.6 | 0.2 | 0 | 0 | 0 | 0.1908527 | 0.6807985 | -0.02027198 | 16.84 | 1.318723 | -0.009053114 | 43.1401045 | 43.1401045 | -0.2485429 | 0.3029857 | 0.5028 | 3.7 | 16.96 | 2.403 | 11 | 0 | 11 | 30.1068 | 1.086918 | 15.62408 | -0.334256 | 139.4092 | 557.4985714 | 491.3809524 | Mn0.1Mg0.1Ca0.6Fe0.2 | Mn0.1 Mg0.1 Ca0.6 Fe0.2 | -0.2537562
1309 | 0 | 0.1 | 0 | 0.5 | 0.1 | 0.3 | 0 | 0 | 0.1582133 | 2.17057 | -0.01542663 | 13.35 | 1.313532 | -0.0097131 | 73.164481 | 73.164481 | -0.3880361 | 0.2944015 | 0.4609 | 3.7 | 5.68 | 3.133 | 15 | 0 | 15 | 23.809 | 1.153838 | 12.0927 | -0.3441773 | 600.2115 | 1911.138095 | 967.9357143 | Ni0.1Ca0.5Fe0.1La0.3 | Ni0.1 Ca0.5 Fe0.1 La0.3 | 0.2812921
1310 | 0 | 0.6 | 0 | 0.1 | 0 | 0.2 | 0.1 | 0 | 0.2054688 | 0.6754486 | 0.02566752 | 15.66 | 1.332395 | -0.009053114 | 75.895519 | 75.895519 | -0.2144401 | 0.2496288 | 0.5421 | 7.1 | 21 | 4.179 | 10 | 0 | 10 | 51.3278 | 0.5718068 | 14.78658 | -0.1991639 |  | 364.9309524 | 559.4761905 | Ni0.6Ca0.1La0.2Y0.1 | Ni0.6 Ca0.1 La0.2 Y0.1 | -0.4377893
1311 | 0.6 | 0.4 | 0 | 0 | 0 | 0 | 0 | 0 | 0.02268046 | 1.167607 | -0.01852934 | 1.44 | 1.028425 | -0.005595419 | 56.440187 | 56.440187 | -10.87749 | 0.07735231 | 0.18 | 8.2 | 7.68 | 3.528 | 13 | 0 | 13 | 75.932 | 0.009484144 | 0.3528 | -4.485389e-05 | 392.388 | 2749.683333 | 2250.057143 | Mn0.6Ni0.4 | Mn0.6 Ni0.4 | 0.4392827
1312 | 0 | 0.4 | 0.1 | 0 | 0.2 | 0.3 | 0 | 0 | 0.1881096 | 1.286123 | -0.02081254 | 13.99 | 1.27905 | -0.01064071 | 78.748501 | 78.748501 | -0.3007104 | 0.2119634 | 0.4788 | 6.7 | 12.44 | 4.124 | 15 | 0 | 15 | 52.533 | 0.577134 | 15.3953 | -0.1677608 | 500.00165 | 1641.766667 | 816.9880952 | Ni0.4Mg0.1Fe0.2La0.3 | Ni0.4 Mg0.1 Fe0.2 La0.3 | 0.2153114
1313 | 0.2 | 0 | 0 | 0 | 0 | 0.4 | 0.2 | 0.2 | 0.1278862 | 0.8011297 | 0.003334404 | 11.36 | 1.227767 | -0.01107574 | 107.294567 | 107.294567 | -0.6772131 | 0.1446797 | 0.2632 | 5.8 | 16.96 | 3.75 | 8 | 1 | 7 | 27.1736 | 0.9436194 | 12.51792 | -0.3087999 | 117.21595 | 237.282381 | 395.9095238 | Mn0.2La0.4Y0.2In0.2 | Mn0.2 La0.4 Y0.2 In0.2 | -0.6247345
1314 | 0 | 0 | 0 | 0.3 | 0.4 | 0.1 | 0.2 | 0 | 0.2027426 | 1.017749 | -0.03223892 | 17.82 | 1.326637 | -0.01064071 | 66.033117 | 66.033117 | -0.2588694 | 0.2813246 | 0.5526 | 4.7 | 16.08 | 3.585 | 8 | 0 | 8 | 41.4664 | 0.8035857 | 17.57232 | -0.2950063 | 2.2143 | 14.67709524 | 11.70879048 | Ca0.3Fe0.4La0.1Y0.2 | Ca0.3 Fe0.4 La0.1 Y0.2 | -1.83336
1315 | 0.1 | 0 | 0 | 0 | 0.2 | 0 | 0.5 | 0.2 | 0.1419113 | 1.298432 | 0.006369993 | 11.95 | 1.236322 | -0.01014813 | 84.0793295 | 84.0793295 | -0.5039089 | 0.1817019 | 0.3673 | 6.4 | 11.72 | 3.837 | 13 | 1 | 12 | 37.6016 | 0.7691098 | 14.98272 | -0.2486567 | 255.9975 | 1126.661429 | 543.522381 | Mn0.1Fe0.2Y0.5In0.2 | Mn0.1 Fe0.2 Y0.5 In0.2 | 0.05179343
1316 | 0 | 0.4 | 0.1 | 0 | 0.1 | 0 | 0.4 | 0 | 0.1679697 | 0.7883304 | 0.02567847 | 13.15 | 1.241362 | -0.009923171 | 67.0547 | 67.0547 | -0.3517132 | 0.2271786 | 0.4948 | 6.2 | 21.2 | 4.103 | 15 | 0 | 15 | 50.228 | 0.5233863 | 13.6544 | -0.1272494 | 541.909 | 1281.257143 | 969.9538095 | Ni0.4Mg0.1Fe0.1Y0.4 | Ni0.4 Mg0.1 Fe0.1 Y0.4 | 0.1076363
1317 | 0 | 0 | 0.3 | 0.2 | 0 | 0.4 | 0 | 0.1 | 0.09508143 | 0.9229864 | -0.001890268 | 9.17 | 1.169075 | -0.01064071 | 82.351088 | 82.351088 | -1.177007 | 0.1219612 | 0.2069 | 3.5 | 11.76 | 2.861 | 2 | 1 | 1 | 13.0164 | 0.3613712 | 2.42712 | -0.07527587 | 0.16135 | 8.72202381 | 28.1052381 | Mg0.3Ca0.2La0.4In0.1 | Mg0.3 Ca0.2 La0.4 In0.1 | -2.059383
1318 | 0.2 | 0.6 | 0 | 0 | 0.1 | 0.1 | 0 | 0 | 0.1358755 | 1.433992 | -0.01422059 | 6.3 | 1.290157 | -0.009053114 | 65.678696 | 65.678696 | -0.4903606 | 0.129145 | 0.2808 | 8.5 | 10.36 | 4.123 | 20 | 0 | 20 | 69.977 | 0.2637209 | 6.1713 | -0.04789497 | 276.238286 | 2420.298571 | 1306.980952 | Mn0.2Ni0.6Fe0.1La0.1 | Mn0.2 Ni0.6 Fe0.1 La0.1 | 0.3838689
1319 | 0 | 0.2 | 0 | 0 | 0.3 | 0.3 | 0 | 0.2 | 0.1789202 | 1.570301 | 0.02043141 | 14.18 | 1.27736 | -0.01135824 | 93.127421 | 93.127421 | -0.3548074 | 0.1959648 | 0.454 | 7.9 | 9.64 | 4.017 | 16 | 1 | 15 | 44.6846 | 0.772941 | 18.18282 | -0.2925542 |  | 1326.819048 |  | Ni0.2Fe0.3La0.3In0.2 | Ni0.2 Fe0.3 La0.3 In0.2 | 0.1228117
1320 | 0.1 | 0.5 | 0 | 0.2 | 0 | 0.2 | 0 | 0 | 0.2156414 | 1.233048 | 0.003447072 | 16.94 | 1.329979 | -0.01014813 | 70.6371985 | 70.6371985 | -0.2182337 | 0.2682616 | 0.5939 | 6.7 | 12.16 | 3.774 | 14 | 0 | 14 | 49.6306 | 0.6352087 | 15.77422 | -0.2259034 | 954.531955 | 1969.110714 | 1719.901905 | Mn0.1Ni0.5Ca0.2La0.2 | Mn0.1 Ni0.5 Ca0.2 La0.2 | 0.2942701
1321 | 0.5 | 0.1 | 0 | 0 | 0 | 0.3 | 0.1 | 0 | 0.1743218 | 3.187328 | -0.01415568 | 13.5 | 1.269643 | -0.0097131 | 83.9005885 | 83.9005885 | -0.3196352 | 0.1788091 | 0.3738 | 5.7 | 4.48 | 3.682 | 15 | 0 | 15 | 52.818 | 0.5469034 | 14.4744 | -0.1519388 | 133.12415 | 589.3909524 | 770.4414286 | Mn0.5Ni0.1La0.3Y0.1 | Mn0.5 Ni0.1 La0.3 Y0.1 | -0.2295965
1322 | 0 | 0 | 0.5 | 0.3 | 0.1 | 0 | 0 | 0.1 | 0.1406594 | 7.990396 | -0.00406074 | 12.11 | 1.323812 | -0.0097131 | 41.2422 | 41.2422 | -0.4909307 | 0.2046217 | 0.3537 | 3.7 | 1.24 | 1.987 | 7 | 1 | 6 | 19.4122 | 1.100079 | 8.50158 | -0.3033301 | 87.5950425 | 400.1061667 | 371.531181 | Mg0.5Ca0.3Fe0.1In0.1 | Mg0.5 Ca0.3 Fe0.1 In0.1 | -0.3978248
1323 | 0 | 0 | 0 | 0 | 0.6 | 0.1 | 0 | 0.3 | 0.1467597 | 0.9769768 | 0.003875317 | 10.08 | 1.284587 | -0.007465521 | 81.842947 | 81.842947 | -0.3466142 | 0.1409992 | 0.3129 | 9 | 10.2 | 3.771 | 8 | 1 | 7 | 51.5214 | 0.7155868 | 18.33462 | -0.278217 | 121.0174975 | 336.4242857 | 367.2822714 | Fe0.6La0.1In0.3 | Fe0.6 La0.1 In0.3 | -0.4731127
1324 | 0 | 0.3 | 0 | 0 | 0.3 | 0.3 | 0 | 0.1 | 0.1881454 | 1.479261 | -0.01425232 | 13.89 | 1.279495 | -0.01092322 | 87.514961 | 87.514961 | -0.3085768 | 0.1983465 | 0.4572 | 7.6 | 10.8 | 4.209 | 16 | 1 | 15 | 51.8168 | 0.6302472 | 16.79868 | -0.2145452 |  | 1157.076667 | 387.0909524 | Ni0.3Fe0.3La0.3In0.1 | Ni0.3 Fe0.3 La0.3 In0.1 | 0.06336214
1325 | 0 | 0 | 0.1 | 0 | 0 | 0.4 | 0.1 | 0.4 | 0.08752322 | 0.2794076 | -0.001122213 | 7.87 | 1.119817 | -0.009923171 | 112.810473 | 112.810473 | -1.2954 | 0.0978251 | 0.1777 | 6.9 | 32.72 | 3.384 | 3 | 1 | 2 | 11.7712 | 0.6162599 | 3.83528 | -0.14427 | 1.87295 | 109.164381 | 165.967119 | Mg0.1La0.4Y0.1In0.4 | Mg0.1 La0.4 Y0.1 In0.4 | -0.961919
1326 | 0 | 0 | 0 | 0.1 | 0 | 0.1 | 0 | 0.8 | 0.09773343 | 0.1306849 | -0.01837231 | 6.38 | 1.175028 | -0.005312911 | 109.752747 | 109.752747 | -0.5562195 | 0.1187684 | 0.1726 | 10.9 | 23.36 | 2.647 | 2 | 1 | 1 | 5.2092 | 0.6545927 | 1.26048 | -0.1085123 | 14.6302 | 123.7565476 | 133.7842143 | Ca0.1La0.1In0.8 | Ca0.1 La0.1 In0.8 | -0.9074318
1327 | 0 | 0 | 0.4 | 0.4 | 0 | 0.1 | 0.1 | 0 | 0.1019333 | 3.839716 | -0.002172403 | 9.92 | 1.14709 | -0.009923171 | 48.534332 | 48.534332 | -0.9550324 | 0.1347689 | 0.2163 | 2.2 | 2.88 | 2.224 | 2 | 0 | 2 | 13.9582 | 0.4308529 | 3.18458 | -0.07271142 | 3.19235 | 22.46280952 | 10.68035714 | Mg0.4Ca0.4La0.1Y0.1 | Mg0.4 Ca0.4 La0.1 Y0.1 | -1.648536
1328 | 0.7 | 0 | 0 | 0 | 0 | 0 | 0 | 0.3 | 0.07588138 | 2.402771 | -0.01902718 | 4.83 | 1.102902 | -0.005078726 | 72.9020315 | 72.9020315 | -0.8820319 | 0.05881952 | 0.1155 | 8.8 | 2.52 | 2.8 | 6 | 1 | 5 | 54.6824 | 0.6100223 | 15.28632 | -0.2061409 | 100.68115 | 426.4919048 | 570.257619 | Mn0.7In0.3 | Mn0.7 In0.3 | -0.3700892
1329 | 0 | 0.2 | 0 | 0.3 | 0 | 0 | 0.1 | 0.4 | 0.1658443 | 0.4434631 | 0.009961473 | 15.02 | 1.320411 | -0.01064071 | 78.579865 | 78.579865 | -0.3868741 | 0.2556541 | 0.5125 | 8.1 | 24.76 | 2.885 | 10 | 1 | 9 | 21.2886 | 1.296384 | 12.62402 | -0.4732972 |  | 272.8838095 | 218.9547619 | Ni0.2Ca0.3Y0.1In0.4 | Ni0.2 Ca0.3 Y0.1 In0.4 | -0.5640222
1330 | 0.2 | 0 | 0 | 0.1 | 0 | 0 | 0 | 0.7 | 0.1149402 | 0.7233209 | 0.008074284 | 7.82 | 1.294539 | -0.006666319 | 95.368009 | 95.368009 | -0.5045946 | 0.1269837 | 0.2095 | 10.7 | 6.6 | 2.532 | 6 | 1 | 5 | 18.6494 | 1.552608 | 11.82822 | -0.5028154 | 149.81458 | 744.3552381 | 871.7233333 | Mn0.2Ca0.1In0.7 | Mn0.2 Ca0.1 In0.7 | -0.1282198
1331 | 0.1 | 0.3 | 0 | 0.6 | 0 | 0 | 0 | 0 | 0.2100523 | 6.943453 | 2.080241e-05 | 17.82 | 1.315571 | -0.007465521 | 47.1486245 | 47.1486245 | -0.1692019 | 0.3461765 | 0.6135 | 4.9 | 1.44 | 2.728 | 13 | 0 | 13 | 34.5818 | 0.9642251 | 16.37838 | -0.2884568 | 168.4145 | 703.0557143 | 550.2540476 | Mn0.1Ni0.3Ca0.6 | Mn0.1 Ni0.3 Ca0.6 | -0.1530103
1332 | 0 | 0 | 0.2 | 0 | 0.2 | 0.2 | 0 | 0.4 | 0.1259185 | 2.07086 | 0.003486137 | 10.32 | 1.272648 | -0.01107574 | 89.738294 | 89.738294 | -0.6985436 | 0.1546852 | 0.3176 | 7.8 | 5.12 | 3.06 | 8 | 1 | 7 | 24.2492 | 1.203269 | 13.53728 | -0.4134211 | 4.0978 | 23.15638095 | 18.85957143 | Mg0.2Fe0.2La0.2In0.4 | Mg0.2 Fe0.2 La0.2 In0.4 | -1.635329
1333 | 0 | 0 | 0.2 | 0.4 | 0 | 0.1 | 0.3 | 0 | 0.08357894 | 5.197825 | -0.02053395 | 8.4 | 1.145929 | -0.01064071 | 61.454502 | 61.454502 | -1.52327 | 0.1235625 | 0.1963 | 2.4 | 2.64 | 2.796 | 2 | 0 | 2 | 15.6462 | 0.491132 | 4.19738 | -0.09924833 | 1.51341 | 10.50681905 | 24.7327619 | Mg0.2Ca0.4La0.1Y0.3 | Mg0.2 Ca0.4 La0.1 Y0.3 | -1.978529
1334 | 0 | 0 | 0 | 0.1 | 0 | 0.1 | 0.4 | 0.4 | 0.0901669 | 0.3395358 | -0.009237378 | 8.3 | 1.171328 | -0.009923171 | 99.387887 | 99.387887 | -1.220552 | 0.1288887 | 0.2286 | 6.9 | 32.8 | 3.387 | 3 | 1 | 2 | 14.038 | 0.7208306 | 5.3728 | -0.2200892 | 60.67030118 | 221.9998738 | 387.844419 | Ca0.1La0.1Y0.4In0.4 | Ca0.1 La0.1 Y0.4 In0.4 | -0.6536473
1335 | 0.4 | 0 | 0 | 0.4 | 0 | 0.2 | 0 | 0 | 0.1871552 | 0.7227919 | -0.01838689 | 16.56 | 1.283486 | -0.008770606 | 65.787512 | 65.787512 | -0.2503952 | 0.250407 | 0.456 | 4.2 | 15.68 | 2.798 | 6 | 0 | 6 | 36.5332 | 0.8968646 | 16.59888 | -0.3272859 |  | 1992.94119 | 1067.549524 | Mn0.4Ca0.4La0.2 | Mn0.4 Ca0.4 La0.2 | 0.2994945
1336 | 0.1 | 0.4 | 0 | 0 | 0 | 0.4 | 0.1 | 0 | 0.1870578 | 0.6450061 | 0.005866243 | 15.11 | 1.267089 | -0.009923171 | 93.4239375 | 93.4239375 | -0.2835952 | 0.2335887 | 0.4997 | 6.2 | 23.08 | 4.293 | 15 | 0 | 15 | 46.216 | 0.6338358 | 15.0584 | -0.1733042 | 127.48675 | 342.4452381 | 380.3228571 | Mn0.1Ni0.4La0.4Y0.1 | Mn0.1 Ni0.4 La0.4 Y0.1 | -0.4654089
1337 | 0.2 | 0.2 | 0.5 | 0 | 0 | 0 | 0 | 0.1 | 0.101765 | 16.26343 | -0.02002288 | 7.73 | 1.152999 | -0.01014813 | 46.360589 | 46.360589 | -0.979916 | 0.1710506 | 0.3645 | 5.7 | 0.72 | 2.479 | 14 | 1 | 13 | 39.3668 | 0.7620178 | 15.30768 | -0.2397461 | 234.768365 | 1179.671429 | 930.4133333 | Mn0.2Ni0.2Mg0.5In0.1 | Mn0.2 Ni0.2 Mg0.5 In0.1 | 0.07176106
1338 | 0.1 | 0.1 | 0.6 | 0 | 0 | 0 | 0.2 | 0 | 0.1023995 | 2.595017 | -0.01085557 | 8.06 | 1.231529 | -0.009053114 | 43.7273145 | 43.7273145 | -0.8633815 | 0.1650974 | 0.2675 | 3.5 | 4.32 | 2.516 | 14 | 0 | 14 | 30.733 | 0.7407122 | 10.0379 | -0.1579677 | 434.29805 | 1667.242857 | 1210.32381 | Mn0.1Ni0.1Mg0.6Y0.2 | Mn0.1 Ni0.1 Mg0.6 Y0.2 | 0.2219989
1339 | 0.2 | 0 | 0.2 | 0 | 0 | 0 | 0.4 | 0.2 | 0.1085092 | 1.163267 | 0.004310785 | 9.44 | 1.198169 | -0.01107574 | 74.374549 | 74.374549 | -0.9406755 | 0.1315816 | 0.256 | 5.6 | 12.32 | 3.138 | 7 | 1 | 6 | 29.8416 | 0.8275411 | 12.32192 | -0.2648126 | 122.73215 | 229.2009524 | 312.3547619 | Mn0.2Mg0.2Y0.4In0.2 | Mn0.2 Mg0.2 Y0.4 In0.2 | -0.6397836
1340 | 0.2 | 0 | 0 | 0 | 0.4 | 0.4 | 0 | 0 | 0.1940616 | 3.173863 | 0.007276214 | 14.88 | 1.276344 | -0.008770606 | 88.887797 | 88.887797 | -0.2328897 | 0.1944779 | 0.4224 | 5.8 | 4.16 | 4.084 | 12 | 0 | 12 | 53.876 | 0.5915055 | 15.9864 | -0.1513312 | 126.163 | 507.9138095 | 243.2038095 | Mn0.2Fe0.4La0.4 | Mn0.2 Fe0.4 La0.4 | -0.29421
1341 | 0.3 | 0 | 0 | 0 | 0.5 | 0 | 0.1 | 0.1 | 0.1248193 | 6.41095 | 0.01364338 | 7.59 | 1.251311 | -0.0097131 | 64.7762985 | 64.7762985 | -0.6234398 | 0.1210611 | 0.271 | 7.7 | 2.4 | 3.705 | 13 | 1 | 12 | 66.6688 | 0.3975787 | 11.35168 | -0.1129145 |  | 1695.557143 | 1161.328571 | Mn0.3Fe0.5Y0.1In0.1 | Mn0.3 Fe0.5 Y0.1 In0.1 | 0.2293124
1342 | 0 | 0.3 | 0 | 0 | 0.3 | 0.4 | 0 | 0 | 0.2007409 | 1.235092 | 0.02596073 | 14.85 | 1.277142 | -0.009053114 | 89.923708 | 89.923708 | -0.2246602 | 0.2169091 | 0.4791 | 6.6 | 11.28 | 4.404 | 15 | 0 | 15 | 52.935 | 0.5884243 | 15.7923 | -0.1477851 | 412.7715 | 1391.995714 | 812.3021429 | Ni0.3Fe0.3La0.4 | Ni0.3 Fe0.3 La0.4 | 0.1436379
1343 | 0.1 | 0 | 0.5 | 0 | 0.3 | 0.1 | 0 | 0 | 0.1349421 | 1.0226 | 0.02480413 | 10.62 | 1.277652 | -0.0097131 | 48.2903515 | 48.2903515 | -0.5334118 | 0.178061 | 0.366 | 4.4 | 12.12 | 2.778 | 12 | 0 | 12 | 42.279 | 0.7345913 | 15.4689 | -0.2072674 | 565.0035 | 2010.057143 | 1570.228571 | Mn0.1Mg0.5Fe0.3La0.1 | Mn0.1 Mg0.5 Fe0.3 La0.1 | 0.3032084
1344 | 0 | 0.1 | 0 | 0.4 | 0.2 | 0 | 0.3 | 0 | 0.1845802 | 2.012603 | 0.002564661 | 16.57 | 1.321126 | -0.01064071 | 59.741295 | 59.741295 | -0.3123202 | 0.2989127 | 0.5436 | 4.3 | 8.04 | 3.347 | 15 | 0 | 15 | 34.4922 | 0.8812769 | 15.80378 | -0.2733952 | 214.56625 | 542.917619 | 507.7838095 | Ni0.1Ca0.4Fe0.2Y0.3 | Ni0.1 Ca0.4 Fe0.2 Y0.3 | -0.2652661
1345 | 0.5 | 0.1 | 0 | 0.3 | 0 | 0 | 0 | 0.1 | 0.2030665 | 2.338599 | -0.01429843 | 15.72 | 1.329466 | -0.0097131 | 56.8435625 | 56.8435625 | -0.235549 | 0.2387509 | 0.483 | 6.4 | 5.44 | 2.708 | 14 | 1 | 13 | 48.3452 | 0.707908 | 16.94028 | -0.2743626 | 328.0652 | 1753.52381 | 1263.587143 | Mn0.5Ni0.1Ca0.3In0.1 | Mn0.5 Ni0.1 Ca0.3 In0.1 | 0.2439117
1346 | 0.4 | 0.1 | 0 | 0.4 | 0 | 0 | 0.1 | 0 | 0.204803 | 1.378948 | -0.008786031 | 17.57 | 1.32177 | -0.009923171 | 52.766343 | 52.766343 | -0.2365798 | 0.2747802 | 0.536 | 4.9 | 10.12 | 2.785 | 14 | 0 | 14 | 43.6362 | 0.7564183 | 17.09138 | -0.2442345 | 179.58001 | 708.8161905 | 906.2814286 | Mn0.4Ni0.1Ca0.4Y0.1 | Mn0.4 Ni0.1 Ca0.4 Y0.1 | -0.1494664
1347 | 0 | 0 | 0 | 0 | 0 | 0.1 | 0.3 | 0.6 | 0.07814024 | 0.1940125 | 0.01422588 | 6.48 | 1.121229 | -0.007465521 | 109.453102 | 109.453102 | -1.222674 | 0.09585296 | 0.1707 | 9 | 35.28 | 3.27 | 3 | 1 | 2 | 11.4678 | 0.8665448 | 4.97058 | -0.2355013 | 71.22805 | 343.6080952 | 539.7411905 | La0.1Y0.3In0.6 | La0.1 Y0.3 In0.6 | -0.4639366
1348 | 0 | 0.7 | 0 | 0 | 0.1 | 0.1 | 0 | 0.1 | 0.1439496 | 1.488055 | 0.03037856 | 7.61 | 1.28878 | -0.007818885 | 72.042227 | 72.042227 | -0.377332 | 0.1399448 | 0.2872 | 9.4 | 8.16 | 4.235 | 16 | 1 | 15 | 62.5508 | 0.4284759 | 11.21108 | -0.1333517 |  | 385.0838095 | 213.9 | Ni0.7Fe0.1La0.1In0.1 | Ni0.7 Fe0.1 La0.1 In0.1 | -0.4144447
1349 | 0.2 | 0 | 0 | 0.2 | 0 | 0 | 0.5 | 0.1 | 0.1355994 | 5.481762 | -0.01162831 | 12.24 | 1.282812 | -0.01014813 | 74.937934 | 74.937934 | -0.5519125 | 0.1888597 | 0.339 | 4.6 | 2.72 | 3.389 | 7 | 1 | 6 | 30.0484 | 0.8240953 | 12.31472 | -0.2738153 |  | 822.2114286 | 1014.043333 | Mn0.2Ca0.2Y0.5In0.1 | Mn0.2 Ca0.2 Y0.5 In0.1 | -0.08501649
1350 | 0.5 | 0.1 | 0 | 0.1 | 0 | 0 | 0 | 0.3 | 0.1483772 | 47.46165 | 0.008470582 | 10.2 | 1.337542 | -0.0097131 | 71.7915625 | 71.7915625 | -0.4411877 | 0.1571796 | 0.321 | 8.6 | 0.24 | 2.844 | 14 | 1 | 13 | 47.6192 | 0.737364 | 17.37588 | -0.2923889 |  | 600.38 | 750.26 | Mn0.5Ni0.1Ca0.1In0.3 | Mn0.5 Ni0.1 Ca0.1 In0.3 | -0.2215738
1351 | 0 | 0 | 0 | 0 | 0 | 0.2 | 0.1 | 0.7 | 0.08302808 | 0.1502271 | -0.01971014 | 6.32 | 1.121664 | -0.006666319 | 117.044279 | 117.044279 | -0.9670214 | 0.08958642 | 0.1518 | 10 | 31.92 | 3.095 | 3 | 1 | 2 | 8.1716 | 0.8990958 | 3.32832 | -0.2054598 | 117.6825825 | 337.707381 | 338.5428571 | La0.2Y0.1In0.7 | La0.2 Y0.1 In0.7 | -0.4714594
1352 | 0 | 0 | 0.4 | 0 | 0.2 | 0.2 | 0 | 0.2 | 0.1253119 | 73.0964 | -0.01072394 | 10.32 | 1.271951 | -0.01107574 | 71.635694 | 71.635694 | -0.7053226 | 0.1642258 | 0.3176 | 5.6 | 0.16 | 2.858 | 8 | 1 | 7 | 26.9756 | 1.028137 | 12.64272 | -0.3489144 | 0.849 | 18.61014286 | 2.483395238 | Mg0.4Fe0.2La0.2In0.2 | Mg0.4 Fe0.2 La0.2 In0.2 | -1.73025
1353 | 0.1 | 0.1 | 0.4 | 0 | 0 | 0.4 | 0 | 0 | 0.1309287 | 1.513154 | 0.001346942 | 11.5 | 1.26157 | -0.009923171 | 76.6473325 | 76.6473325 | -0.5788693 | 0.1774494 | 0.2947 | 3.7 | 7.68 | 3.128 | 14 | 0 | 14 | 28.065 | 0.8511458 | 9.9507 | -0.2147441 | 106.412695 | 402.1543333 | 225.3057143 | Mn0.1Ni0.1Mg0.4La0.4 | Mn0.1 Ni0.1 Mg0.4 La0.4 | -0.3956072
1354 | 0 | 0 | 0 | 0.4 | 0 | 0.3 | 0.3 | 0 | 0.0491412 | 1.333746 | -0.005356893 | 5.04 | 1.072395 | -0.009053114 | 84.374596 | 84.374596 | -3.748922 | 0.1062102 | 0.1551 | 2.6 | 9.12 | 3.388 | 2 | 0 | 2 | 15.1562 | 0.5039135 | 4.09938 | -0.1036248 | 1.0308 | 192.1333095 | 268.16555 | Ca0.4La0.3Y0.3 | Ca0.4 La0.3 Y0.3 | -0.7163973
1355 | 0.2 | 0 | 0.4 | 0 | 0 | 0.2 | 0 | 0.2 | 0.1101853 | 1.972964 | 0.01936619 | 9.2 | 1.232925 | -0.01107574 | 71.454303 | 71.454303 | -0.9122737 | 0.1218249 | 0.2408 | 5.4 | 5.6 | 2.586 | 7 | 1 | 6 | 25.9756 | 0.9921046 | 11.84272 | -0.3310488 |  | 161.0271429 | 205.5552381 | Mn0.2Mg0.4La0.2In0.2 | Mn0.2 Mg0.4 La0.2 In0.2 | -0.7931009
1356 | 0 | 0 | 0.2 | 0 | 0.2 | 0 | 0.6 | 0 | 0.1279167 | 26.7664 | -0.02587465 | 10.16 | 1.232969 | -0.007900549 | 69.37351 | 69.37351 | -0.4828396 | 0.187428 | 0.2968 | 3.8 | 0.48 | 3.78 | 7 | 0 | 7 | 35.256 | 0.6626338 | 10.2656 | -0.1505957 | 89.8863825 | 319.68445 | 355.7884524 | Mg0.2Fe0.2Y0.6 | Mg0.2 Fe0.2 Y0.6 | -0.4952785
1357 | 0.1 | 0 | 0.4 | 0 | 0 | 0.3 | 0.2 | 0 | 0.1000947 | 3.876973 | -0.01567148 | 8.95 | 1.22717 | -0.01064071 | 74.6686155 | 74.6686155 | -1.062058 | 0.1075054 | 0.1588 | 3 | 3.4 | 3.111 | 7 | 0 | 7 | 24.229 | 0.7369891 | 6.8517 | -0.1461137 | 80.45845 | 422.292381 |  | Mn0.1Mg0.4La0.3Y0.2 | Mn0.1 Mg0.4 La0.3 Y0.2 | -0.3743868
1358 | 0 | 0 | 0.1 | 0.3 | 0.6 | 0 | 0 | 0 | 0.2254576 | 0.5230703 | 0.0246605 | 17.01 | 1.338127 | -0.007465521 | 47.9609 | 47.9609 | -0.1468691 | 0.2664995 | 0.5442 | 5.6 | 21.6 | 3.271 | 6 | 0 | 6 | 52.8554 | 0.6662237 | 17.49882 | -0.2388879 | 263.5596075 | 1163.637857 | 718.5414286 | Mg0.1Ca0.3Fe0.6 | Mg0.1 Ca0.3 Fe0.6 | 0.06581784
1359 | 0.1 | 0 | 0 | 0 | 0.5 | 0 | 0 | 0.4 | 0.1036253 | 0.6148851 | 0.004611275 | 7.27 | 1.139189 | -0.007842999 | 79.3435045 | 79.3435045 | -0.7303834 | 0.1086337 | 0.252 | 9.9 | 15.68 | 3.44 | 12 | 1 | 11 | 49.9032 | 0.756054 | 18.72008 | -0.2563559 | 271.353208 | 1081.274524 | 761.9492857 | Mn0.1Fe0.5In0.4 | Mn0.1 Fe0.5 In0.4 | 0.03393597
1360 | 0 | 0 | 0.7 | 0.1 | 0.2 | 0 | 0 | 0 | 0.1280516 | 0.7177831 | -0.01820677 | 9.29 | 1.333071 | -0.006666319 | 32.1903 | 32.1903 | -0.4065519 | 0.1888386 | 0.3178 | 3.2 | 10.4 | 2.097 | 6 | 0 | 6 | 29.1918 | 0.9019947 | 11.16578 | -0.2420915 | 288.1119525 | 839.1514286 | 399.6119048 | Mg0.7Ca0.1Fe0.2 | Mg0.7 Ca0.1 Fe0.2 | -0.07615966
1361 | 0 | 0 | 0 | 0.1 | 0 | 0.3 | 0.1 | 0.5 | 0.1010766 | 0.2318734 | -0.008094566 | 9.18 | 1.171629 | -0.0097131 | 111.979026 | 111.979026 | -0.9507293 | 0.1322559 | 0.238 | 7.9 | 36.2 | 3.222 | 3 | 1 | 2 | 9.6528 | 0.7502224 | 3.70008 | -0.1813516 | 0.19885 | 385.9111405 | 372.1537381 | Ca0.1La0.3Y0.1In0.5 | Ca0.1 La0.3 Y0.1 In0.5 | -0.4135127
1362 | 0.1 | 0.3 | 0 | 0 | 0 | 0.1 | 0.5 | 0 | 0.1635532 | 0.7170628 | 0.003675302 | 13.26 | 1.265128 | -0.0097131 | 81.4452965 | 81.4452965 | -0.3631114 | 0.2329969 | 0.4602 | 5.5 | 22.88 | 4.256 | 15 | 0 | 15 | 44.558 | 0.5699363 | 12.9324 | -0.1366938 | 152.5646 | 402.2240476 | 546.5433333 | Mn0.1Ni0.3La0.1Y0.5 | Mn0.1 Ni0.3 La0.1 Y0.5 | -0.395532
1363 | 0 | 0.4 | 0.1 | 0 | 0.4 | 0 | 0 | 0.1 | 0.09747169 | 3.699423 | -0.01885896 | 5.33 | 1.164897 | -0.009923171 | 59.72766 | 59.72766 | -1.044464 | 0.1206998 | 0.2701 | 8.7 | 4.16 | 3.891 | 15 | 1 | 14 | 64.7368 | 0.4235675 | 12.01008 | -0.1276545 |  | 1458.738095 | 279.9533333 | Ni0.4Mg0.1Fe0.4In0.1 | Ni0.4 Mg0.1 Fe0.4 In0.1 | 0.1639773
1364 | 0.3 | 0 | 0 | 0 | 0 | 0.6 | 0 | 0.1 | 0.1490503 | 1.325539 | -0.0003672575 | 12.51 | 1.22815 | -0.007465521 | 111.3064955 | 111.3064955 | -0.3360426 | 0.1598074 | 0.2907 | 5.2 | 6.84 | 3.81 | 7 | 1 | 6 | 32.2748 | 0.9031722 | 13.94448 | -0.2911969 | 577.192 | 898.1195238 | 809.6790476 | Mn0.3La0.6In0.1 | Mn0.3 La0.6 In0.1 | -0.04666586
1365 | 0 | 0 | 0.6 | 0 | 0 | 0 | 0.2 | 0.2 | 0.05115642 | 0.7478214 | -0.003933875 | 3.84 | 1.091537 | -0.007900549 | 55.32777 | 55.32777 | -3.018958 | 0.06496151 | 0.112 | 4.4 | 10.56 | 2.284 | 2 | 1 | 1 | 16.3216 | 0.4346815 | 3.53152 | -0.1007511 | 47.94895 | 206.5572857 | 73.71380952 | Mg0.6Y0.2In0.2 | Mg0.6 Y0.2 In0.2 | -0.6849595
1366 | 0.2 | 0 | 0 | 0 | 0.1 | 0.5 | 0 | 0.2 | 0.1544897 | 1.039159 | 0.004278608 | 13.46 | 1.267862 | -0.01014813 | 108.988444 | 108.988444 | -0.4251939 | 0.1708278 | 0.3412 | 6.3 | 11.4 | 3.751 | 13 | 1 | 12 | 31.6566 | 0.9723081 | 15.17722 | -0.3399069 | 86.6564 | 323.7314286 | 289.0609524 | Mn0.2Fe0.1La0.5In0.2 | Mn0.2 Fe0.1 La0.5 In0.2 | -0.4898151
1367 | 0.4 | 0 | 0 | 0 | 0 | 0.1 | 0.1 | 0.4 | 0.1250845 | 1.096734 | -0.01589576 | 10.08 | 1.23729 | -0.009923171 | 90.68355 | 90.68355 | -0.6342252 | 0.117229 | 0.2467 | 8.6 | 9.76 | 3.06 | 8 | 1 | 7 | 36.1702 | 0.9286266 | 17.57898 | -0.3531229 | 113.96935 | 516.3864286 | 681.447619 | Mn0.4La0.1Y0.1In0.4 | Mn0.4 La0.1 Y0.1 In0.4 | -0.2870252
1368 | 0 | 0.3 | 0 | 0.1 | 0 | 0.5 | 0 | 0.1 | 0.1730622 | 0.5053101 | -0.01101803 | 15.03 | 1.319223 | -0.0097131 | 102.550355 | 102.550355 | -0.3243049 | 0.2563036 | 0.504 | 6 | 24.4 | 4.003 | 10 | 1 | 9 | 31.0786 | 0.9335779 | 14.16442 | -0.3398657 |  | 710.8138095 | 843.1880952 | Ni0.3Ca0.1La0.5In0.1 | Ni0.3 Ca0.1 La0.5 In0.1 | -0.1482441
1369 | 0 | 0.1 | 0 | 0.8 | 0 | 0 | 0.1 | 0 | 0.1188367 | 165.3245 | 0.01255712 | 8.29 | 1.301319 | -0.005312911 | 46.822325 | 46.822325 | -0.3762111 | 0.2768213 | 0.284 | 2.9 | 0.04 | 2.353 | 9 | 0 | 9 | 15.9714 | 1.280166 | 7.38322 | -0.2881576 | 143.312265 | 489.2471429 | 1173.222381 | Ni0.1Ca0.8Y0.1 | Ni0.1 Ca0.8 Y0.1 | -0.3104717
1370 | 0.2 | 0.1 | 0.3 | 0.4 | 0 | 0 | 0 | 0 | 0.1782171 | 3.798669 | 0.00254923 | 16.26 | 1.31883 | -0.01064071 | 40.179649 | 40.179649 | -0.3350209 | 0.2629313 | 0.4935 | 3.8 | 3.36 | 2.217 | 13 | 0 | 13 | 30.9602 | 0.9624206 | 14.75058 | -0.3149173 | 574.980775 | 1931.988095 | 1387.071429 | Mn0.2Ni0.1Mg0.3Ca0.4 | Mn0.2 Ni0.1 Mg0.3 Ca0.4 | 0.2860044
1371 | 0.1 | 0 | 0.2 | 0 | 0.4 | 0.3 | 0 | 0 | 0.1762873 | 1.976052 | 0.0108515 | 14.35 | 1.276272 | -0.01064071 | 74.3644455 | 74.3644455 | -0.3423958 | 0.1955977 | 0.424 | 5.2 | 7.64 | 3.647 | 12 | 0 | 12 | 48.205 | 0.6712387 | 16.5045 | -0.2145594 | 807.6905 | 2403.814286 | 1020.028095 | Mn0.1Mg0.2Fe0.4La0.3 | Mn0.1 Mg0.2 Fe0.4 La0.3 | 0.3809009
1372 | 0.1 | 0 | 0 | 0.4 | 0 | 0 | 0.1 | 0.4 | 0.1428942 | 0.4111709 | -0.01895748 | 13.35 | 1.281542 | -0.009923171 | 76.3427895 | 76.3427895 | -0.4859835 | 0.2114397 | 0.3805 | 7 | 22.92 | 2.473 | 7 | 1 | 6 | 14.6664 | 1.469036 | 8.38672 | -0.4380725 |  | 580.8190476 | 768.4571429 | Mn0.1Ca0.4Y0.1In0.4 | Mn0.1 Ca0.4 Y0.1 In0.4 | -0.2359591
1373 | 0 | 0.2 | 0.3 | 0.4 | 0 | 0.1 | 0 | 0 | 0.1667236 | 1.620389 | 0.005853273 | 15.55 | 1.315036 | -0.01064071 | 48.951927 | 48.951927 | -0.3828041 | 0.2845921 | 0.4988 | 3.7 | 7.8 | 2.524 | 9 | 0 | 9 | 24.6522 | 1.036629 | 11.65538 | -0.3188369 | 437.82 | 1736.109524 |  | Ni0.2Mg0.3Ca0.4La0.1 | Ni0.2 Mg0.3 Ca0.4 La0.1 | 0.2395771
1374 | 0.2 | 0.4 | 0 | 0.2 | 0 | 0 | 0.2 | 0 | 0.2044317 | 1.73366 | 0.00644757 | 16.24 | 1.330837 | -0.01107574 | 60.261739 | 60.261739 | -0.2650186 | 0.2603544 | 0.584 | 6.4 | 10.08 | 3.602 | 14 | 0 | 14 | 51.9556 | 0.5672653 | 15.00592 | -0.1782443 | 258.877405 | 546.3304762 | 727.3530952 | Mn0.2Ni0.4Ca0.2Y0.2 | Mn0.2 Ni0.4 Ca0.2 Y0.2 | -0.2625446
1375 | 0 | 0 | 0.1 | 0.3 | 0 | 0 | 0.3 | 0.3 | 0.1056699 | 0.50874 | -0.005387261 | 10.23 | 1.169806 | -0.01092322 | 75.571055 | 75.571055 | -0.9782457 | 0.1628507 | 0.291 | 5.6 | 23.52 | 2.77 | 2 | 1 | 1 | 12.8018 | 0.7258903 | 4.93518 | -0.2193956 | 1.835195 | 11.33779048 | 8.391333333 | Mg0.1Ca0.3Y0.3In0.3 | Mg0.1 Ca0.3 Y0.3 In0.3 | -1.945472
1376 | 0 | 0 | 0.1 | 0 | 0.4 | 0.5 | 0 | 0 | 0.1832449 | 2.022578 | -0.009649202 | 15.15 | 1.270502 | -0.007842999 | 94.221235 | 94.221235 | -0.2335708 | 0.2161049 | 0.4252 | 4.9 | 5.48 | 4.098 | 7 | 0 | 7 | 41.799 | 0.7760897 | 16.0109 | -0.2343623 | 266.687575 | 875.3226667 | 1116.646 | Mg0.1Fe0.4La0.5 | Mg0.1 Fe0.4 La0.5 | -0.05783183
1377 | 0 | 0 | 0 | 0.3 | 0.5 | 0.1 | 0 | 0.1 | 0.2190935 | 0.9080292 | -0.007168434 | 18.12 | 1.333156 | -0.0097131 | 65.318247 | 65.318247 | -0.202348 | 0.2699012 | 0.5629 | 6.2 | 15 | 3.391 | 8 | 1 | 7 | 44.8312 | 0.8204147 | 18.79168 | -0.3523746 | 2.40955 | 20.01542857 | 15.3282381 | Ca0.3Fe0.5La0.1In0.1 | Ca0.3 Fe0.5 La0.1 In0.1 | -1.698635
1378 | 0 | 0 | 0.1 | 0.4 | 0.2 | 0.3 | 0 | 0 | 0.1622936 | 1.056015 | 0.005747254 | 14.63 | 1.316667 | -0.01064071 | 71.302341 | 71.302341 | -0.4039872 | 0.2646569 | 0.4444 | 3.5 | 12.68 | 3.084 | 7 | 0 | 7 | 25.4562 | 1.110797 | 12.59258 | -0.3542187 | 171.756015 | 642.9020667 | 474.7262619 | Mg0.1Ca0.4Fe0.2La0.3 | Mg0.1 Ca0.4 Fe0.2 La0.3 | -0.1918552
1379 | 0.1 | 0 | 0 | 0 | 0.1 | 0 | 0.5 | 0.3 | 0.1215036 | 0.6830402 | -0.01088604 | 10.31 | 1.234542 | -0.0097131 | 89.9766295 | 89.9766295 | -0.6579295 | 0.158285 | 0.3062 | 6.9 | 19.36 | 3.661 | 13 | 1 | 12 | 29.8224 | 0.8857079 | 13.20032 | -0.2752942 | 100.14065 | 332.0385714 | 146.2309524 | Mn0.1Fe0.1Y0.5In0.3 | Mn0.1 Fe0.1 Y0.5 In0.3 | -0.4788115
1380 | 0 | 0.8 | 0.1 | 0.1 | 0 | 0 | 0 | 0 | 0.1727488 | 2.241314 | 0.01307768 | 9.13 | 1.345258 | -0.005312911 | 53.39302 | 53.39302 | -0.1780338 | 0.1896467 | 0.361 | 8.4 | 3.76 | 3.887 | 8 | 0 | 8 | 62.5118 | 0.402739 | 10.13058 | -0.1174141 | 744.919 | 2115.333333 | 1899.914286 | Ni0.8Mg0.1Ca0.1 | Ni0.8 Mg0.1 Ca0.1 | 0.3253788
1381 | 0 | 0 | 0.3 | 0.6 | 0 | 0.1 | 0 | 0 | 0.09789658 | 2.454405 | 0.006225125 | 9.03 | 1.145177 | -0.007465521 | 45.228847 | 45.228847 | -0.7789777 | 0.1435748 | 0.2076 | 2.1 | 3.24 | 2.004 | 1 | 0 | 1 | 11.1138 | 0.4182704 | 2.32698 | -0.06521371 | 92.64125 | 357.1368833 | 366.3993571 | Mg0.3Ca0.6La0.1 | Mg0.3 Ca0.6 La0.1 | -0.4471653
1382 | 0.1 | 0 | 0 | 0.1 | 0 | 0.6 | 0 | 0.2 | 0.1156488 | 0.5393135 | 0.0126126 | 10.05 | 1.279566 | -0.009053114 | 115.8084865 | 115.8084865 | -0.6768868 | 0.1519005 | 0.2586 | 5.3 | 17.88 | 3.662 | 7 | 1 | 6 | 18.0794 | 1.10657 | 7.71162 | -0.306148 | 157.8969 | 636.0528571 | 454.7342857 | Mn0.1Ca0.1La0.6In0.2 | Mn0.1 Ca0.1 La0.6 In0.2 | -0.1965068
1383 | 0 | 0 | 0 | 0.1 | 0.1 | 0.1 | 0.7 | 0 | 0.1045098 | 3.02475 | -0.02058689 | 7.4 | 1.317349 | -0.007818885 | 85.716942 | 85.716942 | -0.7158641 | 0.1739736 | 0.2163 | 3.4 | 4.32 | 4.118 | 8 | 0 | 8 | 28.4388 | 0.6572594 | 7.43688 | -0.1455268 | 1.459885 | 10.36118095 | 26.34295238 | Ca0.1Fe0.1La0.1Y0.7 | Ca0.1 Fe0.1 La0.1 Y0.7 | -1.984591
1384 | 0 | 0.2 | 0 | 0 | 0 | 0 | 0.1 | 0.7 | 0.09654973 | 0.4815163 | -0.009501092 | 6.8 | 1.235118 | -0.006666319 | 101.001865 | 101.001865 | -0.7151283 | 0.1448333 | 0.271 | 11.4 | 11.44 | 3.089 | 10 | 1 | 9 | 20.1996 | 1.395654 | 12.51512 | -0.4197473 |  | 309.2157143 | 404.2290476 | Ni0.2Y0.1In0.7 | Ni0.2 Y0.1 In0.7 | -0.5097384
1385 | 0 | 0.1 | 0 | 0 | 0.3 | 0.4 | 0.2 | 0 | 0.18104 | 3.386493 | -0.0171637 | 14.85 | 1.269683 | -0.01064071 | 95.966198 | 95.966198 | -0.3246546 | 0.2286976 | 0.4467 | 5.2 | 4.88 | 4.39 | 16 | 0 | 16 | 43.085 | 0.7050005 | 15.7923 | -0.1989029 |  | 316.4890476 | 309.1652381 | Ni0.1Fe0.3La0.4Y0.2 | Ni0.1 Fe0.3 La0.4 Y0.2 | -0.4996413
1386 | 0 | 0 | 0 | 0 | 0.4 | 0 | 0.2 | 0.4 | 0.1392132 | 34.42737 | -0.01295994 | 11.04 | 1.243081 | -0.008770606 | 86.04637 | 86.04637 | -0.4525522 | 0.1605007 | 0.3592 | 9 | 0.32 | 3.594 | 8 | 1 | 7 | 39.2592 | 0.9025792 | 18.67008 | -0.3308521 | 4.69055 | 248.474 | 188.9810405 | Fe0.4Y0.2In0.4 | Fe0.4 Y0.2 In0.4 | -0.604719
1387 | 0.3 | 0 | 0.1 | 0.6 | 0 | 0 | 0 | 0 | 0.1777904 | 0.6760073 | 0.02921552 | 15.72 | 1.279762 | -0.007465521 | 42.9587135 | 42.9587135 | -0.2361802 | 0.2658765 | 0.426 | 3.5 | 13.44 | 2.131 | 5 | 0 | 5 | 29.1068 | 1.071126 | 14.82408 | -0.3390458 | 461.115555 | 1822.395238 | 2709.940476 | Mn0.3Mg0.1Ca0.6 | Mn0.3 Mg0.1 Ca0.6 | 0.2606426
1388 | 0 | 0.7 | 0 | 0.1 | 0.1 | 0 | 0.1 | 0 | 0.188314 | 1.342056 | 0.004309988 | 10.55 | 1.349795 | -0.007818885 | 59.568265 | 59.568265 | -0.2204853 | 0.1978301 | 0.392 | 8.3 | 9.8 | 4.157 | 15 | 0 | 15 | 64.0028 | 0.3772302 | 10.12208 | -0.09953742 | 170.6032 | 536.9938095 | 1394.419048 | Ni0.7Ca0.1Fe0.1Y0.1 | Ni0.7 Ca0.1 Fe0.1 Y0.1 | -0.2700307
1389 | 0 | 0.1 | 0.5 | 0.3 | 0 | 0 | 0 | 0.1 | 0.1394969 | 0.9672709 | -0.003898286 | 12.02 | 1.318047 | -0.0097131 | 41.52704 | 41.52704 | -0.4991475 | 0.2214688 | 0.378 | 3.9 | 10.16 | 2.003 | 9 | 1 | 8 | 18.7652 | 1.038042 | 7.91928 | -0.2819373 |  | 280.9114286 | 145.6819048 | Ni0.1Mg0.5Ca0.3In0.1 | Ni0.1 Mg0.5 Ca0.3 In0.1 | -0.5514306
1390 | 0 | 0 | 0 | 0.4 | 0 | 0.2 | 0.4 | 0 | 0.05233162 | 1.282884 | -0.005546283 | 5.28 | 1.072507 | -0.008770606 | 79.374634 | 79.374634 | -3.202589 | 0.1069277 | 0.156 | 2.6 | 9.6 | 3.378 | 2 | 0 | 2 | 16.2452 | 0.5093498 | 4.42608 | -0.1121367 | 55.6489 | 225.6803571 | 372.0065667 | Ca0.4La0.2Y0.4 | Ca0.4 La0.2 Y0.4 | -0.6465062
1391 | 0.5 | 0 | 0.1 | 0 | 0 | 0 | 0.2 | 0.2 | 0.1246019 | 3.502049 | 0.006542776 | 9.84 | 1.204315 | -0.01014813 | 70.6442925 | 70.6442925 | -0.6536368 | 0.1281386 | 0.272 | 6.9 | 3.76 | 2.989 | 7 | 1 | 6 | 45.9016 | 0.6843435 | 16.63352 | -0.2607488 |  | 940.7057143 | 465.7604762 | Mn0.5Mg0.1Y0.2In0.2 | Mn0.5 Mg0.1 Y0.2 In0.2 | -0.02654622
1392 | 0 | 0 | 0.1 | 0 | 0.6 | 0 | 0 | 0.3 | 0.1117849 | 0.5572828 | 0.005840727 | 7.65 | 1.162365 | -0.007465521 | 70.3829 | 70.3829 | -0.5974392 | 0.1281277 | 0.2877 | 8.9 | 17.52 | 3.475 | 7 | 1 | 6 | 51.7664 | 0.707627 | 18.26112 | -0.2709027 | 147.190271 | 643.5166667 | 273.5090476 | Mg0.1Fe0.6In0.3 | Mg0.1 Fe0.6 In0.3 | -0.1914402
1393 | 0.1 | 0 | 0 | 0 | 0.1 | 0 | 0.4 | 0.4 | 0.1182448 | 0.6124457 | 0.00315585 | 10.07 | 1.235963 | -0.009923171 | 92.5678445 | 92.5678445 | -0.7097186 | 0.1491351 | 0.2992 | 7.9 | 19.84 | 3.476 | 13 | 1 | 12 | 27.6152 | 0.9978332 | 13.86248 | -0.3102267 | 98.8815955 | 347.857619 | 150.797619 | Mn0.1Fe0.1Y0.4In0.4 | Mn0.1 Fe0.1 Y0.4 In0.4 | -0.4585985
1394 | 0 | 0 | 0.1 | 0 | 0.1 | 0 | 0.2 | 0.6 | 0.09044556 | 0.5966551 | 0.006008793 | 6.79 | 1.237164 | -0.009053114 | 94.68697 | 94.68697 | -1.106684 | 0.1221826 | 0.2272 | 9.4 | 13.52 | 2.965 | 8 | 1 | 7 | 17.2848 | 1.34116 | 10.05888 | -0.3595736 | 0.6317 | 9.499857143 | 15.09366667 | Mg0.1Fe0.1Y0.2In0.6 | Mg0.1 Fe0.1 Y0.2 In0.6 | -2.022283
1395 | 0 | 0.1 | 0.1 | 0 | 0 | 0 | 0.1 | 0.7 | 0.0774731 | 0.4748794 | 0.01460333 | 5.12 | 1.233067 | -0.007818885 | 97.563025 | 97.563025 | -1.302696 | 0.1246176 | 0.2115 | 10.6 | 12.28 | 2.796 | 10 | 1 | 9 | 14.4306 | 1.48858 | 8.64562 | -0.384024 |  | 185.817619 | 396.5609524 | Ni0.1Mg0.1Y0.1In0.7 | Ni0.1 Mg0.1 Y0.1 In0.7 | -0.7309131
1396 | 0.3 | 0 | 0 | 0 | 0 | 0 | 0.7 | 0 | 0.1306131 | 10.36907 | -0.01927904 | 9.87 | 1.1963 | -0.005078726 | 78.7155085 | 78.7155085 | -0.2977015 | 0.1602299 | 0.2625 | 4.2 | 0.84 | 3.935 | 6 | 0 | 6 | 41.016 | 0.566677 | 10.6512 | -0.1088041 | 253.6521 | 956.9114286 | 525.1266667 | Mn0.3Y0.7 | Mn0.3 Y0.7 | -0.01912826
1397 | 0.1 | 0 | 0 | 0 | 0 | 0 | 0.5 | 0.4 | 0.09538669 | 0.3364074 | -0.0280854 | 8.07 | 1.196395 | -0.007842999 | 95.8739295 | 95.8739295 | -0.8619986 | 0.1203465 | 0.2245 | 7.4 | 28.52 | 3.485 | 7 | 1 | 6 | 22.0432 | 0.949437 | 9.86208 | -0.262391 | 165.791 | 804.1128571 | 754.1128571 | Mn0.1Y0.5In0.4 | Mn0.1 Y0.5 In0.4 | -0.09468299
1398 | 0 | 0.2 | 0.6 | 0 | 0.1 | 0 | 0 | 0.1 | 0.1037381 | 4.623158 | 0.008493006 | 7.38 | 1.157375 | -0.009053114 | 43.38798 | 43.38798 | -0.8412428 | 0.1868983 | 0.3675 | 5.3 | 2.2 | 2.474 | 15 | 1 | 14 | 33.9508 | 0.843757 | 13.92408 | -0.2540968 |  | 432.0580952 | 275.8833333 | Ni0.2Mg0.6Fe0.1In0.1 | Ni0.2 Mg0.6 Fe0.1 In0.1 | -0.3644579
1399 | 0 | 0.5 | 0 | 0 | 0 | 0.1 | 0.3 | 0.1 | 0.1726674 | 0.515959 | 0.0196964 | 13.73 | 1.270837 | -0.0097131 | 81.390802 | 81.390802 | -0.3257894 | 0.2236358 | 0.4957 | 7.5 | 29.48 | 4.23 | 11 | 1 | 10 | 47.1288 | 0.6070257 | 15.06128 | -0.2122265 | 295.59335 | 1054.39619 | 618.247619 | Ni0.5La0.1Y0.3In0.1 | Ni0.5 La0.1 Y0.3 In0.1 | 0.02300383
1400 | 0 | 0 | 0.1 | 0 | 0.2 | 0.1 | 0 | 0.6 | 0.1095058 | 20.91395 | -0.01613394 | 8.03 | 1.275265 | -0.009053114 | 96.380847 | 96.380847 | -0.754959 | 0.1322052 | 0.262 | 9.9 | 0.36 | 2.966 | 8 | 1 | 7 | 21.7678 | 1.390357 | 13.46378 | -0.4476176 | 0.758995 | 8.380280952 | 14.7862381 | Mg0.1Fe0.2La0.1In0.6 | Mg0.1 Fe0.2 La0.1 In0.6 | -2.076741
1401 | 0.2 | 0.1 | 0 | 0 | 0 | 0.4 | 0.3 | 0 | 0.1481812 | 1.99647 | 0.008895649 | 12.33 | 1.259707 | -0.01064071 | 99.090892 | 99.090892 | -0.4846009 | 0.1984097 | 0.3372 | 4.5 | 7.96 | 4.127 | 15 | 0 | 15 | 36.513 | 0.7192693 | 13.1913 | -0.1868303 |  | 327.972619 | 652.0171429 | Mn0.2Ni0.1La0.4Y0.3 | Mn0.2 Ni0.1 La0.4 Y0.3 | -0.4841624
1402 | 0.1 | 0.2 | 0.1 | 0 | 0 | 0.6 | 0 | 0 | 0.1591983 | 0.8162808 | -0.01044867 | 13.32 | 1.260282 | -0.009053114 | 103.0062665 | 103.0062665 | -0.3572078 | 0.2209622 | 0.3972 | 4.7 | 14.48 | 4.013 | 14 | 0 | 14 | 33.344 | 0.8288053 | 12.8352 | -0.215528 | 76.226 | 351.7338095 | 343.67 | Mn0.1Ni0.2Mg0.1La0.6 | Mn0.1 Ni0.2 Mg0.1 La0.6 | -0.4537859
1403 | 0.4 | 0 | 0.1 | 0.2 | 0 | 0.3 | 0 | 0 | 0.1758067 | 1.402121 | -0.001118901 | 15.71 | 1.287265 | -0.01064071 | 74.092959 | 74.092959 | -0.3442706 | 0.209986 | 0.4092 | 4.3 | 9.72 | 3.028 | 6 | 0 | 6 | 38.2886 | 0.8191739 | 16.01922 | -0.3090612 | 758.1655 | 2751.157143 | 879.2790476 | Mn0.4Mg0.1Ca0.2La0.3 | Mn0.4 Mg0.1 Ca0.2 La0.3 | 0.4395154
1404 | 0 | 0.3 | 0 | 0 | 0.3 | 0.2 | 0.2 | 0 | 0.1904724 | 1.37835 | -0.02215986 | 14.21 | 1.278312 | -0.01135824 | 79.923784 | 79.923784 | -0.313074 | 0.2149256 | 0.4767 | 6.6 | 13.68 | 4.384 | 16 | 0 | 16 | 55.113 | 0.5207043 | 14.9211 | -0.1436513 |  | 395.792381 | 478.7938095 | Ni0.3Fe0.3La0.2Y0.2 | Ni0.3 Fe0.3 La0.2 Y0.2 | -0.4025326
1405 | 0.1 | 0 | 0.1 | 0 | 0.3 | 0 | 0.5 | 0 | 0.1583728 | 29.26071 | 0.006588371 | 12.94 | 1.237831 | -0.0097131 | 69.1307295 | 69.1307295 | -0.3872549 | 0.2023317 | 0.4033 | 4.8 | 0.56 | 3.912 | 12 | 0 | 12 | 46.744 | 0.5886567 | 13.9824 | -0.1423333 | 111.7758725 | 466.1190476 | 328.637619 | Mn0.1Mg0.1Fe0.3Y0.5 | Mn0.1 Mg0.1 Fe0.3 Y0.5 | -0.3315031
1406 | 0 | 0.1 | 0 | 0 | 0 | 0.4 | 0.1 | 0.4 | 0.1195472 | 0.276447 | 0.01888451 | 10.53 | 1.259835 | -0.009923171 | 116.249313 | 116.249313 | -0.6943389 | 0.1674691 | 0.2992 | 7.7 | 35.96 | 3.677 | 11 | 1 | 10 | 17.5402 | 1.16371 | 8.85858 | -0.3208544 | 202.62405 | 572.7666667 | 480.8447619 | Ni0.1La0.4Y0.1In0.4 | Ni0.1 La0.4 Y0.1 In0.4 | -0.2420223
1407 | 0.3 | 0 | 0.1 | 0 | 0.1 | 0 | 0.5 | 0 | 0.1464128 | 197.7344 | 0.01852758 | 12.1 | 1.236983 | -0.0097131 | 68.9493385 | 68.9493385 | -0.4531058 | 0.1769953 | 0.3457 | 4.6 | 0.08 | 3.64 | 12 | 0 | 12 | 45.744 | 0.5748962 | 13.3824 | -0.1356387 | 113.642465 | 509.6609524 | 1376.371429 | Mn0.3Mg0.1Fe0.1Y0.5 | Mn0.3 Mg0.1 Fe0.1 Y0.5 | -0.2927186
1408 | 0.1 | 0.1 | 0 | 0.2 | 0.6 | 0 | 0 | 0 | 0.2132618 | 1.216736 | 0.003392496 | 12.54 | 1.347591 | -0.009053114 | 52.8857445 | 52.8857445 | -0.1990544 | 0.2159224 | 0.4291 | 6.9 | 12.16 | 3.672 | 19 | 0 | 19 | 65.5406 | 0.445187 | 12.33942 | -0.1241207 | 285.61145 | 812.4833333 | 688.5914286 | Mn0.1Ni0.1Ca0.2Fe0.6 | Mn0.1 Ni0.1 Ca0.2 Fe0.6 | -0.09018554
1409 | 0 | 0 | 0.2 | 0 | 0.2 | 0.4 | 0.2 | 0 | 0.1400611 | 13.68447 | 0.008826793 | 12.08 | 1.265088 | -0.01107574 | 89.373358 | 89.373358 | -0.5645956 | 0.1900568 | 0.304 | 3.8 | 1.12 | 3.82 | 8 | 0 | 8 | 30.9 | 0.8292733 | 11.5288 | -0.2214046 | 1.5254 | 7.812280952 | 12.32658095 | Mg0.2Fe0.2La0.4Y0.2 | Mg0.2 Fe0.2 La0.4 Y0.2 | -2.107222
1410 | 0 | 0.1 | 0.5 | 0 | 0.1 | 0 | 0 | 0.3 | 0.0872709 | 3.229691 | 0.003506617 | 5.98 | 1.156398 | -0.0097131 | 58.05174 | 58.05174 | -1.275319 | 0.1569635 | 0.3016 | 6.7 | 2.84 | 2.383 | 15 | 1 | 14 | 25.4554 | 1.064801 | 12.67542 | -0.3442481 |  | 1179.714286 | 829.6561905 | Ni0.1Mg0.5Fe0.1In0.3 | Ni0.1 Mg0.5 Fe0.1 In0.3 | 0.07177684
1411 | 0.1 | 0 | 0 | 0 | 0 | 0.2 | 0 | 0.7 | 0.09755268 | 0.2219939 | 0.001101029 | 7.19 | 1.232752 | -0.006666319 | 113.6474985 | 113.6474985 | -0.7004993 | 0.09412899 | 0.1663 | 10.4 | 20.76 | 2.95 | 7 | 1 | 6 | 13.2436 | 1.627071 | 7.89312 | -0.4086085 | 153.8791 | 640.9390476 | 613.9071429 | Mn0.1La0.2In0.7 | Mn0.1 La0.2 In0.7 | -0.1931833
1412 | 0.2 | 0 | 0.3 | 0 | 0 | 0.1 | 0.4 | 0 | 0.1139158 | 10.78968 | -0.009941849 | 9.95 | 1.229585 | -0.01064071 | 67.731996 | 67.731996 | -0.819979 | 0.1354722 | 0.2252 | 3.5 | 1.4 | 3.232 | 7 | 0 | 7 | 32.323 | 0.6953651 | 10.3613 | -0.1725388 |  | 206.3809524 | 301.1128571 | Mn0.2Mg0.3La0.1Y0.4 | Mn0.2 Mg0.3 La0.1 Y0.4 | -0.6853304
1413 | 0 | 0 | 0.4 | 0.1 | 0 | 0.1 | 0 | 0.4 | 0.09161617 | 0.4739911 | -0.01791159 | 6.78 | 1.174241 | -0.009923171 | 73.547547 | 73.547547 | -1.182242 | 0.1160097 | 0.2086 | 6.5 | 16.16 | 2.243 | 2 | 1 | 1 | 10.662 | 0.5937322 | 3.3472 | -0.1519909 | 1.005915 | 7.882880952 | 13.60642857 | Mg0.4Ca0.1La0.1In0.4 | Mg0.4 Ca0.1 La0.1 In0.4 | -2.103315
1414 | 0.1 | 0 | 0 | 0.4 | 0.1 | 0 | 0 | 0.4 | 0.1701087 | 0.7969547 | 0.01564264 | 15.35 | 1.323972 | -0.009923171 | 73.0367045 | 73.0367045 | -0.3429235 | 0.2410983 | 0.4552 | 7.5 | 11.84 | 2.464 | 12 | 1 | 11 | 20.2384 | 1.455492 | 12.38712 | -0.5231665 |  | 1429.595238 |  | Mn0.1Ca0.4Fe0.1In0.4 | Mn0.1 Ca0.4 Fe0.1 In0.4 | 0.1552131
1415 | 0 | 0 | 0.1 | 0.2 | 0 | 0.4 | 0.3 | 0 | 0.06077649 | 4.922066 | -0.02311062 | 5.87 | 1.145959 | -0.01064071 | 92.680043 | 92.680043 | -2.880708 | 0.0902518 | 0.1289 | 2.7 | 2.88 | 3.618 | 2 | 0 | 2 | 16.9116 | 0.3903454 | 3.56872 | -0.07491386 | 2.0654 | 13.61021429 | 13.92635714 | Mg0.1Ca0.2La0.4Y0.3 | Mg0.1 Ca0.2 La0.4 Y0.3 | -1.866135
1416 | 0 | 0 | 0.2 | 0 | 0.3 | 0 | 0.1 | 0.4 | 0.1161731 | 1.980823 | 0.01540607 | 9.06 | 1.242058 | -0.01064071 | 76.432285 | 76.432285 | -0.7884226 | 0.1533569 | 0.3333 | 8.3 | 5.8 | 3.031 | 8 | 1 | 7 | 31.9992 | 1.037461 | 16.99848 | -0.3826112 | 1.81673 | 13.90052381 | 16.41585714 | Mg0.2Fe0.3Y0.1In0.4 | Mg0.2 Fe0.3 Y0.1 In0.4 | -1.856969
1417 | 0 | 0.6 | 0 | 0.1 | 0 | 0 | 0.3 | 0 | 0.1960207 | 0.5556349 | -0.02719397 | 14.7 | 1.333795 | -0.007465521 | 65.895595 | 65.895595 | -0.1942926 | 0.2478098 | 0.5385 | 7.1 | 22.68 | 4.159 | 9 | 0 | 9 | 53.5058 | 0.5020981 | 13.47978 | -0.1479533 | 108.1687423 | 356.2992857 | 388.3071429 | Ni0.6Ca0.1Y0.3 | Ni0.6 Ca0.1 Y0.3 | -0.448185
1418 | 0 | 0 | 0 | 0.7 | 0.1 | 0.1 | 0.1 | 0 | 0.1201634 | 0.7899078 | 0.01155679 | 9.08 | 1.307698 | -0.007818885 | 56.420232 | 56.420232 | -0.5415023 | 0.2459251 | 0.2907 | 2.8 | 12.48 | 2.6 | 8 | 0 | 8 | 17.3736 | 1.273336 | 8.34312 | -0.2967698 | 0.02982 | 6.649695238 | 18.842 | Ca0.7Fe0.1La0.1Y0.1 | Ca0.7 Fe0.1 La0.1 Y0.1 | -2.177198
1419 | 0 | 0.4 | 0 | 0 | 0.2 | 0.2 | 0.2 | 0 | 0.1897951 | 0.9857167 | -0.001781709 | 14.16 | 1.278239 | -0.01107574 | 80.208624 | 80.208624 | -0.30747 | 0.2184886 | 0.4848 | 6.8 | 18.56 | 4.4 | 16 | 0 | 16 | 54.466 | 0.5170726 | 14.5976 | -0.1419756 | 299.65503 | 1276.628571 | 414.5561905 | Ni0.4Fe0.2La0.2Y0.2 | Ni0.4 Fe0.2 La0.2 Y0.2 | 0.1060646
1420 | 0 | 0 | 0.2 | 0.3 | 0.1 | 0 | 0.4 | 0 | 0.1270449 | 2.436722 | -0.005854663 | 11.76 | 1.317501 | -0.01064071 | 58.03124 | 58.03124 | -0.6592595 | 0.2049663 | 0.3222 | 3 | 6.2 | 3.03 | 7 | 0 | 7 | 24.1514 | 0.8526238 | 9.22522 | -0.2100183 | 150.96832 | 561.1241643 | 357.8172738 | Mg0.2Ca0.3Fe0.1Y0.4 | Mg0.2 Ca0.3 Fe0.1 Y0.4 | -0.250941
1421 | 0 | 0 | 0.4 | 0 | 0.2 | 0 | 0.3 | 0.1 | 0.1186889 | 17.47836 | 0.016174 | 9.84 | 1.236622 | -0.01064071 | 59.044555 | 59.044555 | -0.7553539 | 0.1715381 | 0.3118 | 4.6 | 0.8 | 3.023 | 8 | 1 | 7 | 31.3608 | 0.8236663 | 12.25208 | -0.2456768 | 3.14757 | 9.540466667 | 21.66304762 | Mg0.4Fe0.2Y0.3In0.1 | Mg0.4 Fe0.2 Y0.3 In0.1 | -2.02043
1422 | 0 | 0 | 0 | 0 | 0 | 0.5 | 0.4 | 0.1 | 0.05165849 | 0.7860784 | -0.002635413 | 4.16 | 1.117286 | -0.007842999 | 116.496875 | 116.496875 | -2.938994 | 0.06619497 | 0.0705 | 4 | 13.56 | 4.235 | 3 | 1 | 2 | 18.1478 | 0.387517 | 3.61998 | -0.08682562 | 131.0338 | 680.6009524 | 489.862619 | La0.5Y0.4In0.1 | La0.5 Y0.4 In0.1 | -0.1671074
1423 | 0.8 | 0 | 0.1 | 0 | 0 | 0 | 0 | 0.1 | 0.07484385 | 1.793738 | -0.0110963 | 4.13 | 1.125788 | -0.005312911 | 57.862736 | 57.862736 | -0.9484628 | 0.075884 | 0.1285 | 7.1 | 4 | 2.739 | 6 | 1 | 5 | 63.3248 | 0.4195174 | 10.69248 | -0.1306732 |  | 1432.603571 | 1764.838095 | Mn0.8Mg0.1In0.1 | Mn0.8 Mg0.1 In0.1 | 0.156126
1424 | 0 | 0 | 0.3 | 0.1 | 0 | 0.5 | 0.1 | 0 | 0.07647749 | 3.142728 | 0.002250856 | 7.17 | 1.147554 | -0.0097131 | 89.64262 | 89.64262 | -1.660698 | 0.07757142 | 0.1155 | 2.6 | 3.6 | 3.309 | 2 | 0 | 2 | 15.9788 | 0.2671411 | 2.02728 | -0.0347749 | 0.806715 | 12.2036619 | 9.862395238 | Mg0.3Ca0.1La0.5Y0.1 | Mg0.3 Ca0.1 La0.5 Y0.1 | -1.91351
1425 | 0.4 | 0 | 0.4 | 0.1 | 0 | 0 | 0.1 | 0 | 0.1431079 | 1.613406 | -0.0233007 | 11.74 | 1.294688 | -0.009923171 | 44.595603 | 44.595603 | -0.4845329 | 0.1706027 | 0.3385 | 4.1 | 7.8 | 2.393 | 6 | 0 | 6 | 40.8678 | 0.7194398 | 15.18298 | -0.2355661 | 170.6464 | 663.3652381 | 1329.7 | Mn0.4Mg0.4Ca0.1Y0.1 | Mn0.4 Mg0.4 Ca0.1 Y0.1 | -0.1782473
1426 | 0 | 0 | 0.3 | 0.1 | 0.3 | 0.3 | 0 | 0 | 0.1695229 | 1.565176 | -0.01329031 | 15.09 | 1.32919 | -0.01092322 | 69.724441 | 69.724441 | -0.3800963 | 0.2230924 | 0.4338 | 4.1 | 9 | 3.262 | 7 | 0 | 7 | 34.8728 | 0.8792058 | 14.74128 | -0.305228 | 198.995385 | 653.7582381 | 656.9829762 | Mg0.3Ca0.1Fe0.3La0.3 | Mg0.3 Ca0.1 Fe0.3 La0.3 | -0.1845828
1427 | 0.1 | 0.6 | 0 | 0.2 | 0.1 | 0 | 0 | 0 | 0.2106493 | 6.437411 | 0.005863206 | 12.39 | 1.347117 | -0.009053114 | 54.3099445 | 54.3099445 | -0.2040224 | 0.2263001 | 0.4696 | 7.9 | 2.24 | 3.752 | 19 | 0 | 19 | 62.3056 | 0.4420067 | 11.51592 | -0.1204066 | 308.60995 | 898.6933333 | 521.797619 | Mn0.1Ni0.6Ca0.2Fe0.1 | Mn0.1 Ni0.6 Ca0.2 Fe0.1 | -0.04638848
1428 | 0 | 0 | 0.5 | 0.3 | 0 | 0.1 | 0.1 | 0 | 0.1023302 | 2.713721 | 0.003978268 | 9.61 | 1.148368 | -0.0097131 | 46.957032 | 46.957032 | -0.9275778 | 0.1249909 | 0.1999 | 2.2 | 3.92 | 2.191 | 2 | 0 | 2 | 14.9584 | 0.3779829 | 2.93352 | -0.06225646 | 2.85415 | 19.59395238 | 11.983 | Mg0.5Ca0.3La0.1Y0.1 | Mg0.5 Ca0.3 La0.1 Y0.1 | -1.707878
1429 | 0 | 0.2 | 0 | 0.3 | 0.5 | 0 | 0 | 0 | 0.2344507 | 1.084152 | -0.03422581 | 16 | 1.34109 | -0.008560535 | 51.68458 | 51.68458 | -0.1557392 | 0.264782 | 0.543 | 6.6 | 12.52 | 3.58 | 14 | 0 | 14 | 57.9774 | 0.5731248 | 15.83282 | -0.1715028 | 212.8869 | 593.897619 | 541.4909524 | Ni0.2Ca0.3Fe0.5 | Ni0.2 Ca0.3 Fe0.5 | -0.2262884
1430 | 0 | 0 | 0.4 | 0 | 0.3 | 0.3 | 0 | 0 | 0.1528701 | 1.624446 | -0.013975 | 13.02 | 1.271813 | -0.009053114 | 68.147141 | 68.147141 | -0.3873942 | 0.1948348 | 0.3696 | 4.1 | 7.08 | 3.229 | 7 | 0 | 7 | 35.873 | 0.8335012 | 13.9881 | -0.2556959 | 149.4085833 | 602.4298643 | 169.720619 | Mg0.4Fe0.3La0.3 | Mg0.4 Fe0.3 La0.3 | -0.2200935
1431 | 0.3 | 0 | 0.1 | 0 | 0.3 | 0 | 0.3 | 0 | 0.1578207 | 9.279045 | -0.02192643 | 12.18 | 1.243725 | -0.01092322 | 62.3371685 | 62.3371685 | -0.4385534 | 0.1764624 | 0.3933 | 5.6 | 1.92 | 3.622 | 12 | 0 | 12 | 56.888 | 0.4794202 | 13.9824 | -0.1178804 | 568.7375 | 1860.314286 | 1841.485714 | Mn0.3Mg0.1Fe0.3Y0.3 | Mn0.3 Mg0.1 Fe0.3 Y0.3 | 0.2695863
1432 | 0.3 | 0 | 0 | 0.5 | 0 | 0 | 0 | 0.2 | 0.1808494 | 5.004953 | -0.01341646 | 16.33 | 1.283148 | -0.008560535 | 59.4840135 | 59.4840135 | -0.2617379 | 0.2540815 | 0.453 | 5.7 | 1.88 | 2.3 | 6 | 1 | 5 | 27.3806 | 1.175962 | 15.10482 | -0.4629114 | 127.91125 | 678.5769048 | 658.8071429 | Mn0.3Ca0.5In0.2 | Mn0.3 Ca0.5 In0.2 | -0.1684009
1433 | 0 | 0 | 0 | 0.6 | 0.1 | 0 | 0 | 0.3 | 0.1529347 | 0.4319699 | -0.007772105 | 13.74 | 1.31509 | -0.007465521 | 64.0767 | 64.0767 | -0.3191891 | 0.261981 | 0.4167 | 5.9 | 16.92 | 2.288 | 7 | 1 | 6 | 13.6852 | 1.656519 | 7.43688 | -0.4654972 | 80.39245 | 469.1423452 | 252.8420952 | Ca0.6Fe0.1In0.3 | Ca0.6 Fe0.1 In0.3 | -0.3286954
1434 | 0 | 0.3 | 0.1 | 0 | 0.3 | 0 | 0.3 | 0 | 0.1685921 | 1.640129 | -0.01730027 | 12.36 | 1.244895 | -0.01092322 | 63.463775 | 63.463775 | -0.3843049 | 0.2053046 | 0.4644 | 6.5 | 11.28 | 4.078 | 15 | 0 | 15 | 56.447 | 0.477658 | 13.9383 | -0.1168547 | 643.664 | 1387.480952 | 831.8252381 | Ni0.3Mg0.1Fe0.3Y0.3 | Ni0.3 Mg0.1 Fe0.3 Y0.3 | 0.142227
1435 | 0.7 | 0 | 0.1 | 0 | 0.1 | 0 | 0 | 0.1 | 0.07924674 | 2.174903 | -0.003518499 | 4.76 | 1.162855 | -0.007818885 | 57.9534315 | 57.9534315 | -1.245036 | 0.08671836 | 0.1717 | 7.2 | 4.96 | 2.875 | 12 | 1 | 11 | 63.8248 | 0.4207609 | 11.14248 | -0.1285047 |  | 2225.409524 |  | Mn0.7Mg0.1Fe0.1In0.1 | Mn0.7 Mg0.1 Fe0.1 In0.1 | 0.3474099
1436 | 0.6 | 0 | 0 | 0 | 0 | 0 | 0.2 | 0.2 | 0.1284315 | 2.233798 | 0.0004208806 | 9.36 | 1.205794 | -0.007900549 | 73.707597 | 73.707597 | -0.4789764 | 0.1206249 | 0.244 | 7.4 | 4.8 | 3.13 | 7 | 1 | 6 | 51.8176 | 0.5991948 | 15.70432 | -0.2137876 | 110.33825 | 474.88 | 482.1395238 | Mn0.6Y0.2In0.2 | Mn0.6 Y0.2 In0.2 | -0.3234161
1437 | 0 | 0.1 | 0 | 0 | 0.2 | 0.1 | 0 | 0.6 | 0.1224109 | 13.763 | -0.0005271841 | 9.13 | 1.277725 | -0.009053114 | 99.819687 | 99.819687 | -0.6041686 | 0.1451841 | 0.3063 | 10.7 | 0.6 | 3.259 | 16 | 1 | 15 | 27.5368 | 1.23932 | 16.34828 | -0.416316 |  | 1010.82 | 838.5997247 | Ni0.1Fe0.2La0.1In0.6 | Ni0.1 Fe0.2 La0.1 In0.6 | 0.004673826
1438 | 0 | 0 | 0.1 | 0.4 | 0.4 | 0 | 0 | 0.1 | 0.2104861 | 0.8523972 | -0.01672691 | 18.29 | 1.329024 | -0.009923171 | 52.2815 | 52.2815 | -0.223977 | 0.2869413 | 0.5757 | 5.5 | 15.2 | 2.851 | 7 | 1 | 6 | 37.66 | 0.9548555 | 18.2256 | -0.3903357 | 71.104825 | 373.5130429 | 370.1761667 | Mg0.1Ca0.4Fe0.4In0.1 | Mg0.1 Ca0.4 Fe0.4 In0.1 | -0.4276942
1439 | 0 | 0 | 0.3 | 0.6 | 0 | 0 | 0.1 | 0 | 0.09922469 | 3.501951 | 0.006119384 | 9.27 | 1.145417 | -0.007465521 | 40.228885 | 40.228885 | -0.7582643 | 0.1441812 | 0.2085 | 2.1 | 2.4 | 1.994 | 1 | 0 | 1 | 12.2028 | 0.5218425 | 3.16008 | -0.09021002 | 84.38448 | 422.5215714 | 209.9066833 | Mg0.3Ca0.6Y0.1 | Mg0.3 Ca0.6 Y0.1 | -0.3741511
1440 | 0 | 0 | 0.3 | 0 | 0 | 0.4 | 0.1 | 0.2 | 0.08149804 | 0.5320093 | -0.0007413409 | 7.47 | 1.119555 | -0.01064071 | 94.707873 | 94.707873 | -1.602051 | 0.08095838 | 0.1417 | 4.7 | 20.4 | 3.182 | 3 | 1 | 2 | 14.4976 | 0.4279757 | 3.13672 | -0.09316537 | -0.4591 | 263.1754357 | 268.2681452 | Mg0.3La0.4Y0.1In0.2 | Mg0.3 La0.4 Y0.1 In0.2 | -0.5797546
1441 | 0 | 0 | 0.1 | 0 | 0.3 | 0 | 0.1 | 0.5 | 0.1149364 | 1.924641 | 0.01555713 | 8.81 | 1.242377 | -0.0097131 | 85.483585 | 85.483585 | -0.735263 | 0.1444822 | 0.3108 | 9.4 | 5.2 | 3.132 | 8 | 1 | 7 | 30.636 | 1.111119 | 17.1348 | -0.3939394 | 2.21055 | 10.90223333 | 11.55013333 | Mg0.1Fe0.3Y0.1In0.5 | Mg0.1 Fe0.3 Y0.1 In0.5 | -1.962485
1442 | 0.4 | 0.2 | 0 | 0 | 0 | 0.4 | 0 | 0 | 0.1833115 | 1.351883 | -0.01102197 | 14.16 | 1.269504 | -0.008770606 | 89.276086 | 89.276086 | -0.2610058 | 0.1952073 | 0.4272 | 6 | 9.28 | 3.844 | 14 | 0 | 14 | 51.582 | 0.580578 | 14.7864 | -0.1455074 | 103.9466 | 535.3014286 | 809.4357143 | Mn0.4Ni0.2La0.4 | Mn0.4 Ni0.2 La0.4 | -0.2714016
1443 | 0 | 0.4 | 0 | 0 | 0.3 | 0 | 0 | 0.3 | 0.1003885 | 1.804568 | 0.01633342 | 6.3 | 1.140454 | -0.009053114 | 74.67626 | 74.67626 | -0.8983172 | 0.1171711 | 0.2811 | 10.3 | 6.84 | 3.816 | 15 | 1 | 14 | 55.5944 | 0.6126523 | 16.33632 | -0.1957866 | 99.9781155 | 338.172381 | 349.987619 | Ni0.4Fe0.3In0.3 | Ni0.4 Fe0.3 In0.3 | -0.4708619
1444 | 0 | 0 | 0.2 | 0.1 | 0.2 | 0.5 | 0 | 0 | 0.1511855 | 2.448822 | 0.004214069 | 13.34 | 1.321989 | -0.01014813 | 89.490535 | 89.490535 | -0.4439823 | 0.2116782 | 0.3598 | 3.7 | 5.2 | 3.577 | 7 | 0 | 7 | 27.9668 | 0.9619825 | 11.53328 | -0.2857301 | 130.1797025 | 547.4913286 | 184.3072619 | Mg0.2Ca0.1Fe0.2La0.5 | Mg0.2 Ca0.1 Fe0.2 La0.5 | -0.2616228
1445 | 0 | 0.3 | 0.2 | 0.3 | 0.2 | 0 | 0 | 0 | 0.2111076 | 4.56843 | 0.0001272333 | 17.27 | 1.334793 | -0.01135824 | 45.66142 | 45.66142 | -0.2548611 | 0.284559 | 0.6157 | 5.6 | 3.48 | 3.042 | 14 | 0 | 14 | 44.4984 | 0.7504883 | 17.55812 | -0.2616511 | 493.3545 | 2053.542143 | 861.7309524 | Ni0.3Mg0.2Ca0.3Fe0.2 | Ni0.3 Mg0.2 Ca0.3 Fe0.2 | 0.3125036
1446 | 0 | 0 | 0 | 0.2 | 0.4 | 0.2 | 0.2 | 0 | 0.1966629 | 1.389681 | -0.01955113 | 17.12 | 1.327784 | -0.01107574 | 75.915864 | 75.915864 | -0.2863702 | 0.2625819 | 0.5216 | 4.8 | 12.32 | 3.848 | 8 | 0 | 8 | 42.2216 | 0.7725518 | 17.19472 | -0.2878144 | 5.18185 | 32.62242857 | 21.525 | Ca0.2Fe0.4La0.2Y0.2 | Ca0.2 Fe0.4 La0.2 Y0.2 | -1.486484
1447 | 0.2 | 0.1 | 0.3 | 0 | 0 | 0 | 0 | 0.4 | 0.08526396 | 15.3858 | 0.0005796669 | 6.42 | 1.152243 | -0.01064071 | 70.075649 | 70.075649 | -1.463658 | 0.1319394 | 0.2775 | 8.2 | 0.64 | 2.489 | 14 | 1 | 13 | 29.5082 | 1.049762 | 15.62178 | -0.3715056 |  | 442.7319048 | 655.957619 | Mn0.2Ni0.1Mg0.3In0.4 | Mn0.2 Ni0.1 Mg0.3 In0.4 | -0.3538592
1448 | 0 | 0 | 0 | 0.5 | 0.1 | 0.2 | 0.2 | 0 | 0.1194345 | 1.050159 | 0.01172565 | 10.04 | 1.310257 | -0.01014813 | 71.185764 | 71.185764 | -0.7114204 | 0.2291131 | 0.317 | 3 | 12.92 | 3.116 | 8 | 0 | 8 | 19.973 | 1.085774 | 9.1897 | -0.2674304 | 1.71 | 12.41900476 | 12.69881429 | Ca0.5Fe0.1La0.2Y0.2 | Ca0.5 Fe0.1 La0.2 Y0.2 | -1.905913
1449 | 0 | 0 | 0.4 | 0 | 0.2 | 0 | 0.2 | 0.2 | 0.1120131 | 40.74314 | 0.002377748 | 9.04 | 1.238074 | -0.01107574 | 61.63577 | 61.63577 | -0.8827438 | 0.1624318 | 0.3128 | 5.6 | 0.32 | 2.838 | 8 | 1 | 7 | 29.1536 | 0.930328 | 13.12192 | -0.3032497 | 8.48335 | 32.10333333 | 5.704519048 | Mg0.4Fe0.2Y0.2In0.2 | Mg0.4 Fe0.2 Y0.2 In0.2 | -1.49345
1450 | 0 | 0 | 0.1 | 0.3 | 0.1 | 0.5 | 0 | 0 | 0.1219218 | 1.580873 | -0.01849732 | 10.41 | 1.313091 | -0.0097131 | 89.491135 | 89.491135 | -0.6534246 | 0.2063113 | 0.3082 | 3.1 | 7.4 | 3.366 | 7 | 0 | 7 | 19.5504 | 1.072765 | 7.75232 | -0.2617524 | 315.621375 | 1044.659276 | 12.73510476 | Mg0.1Ca0.3Fe0.1La0.5 | Mg0.1 Ca0.3 Fe0.1 La0.5 | 0.01897466
1451 | 0 | 0 | 0 | 0 | 0.6 | 0.1 | 0.3 | 0 | 0.1867139 | 27.14961 | -0.01612118 | 13.68 | 1.279124 | -0.007465521 | 74.069302 | 74.069302 | -0.2141445 | 0.2010006 | 0.4179 | 6 | 0.48 | 4.326 | 8 | 0 | 8 | 58.143 | 0.4950858 | 14.3529 | -0.1364459 | 86.7993 | 348.5089524 | 64.46982857 | Fe0.6La0.1Y0.3 | Fe0.6 La0.1 Y0.3 | -0.4577861
1452 | 0 | 0.1 | 0.4 | 0 | 0 | 0.5 | 0 | 0 | 0.1143124 | 0.767118 | -0.0186016 | 9.81 | 1.258065 | -0.007842999 | 85.044075 | 85.044075 | -0.6001994 | 0.1683521 | 0.2275 | 3.3 | 11.64 | 3.283 | 9 | 0 | 9 | 21.904 | 0.8104886 | 5.8046 | -0.1580542 | 176.38265 | 578.9183333 | 311.0104762 | Ni0.1Mg0.4La0.5 | Ni0.1 Mg0.4 La0.5 | -0.2373827
1453 | 0.1 | 0 | 0.2 | 0 | 0.3 | 0.4 | 0 | 0 | 0.1716929 | 2.506847 | -0.002115514 | 14.67 | 1.271882 | -0.01064071 | 82.6704925 | 82.6704925 | -0.3609656 | 0.1998438 | 0.408 | 4.7 | 5.76 | 3.666 | 12 | 0 | 12 | 41.544 | 0.7621299 | 15.8364 | -0.2341318 | 493.106 | 2391.442857 | 1069.747619 | Mn0.1Mg0.2Fe0.3La0.4 | Mn0.1 Mg0.2 Fe0.3 La0.4 | 0.37866
1454 | 0 | 0.2 | 0 | 0 | 0 | 0 | 0.4 | 0.4 | 0.1234257 | 0.3357091 | 0.002513467 | 10.4 | 1.230827 | -0.008770606 | 93.22822 | 93.22822 | -0.5757295 | 0.1882679 | 0.376 | 8.4 | 32.32 | 3.644 | 10 | 1 | 9 | 26.8212 | 0.9714873 | 13.17728 | -0.3067566 | 101.48075 | 719.1947619 | 404.8204762 | Ni0.2Y0.4In0.4 | Ni0.2 Y0.4 In0.4 | -0.1431535
1455 | 0 | 0 | 0 | 0.1 | 0.2 | 0.4 | 0.3 | 0 | 0.144359 | 2.661248 | 0.006992564 | 11.9 | 1.319648 | -0.01064071 | 97.410743 | 97.410743 | -0.5106022 | 0.2174135 | 0.3401 | 3.9 | 5.96 | 4.139 | 8 | 0 | 8 | 30.7438 | 0.8469179 | 12.31738 | -0.2445216 | 1.058 | 6.500947619 | 20.99 | Ca0.1Fe0.2La0.4Y0.3 | Ca0.1 Fe0.2 La0.4 Y0.3 | -2.187023
1456 | 0 | 0 | 0.1 | 0.3 | 0 | 0 | 0.4 | 0.2 | 0.09624866 | 0.7880455 | 0.006811979 | 9.41 | 1.16893 | -0.01064071 | 72.97984 | 72.97984 | -1.148633 | 0.1513209 | 0.261 | 4.6 | 16.64 | 2.955 | 2 | 1 | 1 | 15.009 | 0.6325836 | 5.1069 | -0.1953558 | 3.8676 | 23.22728571 | 10.34584762 | Mg0.1Ca0.3Y0.4In0.2 | Mg0.1 Ca0.3 Y0.4 In0.2 | -1.634002
1457 | 0 | 0 | 0.1 | 0 | 0.3 | 0 | 0.3 | 0.3 | 0.1370335 | 2.580857 | 0.009559481 | 11.49 | 1.239364 | -0.01092322 | 80.301155 | 80.301155 | -0.5816971 | 0.1756948 | 0.3768 | 7.4 | 5.52 | 3.502 | 8 | 1 | 7 | 35.0504 | 0.9018121 | 16.58952 | -0.3290078 | 5.142935 | 17.09238095 | 17.72109524 | Mg0.1Fe0.3Y0.3In0.3 | Mg0.1 Fe0.3 Y0.3 In0.3 | -1.767197
1458 | 0 | 0.5 | 0 | 0.1 | 0 | 0 | 0.4 | 0 | 0.1898308 | 0.5439716 | -0.0003825188 | 15.23 | 1.329211 | -0.007842999 | 68.91684 | 68.91684 | -0.2176451 | 0.2613669 | 0.5585 | 6.4 | 24.44 | 4.152 | 9 | 0 | 9 | 48.5808 | 0.5553279 | 13.97228 | -0.1621509 | 261.354 | 1188.438095 | 845.1619048 | Ni0.5Ca0.1Y0.4 | Ni0.5 Ca0.1 Y0.4 | 0.07497656
1459 | 0.1 | 0 | 0.3 | 0 | 0.4 | 0 | 0.2 | 0 | 0.1477303 | 2.012424 | -0.02897849 | 11.72 | 1.243596 | -0.01064071 | 52.9044745 | 52.9044745 | -0.4875637 | 0.1855507 | 0.4052 | 5.1 | 8 | 3.331 | 12 | 0 | 12 | 50.628 | 0.593899 | 15.6524 | -0.1670887 | 705.2015 | 1711.295238 | 1503.647619 | Mn0.1Mg0.3Fe0.4Y0.2 | Mn0.1 Mg0.3 Fe0.4 Y0.2 | 0.2333249
1460 | 0.2 | 0.1 | 0 | 0 | 0 | 0 | 0.1 | 0.6 | 0.09928312 | 0.9536538 | -0.002625145 | 7.53 | 1.23616 | -0.009053114 | 94.638334 | 94.638334 | -0.9184323 | 0.1227518 | 0.246 | 10.5 | 8.68 | 2.977 | 15 | 1 | 14 | 27.6258 | 1.170731 | 15.87498 | -0.3744579 | 304.2205 | 345.297619 | 609.05 | Mn0.2Ni0.1Y0.1In0.6 | Mn0.2 Ni0.1 Y0.1 In0.6 | -0.4618064
1461 | 0 | 0.8 | 0 | 0.1 | 0 | 0 | 0 | 0.1 | 0.1701196 | 2.72176 | 0.01931215 | 8.78 | 1.345737 | -0.005312911 | 62.44432 | 62.44432 | -0.1835794 | 0.1760062 | 0.3295 | 9.5 | 3 | 3.988 | 9 | 1 | 8 | 61.1486 | 0.4548697 | 11.15742 | -0.1572472 | 126.648385 | 345.8457143 | 262.5057857 | Ni0.8Ca0.1In0.1 | Ni0.8 Ca0.1 In0.1 | -0.4611176
1462 | 0.6 | 0 | 0 | 0.1 | 0 | 0.3 | 0 | 0 | 0.1860641 | 1.342238 | -0.02077573 | 14.46 | 1.294243 | -0.007465521 | 78.642268 | 78.642268 | -0.2156429 | 0.1865887 | 0.363 | 5.3 | 7.68 | 3.277 | 6 | 0 | 6 | 51.1208 | 0.6098539 | 15.46608 | -0.2084821 | 851.480925 | 2699.342857 | 1776.288095 | Mn0.6Ca0.1La0.3 | Mn0.6 Ca0.1 La0.3 | 0.431258
1463 | 0.2 | 0 | 0.3 | 0.4 | 0 | 0 | 0.1 | 0 | 0.1536374 | 1.957177 | -0.00884685 | 14.51 | 1.282075 | -0.01064071 | 43.200894 | 43.200894 | -0.4507922 | 0.2157092 | 0.3785 | 3.1 | 6.56 | 2.21 | 6 | 0 | 6 | 26.0352 | 0.9955863 | 12.28808 | -0.3004536 | 219.6239 | 742.0590476 | 1672.6 | Mn0.2Mg0.3Ca0.4Y0.1 | Mn0.2 Mg0.3 Ca0.4 Y0.1 | -0.1295615
1464 | 0.4 | 0 | 0.2 | 0.3 | 0 | 0 | 0 | 0.1 | 0.1783085 | 1.819616 | 0.01496714 | 15.38 | 1.29045 | -0.01064071 | 50.341418 | 50.341418 | -0.3346775 | 0.2194144 | 0.4335 | 5.1 | 6.84 | 2.274 | 6 | 1 | 5 | 36.6602 | 0.8947946 | 16.92558 | -0.3701325 | 247.5098 | 1406.828571 | 1024.95381 | Mn0.4Mg0.2Ca0.3In0.1 | Mn0.4 Mg0.2 Ca0.3 In0.1 | 0.1482412
1465 | 0 | 0.3 | 0 | 0.1 | 0.3 | 0 | 0.3 | 0 | 0.1980401 | 2.135888 | 0.002808854 | 14.91 | 1.340096 | -0.01092322 | 65.041075 | 65.041075 | -0.2785121 | 0.2384807 | 0.5304 | 6.5 | 8.76 | 4.111 | 15 | 0 | 15 | 55.4468 | 0.5146109 | 14.83848 | -0.1452906 | 457.3805 | 1643.77619 | 1310.519048 | Ni0.3Ca0.1Fe0.3Y0.3 | Ni0.3 Ca0.1 Fe0.3 Y0.3 | 0.2158427
1466 | 0.2 | 0 | 0 | 0.1 | 0.2 | 0 | 0.5 | 0 | 0.1700321 | 3.459027 | -0.0026877 | 14.38 | 1.329773 | -0.01014813 | 70.617334 | 70.617334 | -0.3510137 | 0.2196117 | 0.4353 | 4.7 | 4.92 | 3.809 | 12 | 0 | 12 | 45.2438 | 0.6217819 | 14.63258 | -0.1691176 | 805.0985 | 1604.566667 | 985.2185714 | Mn0.2Ca0.1Fe0.2Y0.5 | Mn0.2 Ca0.1 Fe0.2 Y0.5 | 0.2053578
1467 | 0 | 0.3 | 0 | 0 | 0 | 0.5 | 0 | 0.2 | 0.1642931 | 0.3282222 | -0.02656454 | 14.09 | 1.263071 | -0.008560535 | 110.024355 | 110.024355 | -0.3171482 | 0.2239757 | 0.4555 | 7.1 | 31.32 | 4.071 | 10 | 1 | 9 | 30.7156 | 0.9548824 | 14.41852 | -0.3428162 |  | 744.1238095 | 656.045 | Ni0.3La0.5In0.2 | Ni0.3 La0.5 In0.2 | -0.1283548
1468 | 0 | 0.1 | 0.3 | 0 | 0.1 | 0 | 0.5 | 0 | 0.1248084 | 1.769519 | -0.01160002 | 10.28 | 1.234015 | -0.0097131 | 63.198265 | 63.198265 | -0.6235488 | 0.1971658 | 0.3236 | 3.9 | 8.4 | 3.51 | 15 | 0 | 15 | 33.765 | 0.6694612 | 10.2347 | -0.1483024 | 569.4944 | 1392.790476 | 430.5457143 | Ni0.1Mg0.3Fe0.1Y0.5 | Ni0.1 Mg0.3 Fe0.1 Y0.5 | 0.1438858
1469 | 0 | 0 | 0 | 0.2 | 0 | 0.4 | 0.3 | 0.1 | 0.06714278 | 1.67288 | -0.0236239 | 6.32 | 1.167036 | -0.01064071 | 101.731343 | 101.731343 | -2.360326 | 0.1146785 | 0.1694 | 3.8 | 8.16 | 3.719 | 3 | 1 | 2 | 15.5484 | 0.4943514 | 4.19952 | -0.1272014 | 6.6024 | 366.1689048 | 157.437881 | Ca0.2La0.4Y0.3In0.1 | Ca0.2 La0.4 Y0.3 In0.1 | -0.4363185
1470 | 0.2 | 0.4 | 0.2 | 0 | 0 | 0 | 0 | 0.2 | 0.1051672 | 7.964147 | -0.003548801 | 7.76 | 1.155994 | -0.01107574 | 62.289569 | 62.289569 | -1.001409 | 0.1569159 | 0.384 | 8.4 | 1.76 | 3.166 | 14 | 1 | 13 | 49.5416 | 0.6486745 | 16.26192 | -0.2355688 | 128.69935 | 1210.480476 | 718.6319048 | Mn0.2Ni0.4Mg0.2In0.2 | Mn0.2 Ni0.4 Mg0.2 In0.2 | 0.08295779
1471 | 0.7 | 0.1 | 0 | 0 | 0 | 0 | 0 | 0.2 | 0.07106153 | 22.03302 | 0.002825561 | 4.22 | 1.134524 | -0.006666319 | 67.2895715 | 67.2895715 | -1.320131 | 0.07698521 | 0.1555 | 8.5 | 0.4 | 2.992 | 14 | 1 | 13 | 61.8146 | 0.469898 | 11.72022 | -0.1434505 | 206.68805 | 977.3633333 | 1229.428571 | Mn0.7Ni0.1In0.2 | Mn0.7 Ni0.1 In0.2 | -0.009943958
1472 | 0 | 0 | 0.1 | 0.5 | 0.4 | 0 | 0 | 0 | 0.2155688 | 0.4971332 | 0.03014376 | 18.65 | 1.325257 | -0.007842999 | 44.8075 | 44.8075 | -0.1687759 | 0.3126227 | 0.5802 | 4.4 | 21.68 | 2.783 | 6 | 0 | 6 | 38.023 | 0.9371256 | 17.8989 | -0.3229068 | 125.236175 | 448.377619 | 319.9590476 | Mg0.1Ca0.5Fe0.4 | Mg0.1 Ca0.5 Fe0.4 | -0.3483561
1473 | 0.1 | 0 | 0.6 | 0 | 0.1 | 0 | 0 | 0.2 | 0.08090073 | 1.342442 | -0.00594269 | 5.51 | 1.155956 | -0.009053114 | 48.6249045 | 48.6249045 | -1.383226 | 0.1307481 | 0.2392 | 5.3 | 6.56 | 2.13 | 12 | 1 | 11 | 26.9656 | 0.9857306 | 12.09672 | -0.305981 | 248.21665 | 1106.447619 |  | Mn0.1Mg0.6Fe0.1In0.2 | Mn0.1 Mg0.6 Fe0.1 In0.2 | 0.04393086
1474 | 0.1 | 0 | 0 | 0 | 0 | 0.3 | 0.1 | 0.5 | 0.1092238 | 0.2960319 | -0.01589746 | 9.51 | 1.229585 | -0.0097131 | 113.4650305 | 113.4650305 | -0.8141851 | 0.1171239 | 0.2238 | 8.4 | 29.68 | 3.33 | 8 | 1 | 7 | 16.569 | 1.282007 | 9.1027 | -0.3480947 |  | 908.217619 |  | Mn0.1La0.3Y0.1In0.5 | Mn0.1 La0.3 Y0.1 In0.5 | -0.04181008
1475 | 0 | 0 | 0 | 0.3 | 0.2 | 0.4 | 0.1 | 0 | 0.1541621 | 1.136072 | 0.005417083 | 13.26 | 1.31629 | -0.01064071 | 87.645173 | 87.645173 | -0.4477293 | 0.2517094 | 0.4133 | 3.7 | 12.68 | 3.633 | 8 | 0 | 8 | 27.0554 | 1.024857 | 12.78802 | -0.3229887 | 0.3875 | 10.62708571 | 17.97580952 | Ca0.3Fe0.2La0.4Y0.1 | Ca0.3 Fe0.2 La0.4 Y0.1 | -1.973586
1476 | 0 | 0 | 0 | 0.5 | 0.2 | 0.2 | 0 | 0.1 | 0.1677162 | 2.257536 | 0.0003817384 | 15.02 | 1.315989 | -0.01014813 | 70.470894 | 70.470894 | -0.3607748 | 0.2809504 | 0.4731 | 4.5 | 5.4 | 2.922 | 8 | 1 | 7 | 23.3378 | 1.254655 | 12.79678 | -0.4328241 | 0.787185 | 8.487842857 | 15.83095238 | Ca0.5Fe0.2La0.2In0.1 | Ca0.5 Fe0.2 La0.2 In0.1 | -2.071203
1477 | 0.3 | 0.2 | 0 | 0.1 | 0 | 0.4 | 0 | 0 | 0.1905474 | 2.416762 | 0.004172179 | 15.97 | 1.325026 | -0.01064071 | 87.7900815 | 87.7900815 | -0.2930655 | 0.2328965 | 0.4958 | 5.5 | 6.12 | 3.736 | 14 | 0 | 14 | 44.6658 | 0.7017274 | 16.02338 | -0.2240609 | 894.3055 | 1889.964286 | 1174.003571 | Mn0.3Ni0.2Ca0.1La0.4 | Mn0.3 Ni0.2 Ca0.1 La0.4 | 0.2764536
1478 | 0.2 | 0 | 0 | 0.1 | 0 | 0 | 0.7 | 0 | 0.1218687 | 2.763222 | -0.01272936 | 9.5 | 1.282678 | -0.006666319 | 77.229504 | 77.229504 | -0.4488503 | 0.1672524 | 0.2585 | 3.7 | 4.04 | 3.827 | 6 | 0 | 6 | 34.0998 | 0.6422444 | 9.77498 | -0.1555598 | 104.59795 | 1455.816905 | 1311.629762 | Mn0.2Ca0.1Y0.7 | Mn0.2 Ca0.1 Y0.7 | 0.1631068
1479 | 0.1 | 0.1 | 0 | 0.4 | 0.4 | 0 | 0 | 0 | 0.2345248 | 0.8585725 | -0.0105621 | 18.3 | 1.333843 | -0.009923171 | 49.7323445 | 49.7323445 | -0.1804151 | 0.2935608 | 0.6003 | 5.7 | 17.28 | 3.184 | 19 | 0 | 19 | 50.7082 | 0.6992697 | 17.81358 | -0.2116431 | 153.7706 | 740.3347619 | 928.73 | Mn0.1Ni0.1Ca0.4Fe0.4 | Mn0.1 Ni0.1 Ca0.4 Fe0.4 | -0.1305719
1480 | 0 | 0 | 0 | 0.4 | 0.2 | 0.3 | 0 | 0.1 | 0.1646774 | 3.005938 | 0.007396778 | 14.88 | 1.317045 | -0.01064071 | 80.353641 | 80.353641 | -0.3923761 | 0.2664365 | 0.4669 | 4.6 | 4.28 | 3.185 | 8 | 1 | 7 | 24.093 | 1.201784 | 12.8723 | -0.4231708 | 5.3607 | 22.106 | 13.07334286 | Ca0.4Fe0.2La0.3In0.1 | Ca0.4 Fe0.2 La0.3 In0.1 | -1.65549
1481 | 0.1 | 0 | 0.4 | 0 | 0.2 | 0.3 | 0 | 0 | 0.1466892 | 2.375404 | 0.01511304 | 12.67 | 1.271328 | -0.01064071 | 68.0564455 | 68.0564455 | -0.4945092 | 0.1811173 | 0.3456 | 4 | 5.56 | 3.093 | 12 | 0 | 12 | 35.373 | 0.824512 | 13.7381 | -0.2407333 | 615.3226 | 1574.9 | 1008.360476 | Mn0.1Mg0.4Fe0.2La0.3 | Mn0.1 Mg0.4 Fe0.2 La0.3 | 0.197253
1482 | 0.2 | 0 | 0 | 0 | 0 | 0 | 0.5 | 0.3 | 0.1133808 | 0.5359285 | -0.009757941 | 9.68 | 1.197493 | -0.008560535 | 89.885934 | 89.885934 | -0.6659199 | 0.136037 | 0.263 | 6.8 | 21.28 | 3.525 | 7 | 1 | 6 | 29.3224 | 0.8683028 | 12.75032 | -0.2752058 | 67.1638 | 307.7414286 | 263.9466667 | Mn0.2Y0.5In0.3 | Mn0.2 Y0.5 In0.3 | -0.511814
1483 | 0 | 0 | 0 | 0.2 | 0 | 0 | 0.4 | 0.4 | 0.09968427 | 0.3181914 | -0.007865128 | 9.28 | 1.170804 | -0.008770606 | 89.50514 | 89.50514 | -0.8826252 | 0.151623 | 0.272 | 6.8 | 30.72 | 3.124 | 2 | 1 | 1 | 13.2828 | 0.775879 | 5.29728 | -0.2483762 | 2.256925 | 235.2356452 | 302.9240238 | Ca0.2Y0.4In0.4 | Ca0.2 Y0.4 In0.4 | -0.6284969
1484 | 0 | 0.1 | 0 | 0.3 | 0 | 0.2 | 0.4 | 0 | 0.1140641 | 20.51837 | -0.006039986 | 9.71 | 1.307916 | -0.01064071 | 81.236174 | 81.236174 | -0.8178485 | 0.2269143 | 0.3177 | 3.4 | 0.76 | 3.638 | 10 | 0 | 10 | 23.0144 | 0.8250523 | 8.74092 | -0.2044297 |  | 265.8733333 | 561.7557143 | Ni0.1Ca0.3La0.2Y0.4 | Ni0.1 Ca0.3 La0.2 Y0.4 | -0.5753252
1485 | 0.1 | 0 | 0 | 0.1 | 0 | 0.1 | 0.7 | 0 | 0.09315827 | 3.209652 | 0.03016023 | 6.77 | 1.279045 | -0.007818885 | 85.6262465 | 85.6262465 | -0.9009527 | 0.1356997 | 0.1731 | 3.3 | 4 | 3.982 | 7 | 0 | 7 | 27.9388 | 0.6184418 | 6.98688 | -0.1345373 | 142.8607 | 637.5419048 | 936.7819048 | Mn0.1Ca0.1La0.1Y0.7 | Mn0.1 Ca0.1 La0.1 Y0.7 | -0.1954913
1486 | 0.4 | 0 | 0.1 | 0.4 | 0 | 0.1 | 0 | 0 | 0.1880121 | 0.8791874 | -0.004459011 | 16.83 | 1.285325 | -0.009923171 | 54.327465 | 54.327465 | -0.2807236 | 0.2470804 | 0.4588 | 4.1 | 14.28 | 2.502 | 6 | 0 | 6 | 36.7782 | 0.8867082 | 16.62338 | -0.3253522 | 840.555 | 2279.504762 | 2478.247619 | Mn0.4Mg0.1Ca0.4La0.1 | Mn0.4 Mg0.1 Ca0.4 La0.1 | 0.3578405
1487 | 0.4 | 0 | 0 | 0 | 0.4 | 0 | 0.2 | 0 | 0.1474829 | 23.18455 | -0.0130852 | 9.2 | 1.249172 | -0.008770606 | 62.094388 | 62.094388 | -0.4032237 | 0.1442348 | 0.3152 | 6.6 | 0.64 | 3.754 | 12 | 0 | 12 | 68.376 | 0.3130501 | 9.3152 | -0.05409207 | 685.1855 | 2338.247619 | 1740.469048 | Mn0.4Fe0.4Y0.2 | Mn0.4 Fe0.4 Y0.2 | 0.3688905
1488 | 0 | 0 | 0 | 0.2 | 0 | 0.7 | 0 | 0.1 | 0.06373449 | 0.794385 | 0.02761962 | 5.12 | 1.166196 | -0.006666319 | 116.731229 | 116.731229 | -1.641108 | 0.1145136 | 0.1649 | 3.8 | 9.24 | 3.749 | 2 | 1 | 1 | 12.2814 | 0.3357266 | 1.91262 | -0.07016309 | 64.0803125 | 282.3062619 | 544.6455429 | Ca0.2La0.7In0.1 | Ca0.2 La0.7 In0.1 | -0.5492795
1489 | 0 | 0 | 0.2 | 0 | 0.4 | 0.4 | 0 | 0 | 0.1771261 | 1.809199 | -0.002976094 | 14.88 | 1.272369 | -0.008770606 | 82.761188 | 82.761188 | -0.2795533 | 0.2093824 | 0.4224 | 4.8 | 6.72 | 3.802 | 7 | 0 | 7 | 42.044 | 0.7669211 | 15.9864 | -0.2469649 | 213.088095 | 579.8388333 | 774.2764524 | Mg0.2Fe0.4La0.4 | Mg0.2 Fe0.4 La0.4 | -0.2366927
1490 | 0.1 | 0 | 0.1 | 0 | 0 | 0.5 | 0 | 0.3 | 0.113031 | 0.3937318 | -0.006075775 | 10.02 | 1.227115 | -0.0097131 | 111.8224395 | 111.8224395 | -0.7602604 | 0.123258 | 0.2275 | 6.3 | 23.92 | 3.434 | 7 | 1 | 6 | 17.9614 | 1.125102 | 8.06462 | -0.3043635 | 64.952635 | 299.1333333 | 424.8642857 | Mn0.1Mg0.1La0.5In0.3 | Mn0.1 Mg0.1 La0.5 In0.3 | -0.5241352
1491 | 0 | 0.4 | 0 | 0 | 0.1 | 0.1 | 0 | 0.4 | 0.1390737 | 1.815347 | 0.00664115 | 10.22 | 1.281974 | -0.009923171 | 88.879607 | 88.879607 | -0.5130512 | 0.1640419 | 0.388 | 10.3 | 6.36 | 3.659 | 16 | 1 | 15 | 41.1542 | 0.8596693 | 18.30098 | -0.3169951 |  | 319.7142857 | 200.8028571 | Ni0.4Fe0.1La0.1In0.4 | Ni0.4 Fe0.1 La0.1 In0.4 | -0.495238
1492 | 0.3 | 0 | 0 | 0.5 | 0 | 0.1 | 0.1 | 0 | 0.1703264 | 0.8256135 | 0.02187248 | 15.29 | 1.279436 | -0.0097131 | 59.3015455 | 59.3015455 | -0.3348065 | 0.253568 | 0.4247 | 3.7 | 15.44 | 2.68 | 7 | 0 | 7 | 30.706 | 0.9929439 | 15.1528 | -0.3263404 |  | 811.05 | 1230.966667 | Mn0.3Ca0.5La0.1Y0.1 | Mn0.3 Ca0.5 La0.1 Y0.1 | -0.09095237
1493 | 0 | 0.2 | 0 | 0 | 0.4 | 0 | 0.1 | 0.3 | 0.1337529 | 7.335837 | -0.006772456 | 9.36 | 1.248492 | -0.01064071 | 77.412665 | 77.412665 | -0.5947907 | 0.148832 | 0.3534 | 9.4 | 2 | 3.793 | 16 | 1 | 15 | 51.3164 | 0.6812257 | 18.00792 | -0.2368117 |  | 1107.511905 | 474.1666667 | Ni0.2Fe0.4Y0.1In0.3 | Ni0.2 Fe0.4 Y0.1 In0.3 | 0.0443484
1494 | 0 | 0.1 | 0.5 | 0.2 | 0 | 0 | 0 | 0.2 | 0.1284027 | 0.8863169 | -0.01315624 | 10.22 | 1.32169 | -0.01014813 | 49.00104 | 49.00104 | -0.615514 | 0.200335 | 0.3555 | 5 | 10.8 | 2.071 | 9 | 1 | 8 | 18.4022 | 1.071643 | 8.17338 | -0.3065459 | 219.710925 | 1181.680952 |  | Ni0.1Mg0.5Ca0.2In0.2 | Ni0.1 Mg0.5 Ca0.2 In0.2 | 0.07250024
1495 | 0 | 0.6 | 0 | 0.2 | 0 | 0 | 0.2 | 0 | 0.2118472 | 0.7764399 | 0.02505823 | 16.24 | 1.331874 | -0.007900549 | 61.01281 | 61.01281 | -0.1760401 | 0.2710564 | 0.584 | 7 | 16.48 | 3.906 | 9 | 0 | 9 | 51.6616 | 0.565845 | 14.77072 | -0.1868439 | 103.936705 | 394.0988095 | 427.817619 | Ni0.6Ca0.2Y0.2 | Ni0.6 Ca0.2 Y0.2 | -0.4043949
1496 | 0 | 0.4 | 0 | 0 | 0 | 0.1 | 0 | 0.5 | 0.1308975 | 0.7644501 | -0.004543626 | 9.84 | 1.273917 | -0.007842999 | 94.776907 | 94.776907 | -0.4577403 | 0.1673923 | 0.3777 | 10.8 | 10.52 | 3.483 | 10 | 1 | 9 | 33.375 | 1.024128 | 17.2291 | -0.3780904 |  | 263.4014286 | 243.3442857 | Ni0.4La0.1In0.5 | Ni0.4 La0.1 In0.5 | -0.5793819
1497 | 0 | 0.4 | 0.2 | 0 | 0 | 0.2 | 0.2 | 0 | 0.1652358 | 0.7448837 | -0.0009432413 | 14 | 1.267567 | -0.01107574 | 73.900624 | 73.900624 | -0.4056618 | 0.2346352 | 0.4848 | 5.6 | 21.92 | 3.846 | 10 | 0 | 10 | 41.634 | 0.6610524 | 14.2376 | -0.2089473 |  | 170.192381 | 196.9038095 | Ni0.4Mg0.2La0.2Y0.2 | Ni0.4 Mg0.2 La0.2 Y0.2 | -0.7690599
1498 | 0 | 0 | 0 | 0.6 | 0.4 | 0 | 0 | 0 | 0.2182429 | 0.3248607 | 0.009904919 | 18.24 | 1.321989 | -0.005595419 | 46.3848 | 46.3848 | -0.1174768 | 0.3329404 | 0.5712 | 4.4 | 24 | 2.816 | 6 | 0 | 6 | 37.0228 | 0.9813361 | 17.79888 | -0.311406 | 350.14105 | 1252.109524 | 793.2857143 | Ca0.6Fe0.4 | Ca0.6 Fe0.4 | 0.09764232
1499 | 0.1 | 0.1 | 0 | 0 | 0.3 | 0 | 0 | 0.5 | 0.1017783 | 0.8883508 | -0.00278057 | 7.4 | 1.138026 | -0.0097131 | 85.5256445 | 85.5256445 | -0.9376642 | 0.1190162 | 0.277 | 10.6 | 11.84 | 3.28 | 20 | 1 | 19 | 41.477 | 0.9114128 | 19.2333 | -0.2974482 | 232.04943 | 1106.527143 | 925.905 | Mn0.1Ni0.1Fe0.3In0.5 | Mn0.1 Ni0.1 Fe0.3 In0.5 | 0.04396207
1500 | 0 | 0 | 0.5 | 0.1 | 0.3 | 0 | 0 | 0.1 | 0.1446571 | 0.8880248 | 0.002043209 | 11.19 | 1.336538 | -0.0097131 | 44.3956 | 44.3956 | -0.4641711 | 0.2011068 | 0.4053 | 4.9 | 12.68 | 2.475 | 7 | 1 | 6 | 34.2446 | 0.9134337 | 15.40062 | -0.333089 | -0.233425 | 158.6808881 | 131.3392619 | Mg0.5Ca0.1Fe0.3In0.1 | Mg0.5 Ca0.1 Fe0.3 In0.1 | -0.7994754
1501 | 0 | 0 | 0.4 | 0.2 | 0.2 | 0.2 | 0 | 0 | 0.1569189 | 1.720489 | 0.009213795 | 14.32 | 1.325177 | -0.01107574 | 56.687694 | 56.687694 | -0.4498029 | 0.2229078 | 0.4032 | 3.4 | 7.68 | 2.722 | 7 | 0 | 7 | 27.7016 | 0.9803792 | 12.06192 | -0.3099889 | 118.292795 | 464.1182857 | 458.7779286 | Mg0.4Ca0.2Fe0.2La0.2 | Mg0.4 Ca0.2 Fe0.2 La0.2 | -0.3333713
1502 | 0 | 0 | 0.3 | 0.5 | 0.1 | 0 | 0.1 | 0 | 0.1416185 | 2.322208 | 0.001458335 | 13.21 | 1.315613 | -0.0097131 | 41.805585 | 41.805585 | -0.4843039 | 0.2316481 | 0.3557 | 2.7 | 5 | 2.238 | 7 | 0 | 7 | 19.619 | 1.097583 | 8.8657 | -0.2641324 | 268.743975 | 580.5117905 | 395.7435524 | Mg0.3Ca0.5Fe0.1Y0.1 | Mg0.3 Ca0.5 Fe0.1 Y0.1 | -0.236189
1503 | 0 | 0.2 | 0.2 | 0 | 0.6 | 0 | 0 | 0 | 0.1051845 | 1.814433 | -0.0196612 | 5.68 | 1.164759 | -0.007900549 | 50.10668 | 50.10668 | -0.714091 | 0.1339101 | 0.28 | 7.2 | 7.04 | 3.758 | 14 | 0 | 14 | 67.394 | 0.3730626 | 10.7832 | -0.08222877 | 518.0889 | 2033.604762 | 1190.347619 | Ni0.2Mg0.2Fe0.6 | Ni0.2 Mg0.2 Fe0.6 | 0.3082666
1504 | 0 | 0 | 0 | 0.2 | 0 | 0.2 | 0.2 | 0.4 | 0.1031029 | 0.3420873 | 0.00330627 | 9.92 | 1.170211 | -0.01107574 | 99.505064 | 99.505064 | -1.041912 | 0.1524662 | 0.2744 | 6.8 | 32.16 | 3.144 | 3 | 1 | 2 | 11.1048 | 0.7569669 | 4.42608 | -0.2054845 | 4.8619 | 246.4356905 | 278.4138595 | Ca0.2La0.2Y0.2In0.4 | Ca0.2 La0.2 Y0.2 In0.4 | -0.6082964
1505 | 0 | 0 | 0.1 | 0 | 0.9 | 0 | 0 | 0 | 0.08171206 | 0.7183115 | -0.003238782 | 3.15 | 1.166483 | -0.00270274 | 52.691 | 52.691 | -0.404792 | 0.09284818 | 0.1332 | 7.4 | 6.48 | 4.003 | 6 | 0 | 6 | 75.104 | 0.2562846 | 5.7744 | -0.04644492 | 302.60185 | 1192.128571 | 702.9878333 | Mg0.1Fe0.9 | Mg0.1 Fe0.9 | 0.0763231
1506 | 0.1 | 0 | 0.1 | 0 | 0 | 0.5 | 0.3 | 0 | 0.0952381 | 10.81287 | 0.002055185 | 7.56 | 1.223299 | -0.0097131 | 104.0487945 | 104.0487945 | -1.070869 | 0.1140712 | 0.1375 | 3.3 | 1.24 | 3.989 | 7 | 0 | 7 | 24.583 | 0.7301654 | 7.2029 | -0.1399562 |  | 239.6904762 | 181.7214286 | Mn0.1Mg0.1La0.5Y0.3 | Mn0.1 Mg0.1 La0.5 Y0.3 | -0.6203492
1507 | 0.1 | 0 | 0 | 0 | 0.5 | 0.2 | 0 | 0.2 | 0.1684043 | 3.652137 | -0.004839491 | 12.39 | 1.281595 | -0.01014813 | 84.1609985 | 84.1609985 | -0.3578325 | 0.1614743 | 0.3688 | 7.9 | 3.84 | 3.83 | 13 | 1 | 12 | 52.1396 | 0.6745518 | 17.82552 | -0.2600783 | 374.564965 | 1259.266667 | 456.5271429 | Mn0.1Fe0.5La0.2In0.2 | Mn0.1 Fe0.5 La0.2 In0.2 | 0.1001177
1508 | 0 | 0.2 | 0.1 | 0 | 0 | 0.6 | 0 | 0.1 | 0.1440426 | 0.445462 | 0.003382722 | 12.17 | 1.25882 | -0.009053114 | 108.994262 | 108.994262 | -0.4363312 | 0.2155641 | 0.3697 | 5.3 | 24.32 | 3.973 | 10 | 1 | 9 | 26.0648 | 0.9491501 | 10.75128 | -0.2829437 |  | 244.1895238 | 306.54 | Ni0.2Mg0.1La0.6In0.1 | Ni0.2 Mg0.1 La0.6 In0.1 | -0.612273
1509 | 0 | 0 | 0 | 0 | 0 | 0.2 | 0.5 | 0.3 | 0.07162249 | 0.3503363 | -0.004275056 | 6.32 | 1.119113 | -0.008560535 | 106.679419 | 106.679419 | -1.668792 | 0.09544834 | 0.1518 | 6 | 30.96 | 3.835 | 3 | 1 | 2 | 17.0004 | 0.5655419 | 5.07072 | -0.1617075 | 105.73235 | 405.3961905 | 406.5361905 | La0.2Y0.5In0.3 | La0.2 Y0.5 In0.3 | -0.3921203
1510 | 0.4 | 0.4 | 0.1 | 0.1 | 0 | 0 | 0 | 0 | 0.1630082 | 6.012322 | -0.007405882 | 9.61 | 1.342983 | -0.009923171 | 51.890878 | 51.890878 | -0.3734491 | 0.185693 | 0.421 | 7.2 | 2.48 | 3.279 | 13 | 0 | 13 | 63.0998 | 0.4037615 | 10.48338 | -0.1132718 |  | 1056.024286 | 1365.666667 | Mn0.4Ni0.4Mg0.1Ca0.1 | Mn0.4 Ni0.4 Mg0.1 Ca0.1 | 0.02367391
1511 | 0.2 | 0 | 0.6 | 0.1 | 0 | 0 | 0.1 | 0 | 0.1184276 | 2.737376 | 0.01914191 | 9.5 | 1.290594 | -0.009053114 | 38.468994 | 38.468994 | -0.6454938 | 0.1496956 | 0.2585 | 3.1 | 3.8 | 2.111 | 6 | 0 | 6 | 29.0358 | 0.8299914 | 10.78778 | -0.221449 | 881.505 | 1622.909524 | 1627.685714 | Mn0.2Mg0.6Ca0.1Y0.1 | Mn0.2 Mg0.6 Ca0.1 Y0.1 | 0.2102943
1512 | 0.5 | 0 | 0 | 0.3 | 0 | 0.1 | 0.1 | 0 | 0.1938218 | 0.9611002 | 0.004745553 | 16.61 | 1.288811 | -0.0097131 | 62.2735545 | 62.2735545 | -0.2585549 | 0.2348817 | 0.4499 | 4.7 | 14.08 | 2.896 | 7 | 0 | 7 | 44.5384 | 0.7272067 | 16.87952 | -0.2673006 |  | 386.7466667 | 838.2395238 | Mn0.5Ca0.3La0.1Y0.1 | Mn0.5 Ca0.3 La0.1 Y0.1 | -0.4125734
1513 | 0.1 | 0 | 0.1 | 0 | 0 | 0 | 0.3 | 0.5 | 0.08795607 | 0.4362051 | -2.505233e-05 | 7.26 | 1.198461 | -0.0097131 | 92.0050595 | 92.0050595 | -1.255528 | 0.1072602 | 0.21 | 8.3 | 22.24 | 3.014 | 7 | 1 | 6 | 18.992 | 1.131275 | 9.9984 | -0.3110012 | 107.4048 | 516.9619048 | 458.8142857 | Mn0.1Mg0.1Y0.3In0.5 | Mn0.1 Mg0.1 Y0.3 In0.5 | -0.2865415
1514 | 0.7 | 0 | 0 | 0.2 | 0 | 0.1 | 0 | 0 | 0.1963121 | 0.773117 | -0.007663193 | 13.79 | 1.29732 | -0.006666319 | 60.3627785 | 60.3627785 | -0.1729784 | 0.2009952 | 0.368 | 5.6 | 12.12 | 2.859 | 6 | 0 | 6 | 56.5266 | 0.5413842 | 14.14642 | -0.1865321 | 293.31075 | 1082.371905 | 1306.752381 | Mn0.7Ca0.2La0.1 | Mn0.7 Ca0.2 La0.1 | 0.03437651
1515 | 0 | 0.1 | 0 | 0 | 0 | 0.6 | 0 | 0.3 | 0.1214483 | 0.221339 | -0.009166735 | 10.29 | 1.257316 | -0.007465521 | 123.658022 | 123.658022 | -0.506148 | 0.1747203 | 0.2922 | 6.7 | 34.32 | 3.882 | 10 | 1 | 9 | 17.5694 | 1.127075 | 7.76082 | -0.3031075 |  | 258.3647619 | 244.8085714 | Ni0.1La0.6In0.3 | Ni0.1 La0.6 In0.3 | -0.5877667
1516 | 0.3 | 0 | 0.1 | 0.4 | 0 | 0 | 0 | 0.2 | 0.1759705 | 7.980162 | 0.007301012 | 15.92 | 1.285945 | -0.01064071 | 57.9067135 | 57.9067135 | -0.3436298 | 0.2340852 | 0.444 | 5.7 | 1.44 | 2.267 | 6 | 1 | 5 | 28.3808 | 1.1174 | 15.40488 | -0.4522179 | 327.1229 | 1729.290476 | 831.0714286 | Mn0.3Mg0.1Ca0.4In0.2 | Mn0.3 Mg0.1 Ca0.4 In0.2 | 0.2378679
1517 | 0.3 | 0 | 0 | 0 | 0.3 | 0.2 | 0.2 | 0 | 0.179346 | 12.59976 | 0.01052555 | 14.03 | 1.276996 | -0.01135824 | 78.7971775 | 78.7971775 | -0.3531245 | 0.1860155 | 0.4056 | 5.7 | 1.44 | 3.928 | 13 | 0 | 13 | 55.554 | 0.5221974 | 14.9652 | -0.1447177 | 123.50215 | 507.6090476 | 580.7138095 | Mn0.3Fe0.3La0.2Y0.2 | Mn0.3 Fe0.3 La0.2 Y0.2 | -0.2944706
1518 | 0 | 0.4 | 0 | 0.1 | 0.3 | 0 | 0.2 | 0 | 0.1976434 | 2.171163 | -0.007381031 | 13.32 | 1.344955 | -0.01064071 | 62.01983 | 62.01983 | -0.2723993 | 0.2208506 | 0.4866 | 7.2 | 8.36 | 4.118 | 15 | 0 | 15 | 60.3718 | 0.4507247 | 13.36098 | -0.1250324 | 634.4432 | 1684.242857 | 715.7709524 | Ni0.4Ca0.1Fe0.3Y0.2 | Ni0.4 Ca0.1 Fe0.3 Y0.2 | 0.2264047
1519 | 0.4 | 0 | 0.3 | 0 | 0.2 | 0 | 0.1 | 0 | 0.1262257 | 1.860298 | 0.002945723 | 9.55 | 1.245749 | -0.01064071 | 49.326303 | 49.326303 | -0.6678439 | 0.1523332 | 0.3393 | 5.3 | 8.16 | 2.914 | 12 | 0 | 12 | 54.7 | 0.5286213 | 14.7452 | -0.1378879 |  | 713.9028571 | 1445.052381 | Mn0.4Mg0.3Fe0.2Y0.1 | Mn0.4 Mg0.3 Fe0.2 Y0.1 | -0.1463609
1520 | 0.1 | 0 | 0.1 | 0 | 0.1 | 0.7 | 0 | 0 | 0.1361764 | 7.03923 | -0.02105368 | 10.78 | 1.261877 | -0.007818885 | 110.7426335 | 110.7426335 | -0.4216395 | 0.1739791 | 0.262 | 3.8 | 1.4 | 4 | 12 | 0 | 12 | 27.977 | 0.9134738 | 10.4301 | -0.2153165 | 372.4965 | 1404.185714 | 2449.409524 | Mn0.1Mg0.1Fe0.1La0.7 | Mn0.1 Mg0.1 Fe0.1 La0.7 | 0.1474246
1521 | 0.2 | 0.1 | 0 | 0 | 0.6 | 0 | 0.1 | 0 | 0.1208031 | 5.88824 | -0.01630411 | 5.73 | 1.253853 | -0.009053114 | 59.254534 | 59.254534 | -0.6203575 | 0.1156796 | 0.2376 | 7.5 | 2.68 | 4.033 | 20 | 0 | 20 | 74.301 | 0.220142 | 5.8677 | -0.03146456 | 227.509055 | 871.9552381 | 1057.437857 | Mn0.2Ni0.1Fe0.6Y0.1 | Mn0.2 Ni0.1 Fe0.6 Y0.1 | -0.05950581
1522 | 0.4 | 0 | 0 | 0.2 | 0.2 | 0 | 0.2 | 0 | 0.1981293 | 1.513749 | -0.01257974 | 15.92 | 1.335925 | -0.01107574 | 58.940988 | 58.940988 | -0.2821469 | 0.2277491 | 0.4808 | 5.4 | 11.36 | 3.266 | 12 | 0 | 12 | 53.5436 | 0.5751185 | 15.92352 | -0.1825644 | 588.8932 | 2300.395238 |  | Mn0.4Ca0.2Fe0.2Y0.2 | Mn0.4 Ca0.2 Fe0.2 Y0.2 | 0.3618025
1523 | 0 | 0 | 0 | 0.4 | 0.1 | 0 | 0 | 0.5 | 0.1551828 | 0.3269113 | 0.006131742 | 13.74 | 1.322146 | -0.007842999 | 79.0247 | 79.0247 | -0.325683 | 0.2317561 | 0.4167 | 8.1 | 20.2 | 2.424 | 7 | 1 | 6 | 12.9592 | 1.768441 | 7.58208 | -0.4966625 | 97.83301 | 555.2595238 | 509.9489048 | Ca0.4Fe0.1In0.5 | Ca0.4 Fe0.1 In0.5 | -0.255504
1524 | 0 | 0 | 0.3 | 0 | 0.1 | 0.5 | 0 | 0.1 | 0.1178834 | 1.245314 | -0.01102744 | 10.25 | 1.263857 | -0.0097131 | 93.810535 | 93.810535 | -0.69896 | 0.1498868 | 0.2347 | 4.2 | 8.56 | 3.368 | 8 | 1 | 7 | 21.1878 | 0.9656169 | 7.36878 | -0.2378622 | 6.82565 | 36.2962381 | 17.88385714 | Mg0.3Fe0.1La0.5In0.1 | Mg0.3 Fe0.1 La0.5 In0.1 | -1.440138
1525 | 0.1 | 0 | 0.3 | 0.5 | 0.1 | 0 | 0 | 0 | 0.1663525 | 1.324658 | -0.01172912 | 15.36 | 1.319185 | -0.0097131 | 38.4088045 | 38.4088045 | -0.3509934 | 0.2544892 | 0.4282 | 3.1 | 8.56 | 2.093 | 11 | 0 | 11 | 24.691 | 1.114993 | 12.4161 | -0.3261077 | 135.6179 | 644.5509524 | 764.9071429 | Mn0.1Mg0.3Ca0.5Fe0.1 | Mn0.1 Mg0.3 Ca0.5 Fe0.1 | -0.1907427
1526 | 0.3 | 0 | 0.1 | 0 | 0.3 | 0.3 | 0 | 0 | 0.1779311 | 2.931468 | 0.0177634 | 13.86 | 1.277799 | -0.01092322 | 77.3370545 | 77.3370545 | -0.3450221 | 0.1796273 | 0.3996 | 5.6 | 5.4 | 3.652 | 12 | 0 | 12 | 53.621 | 0.5813904 | 15.7629 | -0.170093 | 454.953361 | 2421.952381 | 1497.042857 | Mn0.3Mg0.1Fe0.3La0.3 | Mn0.3 Mg0.1 Fe0.3 La0.3 | 0.3841656
1527 | 0.1 | 0 | 0.1 | 0.4 | 0 | 0.4 | 0 | 0 | 0.1146601 | 1.664412 | -0.02381202 | 10.2 | 1.274523 | -0.009923171 | 79.5176925 | 79.5176925 | -0.7547897 | 0.182913 | 0.2836 | 2.9 | 6.96 | 2.967 | 6 | 0 | 6 | 18.2952 | 1.081551 | 7.52888 | -0.259269 |  | 2339.561905 | 139.2042857 | Mn0.1Mg0.1Ca0.4La0.4 | Mn0.1 Mg0.1 Ca0.4 La0.4 | 0.3691345
1528 | 0 | 0 | 0 | 0 | 0.1 | 0.1 | 0.1 | 0.7 | 0.09896036 | 0.3935262 | 0.006607222 | 7.26 | 1.271813 | -0.007818885 | 108.738232 | 108.738232 | -0.7984031 | 0.1178059 | 0.2074 | 10.5 | 15.52 | 3.076 | 9 | 1 | 8 | 14.8326 | 1.571122 | 9.10542 | -0.4078122 | 2.3124 | 175.315 | 85.48138571 | Fe0.1La0.1Y0.1In0.7 | Fe0.1 La0.1 Y0.1 In0.7 | -0.7561809
1529 | 0 | 0 | 0.1 | 0 | 0.2 | 0 | 0 | 0.7 | 0.08253487 | 0.4594195 | 0.003924875 | 5.25 | 1.157252 | -0.006666319 | 93.9721 | 93.9721 | -0.9786135 | 0.1119017 | 0.2053 | 10.9 | 10.96 | 2.771 | 7 | 1 | 6 | 20.6496 | 1.486768 | 13.12832 | -0.4582384 | 1.61199 | 694.8512357 | 364.9934119 | Mg0.1Fe0.2In0.7 | Mg0.1 Fe0.2 In0.7 | -0.1581082
1530 | 0 | 0 | 0.3 | 0.1 | 0 | 0.4 | 0.2 | 0 | 0.07553732 | 3.880692 | 0.003277067 | 7.25 | 1.147803 | -0.01064071 | 84.642658 | 84.642658 | -1.864865 | 0.07745511 | 0.1158 | 2.6 | 3.36 | 3.299 | 2 | 0 | 2 | 17.0678 | 0.301987 | 2.64258 | -0.04565834 | 0.33692 | 7.458133333 | 20.9192381 | Mg0.3Ca0.1La0.4Y0.2 | Mg0.3 Ca0.1 La0.4 Y0.2 | -2.12737
1531 | 0.1 | 0 | 0 | 0.3 | 0.4 | 0 | 0 | 0.2 | 0.2094779 | 1.131011 | 0.004614604 | 17.09 | 1.335314 | -0.01064071 | 62.8188045 | 62.8188045 | -0.2424902 | 0.2520841 | 0.5362 | 7.1 | 12.2 | 3.06 | 12 | 1 | 11 | 43.213 | 0.8644382 | 19.0713 | -0.3658611 | 352.0164 | 1457.828571 | 333.777619 | Mn0.1Ca0.3Fe0.4In0.2 | Mn0.1 Ca0.3 Fe0.4 In0.2 | 0.1637065
1532 | 0 | 0 | 0 | 0.4 | 0.1 | 0.2 | 0 | 0.3 | 0.1459627 | 0.6255032 | 0.006282141 | 13.74 | 1.317197 | -0.01064071 | 83.842194 | 83.842194 | -0.4994441 | 0.2338696 | 0.4167 | 6.1 | 16.92 | 2.814 | 8 | 1 | 7 | 15.1956 | 1.477298 | 8.34312 | -0.4271798 | 2.0826 | 18.78728571 | 11.9702 | Ca0.4Fe0.1La0.2In0.3 | Ca0.4 Fe0.1 La0.2 In0.3 | -1.726136
1533 | 0 | 0 | 0 | 0.1 | 0.6 | 0 | 0 | 0.3 | 0.1689079 | 0.6399827 | -0.007711254 | 11.34 | 1.347022 | -0.007465521 | 71.9602 | 71.9602 | -0.2616738 | 0.1745791 | 0.3687 | 8.9 | 15.48 | 3.508 | 7 | 1 | 6 | 50.7662 | 0.7422 | 18.56118 | -0.3055378 | 89.2235 | 517.2973571 | 582.4653048 | Ca0.1Fe0.6In0.3 | Ca0.1 Fe0.6 In0.3 | -0.2862597
1534 | 0.1 | 0 | 0.1 | 0 | 0 | 0.2 | 0.6 | 0 | 0.08992003 | 8.839235 | -0.009164433 | 6.84 | 1.224553 | -0.009053114 | 89.0489085 | 89.0489085 | -1.119657 | 0.1126658 | 0.1348 | 3.3 | 1.6 | 3.959 | 7 | 0 | 7 | 27.85 | 0.6049935 | 6.7292 | -0.115209 | 98.1908 | 531.5204762 | 649.4733333 | Mn0.1Mg0.1La0.2Y0.6 | Mn0.1 Mg0.1 La0.2 Y0.6 | -0.27448
1535 | 0 | 0 | 0.2 | 0 | 0.2 | 0 | 0 | 0.6 | 0.0843274 | 0.6306723 | 0.003760848 | 5.6 | 1.157048 | -0.007900549 | 84.9208 | 84.9208 | -1.111015 | 0.1217892 | 0.2368 | 9.8 | 10.08 | 2.67 | 7 | 1 | 6 | 22.0128 | 1.372765 | 13.53728 | -0.4376527 | 9.809 | 842.8140952 | 252.2542333 | Mg0.2Fe0.2In0.6 | Mg0.2 Fe0.2 In0.6 | -0.07426821
1536 | 0.4 | 0.1 | 0 | 0 | 0 | 0.3 | 0.2 | 0 | 0.1697298 | 2.711028 | 0.02467423 | 13.97 | 1.266408 | -0.01064071 | 87.297369 | 87.297369 | -0.3693637 | 0.1902153 | 0.3863 | 5.3 | 5.88 | 3.827 | 15 | 0 | 15 | 47.746 | 0.6017628 | 14.9522 | -0.1713161 |  | 564.2735714 | 1131.191905 | Mn0.4Ni0.1La0.3Y0.2 | Mn0.4 Ni0.1 La0.3 Y0.2 | -0.2485103
1537 | 0 | 0 | 0 | 0.2 | 0.3 | 0.2 | 0 | 0.3 | 0.1808837 | 5.277976 | -0.02030109 | 16.22 | 1.329273 | -0.01135824 | 86.995594 | 86.995594 | -0.3471462 | 0.2325302 | 0.4907 | 7.3 | 2.44 | 3.302 | 8 | 1 | 7 | 30.028 | 1.130037 | 16.6384 | -0.4780312 | 1.3876 | 6.761142857 | 12.36631429 | Ca0.2Fe0.3La0.2In0.3 | Ca0.2 Fe0.3 La0.2 In0.3 | -2.16998
1538 | 0 | 0.3 | 0.5 | 0.1 | 0.1 | 0 | 0 | 0 | 0.1552552 | 154.499 | 0.02743169 | 11.94 | 1.338929 | -0.0097131 | 39.35282 | 39.35282 | -0.4029636 | 0.2324565 | 0.4929 | 5 | 0.08 | 2.699 | 14 | 0 | 14 | 40.0828 | 0.7500166 | 15.32808 | -0.226395 | 485.4665975 | 1791.321429 | 694.7140476 | Ni0.3Mg0.5Ca0.1Fe0.1 | Ni0.3 Mg0.5 Ca0.1 Fe0.1 | 0.2531735
1539 | 0 | 0 | 0.4 | 0.3 | 0.3 | 0 | 0 | 0 | 0.1821467 | 0.7648532 | -0.006432829 | 15.96 | 1.329107 | -0.009053114 | 38.4989 | 38.4989 | -0.2728696 | 0.2573549 | 0.4998 | 3.8 | 14.76 | 2.44 | 6 | 0 | 6 | 33.6074 | 0.9414105 | 15.57402 | -0.326669 | 87.605125 | 354.423 | 178.1897381 | Mg0.4Ca0.3Fe0.3 | Mg0.4 Ca0.3 Fe0.3 | -0.4504781
1540 | 0 | 0 | 0 | 0.5 | 0.4 | 0 | 0 | 0.1 | 0.2169511 | 0.6478175 | 0.03770348 | 18.7 | 1.325662 | -0.007842999 | 53.8588 | 53.8588 | -0.166632 | 0.3094206 | 0.5847 | 5.5 | 16.04 | 2.884 | 7 | 1 | 6 | 36.6598 | 0.9995468 | 18.12558 | -0.3865851 | 54.17874 | 267.4779524 | 325.8573095 | Ca0.5Fe0.4In0.1 | Ca0.5 Fe0.4 In0.1 | -0.572712
1541 | 0 | 0.6 | 0 | 0.1 | 0 | 0.1 | 0.2 | 0 | 0.2009241 | 0.6745897 | 0.03179664 | 15.26 | 1.333093 | -0.009053114 | 70.895557 | 70.895557 | -0.2242508 | 0.2487207 | 0.5406 | 7.1 | 21.84 | 4.169 | 10 | 0 | 10 | 52.4168 | 0.5371537 | 14.24208 | -0.1806169 | 125.19585 | 408.6928571 | 858.2609524 | Ni0.6Ca0.1La0.1Y0.2 | Ni0.6 Ca0.1 La0.1 Y0.2 | -0.388603
1542 | 0 | 0 | 0.1 | 0 | 0.5 | 0 | 0.4 | 0 | 0.1710117 | 7.320416 | 0.02522255 | 13.31 | 1.241615 | -0.007842999 | 65.91534 | 65.91534 | -0.2681826 | 0.2061054 | 0.43 | 5.4 | 1.84 | 4.039 | 7 | 0 | 7 | 52.816 | 0.5453479 | 14.6896 | -0.1448337 | 194.9914 | 727.330619 | 128.670619 | Mg0.1Fe0.5Y0.4 | Mg0.1 Fe0.5 Y0.4 | -0.1382681
1543 | 0.1 | 0 | 0 | 0 | 0 | 0.5 | 0.4 | 0 | 0.08910497142 | 26.1671 | 0.01593017 | 6.23 | 1.222318 | -0.007842999 | 110.5088795 | 110.5088795 | -0.987821 | 0.1148831 | 0.12 | 3.4 | 0.44 | 4.275 | 7 | 0 | 7 | 25.427 | 0.6995667 | 7.2873 | -0.1293999 | 111.220125 | 569.0142857 | 360.2438095 | Mn0.1La0.5Y0.4 | Mn0.1 La0.5 Y0.4 | -0.2448768
1544 | 0 | 0.3 | 0 | 0.4 | 0 | 0 | 0.3 | 0 | 0.1826579 | 1.473679 | 0.002952467 | 16.41 | 1.315342 | -0.009053114 | 60.310975 | 60.310975 | -0.2713447 | 0.316258 | 0.576 | 4.7 | 9.24 | 3.379 | 9 | 0 | 9 | 33.1982 | 0.8567496 | 14.76858 | -0.2708381 | 154.718495 | 529.2685714 | 352.5309524 | Ni0.3Ca0.4Y0.3 | Ni0.3 Ca0.4 Y0.3 | -0.2763239
1545 | 0 | 0 | 0.2 | 0 | 0.5 | 0 | 0.1 | 0.2 | 0.1355875 | 1.298147 | -0.0009417682 | 10.26 | 1.245947 | -0.01014813 | 64.637685 | 64.637685 | -0.5520095 | 0.1651699 | 0.3745 | 7.3 | 10.6 | 3.383 | 8 | 1 | 7 | 47.5576 | 0.7255572 | 18.13672 | -0.2872618 | 5.1011 | 24.902 | 14.616 | Mg0.2Fe0.5Y0.1In0.2 | Mg0.2 Fe0.5 Y0.1 In0.2 | -1.603766
1546 | 0 | 0 | 0 | 0.2 | 0 | 0.3 | 0.5 | 0 | 0.04495288 | 2.005224 | 0.008909696 | 4.24 | 1.073015 | -0.008560535 | 94.140166 | 94.140166 | -4.236292 | 0.08357727 | 0.1067 | 2.8 | 6.32 | 3.894 | 2 | 0 | 2 | 18.8446 | 0.3943367 | 3.93082 | -0.08425581 | 50.9726775 | 199.837 | 149.7284714 | Ca0.2La0.3Y0.5 | Ca0.2 La0.3 Y0.5 | -0.6993241
1547 | 0 | 0.2 | 0 | 0 | 0.4 | 0.4 | 0 | 0 | 0.2014172 | 2.231888 | 0.02584879 | 14.88 | 1.277214 | -0.008770606 | 89.638868 | 89.638868 | -0.2161904 | 0.2130042 | 0.4656 | 6.4 | 6.08 | 4.388 | 15 | 0 | 15 | 53.582 | 0.5909413 | 15.9864 | -0.1510803 | 489.8693 | 1524.497619 | 632.8578571 | Ni0.2Fe0.4La0.4 | Ni0.2 Fe0.4 La0.4 | 0.1831268
1548 | 0.4 | 0.4 | 0.1 | 0 | 0 | 0.1 | 0 | 0 | 0.1376836 | 1.81014 | -0.005980742 | 8.35 | 1.280422 | -0.009923171 | 61.773625 | 61.773625 | -0.5234628 | 0.1537934 | 0.3652 | 7.3 | 8.28 | 3.542 | 14 | 0 | 14 | 63.855 | 0.3738993 | 9.8037 | -0.0931825 | 630.25349 | 2533.680476 | 3691.171429 | Mn0.4Ni0.4Mg0.1La0.1 | Mn0.4 Ni0.4 Mg0.1 La0.1 | 0.4037518
1549 | 0.2 | 0 | 0.2 | 0 | 0.2 | 0 | 0 | 0.4 | 0.0969324 | 1.105951 | -0.0002690894 | 7.44 | 1.158953 | -0.01107574 | 72.944809 | 72.944809 | -1.178785 | 0.1240817 | 0.2808 | 8.6 | 10.24 | 2.75 | 12 | 1 | 11 | 36.5712 | 0.9584209 | 18.27008 | -0.351253 |  | 1339.228571 | 491.4566667 | Mn0.2Mg0.2Fe0.2In0.4 | Mn0.2 Mg0.2 Fe0.2 In0.4 | 0.1268547
1550 | 0 | 0.5 | 0.1 | 0 | 0.1 | 0.3 | 0 | 0 | 0.187443 | 0.8583924 | -0.02067618 | 13.92 | 1.278976 | -0.0097131 | 79.033341 | 79.033341 | -0.2764518 | 0.2151981 | 0.4815 | 6.9 | 16.92 | 4.14 | 15 | 0 | 15 | 51.886 | 0.5735059 | 14.9424 | -0.1691321 | 438.56035 | 1504.404762 | 806.4290476 | Ni0.5Mg0.1Fe0.1La0.3 | Ni0.5 Mg0.1 Fe0.1 La0.3 | 0.1773647
1551 | 0 | 0 | 0.1 | 0.6 | 0 | 0.2 | 0.1 | 0 | 0.06851883 | 2.519072 | 0.007204292 | 6.35 | 1.14382 | -0.009053114 | 63.148979 | 63.148979 | -1.928315 | 0.123612 | 0.1761 | 2.3 | 4.24 | 2.586 | 2 | 0 | 2 | 11.7128 | 0.5155012 | 2.96408 | -0.08359321 | 3.34518 | 8.846195238 | 16.62728571 | Mg0.1Ca0.6La0.2Y0.1 | Mg0.1 Ca0.6 La0.2 Y0.1 | -2.053243
1552 | 0.2 | 0.4 | 0 | 0 | 0.3 | 0 | 0.1 | 0 | 0.1195925 | 2.106321 | -0.01615797 | 5.7 | 1.253639 | -0.01064071 | 60.109054 | 60.109054 | -0.7439828 | 0.1238061 | 0.2781 | 8.1 | 8.68 | 4.081 | 20 | 0 | 20 | 72.36 | 0.2177705 | 5.85 | -0.02987243 | 979.3405 | 2443.133333 | 1548.357143 | Mn0.2Ni0.4Fe0.3Y0.1 | Mn0.2 Ni0.4 Fe0.3 Y0.1 | 0.3879472
1553 | 0.1 | 0.2 | 0 | 0 | 0 | 0.5 | 0.2 | 0 | 0.1562962 | 0.9290522 | 0.01273431 | 12.83 | 1.25958 | -0.01014813 | 104.4663895 | 104.4663895 | -0.4154216 | 0.2249665 | 0.39 | 4.8 | 15.88 | 4.289 | 15 | 0 | 15 | 35.277 | 0.7563131 | 13.1973 | -0.1919049 |  | 326.7635714 | 628.6111905 | Mn0.1Ni0.2La0.5Y0.2 | Mn0.1 Ni0.2 La0.5 Y0.2 | -0.4857664
1554 | 0 | 0 | 0.1 | 0.5 | 0 | 0 | 0.1 | 0.3 | 0.1169112 | 0.3718539 | -0.01044329 | 11.11 | 1.168209 | -0.0097131 | 65.805485 | 65.805485 | -0.7106337 | 0.191959 | 0.317 | 5.4 | 25.04 | 2.264 | 2 | 1 | 1 | 9.1134 | 0.7351515 | 3.12222 | -0.1730404 | 5.50385 | 32.90152381 | 11.19897619 | Mg0.1Ca0.5Y0.1In0.3 | Mg0.1 Ca0.5 Y0.1 In0.3 | -1.482784
1555 | 0 | 0 | 0 | 0.4 | 0 | 0.3 | 0 | 0.3 | 0.1050546 | 0.3127767 | -0.02712674 | 10.08 | 1.167461 | -0.009053114 | 92.148241 | 92.148241 | -0.8202915 | 0.1780565 | 0.3021 | 5.6 | 27 | 2.833 | 2 | 1 | 1 | 8.5346 | 0.5197718 | 2.34822 | -0.1171077 | 0.357775 | 110.8080452 | 222.2613095 | Ca0.4La0.3In0.3 | Ca0.4 La0.3 In0.3 | -0.9554287
1556 | 0.2 | 0 | 0.1 | 0 | 0 | 0 | 0.2 | 0.5 | 0.09591213 | 0.7118172 | 0.005128209 | 7.77 | 1.200782 | -0.01014813 | 88.608279 | 88.608279 | -1.103161 | 0.1087798 | 0.2225 | 8.7 | 13.84 | 2.869 | 7 | 1 | 6 | 24.064 | 1.147273 | 13.5488 | -0.3648418 |  | 628.9642857 | 435.7038095 | Mn0.2Mg0.1Y0.2In0.5 | Mn0.2 Mg0.1 Y0.2 In0.5 | -0.201374
1557 | 0 | 0 | 0.6 | 0 | 0 | 0 | 0 | 0.4 | 0.0155031 | 1.057447 | -0.0185016 | 1.2 | 1.019324 | -0.005595419 | 60.5102 | 60.5102 | -23.28067 | 0.06073115 | 0.108 | 6.4 | 3.84 | 1.914 | 1 | 1 | 0 | 11.9072 | 0.5608614 | 3.27168 | -0.14499 | 54.171725 | 261.1153024 | 298.3060952 | Mg0.6In0.4 | Mg0.6 In0.4 | -0.5831677
1558 | 0.1 | 0 | 0.5 | 0 | 0 | 0 | 0.2 | 0.2 | 0.07796233 | 1.414262 | 0.01409619 | 6.16 | 1.198656 | -0.01014813 | 58.3910745 | 58.3910745 | -1.669615 | 0.1017381 | 0.184 | 4.9 | 7.6 | 2.425 | 7 | 1 | 6 | 22.2376 | 0.8738468 | 8.51832 | -0.2321603 |  | 158.4614286 | 184.232381 | Mn0.1Mg0.5Y0.2In0.2 | Mn0.1 Mg0.5 Y0.2 In0.2 | -0.8000764
1559 | 0 | 0 | 0.6 | 0 | 0.2 | 0 | 0.1 | 0.1 | 0.1028631 | 1.652302 | -0.003046384 | 7.56 | 1.238932 | -0.009053114 | 46.124385 | 46.124385 | -0.8556155 | 0.1603621 | 0.2818 | 4.4 | 6.24 | 2.451 | 8 | 1 | 7 | 29.6728 | 0.8899861 | 11.91448 | -0.2589234 | 1.9295 | 10.41302857 | 11.4155619 | Mg0.6Fe0.2Y0.1In0.1 | Mg0.6 Fe0.2 Y0.1 In0.1 | -1.982423
1560 | 0.1 | 0 | 0 | 0 | 0.3 | 0 | 0.6 | 0 | 0.1623583 | 13.80033 | 0.009588222 | 12.75 | 1.236682 | -0.007465521 | 75.5908145 | 75.5908145 | -0.2832115 | 0.2080164 | 0.4008 | 4.9 | 0.96 | 4.198 | 12 | 0 | 12 | 47.588 | 0.5614829 | 13.2228 | -0.1106699 | 518.8408 | 1463.261905 | 993.0085714 | Mn0.1Fe0.3Y0.6 | Mn0.1 Fe0.3 Y0.6 | 0.1653221
1561 | 0 | 0.7 | 0.3 | 0 | 0 | 0 | 0 | 0 | 0.1143962 | 2.246883 | 0.01524657 | 7.14 | 1.157526 | -0.005078726 | 48.37688 | 48.37688 | -0.3880895 | 0.1715403 | 0.3675 | 7.6 | 3.36 | 3.561 | 8 | 0 | 8 | 57.743 | 0.457837 | 12.1149 | -0.1105994 | 118.384705 | 524.9371429 | 672.7145238 | Ni0.7Mg0.3 | Ni0.7 Mg0.3 | -0.2798927
1562 | 0.1 | 0 | 0 | 0 | 0 | 0.1 | 0.6 | 0.2 | 0.09591497 | 0.6412846 | -0.0008216403 | 7.83 | 1.226522 | -0.009053114 | 95.6914615 | 95.6914615 | -0.9840682 | 0.1244727 | 0.1992 | 5.4 | 20.28 | 3.865 | 8 | 1 | 7 | 25.3686 | 0.7544966 | 8.64082 | -0.2039212 | 78.2089 | 288.9152381 | 688.9495238 | Mn0.1La0.1Y0.6In0.2 | Mn0.1 La0.1 Y0.6 In0.2 | -0.5392296
1563 | 0.1 | 0 | 0 | 0.2 | 0 | 0.6 | 0 | 0.1 | 0.1117113 | 1.722028 | -0.01041511 | 9.43 | 1.276602 | -0.009053114 | 108.3344865 | 108.3344865 | -0.7254438 | 0.1653008 | 0.2655 | 4.2 | 5.96 | 3.594 | 7 | 1 | 6 | 18.4424 | 1.072204 | 7.45752 | -0.2869609 | 144.0324 | 545.53 | 676.1847619 | Mn0.1Ca0.2La0.6In0.1 | Mn0.1 Ca0.2 La0.6 In0.1 | -0.2631814
1564 | 0.1 | 0 | 0 | 0.4 | 0 | 0.4 | 0 | 0.1 | 0.1183492 | 3.602224 | -0.02431354 | 10.55 | 1.274835 | -0.009923171 | 88.5689925 | 88.5689925 | -0.7084672 | 0.1944256 | 0.3151 | 4 | 3.08 | 3.068 | 7 | 1 | 6 | 16.932 | 1.197046 | 7.7596 | -0.3221829 |  | 678.1647619 | 1284.52381 | Mn0.1Ca0.4La0.4In0.1 | Mn0.1 Ca0.4 La0.4 In0.1 | -0.1686648
1565 | 0.1 | 0 | 0.5 | 0 | 0.2 | 0 | 0 | 0.2 | 0.09753335 | 0.9901421 | 0.01942026 | 7.2 | 1.157375 | -0.01014813 | 51.7789045 | 51.7789045 | -1.066792 | 0.1486626 | 0.3048 | 5.9 | 10.88 | 2.407 | 12 | 1 | 11 | 33.3816 | 0.9251536 | 15.40472 | -0.3181222 | 303.3109 | 1235.97619 | 783.1057143 | Mn0.1Mg0.5Fe0.2In0.2 | Mn0.1 Mg0.5 Fe0.2 In0.2 | 0.0920101
1566 | 0.1 | 0 | 0 | 0 | 0 | 0.2 | 0.1 | 0.6 | 0.1023172 | 0.2835946 | -0.01299194 | 8.39 | 1.231382 | -0.009053114 | 111.0562835 | 111.0562835 | -0.8647705 | 0.10695 | 0.2013 | 9.4 | 26.44 | 3.135 | 8 | 1 | 7 | 15.4508 | 1.397399 | 8.99088 | -0.370285 | 259.037 | 698.642381 | 683.0485714 | Mn0.1La0.2Y0.1In0.6 | Mn0.1 La0.2 Y0.1 In0.6 | -0.1557451
1567 | 0 | 0 | 0.1 | 0.5 | 0.2 | 0 | 0.2 | 0 | 0.1652489 | 0.9943716 | 0.01295176 | 15.09 | 1.316818 | -0.01014813 | 51.41967 | 51.41967 | -0.3716282 | 0.2779419 | 0.4518 | 3.4 | 14 | 2.801 | 7 | 0 | 7 | 26.879 | 1.050278 | 13.4413 | -0.3108082 | 107.8279225 | 320.4573095 | 218.7345 | Mg0.1Ca0.5Fe0.2Y0.2 | Mg0.1 Ca0.5 Fe0.2 Y0.2 | -0.4942298
1568 | 0 | 0.8 | 0 | 0 | 0.1 | 0 | 0.1 | 0 | 0.1214643 | 0.8738235 | -0.01608435 | 4.86 | 1.254355 | -0.005312911 | 61.429805 | 61.429805 | -0.3601098 | 0.1199391 | 0.1989 | 9.1 | 10.6 | 4.417 | 15 | 0 | 15 | 70.772 | 0.2135628 | 5.0148 | -0.02911339 | 408.923325 | 1594.134524 | 393.9580952 | Ni0.8Fe0.1Y0.1 | Ni0.8 Fe0.1 Y0.1 | 0.202525
1569 | 0.2 | 0 | 0.5 | 0 | 0 | 0.2 | 0.1 | 0 | 0.1133279 | 30.03339 | 0.005616226 | 9.75 | 1.231268 | -0.01014813 | 59.811788 | 59.811788 | -0.7901552 | 0.1277156 | 0.2173 | 3.3 | 0.4 | 2.67 | 7 | 0 | 7 | 29.546 | 0.8007929 | 10.2796 | -0.2041931 |  | 162.6347619 | 189.3495238 | Mn0.2Mg0.5La0.2Y0.1 | Mn0.2 Mg0.5 La0.2 Y0.1 | -0.7887866
1570 | 0 | 0.2 | 0 | 0.2 | 0.4 | 0.2 | 0 | 0 | 0.2220661 | 3.534083 | 0.01227306 | 17.12 | 1.336802 | -0.01107574 | 69.873374 | 69.873374 | -0.2245992 | 0.2600327 | 0.5648 | 6.2 | 4.8 | 3.862 | 15 | 0 | 15 | 52.0716 | 0.6451461 | 17.19472 | -0.2295048 | 188.1392 | 627.6152381 | 772.4238095 | Ni0.2Ca0.2Fe0.4La0.2 | Ni0.2 Ca0.2 Fe0.4 La0.2 | -0.2023065
1571 | 0 | 0 | 0 | 0.1 | 0.1 | 0.5 | 0 | 0.3 | 0.1300486 | 0.4552569 | -0.01616799 | 11.64 | 1.320424 | -0.0097131 | 113.490435 | 113.490435 | -0.5743106 | 0.1799095 | 0.3237 | 6.4 | 21.72 | 3.603 | 8 | 1 | 7 | 17.4612 | 1.255235 | 8.56968 | -0.3580549 | 2.6085 | 13.21407619 | 11.52789524 | Ca0.1Fe0.1La0.5In0.3 | Ca0.1 Fe0.1 La0.5 In0.3 | -1.878963
1572 | 0 | 0.1 | 0.4 | 0.3 | 0 | 0 | 0 | 0.2 | 0.1412559 | 0.737835 | 0.003782831 | 12.27 | 1.318438 | -0.01064071 | 50.57834 | 50.57834 | -0.5332822 | 0.2229131 | 0.4005 | 5 | 13.88 | 2.104 | 9 | 1 | 8 | 17.402 | 1.149279 | 8.2734 | -0.3297541 | 79.886 | 315.4547619 | 182.327619 | Ni0.1Mg0.4Ca0.3In0.2 | Ni0.1 Mg0.4 Ca0.3 In0.2 | -0.5010629
1573 | 0 | 0.3 | 0.2 | 0 | 0 | 0.5 | 0 | 0 | 0.1620653 | 0.5573354 | 0.002730189 | 13.89 | 1.262415 | -0.008560535 | 91.921755 | 91.921755 | -0.3259275 | 0.2346407 | 0.4375 | 4.9 | 19.96 | 3.869 | 9 | 0 | 9 | 33.442 | 0.8149801 | 12.7274 | -0.2343566 | 135.780755 | 426.7059524 | 318.4683333 | Ni0.3Mg0.2La0.5 | Ni0.3 Mg0.2 La0.5 | -0.3698713
1574 | 0 | 0.5 | 0.3 | 0.1 | 0.1 | 0 | 0 | 0 | 0.1705261 | 7.91121 | -0.003935044 | 11.94 | 1.345141 | -0.0097131 | 46.2305 | 46.2305 | -0.3340228 | 0.2236378 | 0.5037 | 6.6 | 1.76 | 3.285 | 14 | 0 | 14 | 51.6208 | 0.5849971 | 15.32808 | -0.1857461 | 531.771775 | 2036.766667 | 910.9004762 | Ni0.5Mg0.3Ca0.1Fe0.1 | Ni0.5 Mg0.3 Ca0.1 Fe0.1 | 0.3089413
1575 | 0 | 0 | 0.6 | 0.2 | 0 | 0 | 0.2 | 0 | 0.0945371 | 2.244941 | 0.01436804 | 8.08 | 1.149933 | -0.007900549 | 40.37977 | 40.37977 | -0.8840009 | 0.1082956 | 0.164 | 2.2 | 4 | 2.148 | 1 | 0 | 1 | 17.0476 | 0.3428289 | 2.95072 | -0.05779041 | 132.057875 | 413.3610714 | 826.6635238 | Mg0.6Ca0.2Y0.2 | Mg0.6 Ca0.2 Y0.2 | -0.3836704
1576 | 0 | 0.3 | 0.6 | 0 | 0 | 0.1 | 0 | 0 | 0.1250122 | 1.140406 | 0.009195273 | 9.57 | 1.269713 | -0.007465521 | 46.081567 | 46.081567 | -0.4776999 | 0.2088591 | 0.3927 | 4.5 | 7.8 | 2.685 | 9 | 0 | 9 | 34.422 | 0.7729632 | 12.3354 | -0.2058575 | 734.874 | 1376.787619 | 1194.857143 | Ni0.3Mg0.6La0.1 | Ni0.3 Mg0.6 La0.1 | 0.138867
1577 | 0 | 0.1 | 0.1 | 0 | 0.1 | 0.7 | 0 | 0 | 0.1429334 | 1.311301 | -0.01031314 | 11.2 | 1.262258 | -0.007818885 | 111.118169 | 111.118169 | -0.3827165 | 0.2099599 | 0.3199 | 4.1 | 7.64 | 4.152 | 15 | 0 | 15 | 27.83 | 0.9083485 | 10.3272 | -0.213215 | 400.53529 | 1487.347619 | 681.75 | Ni0.1Mg0.1Fe0.1La0.7 | Ni0.1 Mg0.1 Fe0.1 La0.7 | 0.1724125
1578 | 0 | 0.2 | 0 | 0 | 0.3 | 0 | 0.5 | 0 | 0.1760988 | 1.135732 | 0.01215272 | 13.46 | 1.240295 | -0.008560535 | 72.945105 | 72.945105 | -0.2760502 | 0.2242649 | 0.4757 | 5.9 | 13.48 | 4.357 | 15 | 0 | 15 | 52.366 | 0.5091161 | 13.6712 | -0.09909683 | 266.81859 | 1201.323095 | 760.7588095 | Ni0.2Fe0.3Y0.5 | Ni0.2 Fe0.3 Y0.5 | 0.07965983
1579 | 0.3 | 0 | 0.2 | 0 | 0 | 0.3 | 0.2 | 0 | 0.1386438 | 25.70749 | 0.006920973 | 12.31 | 1.230254 | -0.01135824 | 80.7952245 | 80.7952245 | -0.5908951 | 0.1535938 | 0.2788 | 4 | 0.6 | 3.393 | 7 | 0 | 7 | 36.061 | 0.7421765 | 13.2757 | -0.2218556 |  | 236.2180952 | 442.8480952 | Mn0.3Mg0.2La0.3Y0.2 | Mn0.3 Mg0.2 La0.3 Y0.2 | -0.6266868
1580 | 0.2 | 0 | 0.3 | 0 | 0.3 | 0.2 | 0 | 0 | 0.1578793 | 1.742877 | 0.02128097 | 12.79 | 1.277725 | -0.01135824 | 62.813703 | 62.813703 | -0.4556809 | 0.1797886 | 0.3956 | 5 | 8.88 | 3.215 | 12 | 0 | 12 | 47.95 | 0.6596218 | 16.232 | -0.2045232 | 444.73567 | 1855.514286 | 2193.104762 | Mn0.2Mg0.3Fe0.3La0.2 | Mn0.2 Mg0.3 Fe0.3 La0.2 | 0.2684643
1581 | 0 | 0.2 | 0.4 | 0 | 0.1 | 0 | 0 | 0.3 | 0.1005285 | 4.782835 | -0.001209128 | 7.38 | 1.157787 | -0.01064071 | 61.49058 | 61.49058 | -1.052912 | 0.1717224 | 0.3675 | 7.5 | 2.28 | 2.676 | 15 | 1 | 14 | 31.2244 | 0.9823265 | 15.55992 | -0.3489925 |  | 444.7609524 | 293.5533333 | Ni0.2Mg0.4Fe0.1In0.3 | Ni0.2 Mg0.4 Fe0.1 In0.3 | -0.3518733
1582 | 0 | 0 | 0.3 | 0.1 | 0 | 0.5 | 0 | 0.1 | 0.08796449 | 0.7679887 | 0.005137727 | 8.19 | 1.169586 | -0.0097131 | 92.233835 | 92.233835 | -1.255287 | 0.0998229 | 0.1635 | 3.6 | 13 | 3.124 | 2 | 1 | 1 | 13.7716 | 0.3141038 | 2.04952 | -0.06170874 | 2.432775 | 10.86809524 | 15.21795238 | Mg0.3Ca0.1La0.5In0.1 | Mg0.3 Ca0.1 La0.5 In0.1 | -1.963847
1583 | 0 | 0.1 | 0.9 | 0 | 0 | 0 | 0 | 0 | 0.0651341 | 1.883472 | -0.02185954 | 3.06 | 1.149309 | -0.00270274 | 27.74384 | 27.74384 | -0.6370704 | 0.1448276 | 0.1575 | 2.8 | 1.44 | 1.803 | 8 | 0 | 8 | 23.129 | 0.7482814 | 5.1921 | -0.1268639 | 227.9292 | 1043.187619 | 757.395 | Ni0.1Mg0.9 | Ni0.1 Mg0.9 | 0.01836242
1584 | 0 | 0.1 | 0.3 | 0 | 0.1 | 0 | 0 | 0.5 | 0.08457734 | 2.415919 | 0.003719797 | 5.78 | 1.156803 | -0.0097131 | 76.15434 | 76.15434 | -1.357844 | 0.1428641 | 0.2836 | 8.9 | 3.4 | 2.585 | 15 | 1 | 14 | 22.729 | 1.251048 | 13.2207 | -0.3973301 |  | 1083.219524 | 807.2766667 | Ni0.1Mg0.3Fe0.1In0.5 | Ni0.1 Mg0.3 Fe0.1 In0.5 | 0.03471648
1585 | 0 | 0 | 0.4 | 0.1 | 0.4 | 0 | 0 | 0.1 | 0.1571126 | 0.7959423 | 0.02259371 | 12.14 | 1.339646 | -0.009923171 | 47.5496 | 47.5496 | -0.4020023 | 0.2060369 | 0.4407 | 5.5 | 15.56 | 2.752 | 7 | 1 | 6 | 40.6606 | 0.8275638 | 17.32542 | -0.3241735 | 1.4872 | 213.2255 | 245.4729286 | Mg0.4Ca0.1Fe0.4In0.1 | Mg0.4 Ca0.1 Fe0.4 In0.1 | -0.6711609
1586 | 0.2 | 0 | 0 | 0.3 | 0 | 0 | 0.5 | 0 | 0.136582 | 1.223456 | 0.001425384 | 12.14 | 1.279762 | -0.008560535 | 67.463934 | 67.463934 | -0.4588959 | 0.2029104 | 0.3365 | 3.5 | 10.76 | 3.321 | 6 | 0 | 6 | 30.4114 | 0.8022707 | 11.98802 | -0.2295613 | 148.390775 | 470.607381 | 668.1511905 | Mn0.2Ca0.3Y0.5 | Mn0.2 Ca0.3 Y0.5 | -0.3273413
1587 | 0 | 0 | 0.5 | 0 | 0.1 | 0.1 | 0.3 | 0 | 0.1014186 | 9.577706 | -0.01529495 | 8.43 | 1.266863 | -0.0097131 | 58.299302 | 58.299302 | -0.9443266 | 0.1412199 | 0.1959 | 3 | 1.32 | 2.941 | 8 | 0 | 8 | 26.063 | 0.7258444 | 7.2609 | -0.1401621 | 2.830635 | 15.79490476 | 16.17742857 | Mg0.5Fe0.1La0.1Y0.3 | Mg0.5 Fe0.1 La0.1 Y0.3 | -1.801483
1588 | 0.5 | 0 | 0.1 | 0 | 0 | 0.4 | 0 | 0 | 0.1654922 | 3.177849 | -0.02452238 | 13.48 | 1.234085 | -0.007842999 | 85.4617105 | 85.4617105 | -0.2863696 | 0.1607876 | 0.3172 | 4.9 | 3.28 | 3.399 | 6 | 0 | 6 | 45.96 | 0.6650969 | 15.378 | -0.2035234 | 457.3589 | 1775.576667 | 1389.235476 | Mn0.5Mg0.1La0.4 | Mn0.5 Mg0.1 La0.4 | 0.2493394
1589 | 0.3 | 0 | 0 | 0.2 | 0 | 0 | 0.3 | 0.2 | 0.1566986 | 2.217833 | -0.01790597 | 14.35 | 1.287684 | -0.01135824 | 74.1323685 | 74.1323685 | -0.4625735 | 0.1978361 | 0.3945 | 6 | 6.68 | 3.059 | 7 | 1 | 6 | 32.9132 | 0.9046846 | 15.65808 | -0.3566529 | 156.9734 | 693.9042857 | 1096.952381 | Mn0.3Ca0.2Y0.3In0.2 | Mn0.3 Ca0.2 Y0.3 In0.2 | -0.1587004
1590 | 0 | 0 | 0 | 0.2 | 0.6 | 0.1 | 0.1 | 0 | 0.2197698 | 1.005846 | 0.01817466 | 16.88 | 1.337684 | -0.009053114 | 64.303732 | 64.303732 | -0.1874399 | 0.2509614 | 0.5207 | 5.8 | 14.48 | 3.82 | 8 | 0 | 8 | 54.4546 | 0.6150202 | 16.86802 | -0.2279124 | 7.56855 | 36.6212381 | 12.14559048 | Ca0.2Fe0.6La0.1Y0.1 | Ca0.2 Fe0.6 La0.1 Y0.1 | -1.436267
1591 | 0.1 | 0 | 0 | 0.1 | 0 | 0.2 | 0.6 | 0 | 0.09417014 | 3.543712 | 0.02314568 | 7.17 | 1.278526 | -0.009053114 | 90.6262085 | 90.6262085 | -1.020873 | 0.1359718 | 0.1746 | 3.3 | 4.04 | 3.992 | 7 | 0 | 7 | 26.8498 | 0.6598421 | 7.53138 | -0.1479464 | 151.7982 | 605.982381 | 735.4047619 | Mn0.1Ca0.1La0.2Y0.6 | Mn0.1 Ca0.1 La0.2 Y0.6 | -0.21754
1592 | 0.2 | 0 | 0 | 0 | 0.5 | 0 | 0 | 0.3 | 0.09675883 | 0.9452081 | 0.01863863 | 6.58 | 1.140068 | -0.008560535 | 73.355509 | 73.355509 | -0.9143653 | 0.098912 | 0.2355 | 9.3 | 12.12 | 3.48 | 12 | 1 | 11 | 57.1824 | 0.6128653 | 16.53632 | -0.1992762 | 100.390055 | 411.6138095 | 434.2747619 | Mn0.2Fe0.5In0.3 | Mn0.2 Fe0.5 In0.3 | -0.3855101
1593 | 0 | 0.2 | 0.1 | 0 | 0.5 | 0.2 | 0 | 0 | 0.1782096 | 40.13585 | 0.006758101 | 11.71 | 1.283889 | -0.01014813 | 69.872774 | 69.872774 | -0.3195389 | 0.1803838 | 0.3988 | 6.8 | 0.4 | 4.073 | 15 | 0 | 15 | 60.488 | 0.4862425 | 14.1244 | -0.1407391 | 431.10534 | 1683.590476 | 835.922381 | Ni0.2Mg0.1Fe0.5La0.2 | Ni0.2 Mg0.1 Fe0.5 La0.2 | 0.2262365
1594 | 0 | 0.2 | 0.2 | 0 | 0.1 | 0 | 0 | 0.5 | 0.09663947 | 2.582127 | -0.0133639 | 6.98 | 1.158201 | -0.01014813 | 79.59318 | 79.59318 | -1.086618 | 0.1534532 | 0.3315 | 9.7 | 3.64 | 2.878 | 15 | 1 | 14 | 28.498 | 1.134959 | 16.1052 | -0.3909469 |  | 1122.97619 | 682.8542857 | Ni0.2Mg0.2Fe0.1In0.5 | Ni0.2 Mg0.2 Fe0.1 In0.5 | 0.05037055
1595 | 0.1 | 0.3 | 0 | 0 | 0.3 | 0.3 | 0 | 0 | 0.1924286 | 1.857774 | -0.0141337 | 13.2 | 1.281217 | -0.01092322 | 81.5269655 | 81.5269655 | -0.2949929 | 0.1925393 | 0.4407 | 7 | 9.24 | 4.249 | 20 | 0 | 20 | 59.096 | 0.4913946 | 14.0322 | -0.1182335 | 641.4468 | 1832.32381 | 1744.828571 | Mn0.1Ni0.3Fe0.3La0.3 | Mn0.1 Ni0.3 Fe0.3 La0.3 | 0.2630022
1596 | 0 | 0.3 | 0 | 0.1 | 0.5 | 0 | 0 | 0.1 | 0.1724258 | 2.737663 | 0.01901508 | 9.03 | 1.352524 | -0.0097131 | 61.02012 | 61.02012 | -0.3267031 | 0.1695304 | 0.343 | 8.5 | 5.6 | 3.908 | 15 | 1 | 14 | 64.3836 | 0.4591936 | 12.77492 | -0.1550069 |  | 1593.533333 |  | Ni0.3Ca0.1Fe0.5In0.1 | Ni0.3 Ca0.1 Fe0.5 In0.1 | 0.2023612
1597 | 0.1 | 0.1 | 0 | 0 | 0.7 | 0.1 | 0 | 0 | 0.1397722 | 30.41724 | -0.02244213 | 6.12 | 1.29114 | -0.007818885 | 64.3451915 | 64.3451915 | -0.400224 | 0.115971 | 0.2163 | 7.6 | 0.44 | 4.179 | 20 | 0 | 20 | 73.712 | 0.2677106 | 6.6978 | -0.05089389 | 255.954825 | 786.3590476 | 573.7211905 | Mn0.1Ni0.1Fe0.7La0.1 | Mn0.1 Ni0.1 Fe0.7 La0.1 | -0.1043791
1598 | 0.1 | 0.2 | 0 | 0 | 0 | 0 | 0.7 | 0 | 0.1430814 | 0.6406668 | -0.02129747 | 10.83 | 1.228017 | -0.006666319 | 79.4665795 | 79.4665795 | -0.3256265 | 0.2214765 | 0.3825 | 4.8 | 18.28 | 4.239 | 14 | 0 | 14 | 40.722 | 0.5598176 | 10.4748 | -0.1002008 | 93.246475 | 346.3942857 | 421.7657143 | Mn0.1Ni0.2Y0.7 | Mn0.1 Ni0.2 Y0.7 | -0.4604293
1599 | 0 | 0 | 0.2 | 0 | 0.3 | 0 | 0.2 | 0.3 | 0.1284095 | 38.38535 | 0.001821119 | 10.54 | 1.240545 | -0.01135824 | 73.84107 | 73.84107 | -0.6888377 | 0.1686893 | 0.3643 | 7.3 | 0.36 | 3.216 | 8 | 1 | 7 | 34.2064 | 0.9341932 | 16.67392 | -0.34711 | 4.66535 | 21.73928571 | 19.1562381 | Mg0.2Fe0.3Y0.2In0.3 | Mg0.2 Fe0.3 Y0.2 In0.3 | -1.662755
1600 | 0 | 0 | 0.2 | 0.1 | 0 | 0.4 | 0 | 0.3 | 0.09780826 | 0.3791593 | 0.01117068 | 9.06 | 1.170953 | -0.01064071 | 98.876388 | 98.876388 | -1.112294 | 0.1213819 | 0.2203 | 5.7 | 25.32 | 3.03 | 2 | 1 | 1 | 11.2902 | 0.4956253 | 2.96678 | -0.1177358 | -0.49905 | 9.917166667 | 10.60130952 | Mg0.2Ca0.1La0.4In0.3 | Mg0.2 Ca0.1 La0.4 In0.3 | -2.003612
1601 | 0 | 0.3 | 0.1 | 0.5 | 0 | 0.1 | 0 | 0 | 0.1909440261 | 1.603284 | 0.003970595 | 17.12 | 1.314503 | -0.0097131 | 53.968067 | 53.968067 | -0.2664071 | 0.3297077 | 0.5897 | 4.5 | 7.8 | 2.85 | 9 | 0 | 9 | 29.421 | 1.021713 | 14.5909 | -0.3434286 | 476.502015 | 1683.609524 | 206.7652381 | Ni0.3Mg0.1Ca0.5La0.1 | Ni0.3 Mg0.1 Ca0.5 La0.1 | 0.2262414
1602 | 0.1 | 0.4 | 0 | 0.3 | 0 | 0.2 | 0 | 0 | 0.2137937 | 1.70468 | -0.01130491 | 18.13 | 1.323714 | -0.01064071 | 68.7756585 | 68.7756585 | -0.2327988 | 0.2970854 | 0.6302 | 5.9 | 8.84 | 3.514 | 14 | 0 | 14 | 42.8614 | 0.7603678 | 16.75322 | -0.2746792 | 963.959 | 2017.997143 | 249.9361905 | Mn0.1Ni0.4Ca0.3La0.2 | Mn0.1 Ni0.4 Ca0.3 La0.2 | 0.3049205
1603 | 0.5 | 0.2 | 0 | 0 | 0 | 0.2 | 0 | 0.1 | 0.1580483 | 1.621216 | 0.00594692 | 10.91 | 1.275748 | -0.01014813 | 78.4705965 | 78.4705965 | -0.4062619 | 0.1554477 | 0.3523 | 7.4 | 8.68 | 3.494 | 15 | 1 | 14 | 56.6248 | 0.5279277 | 14.00328 | -0.1765741 | 427.80505 | 1473.95241 | 1248.3 | Mn0.5Ni0.2La0.2In0.1 | Mn0.5 Ni0.2 La0.2 In0.1 | 0.1684835
1604 | 0 | 0.1 | 0.1 | 0 | 0 | 0.7 | 0.1 | 0 | 0.1068412 | 0.8968597 | 0.007804317 | 7.78 | 1.253589 | -0.007818885 | 114.424254 | 114.424254 | -0.6849634 | 0.1775472 | 0.2038 | 3.6 | 11.16 | 4.161 | 10 | 0 | 10 | 22.258 | 0.8038768 | 6.2974 | -0.1499998 |  | 291.5885714 | 179.3238095 | Ni0.1Mg0.1La0.7Y0.1 | Ni0.1 Mg0.1 La0.7 Y0.1 | -0.5352295
1605 | 0 | 0 | 0 | 0.3 | 0.1 | 0 | 0.4 | 0.2 | 0.1323674 | 1.367507 | -0.002434104 | 12.36 | 1.318263 | -0.01064071 | 76.13384 | 76.13384 | -0.6073076 | 0.2152574 | 0.3762 | 5.2 | 10.28 | 3.232 | 8 | 1 | 7 | 21.425 | 1.034024 | 10.2061 | -0.3206759 | 4.1623 | 27.23280952 | 18.67080952 | Ca0.3Fe0.1Y0.4In0.2 | Ca0.3 Fe0.1 Y0.4 In0.2 | -1.564908
1606 | 0.1 | 0.5 | 0.3 | 0 | 0 | 0 | 0 | 0.1 | 0.1124566 | 4.700912 | 0.003587176 | 8.07 | 1.156036 | -0.0097131 | 53.6138045 | 53.6138045 | -0.7680472 | 0.1748834 | 0.414 | 7.6 | 2.76 | 3.217 | 14 | 1 | 13 | 50.7578 | 0.5966725 | 15.20478 | -0.1996019 | 137.74625 | 452.5335714 | 313.4509524 | Mn0.1Ni0.5Mg0.3In0.1 | Mn0.1 Ni0.5 Mg0.3 In0.1 | -0.3443492
1607 | 0 | 0 | 0 | 0.1 | 0.6 | 0.1 | 0 | 0.2 | 0.1891257 | 1.185139 | -0.01052166 | 13.58 | 1.344025 | -0.009053114 | 74.368947 | 74.368947 | -0.2531028 | 0.1946717 | 0.4198 | 7.9 | 10.72 | 3.703 | 8 | 1 | 7 | 51.8844 | 0.701766 | 18.15312 | -0.3047302 | 2.8795 | 15.62738095 | 11.63589524 | Ca0.1Fe0.6La0.1In0.2 | Ca0.1 Fe0.6 La0.1 In0.2 | -1.806114
1608 | 0 | 0 | 0 | 0 | 0.2 | 0.3 | 0.1 | 0.4 | 0.1401031 | 0.6600564 | -0.01732174 | 12.24 | 1.269479 | -0.01064071 | 107.658426 | 107.658426 | -0.5420947 | 0.1686019 | 0.3391 | 8 | 17.28 | 3.642 | 9 | 1 | 8 | 24.8482 | 1.173649 | 13.88578 | -0.3995261 | 108.349325 | 421.1429048 | 236.0025952 | Fe0.2La0.3Y0.1In0.4 | Fe0.2 La0.3 Y0.1 In0.4 | -0.3755705
1609 | 0 | 0.3 | 0 | 0 | 0.5 | 0 | 0.2 | 0 | 0.1576368 | 1.689096 | 0.01716725 | 8.73 | 1.250894 | -0.008560535 | 63.31169 | 63.31169 | -0.3444971 | 0.1590078 | 0.3335 | 7.6 | 9.04 | 4.346 | 15 | 0 | 15 | 68.435 | 0.3141785 | 9.4975 | -0.05506066 | 648.3899 | 1796.080952 | 269.962381 | Ni0.3Fe0.5Y0.2 | Ni0.3 Fe0.5 Y0.2 | 0.2543259
1610 | 0.1 | 0 | 0 | 0.1 | 0.7 | 0 | 0.1 | 0 | 0.1888928 | 1.69773 | -0.003707149 | 10.97 | 1.349795 | -0.007818885 | 57.4836895 | 57.4836895 | -0.2191362 | 0.1841784 | 0.3593 | 6.8 | 7.88 | 3.909 | 12 | 0 | 12 | 68.0318 | 0.3835964 | 10.82498 | -0.1046656 |  | 2319.82381 | 2002.004762 | Mn0.1Ca0.1Fe0.7Y0.1 | Mn0.1 Ca0.1 Fe0.7 Y0.1 | 0.365455
1611 | 0.1 | 0 | 0.5 | 0.3 | 0 | 0.1 | 0 | 0 | 0.1307278 | 28.79395 | 0.003437519 | 11.94 | 1.282409 | -0.0097131 | 43.5602515 | 43.5602515 | -0.5683578 | 0.1716616 | 0.2874 | 2.6 | 0.36 | 2.046 | 6 | 0 | 6 | 20.0304 | 0.9648044 | 7.49832 | -0.2310723 | 604.8775 | 2454.62381 | 565.2861905 | Mn0.1Mg0.5Ca0.3La0.1 | Mn0.1 Mg0.5 Ca0.3 La0.1 | 0.3899849
1612 | 0 | 0.1 | 0 | 0 | 0.3 | 0 | 0.4 | 0.2 | 0.1576083 | 1.29739 | 0.0003034603 | 12.93 | 1.239984 | -0.01064071 | 81.14878 | 81.14878 | -0.4283636 | 0.1998436 | 0.4395 | 7.2 | 12.48 | 3.98 | 16 | 1 | 15 | 43.0266 | 0.7255836 | 16.71022 | -0.2473209 |  | 1133.280952 |  | Ni0.1Fe0.3Y0.4In0.2 | Ni0.1 Fe0.3 Y0.4 In0.2 | 0.05433759
1613 | 0 | 0 | 0 | 0 | 0 | 0 | 0.8 | 0.2 | 0.05510907 | 0.2753972 | -0.0140972 | 3.84 | 1.089269 | -0.004160346 | 94.08828 | 94.08828 | -1.369882 | 0.08383234 | 0.112 | 5 | 23.04 | 4 | 2 | 1 | 1 | 21.3856 | 0.4128385 | 3.53152 | -0.107307 | 38.5913 | 145.1328571 | 193.5659524 | Y0.8In0.2 | Y0.8 In0.2 | -0.8382343
1614 | 0.3 | 0 | 0 | 0.4 | 0.1 | 0 | 0 | 0.2 | 0.1956087 | 2.989502 | -0.0133676 | 17.19 | 1.327702 | -0.01064071 | 61.0607135 | 61.0607135 | -0.2780956 | 0.2543992 | 0.4992 | 6.3 | 4.16 | 2.544 | 12 | 1 | 11 | 34.7968 | 1.00984 | 17.62968 | -0.4115428 | 359.295 | 1547.728571 | 1408.17619 | Mn0.3Ca0.4Fe0.1In0.2 | Mn0.3 Ca0.4 Fe0.1 In0.2 | 0.1896948
1615 | 0 | 0 | 0.3 | 0 | 0.1 | 0.2 | 0.4 | 0 | 0.1059404 | 6.976561 | -0.005519734 | 8.99 | 1.263857 | -0.01064071 | 76.219434 | 76.219434 | -0.9480856 | 0.1480431 | 0.198 | 3.2 | 2.16 | 3.523 | 8 | 0 | 8 | 26.662 | 0.7064959 | 7.5168 | -0.142785 | 1.41361 | 7.389942857 | 9.452895238 | Mg0.3Fe0.1La0.2Y0.4 | Mg0.3 Fe0.1 La0.2 Y0.4 | -2.131359
1616 | 0.1 | 0 | 0 | 0 | 0 | 0 | 0.7 | 0.2 | 0.09250504 | 0.4940832 | 0.005890422 | 7.11 | 1.194151 | -0.006666319 | 90.6914995 | 90.6914995 | -0.779032 | 0.1238041 | 0.1965 | 5.4 | 20.2 | 3.855 | 7 | 1 | 6 | 26.4576 | 0.7113887 | 8.09632 | -0.1865164 | 150.189925 | 686.6557143 | 768.2042857 | Mn0.1Y0.7In0.2 | Mn0.1 Y0.7 In0.2 | -0.163261
1617 | 0 | 0.2 | 0.3 | 0 | 0 | 0.4 | 0 | 0.1 | 0.1385358 | 0.622893 | 9.136285e-05 | 12.17 | 1.262285 | -0.01064071 | 86.074168 | 86.074168 | -0.5544295 | 0.2047181 | 0.3697 | 5.1 | 19.52 | 3.381 | 10 | 1 | 9 | 26.5548 | 0.9240158 | 10.84928 | -0.2860914 |  | 240.1957143 | 329.0333333 | Ni0.2Mg0.3La0.4In0.1 | Ni0.2 Mg0.3 La0.4 In0.1 | -0.6194347
1618 | 0 | 0.5 | 0.1 | 0 | 0 | 0.1 | 0.3 | 0 | 0.1729002 | 0.6081229 | 0.0196451 | 13.78 | 1.270485 | -0.0097131 | 72.339502 | 72.339502 | -0.3249129 | 0.2322934 | 0.5002 | 6.4 | 25.8 | 4.129 | 10 | 0 | 10 | 48.492 | 0.5521284 | 13.8834 | -0.1646629 |  | 211.4295238 | 534.722381 | Ni0.5Mg0.1La0.1Y0.3 | Ni0.5 Mg0.1 La0.1 Y0.3 | -0.6748344
1619 | 0 | 0.5 | 0.1 | 0.2 | 0 | 0 | 0 | 0.2 | 0.1910171 | 1.395643 | 0.02656174 | 14.86 | 1.333093 | -0.01014813 | 62.7564 | 62.7564 | -0.278126 | 0.2496176 | 0.5635 | 8.2 | 9.2 | 3.243 | 9 | 1 | 8 | 41.4782 | 0.8138562 | 17.40378 | -0.3583554 | 126.759455 | 440.5419048 | 827.25 | Ni0.5Mg0.1Ca0.2In0.2 | Ni0.5 Mg0.1 Ca0.2 In0.2 | -0.3560128
1620 | 0 | 0 | 0 | 0.4 | 0 | 0.2 | 0.1 | 0.3 | 0.1054244 | 0.4040805 | -0.01993732 | 10.32 | 1.167745 | -0.01064071 | 87.148279 | 87.148279 | -0.957388 | 0.1779591 | 0.303 | 5.6 | 26.16 | 2.823 | 3 | 1 | 2 | 9.6236 | 0.691126 | 3.32832 | -0.1653007 | 51.0656425 | 193.9885333 | 431.9844524 | Ca0.4La0.2Y0.1In0.3 | Ca0.4 La0.2 Y0.1 In0.3 | -0.7122239
1621 | 0.1 | 0 | 0 | 0.1 | 0 | 0 | 0 | 0.8 | 0.1023522 | 0.3402953 | 0.01473129 | 6.21 | 1.292843 | -0.005312911 | 101.3560045 | 101.3560045 | -0.5071521 | 0.1188436 | 0.171 | 11.3 | 9.48 | 2.492 | 6 | 1 | 5 | 11.3702 | 1.912328 | 6.80538 | -0.4803709 | 125.204062 | 543.742381 | 712.4261905 | Mn0.1Ca0.1In0.8 | Mn0.1 Ca0.1 In0.8 | -0.2646068
1622 | 0.2 | 0.1 | 0.5 | 0 | 0 | 0 | 0.2 | 0 | 0.1151177 | 5.31099 | -0.01678007 | 9.46 | 1.233187 | -0.01014813 | 46.790619 | 46.790619 | -0.7657766 | 0.1702644 | 0.3175 | 4 | 2.48 | 2.657 | 14 | 0 | 14 | 36.649 | 0.7088952 | 12.6877 | -0.1720663 | 119.25905 | 479.9585714 | 512.3657143 | Mn0.2Ni0.1Mg0.5Y0.2 | Mn0.2 Ni0.1 Mg0.5 Y0.2 | -0.3187962
1623 | 0 | 0.3 | 0.2 | 0.3 | 0 | 0 | 0 | 0.2 | 0.1814929 | 0.9466187 | -0.00596727 | 15.95 | 1.323877 | -0.01135824 | 57.45602 | 57.45602 | -0.3448197 | 0.2742506 | 0.5745 | 6.6 | 13.48 | 2.69 | 9 | 1 | 8 | 28.94 | 1.054625 | 15.1962 | -0.4306402 | 166.29746 | 867.32 | 908.3390476 | Ni0.3Mg0.2Ca0.3In0.2 | Ni0.3 Mg0.2 Ca0.3 In0.2 | -0.06182064
1624 | 0.5 | 0 | 0 | 0.1 | 0.2 | 0 | 0 | 0.2 | 0.1557279 | 1.84902 | 0.007476468 | 10.09 | 1.34655 | -0.01014813 | 65.6094225 | 65.6094225 | -0.418459 | 0.1537115 | 0.3138 | 7.9 | 7.24 | 3.004 | 12 | 1 | 11 | 56.0454 | 0.5981594 | 15.90482 | -0.2257716 | 450.4328 | 2305.042857 |  | Mn0.5Ca0.1Fe0.2In0.2 | Mn0.5 Ca0.1 Fe0.2 In0.2 | 0.362679
1625 | 0 | 0.2 | 0 | 0 | 0 | 0.1 | 0.7 | 0 | 0.1284234 | 0.5888355 | 0.01533821 | 9.2 | 1.258631 | -0.006666319 | 87.863322 | 87.863322 | -0.4042012 | 0.2228382 | 0.3227 | 4.4 | 19.52 | 4.394 | 10 | 0 | 10 | 34.561 | 0.5931306 | 8.8601 | -0.1232786 | 170.157 | 869.3319048 | 575.6390476 | Ni0.2La0.1Y0.7 | Ni0.2 La0.1 Y0.7 | -0.06081438
1626 | 0.2 | 0 | 0 | 0 | 0.2 | 0 | 0.4 | 0.2 | 0.1473897 | 1.8864 | -0.004232448 | 12.4 | 1.239178 | -0.01107574 | 80.682549 | 80.682549 | -0.509845 | 0.1736928 | 0.3768 | 6.8 | 8.64 | 3.692 | 13 | 1 | 12 | 42.6736 | 0.7215765 | 16.50432 | -0.241692 | 392.0622 | 1150.247619 | 555.1328571 | Mn0.2Fe0.2Y0.4In0.2 | Mn0.2 Fe0.2 Y0.4 In0.2 | 0.06079134
1627 | 0.3 | 0 | 0 | 0 | 0.4 | 0 | 0.2 | 0.1 | 0.1480398 | 421.0728 | 0.01457386 | 10.35 | 1.247614 | -0.01064071 | 68.0823835 | 68.0823835 | -0.485527 | 0.1498095 | 0.3427 | 7.2 | 0.04 | 3.714 | 13 | 1 | 12 | 61.0968 | 0.4676906 | 13.83768 | -0.1394627 | 308.4485 | 1533.92381 | 1244.495238 | Mn0.3Fe0.4Y0.2In0.1 | Mn0.3 Fe0.4 Y0.2 In0.1 | 0.1858038
1628 | 0 | 0 | 0 | 0.1 | 0.5 | 0.1 | 0.3 | 0 | 0.1974657 | 2.31238 | -0.001870563 | 16.04 | 1.33488 | -0.0097131 | 72.492602 | 72.492602 | -0.2491004 | 0.2378206 | 0.4931 | 5.4 | 7.04 | 4.082 | 8 | 0 | 8 | 50.7268 | 0.6161465 | 16.35208 | -0.211917 | 1.05385 | 14.40459524 | 14.56319048 | Ca0.1Fe0.5La0.1Y0.3 | Ca0.1 Fe0.5 La0.1 Y0.3 | -1.841499
1629 | 0.7 | 0 | 0.1 | 0.1 | 0 | 0 | 0 | 0.1 | 0.1494912 | 1.430632 | 0.01500117 | 9.32 | 1.303001 | -0.007818885 | 56.3767315 | 56.3767315 | -0.3498757 | 0.1486242 | 0.2685 | 6.6 | 7.16 | 2.631 | 6 | 1 | 5 | 56.4086 | 0.5474783 | 14.35062 | -0.2129637 | 376.895 | 1684.333333 | 1223.047619 | Mn0.7Mg0.1Ca0.1In0.1 | Mn0.7 Mg0.1 Ca0.1 In0.1 | 0.226428
1630 | 0 | 0 | 0.3 | 0.1 | 0 | 0.1 | 0.5 | 0 | 0.07080197 | 5.177377 | -0.01062516 | 6.53 | 1.148558 | -0.0097131 | 69.642772 | 69.642772 | -1.937614 | 0.07703922 | 0.1131 | 2.6 | 2.64 | 3.269 | 2 | 0 | 2 | 20.3348 | 0.3006291 | 3.18168 | -0.05425984 | 1.32941 | 17.17004762 | 17.32790476 | Mg0.3Ca0.1La0.1Y0.5 | Mg0.3 Ca0.1 La0.1 Y0.5 | -1.765229
1631 | 0.4 | 0.1 | 0 | 0 | 0.3 | 0.2 | 0 | 0 | 0.1678255 | 10.93683 | -0.009816106 | 10.45 | 1.284509 | -0.01064071 | 72.379152 | 72.379152 | -0.3777938 | 0.1522937 | 0.3443 | 6.8 | 1.52 | 3.79 | 20 | 0 | 20 | 65.551 | 0.3879034 | 10.9811 | -0.08717707 | 270.262673 | 1055.466667 | 1305.569524 | Mn0.4Ni0.1Fe0.3La0.2 | Mn0.4 Ni0.1 Fe0.3 La0.2 | 0.02344452
1632 | 0.3 | 0.2 | 0 | 0 | 0.2 | 0 | 0.3 | 0 | 0.1630498 | 1.881845 | 0.001293283 | 11.47 | 1.245881 | -0.01135824 | 66.0608485 | 66.0608485 | -0.4272387 | 0.180853 | 0.4209 | 6.6 | 10.28 | 3.931 | 20 | 0 | 20 | 62.01 | 0.3838794 | 11.51 | -0.06897226 | 368.264 | 1877.742857 | 3083.2 | Mn0.3Ni0.2Fe0.2Y0.3 | Mn0.3 Ni0.2 Fe0.2 Y0.3 | 0.2736361
1633 | 0 | 0 | 0.4 | 0 | 0.1 | 0 | 0.1 | 0.4 | 0.07976711 | 2.632851 | -0.0009315695 | 5.66 | 1.237709 | -0.009923171 | 70.124285 | 70.124285 | -1.559562 | 0.1234002 | 0.2277 | 7.1 | 3.4 | 2.477 | 8 | 1 | 7 | 19.1672 | 1.154699 | 9.63688 | -0.3179792 | 2.6477 | 25.91804762 | 21.03114286 | Mg0.4Fe0.1Y0.1In0.4 | Mg0.4 Fe0.1 Y0.1 In0.4 | -1.586398
1634 | 0 | 0 | 0 | 0 | 0 | 0.3 | 0.5 | 0.2 | 0.06422399 | 0.4839981 | -0.01480724 | 5.52 | 1.118292 | -0.008560535 | 109.088166 | 109.088166 | -2.075421 | 0.08549877 | 0.1183 | 5 | 23.76 | 4.03 | 3 | 1 | 2 | 18.1186 | 0.4748055 | 4.51162 | -0.1286145 | 98.7089375 | 339.2147619 | 222.4495238 | La0.3Y0.5In0.2 | La0.3 Y0.5 In0.2 | -0.4695253
1635 | 0 | 0.1 | 0.1 | 0.4 | 0 | 0 | 0 | 0.4 | 0.1521592 | 0.3510481 | 0.006513077 | 13.7 | 1.316032 | -0.009923171 | 70.25824 | 70.25824 | -0.4286019 | 0.2448016 | 0.4455 | 7.2 | 24.96 | 2.339 | 9 | 1 | 8 | 13.6754 | 1.522641 | 7.66362 | -0.4338193 | 96.1209 | 371.3285714 | 374.4371429 | Ni0.1Mg0.1Ca0.4In0.4 | Ni0.1 Mg0.1 Ca0.4 In0.4 | -0.4302416
1636 | 0.1 | 0 | 0 | 0.2 | 0.4 | 0 | 0.3 | 0 | 0.2017421 | 1.508661 | 0.01426774 | 16.95 | 1.333071 | -0.01064071 | 62.5191595 | 62.5191595 | -0.2614432 | 0.2528487 | 0.5317 | 5.2 | 11.56 | 3.683 | 12 | 0 | 12 | 49.4716 | 0.6413854 | 16.83072 | -0.2102657 |  | 2149.685714 | 1375.480952 | Mn0.1Ca0.2Fe0.4Y0.3 | Mn0.1 Ca0.2 Fe0.4 Y0.3 | 0.332375
1637 | 0 | 0 | 0 | 0 | 0.3 | 0 | 0.3 | 0.4 | 0.1368517 | 1.333422 | -0.01160214 | 11.34 | 1.239673 | -0.009053114 | 89.352455 | 89.352455 | -0.4833897 | 0.1687633 | 0.3633 | 8.5 | 8.52 | 3.603 | 8 | 1 | 7 | 33.6872 | 0.968326 | 16.99848 | -0.3401673 | 97.84025 | 336.9417381 | 144.1637857 | Fe0.3Y0.3In0.4 | Fe0.3 Y0.3 In0.4 | -0.4724452
1638 | 0 | 0.1 | 0 | 0 | 0 | 0 | 0.9 | 0 | 0.09153713 | 0.4339641 | -0.01255442 | 4.77 | 1.222536 | -0.00270274 | 85.884605 | 85.884605 | -0.3225593 | 0.1764706 | 0.18 | 3.7 | 11.16 | 4.377 | 9 | 0 | 9 | 30.725 | 0.4808788 | 4.4325 | -0.06499002 | 106.27865 | 386.1609524 | 366.4961905 | Ni0.1Y0.9 | Ni0.1 Y0.9 | -0.4132316
1639 | 0 | 0.2 | 0 | 0.2 | 0 | 0 | 0.6 | 0 | 0.1441147 | 1.214562 | -0.00478785 | 12 | 1.314655 | -0.007900549 | 73.09779 | 73.09779 | -0.3804004 | 0.259622 | 0.424 | 4.2 | 10.72 | 3.878 | 9 | 0 | 9 | 31.9616 | 0.7101436 | 10.83072 | -0.1937044 | 118.80768 | 411.3566667 | 457.1452381 | Ni0.2Ca0.2Y0.6 | Ni0.2 Ca0.2 Y0.6 | -0.3857815
1640 | 0.2 | 0 | 0.4 | 0 | 0.1 | 0.3 | 0 | 0 | 0.1402107 | 3.192212 | 0.01614688 | 12.18 | 1.270846 | -0.01064071 | 67.96575 | 67.96575 | -0.5412631 | 0.1644119 | 0.312 | 3.9 | 4.04 | 2.957 | 12 | 0 | 12 | 34.873 | 0.8144681 | 13.3881 | -0.2350627 | 374.66127 | 1883.457143 | 684.7166667 | Mn0.2Mg0.4Fe0.1La0.3 | Mn0.2 Mg0.4 Fe0.1 La0.3 | 0.2749557
1641 | 0 | 0 | 0.3 | 0 | 0 | 0 | 0.4 | 0.3 | 0.06447527 | 0.4716945 | 0.01727954 | 5.61 | 1.090866 | -0.009053114 | 77.29924 | 77.29924 | -2.177769 | 0.08342377 | 0.1545 | 5.7 | 21.6 | 2.957 | 2 | 1 | 1 | 16.6464 | 0.549705 | 4.88832 | -0.1482991 | 2.31508 | 193.5353762 | 240.2864762 | Mg0.3Y0.4In0.3 | Mg0.3 Y0.4 In0.3 | -0.7132396
1642 | 0.2 | 0 | 0.3 | 0.4 | 0 | 0 | 0 | 0.1 | 0.1581747 | 47.42541 | -0.01789534 | 14.57 | 1.283689 | -0.01064071 | 45.792109 | 45.792109 | -0.4253012 | 0.2185051 | 0.3985 | 4.1 | 0.24 | 2.025 | 6 | 1 | 5 | 23.828 | 1.123556 | 12.2928 | -0.3846852 | 373.3208 | 1603.895238 | 1101.657143 | Mn0.2Mg0.3Ca0.4In0.1 | Mn0.2 Mg0.3 Ca0.4 In0.1 | 0.205176
1643 | 0 | 0 | 0.5 | 0.1 | 0 | 0.3 | 0 | 0.1 | 0.09253009 | 0.8356312 | 0.007463085 | 8.19 | 1.171591 | -0.0097131 | 69.313741 | 69.313741 | -1.134467 | 0.09901528 | 0.1635 | 3.4 | 11.32 | 2.532 | 2 | 1 | 1 | 14.2616 | 0.3196952 | 2.14752 | -0.06586254 | 0.282255 | 5.914185714 | 18.50761905 | Mg0.5Ca0.1La0.3In0.1 | Mg0.5 Ca0.1 La0.3 In0.1 | -2.228105
1644 | 0.4 | 0 | 0 | 0.1 | 0 | 0.2 | 0.3 | 0 | 0.163592 | 2.907554 | -0.001503406 | 14.22 | 1.288035 | -0.01064071 | 80.435867 | 80.435867 | -0.3976 | 0.191585 | 0.3621 | 4.5 | 5.48 | 3.557 | 7 | 0 | 7 | 42.0658 | 0.6816306 | 15.13938 | -0.2312156 |  | 365.4742857 | 557.7147619 | Mn0.4Ca0.1La0.2Y0.3 | Mn0.4 Ca0.1 La0.2 Y0.3 | -0.4371432
1645 | 0 | 0.1 | 0 | 0 | 0.6 | 0 | 0.1 | 0.2 | 0.1349756 | 3.109969 | 0.01459985 | 8.49 | 1.250616 | -0.009053114 | 71.230525 | 71.230525 | -0.4969212 | 0.1372599 | 0.3036 | 8.7 | 4.44 | 3.953 | 16 | 1 | 15 | 59.7426 | 0.542575 | 15.42682 | -0.1845906 |  | 1263.966667 |  | Ni0.1Fe0.6Y0.1In0.2 | Ni0.1 Fe0.6 Y0.1 In0.2 | 0.1017356
1646 | 0.2 | 0 | 0 | 0.5 | 0.1 | 0 | 0.2 | 0 | 0.176937 | 0.8490278 | 0.02051374 | 16 | 1.318417 | -0.01014813 | 54.392279 | 54.392279 | -0.3241521 | 0.2734709 | 0.4682 | 3.8 | 16.76 | 2.806 | 12 | 0 | 12 | 32.295 | 0.955819 | 15.7117 | -0.2889191 | 556.56 | 1889.538095 | 1528.947619 | Mn0.2Ca0.5Fe0.1Y0.2 | Mn0.2 Ca0.5 Fe0.1 Y0.2 | 0.2763557
1647 | 0.1 | 0.2 | 0 | 0 | 0 | 0.6 | 0 | 0.1 | 0.1606789 | 0.5179053 | -0.002766083 | 13.47 | 1.260602 | -0.009053114 | 112.0575665 | 112.0575665 | -0.3506553 | 0.2171779 | 0.4107 | 5.8 | 21.96 | 4.114 | 15 | 1 | 14 | 31.9808 | 0.8976012 | 13.76808 | -0.277352 | 138.5899213 | 342.067619 | 305.0385714 | Mn0.1Ni0.2La0.6In0.1 | Mn0.1 Ni0.2 La0.6 In0.1 | -0.465888
1648 | 0.2 | 0 | 0.6 | 0 | 0 | 0.1 | 0.1 | 0 | 0.1023439 | 5.691654 | 0.02583138 | 8.24 | 1.23281 | -0.009053114 | 48.351741 | 48.351741 | -0.8643194 | 0.1219701 | 0.2027 | 3.2 | 1.84 | 2.374 | 7 | 0 | 7 | 29.791 | 0.7894892 | 10.1081 | -0.1902393 | 129.05735 | 536.4919048 | 439.5252381 | Mn0.2Mg0.6La0.1Y0.1 | Mn0.2 Mg0.6 La0.1 Y0.1 | -0.2704368
1649 | 0 | 0 | 0.3 | 0 | 0 | 0 | 0.7 | 0 | 0.05024174 | 1.548004 | -0.002915831 | 3.99 | 1.069462 | -0.005078726 | 69.525595 | 69.525595 | -2.011988 | 0.03498149 | 0.0525 | 2.7 | 5.04 | 3.512 | 1 | 0 | 1 | 23.268 | 0.1662237 | 1.7724 | -0.01387891 | 32.25575 | 117.4757143 | 135.8661905 | Mg0.3Y0.7 | Mg0.3 Y0.7 | -0.9300519
1650 | 0.1 | 0 | 0 | 0.2 | 0.6 | 0 | 0.1 | 0 | 0.215935 | 1.052392 | -0.0226043 | 15.07 | 1.342641 | -0.009053114 | 55.9069895 | 55.9069895 | -0.1941564 | 0.2325967 | 0.4817 | 6.2 | 14.12 | 3.665 | 12 | 0 | 12 | 60.6156 | 0.5153896 | 14.80192 | -0.1632946 | 827.811095 | 1794.652381 | 1184.866667 | Mn0.1Ca0.2Fe0.6Y0.1 | Mn0.1 Ca0.2 Fe0.6 Y0.1 | 0.2539803
1651 | 0 | 0 | 0.2 | 0.6 | 0.1 | 0.1 | 0 | 0 | 0.1373773 | 1.707074 | -0.02290269 | 12.18 | 1.311993 | -0.009053114 | 48.382847 | 48.382847 | -0.4796981 | 0.241732 | 0.3408 | 2.7 | 6.12 | 2.281 | 7 | 0 | 7 | 17.5298 | 1.239673 | 8.10138 | -0.2904628 | 294.152475 | 792.6948286 | 700.3775476 | Mg0.2Ca0.6Fe0.1La0.1 | Mg0.2 Ca0.6 Fe0.1 La0.1 | -0.100894
1652 | 0 | 0 | 0 | 1 | 0 | 0 | 0 | 0 | 0 | 0 | 0.023994 | 0 | 1 | 0 | 40.078 | 40.078 | 0 | 0 | 0 | 2 | 1e-06 | 1.84 | 0 | 0 | 0 | 7.358 | 0 | 0 | 0 | 86.34525 | 404.4347619 | 349.0157143 | Ca1.0 | Ca1 | -0.3931515
1653 | 0 | 0 | 0 | 0 | 0.9 | 0 | 0.1 | 0 | 0.1242331 | 13.58727 | -0.01635329 | 4.86 | 1.254931 | -0.00270274 | 59.151085 | 59.151085 | -0.1751174 | 0.1091024 | 0.1557 | 7.5 | 0.36 | 4.289 | 7 | 0 | 7 | 75.948 | 0.220098 | 5.0148 | -0.03221569 | 95.953 | 511.9908548 | 473.4580952 | Fe0.9Y0.1 | Fe0.9 Y0.1 | -0.2907378
1654 | 0 | 0.3 | 0.4 | 0 | 0 | 0 | 0.3 | 0 | 0.1341033 | 0.8096184 | -0.01128924 | 11.13 | 1.232769 | -0.009053114 | 54.001775 | 54.001775 | -0.5034071 | 0.219826 | 0.42 | 4.7 | 15.96 | 3.247 | 9 | 0 | 9 | 37.199 | 0.6727194 | 12.3681 | -0.1731988 | 323.394 | 885.6602381 | 486.2890476 | Ni0.3Mg0.4Y0.3 | Ni0.3 Mg0.4 Y0.3 | -0.05273285
1655 | 0.3 | 0 | 0.2 | 0 | 0 | 0.3 | 0 | 0.2 | 0.1347352 | 1.646262 | 0.01713638 | 11.75 | 1.232983 | -0.01135824 | 85.9776545 | 85.9776545 | -0.6256758 | 0.1384411 | 0.2868 | 6 | 7.48 | 3.023 | 7 | 1 | 6 | 31.6466 | 0.9399469 | 14.82522 | -0.3561726 |  | 326.3071429 | 437.692381 | Mn0.3Mg0.2La0.3In0.2 | Mn0.3 Mg0.2 La0.3 In0.2 | -0.4863734
1656 | 0 | 0 | 0.5 | 0 | 0.1 | 0 | 0 | 0.4 | 0.06544902 | 1.857012 | 0.006448042 | 3.95 | 1.155238 | -0.007842999 | 63.6642 | 63.6642 | -1.830947 | 0.1161191 | 0.2052 | 7 | 3.44 | 2.191 | 7 | 1 | 6 | 18.3232 | 1.201972 | 9.04608 | -0.3262386 | 44.12394 | 192.4040571 | 124.144581 | Mg0.5Fe0.1In0.4 | Mg0.5 Fe0.1 In0.4 | -0.7157858
1657 | 0 | 0 | 0.1 | 0.5 | 0.1 | 0.3 | 0 | 0 | 0.126894 | 1.271689 | -0.01122602 | 10.97 | 1.31105 | -0.0097131 | 69.725641 | 69.725641 | -0.6032198 | 0.2304473 | 0.333 | 2.9 | 9.08 | 2.84 | 7 | 0 | 7 | 18.04 | 1.192774 | 8.0544 | -0.2868794 | 242.366175 | 671.7126905 | 937.5645952 | Mg0.1Ca0.5Fe0.1La0.3 | Mg0.1 Ca0.5 Fe0.1 La0.3 | -0.1728164
1658 | 0.2 | 0 | 0.3 | 0 | 0.1 | 0 | 0 | 0.4 | 0.08655199 | 1.496269 | 0.01055132 | 6.51 | 1.157498 | -0.01064071 | 69.790809 | 69.790809 | -1.420419 | 0.118245 | 0.2532 | 8 | 6.64 | 2.473 | 12 | 1 | 11 | 30.1552 | 1.060268 | 16.14528 | -0.3771866 | 256.80945 | 1171.971429 |  | Mn0.2Mg0.3Fe0.1In0.4 | Mn0.2 Mg0.3 Fe0.1 In0.4 | 0.06891702
1659 | 0.3 | 0.1 | 0 | 0 | 0 | 0.2 | 0 | 0.4 | 0.1377412 | 0.8426597 | -0.01280993 | 11.18 | 1.270344 | -0.01064071 | 96.0590475 | 96.0590475 | -0.5608447 | 0.1448815 | 0.3163 | 8.9 | 13.12 | 3.222 | 15 | 1 | 14 | 34.9342 | 0.9705038 | 17.42598 | -0.3651509 | 144.4897578 | 361.5509524 | 340.8961905 | Mn0.3Ni0.1La0.2In0.4 | Mn0.3 Ni0.1 La0.2 In0.4 | -0.4418305
1660 | 0.1 | 0 | 0 | 0.3 | 0.6 | 0 | 0 | 0 | 0.2318543 | 0.5790564 | -0.03381758 | 16.17 | 1.340637 | -0.007465521 | 51.0242045 | 51.0242045 | -0.1388768 | 0.2563606 | 0.5142 | 6.1 | 20.28 | 3.412 | 11 | 0 | 11 | 58.7714 | 0.5732344 | 15.72402 | -0.1750275 | 130.7186 | 630.7190476 | 575.5033333 | Mn0.1Ca0.3Fe0.6 | Mn0.1 Ca0.3 Fe0.6 | -0.2001641
1661 | 0 | 0.6 | 0.1 | 0 | 0 | 0 | 0.1 | 0.2 | 0.1339989 | 1.160721 | -0.001926809 | 9.47 | 1.242136 | -0.009053114 | 69.500725 | 69.500725 | -0.5041917 | 0.1753867 | 0.4065 | 9.1 | 10.88 | 3.756 | 10 | 1 | 9 | 50.0916 | 0.6216977 | 15.77352 | -0.2347818 |  | 238.0457143 | 231.8171429 | Ni0.6Mg0.1Y0.1In0.2 | Ni0.6 Mg0.1 Y0.1 In0.2 | -0.6233396
1662 | 0 | 0.6 | 0 | 0 | 0.1 | 0.2 | 0 | 0.1 | 0.1742142 | 0.9098471 | -0.00470538 | 11.3 | 1.283967 | -0.009053114 | 80.063434 | 80.063434 | -0.2982847 | 0.1782923 | 0.3979 | 8.7 | 14.92 | 4.238 | 16 | 1 | 15 | 56.5368 | 0.5287065 | 14.21808 | -0.1786271 |  | 324.5447619 | 275.5147619 | Ni0.6Fe0.1La0.2In0.1 | Ni0.6 Fe0.1 La0.2 In0.1 | -0.4887254
1663 | 0 | 0 | 0 | 0 | 0.1 | 0 | 0.9 | 0 | 0.09331797 | 13.5152 | -0.01275397 | 4.86 | 1.227799 | -0.00270274 | 85.599765 | 85.599765 | -0.3103657 | 0.153869 | 0.1557 | 3.5 | 0.36 | 4.361 | 7 | 0 | 7 | 31.372 | 0.5328318 | 5.0148 | -0.07621802 | 192.466 | 763.4095238 | 410.4851905 | Fe0.1Y0.9 | Fe0.1 Y0.9 | -0.1172424
1664 | 0.2 | 0 | 0.3 | 0.5 | 0 | 0 | 0 | 0 | 0.1591997 | 1.522438 | 0.006770456 | 14.73 | 1.280616 | -0.008560535 | 38.318109 | 38.318109 | -0.3377663 | 0.2301706 | 0.385 | 3 | 6.4 | 1.957 | 5 | 0 | 5 | 24.191 | 1.096297 | 11.9661 | -0.3269191 | 182.64505 | 772.0628571 | 583.4004762 | Mn0.2Mg0.3Ca0.5 | Mn0.2 Mg0.3 Ca0.5 | -0.1123473
1665 | 0 | 0.3 | 0.4 | 0 | 0 | 0 | 0.1 | 0.2 | 0.1152035 | 1.193923 | 0.01549612 | 9.05 | 1.235668 | -0.01064071 | 59.184205 | 59.184205 | -0.8017507 | 0.1944921 | 0.408 | 6.7 | 10.28 | 2.877 | 10 | 1 | 9 | 32.7846 | 0.8653213 | 14.54922 | -0.3068709 |  | 572.832381 | 310.8371429 | Ni0.3Mg0.4Y0.1In0.2 | Ni0.3 Mg0.4 Y0.1 In0.2 | -0.2419724
1666 | 0 | 0 | 0 | 0 | 0.6 | 0 | 0 | 0.4 | 0.1072769 | 0.3860655 | 0.01209736 | 7.2 | 1.139455 | -0.005595419 | 79.4342 | 79.4342 | -0.4862056 | 0.1116855 | 0.2472 | 10 | 18.24 | 3.576 | 7 | 1 | 6 | 50.4032 | 0.7561056 | 18.67008 | -0.2649516 | 141.692 | 577.6880952 | 304.6200595 | Fe0.6In0.4 | Fe0.6 In0.4 | -0.2383066
1667 | 0.1 | 0.4 | 0.2 | 0.3 | 0 | 0 | 0 | 0 | 0.2056893 | 3.386629 | -0.009005713 | 17.05 | 1.328195 | -0.01064071 | 45.8555645 | 45.8555645 | -0.2515053 | 0.2850513 | 0.619 | 5.7 | 4.28 | 2.922 | 13 | 0 | 13 | 43.3514 | 0.7423603 | 16.65522 | -0.2615421 | 339.4608925 | 1783.657143 | 999.2728571 | Mn0.1Ni0.4Mg0.2Ca0.3 | Mn0.1 Ni0.4 Mg0.2 Ca0.3 | 0.2513114
1668 | 0.2 | 0 | 0.1 | 0 | 0 | 0.4 | 0 | 0.3 | 0.1284593 | 0.5977794 | 0.00186167 | 11.41 | 1.230142 | -0.01064071 | 103.425697 | 103.425697 | -0.6448212 | 0.1340381 | 0.2677 | 6.7 | 17.84 | 3.279 | 7 | 1 | 6 | 24.1224 | 1.106476 | 12.32832 | -0.3762278 |  | 310.1138095 | 291.9290476 | Mn0.2Mg0.1La0.4In0.3 | Mn0.2 Mg0.1 La0.4 In0.3 | -0.5084789
1669 | 0.1 | 0 | 0 | 0.5 | 0 | 0.2 | 0.2 | 0 | 0.1087723 | 1.148073 | 0.0136393 | 9.41 | 1.272973 | -0.01014813 | 71.0950685 | 71.0950685 | -0.8577282 | 0.1904815 | 0.2738 | 2.9 | 11.56 | 2.98 | 7 | 0 | 7 | 19.473 | 1.041081 | 8.7397 | -0.2535074 | 144.42705 | 662.8285714 | 648.52 | Mn0.1Ca0.5La0.2Y0.2 | Mn0.1 Ca0.5 La0.2 Y0.2 | -0.1785988
1670 | 0.3 | 0 | 0 | 0.1 | 0.1 | 0 | 0.5 | 0 | 0.164019 | 3.419924 | -0.00156671 | 13.89 | 1.32919 | -0.0097131 | 70.5266385 | 70.5266385 | -0.3610517 | 0.2062465 | 0.4017 | 4.6 | 4.68 | 3.673 | 12 | 0 | 12 | 44.7438 | 0.6150655 | 14.28258 | -0.168283 |  | 1896.014286 | 1885.442857 | Mn0.3Ca0.1Fe0.1Y0.5 | Mn0.3 Ca0.1 Fe0.1 Y0.5 | 0.2778416
1671 | 0 | 0 | 0.4 | 0 | 0.1 | 0.5 | 0 | 0 | 0.1157195 | 5.229274 | -0.01876904 | 9.9 | 1.263535 | -0.007842999 | 84.759235 | 84.759235 | -0.5856916 | 0.1469376 | 0.2032 | 3.1 | 1.72 | 3.267 | 7 | 0 | 7 | 22.551 | 0.8731424 | 6.3869 | -0.1767532 | 470.3675 | 1239.661905 | 2241.07619 | Mg0.4Fe0.1La0.5 | Mg0.4 Fe0.1 La0.5 | 0.09330326
1672 | 0 | 0.2 | 0 | 0 | 0.2 | 0.4 | 0 | 0.2 | 0.1763461 | 0.8541691 | 0.01149252 | 14.8 | 1.272928 | -0.01107574 | 101.433468 | 101.433468 | -0.3561563 | 0.2101599 | 0.4656 | 7.4 | 16.48 | 4.036 | 16 | 1 | 15 | 38.0236 | 0.8728533 | 17.25792 | -0.3209877 |  | 1084.640476 | 329.0928571 | Ni0.2Fe0.2La0.4In0.2 | Ni0.2 Fe0.2 La0.4 In0.2 | 0.03528581
1673 | 0 | 0.2 | 0.3 | 0 | 0.2 | 0 | 0 | 0.3 | 0.1091849 | 1.904944 | -0.003895968 | 8.17 | 1.159249 | -0.01135824 | 64.64458 | 64.64458 | -0.9527661 | 0.1673539 | 0.3849 | 8.1 | 6.64 | 2.953 | 15 | 1 | 14 | 37.6404 | 0.8944048 | 17.74352 | -0.3322645 |  | 1037.267619 |  | Ni0.2Mg0.3Fe0.2In0.3 | Ni0.2 Mg0.3 Fe0.2 In0.3 | 0.01589082
1674 | 0.1 | 0 | 0.1 | 0 | 0 | 0.1 | 0.7 | 0 | 0.08751638 | 7.377027 | -0.008859972 | 6.28 | 1.224975 | -0.007818885 | 84.0489465 | 84.0489465 | -1.02086 | 0.1121824 | 0.1327 | 3.3 | 1.72 | 3.949 | 7 | 0 | 7 | 28.939 | 0.5639858 | 6.1357 | -0.101646 |  | 197.0695238 | 315.3257143 | Mn0.1Mg0.1La0.1Y0.7 | Mn0.1 Mg0.1 La0.1 Y0.7 | -0.7053805
1675 | 0 | 0.1 | 0.2 | 0 | 0 | 0.4 | 0 | 0.3 | 0.117485 | 0.389536 | 0.0066014 | 10.29 | 1.260731 | -0.01064071 | 100.737928 | 100.737928 | -0.7709131 | 0.1642808 | 0.2922 | 6.5 | 26.32 | 3.29 | 10 | 1 | 9 | 18.0594 | 1.094191 | 8.05482 | -0.2957431 |  | 637.1857143 |  | Ni0.1Mg0.2La0.4In0.3 | Ni0.1 Mg0.2 La0.4 In0.3 | -0.195734
1676 | 0.2 | 0 | 0 | 0 | 0.3 | 0 | 0.4 | 0.1 | 0.1608876 | 4.239624 | 0.006956093 | 12.98 | 1.241047 | -0.01064071 | 74.785249 | 74.785249 | -0.4110789 | 0.184522 | 0.4063 | 6.3 | 4.04 | 3.868 | 13 | 1 | 12 | 50.4528 | 0.5902638 | 15.71648 | -0.177002 | 265.6221 | 1100.244286 |  | Mn0.2Fe0.3Y0.4In0.1 | Mn0.2 Fe0.3 Y0.4 In0.1 | 0.04148912
1677 | 0 | 0.1 | 0.4 | 0 | 0 | 0.3 | 0.2 | 0 | 0.1085015 | 1.151555 | -0.005022905 | 9.49 | 1.259073 | -0.01064071 | 75.044151 | 75.044151 | -0.9038553 | 0.1671727 | 0.2263 | 3.3 | 11.64 | 3.263 | 10 | 0 | 10 | 24.082 | 0.7236233 | 6.7194 | -0.1422068 |  | 554.0819048 |  | Ni0.1Mg0.4La0.3Y0.2 | Ni0.1 Mg0.4 La0.3 Y0.2 | -0.256426
1678 | 0.5 | 0.3 | 0 | 0 | 0.1 | 0.1 | 0 | 0 | 0.1302525 | 2.04949 | 0.01441354 | 6.48 | 1.288699 | -0.0097131 | 64.5520895 | 64.5520895 | -0.5725138 | 0.1258869 | 0.2871 | 7.6 | 7.48 | 3.667 | 20 | 0 | 20 | 70.418 | 0.2639587 | 6.2154 | -0.04804302 | 1073.4115 | 3227.4 | 2617.290476 | Mn0.5Ni0.3Fe0.1La0.1 | Mn0.5 Ni0.3 Fe0.1 La0.1 | 0.5088528
1679 | 0 | 0.2 | 0 | 0.4 | 0.1 | 0.3 | 0 | 0 | 0.1854075 | 32.17847 | 0.001908133 | 16.26 | 1.319185 | -0.01064071 | 75.026021 | 75.026021 | -0.3095394 | 0.3095039 | 0.5616 | 4.5 | 0.44 | 3.393 | 15 | 0 | 15 | 30.5782 | 1.004986 | 15.02418 | -0.3384056 | 452.66067 | 1701.157143 | 1103.095238 | Ni0.2Ca0.4Fe0.1La0.3 | Ni0.2 Ca0.4 Fe0.1 La0.3 | 0.2307444
1680 | 0.1 | 0 | 0 | 0.4 | 0.2 | 0 | 0.3 | 0 | 0.1791504 | 0.9999332 | -0.008124494 | 16.27 | 1.320657 | -0.01064071 | 59.3657595 | 59.3657595 | -0.3315391 | 0.2749091 | 0.4953 | 4 | 15.96 | 3.195 | 12 | 0 | 12 | 34.6392 | 0.8832729 | 15.87728 | -0.2745605 | 493.8005 | 1493.661905 | 1476.314286 | Mn0.1Ca0.4Fe0.2Y0.3 | Mn0.1 Ca0.4 Fe0.2 Y0.3 | 0.1742523
1681 | 0.2 | 0.1 | 0 | 0 | 0 | 0 | 0.7 | 0 | 0.1369933 | 1.171262 | -0.02030555 | 10.41 | 1.227678 | -0.006666319 | 79.091044 | 79.091044 | -0.3552119 | 0.1956556 | 0.33 | 4.5 | 9.88 | 4.087 | 14 | 0 | 14 | 40.869 | 0.5632975 | 10.5777 | -0.1014023 | 118.0555454 | 432.1340476 | 432.6766667 | Mn0.2Ni0.1Y0.7 | Mn0.2 Ni0.1 Y0.7 | -0.3643815
1682 | 0.5 | 0 | 0.1 | 0.2 | 0 | 0 | 0.2 | 0 | 0.1786111 | 1.455851 | 0.0251527 | 15.08 | 1.292331 | -0.01014813 | 55.6962925 | 55.6962925 | -0.3181038 | 0.2085024 | 0.414 | 4.7 | 10 | 2.853 | 6 | 0 | 6 | 46.6276 | 0.653192 | 16.05272 | -0.2337931 |  | 2554.404762 | 2046.690476 | Mn0.5Mg0.1Ca0.2Y0.2 | Mn0.5 Mg0.1 Ca0.2 Y0.2 | 0.4072897
1683 | 0.1 | 0.7 | 0 | 0.2 | 0 | 0 | 0 | 0 | 0.2101199 | 2.276462 | 0.005955397 | 12.3 | 1.340836 | -0.006666319 | 54.5947845 | 54.5947845 | -0.1509912 | 0.2277021 | 0.4615 | 8.1 | 4.64 | 3.768 | 13 | 0 | 13 | 61.6586 | 0.4403892 | 10.96302 | -0.1223024 | 149.371229 | 605.5419048 | 1056.488571 | Mn0.1Ni0.7Ca0.2 | Mn0.1 Ni0.7 Ca0.2 | -0.2178558
1684 | 0.5 | 0 | 0 | 0.2 | 0 | 0.2 | 0 | 0.1 | 0.1859966 | 2.694957 | 0.01943999 | 15.67 | 1.291532 | -0.01014813 | 74.7475165 | 74.7475165 | -0.2933431 | 0.2064847 | 0.4119 | 5.8 | 4.76 | 2.974 | 7 | 1 | 6 | 43.0864 | 0.7794611 | 17.31512 | -0.3351323 |  | 454.9690476 | 539.51 | Mn0.5Ca0.2La0.2In0.1 | Mn0.5 Ca0.2 La0.2 In0.1 | -0.3420181
1685 | 0 | 0.3 | 0.1 | 0 | 0.1 | 0 | 0.5 | 0 | 0.1613786 | 0.8213883 | 0.01626654 | 13 | 1.238074 | -0.0097131 | 70.075945 | 70.075945 | -0.372963 | 0.2331316 | 0.4744 | 5.5 | 20 | 4.096 | 15 | 0 | 15 | 45.303 | 0.5691808 | 13.1619 | -0.1329988 | 662.5365 | 1442.785714 | 437.7252381 | Ni0.3Mg0.1Fe0.1Y0.5 | Ni0.3 Mg0.1 Fe0.1 Y0.5 | 0.1592018
1686 | 0.1 | 0.4 | 0 | 0.1 | 0 | 0.4 | 0 | 0 | 0.1993381 | 0.8279718 | 0.002518788 | 16.45 | 1.326018 | -0.009923171 | 88.5411525 | 88.5411525 | -0.2497294 | 0.2566979 | 0.5558 | 6.1 | 17.16 | 4.04 | 14 | 0 | 14 | 44.3718 | 0.6997362 | 15.84698 | -0.2270327 | 323.216715 | 544.2002381 | 392.422381 | Mn0.1Ni0.4Ca0.1La0.4 | Mn0.1 Ni0.4 Ca0.1 La0.4 | -0.2642413
1687 | 0 | 0 | 0 | 0 | 0.4 | 0 | 0.3 | 0.3 | 0.1503187 | 2.919263 | 0.01370029 | 12.24 | 1.241551 | -0.009053114 | 83.455155 | 83.455155 | -0.4006564 | 0.1775701 | 0.3942 | 8 | 4.32 | 3.779 | 8 | 1 | 7 | 41.4664 | 0.815176 | 18.00792 | -0.300752 | 2.16035 | 368.5296429 | 163.1890643 | Fe0.4Y0.3In0.3 | Fe0.4 Y0.3 In0.3 | -0.4335276
1688 | 0 | 0.3 | 0.5 | 0.1 | 0 | 0 | 0.1 | 0 | 0.1482323 | 1.384335 | -0.005075376 | 12.16 | 1.328279 | -0.0097131 | 42.658905 | 42.658905 | -0.442051 | 0.2371422 | 0.466 | 4.5 | 8.92 | 2.708 | 9 | 0 | 9 | 34.5108 | 0.7782848 | 13.26828 | -0.2341891 | 257.0545 | 598.2861905 | 421.1090476 | Ni0.3Mg0.5Ca0.1Y0.1 | Ni0.3 Mg0.5 Ca0.1 Y0.1 | -0.223091
1689 | 0 | 0 | 0.1 | 0 | 0 | 0.5 | 0.3 | 0.1 | 0.06271733 | 0.8576364 | 0.004595078 | 5.49 | 1.117761 | -0.0097131 | 110.03679 | 110.03679 | -2.469351 | 0.06769391 | 0.088 | 3.9 | 14.4 | 3.949 | 3 | 1 | 2 | 17.3038 | 0.3787449 | 3.36678 | -0.08093034 | 47.692025 | 211.3333524 | 267.3424571 | Mg0.1La0.5Y0.3In0.1 | Mg0.1 La0.5 Y0.3 In0.1 | -0.675032
1690 | 0 | 0.3 | 0.2 | 0 | 0 | 0.2 | 0 | 0.3 | 0.1396042 | 0.6695641 | 0.01090481 | 11.61 | 1.268877 | -0.01135824 | 84.695514 | 84.695514 | -0.5827928 | 0.1958448 | 0.4258 | 7.9 | 18.16 | 3.284 | 10 | 1 | 9 | 30.0874 | 0.9934346 | 15.07562 | -0.3798697 |  | 570.0290476 |  | Ni0.3Mg0.2La0.2In0.3 | Ni0.3 Mg0.2 La0.2 In0.3 | -0.244103
1691 | 0.2 | 0 | 0 | 0.3 | 0 | 0.1 | 0 | 0.4 | 0.1568302 | 0.6060379 | 0.01210538 | 14.3 | 1.285669 | -0.01064071 | 82.828756 | 82.828756 | -0.4326244 | 0.2051667 | 0.3934 | 7.5 | 16.32 | 2.591 | 7 | 1 | 6 | 20.4936 | 1.375924 | 12.31472 | -0.5055391 | 159.54255 | 613.01 | 755.6671429 | Mn0.2Ca0.3La0.1In0.4 | Mn0.2 Ca0.3 La0.1 In0.4 | -0.2125324
1692 | 0.1 | 0 | 0 | 0.2 | 0.5 | 0.2 | 0 | 0 | 0.2190858 | 1.024934 | 0.002798827 | 17.19 | 1.336362 | -0.01014813 | 69.2129985 | 69.2129985 | -0.2114255 | 0.2476625 | 0.5264 | 5.7 | 15.04 | 3.694 | 12 | 0 | 12 | 52.8656 | 0.6466923 | 17.24472 | -0.2354293 | 612.3445 | 2616.62381 | 1453.161905 | Mn0.1Ca0.2Fe0.5La0.2 | Mn0.1 Ca0.2 Fe0.5 La0.2 | 0.4177413
1693 | 0 | 0 | 0.4 | 0.1 | 0 | 0.4 | 0.1 | 0 | 0.08265663 | 2.412518 | 0.003547382 | 7.82 | 1.1484 | -0.009923171 | 78.182573 | 78.182573 | -1.45243 | 0.08035991 | 0.1233 | 2.5 | 4.68 | 3.013 | 2 | 0 | 2 | 16.2238 | 0.2632261 | 2.05178 | -0.03440207 | 7.8283 | 22.13685714 | 16.66138095 | Mg0.4Ca0.1La0.4Y0.1 | Mg0.4 Ca0.1 La0.4 Y0.1 | -1.654884
1694 | 0 | 0.4 | 0 | 0 | 0 | 0.3 | 0.3 | 0 | 0.175378 | 0.5166519 | -0.01010743 | 14.4 | 1.26446 | -0.009053114 | 91.820756 | 91.820756 | -0.2943391 | 0.2473597 | 0.4863 | 5.8 | 27.84 | 4.428 | 10 | 0 | 10 | 42.233 | 0.6422674 | 14.1069 | -0.1847186 |  | 934.202381 | 1324.02381 | Ni0.4La0.3Y0.3 | Ni0.4 La0.3 Y0.3 | -0.02955903
1695 | 0 | 0 | 0.1 | 0.5 | 0.1 | 0 | 0 | 0.3 | 0.153978 | 0.6350733 | 0.01375304 | 14.15 | 1.318187 | -0.0097131 | 62.4994 | 62.4994 | -0.409676 | 0.2468761 | 0.4257 | 5.9 | 14.68 | 2.255 | 7 | 1 | 6 | 14.6854 | 1.5382 | 8.13702 | -0.4415245 | 80.44559 | 354.3690881 | 162.2887381 | Mg0.1Ca0.5Fe0.1In0.3 | Mg0.1 Ca0.5 Fe0.1 In0.3 | -0.4505442
1696 | 0.4 | 0 | 0 | 0 | 0.6 | 0 | 0 | 0 | 0.02683322 | 9479758.9 | -0.004323466 | 1.68 | 1.033494 | -0.005595419 | 55.482218 | 55.482218 | -7.771181 | 0.04963086 | 0.1152 | 7.6 | 1e-06 | 3.736 | 11 | 0 | 11 | 79.52 | 0.03080344 | 1.2 | -0.0004703924 | 580.65505 | 2116.342857 | 2936.095238 | Mn0.4Fe0.6 | Mn0.4 Fe0.6 | 0.325586
1697 | 0.1 | 0 | 0 | 0.2 | 0.3 | 0 | 0.4 | 0 | 0.1866808 | 1.675707 | -0.01709884 | 16.27 | 1.328526 | -0.01064071 | 65.8252445 | 65.8252445 | -0.3053314 | 0.2517788 | 0.5048 | 4.7 | 10.4 | 3.692 | 12 | 0 | 12 | 43.8996 | 0.6943351 | 16.17352 | -0.2199071 | 663.574 | 1827.166667 | 1645.690476 | Mn0.1Ca0.2Fe0.3Y0.4 | Mn0.1 Ca0.2 Fe0.3 Y0.4 | 0.2617782
1698 | 0.3 | 0 | 0.1 | 0.3 | 0 | 0 | 0.3 | 0 | 0.1620808 | 1.523039 | -0.008601609 | 15.06 | 1.284164 | -0.01092322 | 57.6070685 | 57.6070685 | -0.4158027 | 0.2197203 | 0.4065 | 3.8 | 10.2 | 2.89 | 6 | 0 | 6 | 34.6394 | 0.8179502 | 14.77722 | -0.2714754 | 425.319155 | 1610.138095 | 2163.019048 | Mn0.3Mg0.1Ca0.3Y0.3 | Mn0.3 Mg0.1 Ca0.3 Y0.3 | 0.2068631
1699 | 0 | 0.1 | 0 | 0 | 0.1 | 0.6 | 0 | 0.2 | 0.1469444 | 0.4670639 | 0.01087613 | 12.41 | 1.264633 | -0.009053114 | 117.760722 | 117.760722 | -0.4192679 | 0.2012202 | 0.3643 | 6.2 | 22.4 | 4.058 | 16 | 1 | 15 | 25.3486 | 1.059591 | 11.99382 | -0.33397 |  | 335.912381 | 545.5433333 | Ni0.1Fe0.1La0.6In0.2 | Ni0.1 Fe0.1 La0.6 In0.2 | -0.473774
1700 | 0 | 0.8 | 0.1 | 0 | 0.1 | 0 | 0 | 0 | 0.07917769 | 7.330932 | -0.003074591 | 3.15 | 1.166106 | -0.005312911 | 54.96972 | 54.96972 | -0.8474749 | 0.1044901 | 0.1764 | 9 | 1.2 | 4.131 | 14 | 0 | 14 | 69.928 | 0.2520953 | 5.7744 | -0.04344013 | 124.349775 | 1764.437143 | 504.7157143 | Ni0.8Mg0.1Fe0.1 | Ni0.8 Mg0.1 Fe0.1 | 0.2466062
1701 | 0 | 0 | 0.5 | 0 | 0.2 | 0.1 | 0 | 0.2 | 0.1109892 | 2.310159 | 0.003231297 | 8.43 | 1.273843 | -0.01014813 | 60.175647 | 60.175647 | -0.8238049 | 0.1571809 | 0.298 | 5.5 | 4.52 | 2.562 | 8 | 1 | 7 | 27.2206 | 1.015319 | 12.56922 | -0.3379515 | 1.856685 | 11.8207619 | 15.51595238 | Mg0.5Fe0.2La0.1In0.2 | Mg0.5 Fe0.2 La0.1 In0.2 | -1.927355
1702 | 0.1 | 0 | 0 | 0.2 | 0.1 | 0 | 0.6 | 0 | 0.1385855 | 1.779503 | -0.01572181 | 11.67 | 1.31988 | -0.009053114 | 72.4374145 | 72.4374145 | -0.4713704 | 0.2124148 | 0.3472 | 3.7 | 8.32 | 3.71 | 12 | 0 | 12 | 32.7556 | 0.7398921 | 11.51592 | -0.1989847 | 338.6838 | 1213.085714 | 263.5666667 | Mn0.1Ca0.2Fe0.1Y0.6 | Mn0.1 Ca0.2 Fe0.1 Y0.6 | 0.08389149
1703 | 0.1 | 0 | 0 | 0 | 0.6 | 0.2 | 0 | 0.1 | 0.1742479 | 3.276527 | 0.005354378 | 11.63 | 1.283889 | -0.009053114 | 78.2636985 | 78.2636985 | -0.2981693 | 0.1590282 | 0.3475 | 7.4 | 4.2 | 4.006 | 13 | 1 | 12 | 59.9188 | 0.535209 | 15.14448 | -0.1850795 | 252.016 | 1260.838095 | 651.4504762 | Mn0.1Fe0.6La0.2In0.1 | Mn0.1 Fe0.6 La0.2 In0.1 | 0.1006593
1704 | 0 | 0.1 | 0.8 | 0 | 0 | 0.1 | 0 | 0 | 0.08607454 | 1.190208 | 0.0208148 | 5.49 | 1.265061 | -0.005312911 | 39.203887 | 39.203887 | -0.7171056 | 0.1503517 | 0.1827 | 2.9 | 4.6 | 2.099 | 9 | 0 | 9 | 22.884 | 0.7605315 | 5.4126 | -0.1380699 | 635.9845 | 1544.266667 | 637.0109524 | Ni0.1Mg0.8La0.1 | Ni0.1 Mg0.8 La0.1 | 0.1887223
1705 | 0.2 | 0.1 | 0 | 0 | 0 | 0 | 0.5 | 0.2 | 0.1341239 | 0.7065272 | 0.007576135 | 11.37 | 1.230421 | -0.01014813 | 84.273474 | 84.273474 | -0.5641231 | 0.1794195 | 0.358 | 6.5 | 21 | 3.717 | 15 | 1 | 14 | 36.4546 | 0.7467052 | 14.10922 | -0.238429 | 71.52155 | 312.7390476 | 512.5314286 | Mn0.2Ni0.1Y0.5In0.2 | Mn0.2 Ni0.1 Y0.5 In0.2 | -0.5048179
1706 | 0 | 0 | 0 | 0.2 | 0 | 0.6 | 0.2 | 0 | 0.03778191 | 1.832081 | 0.009277757 | 3.52 | 1.072675 | -0.007900549 | 109.140052 | 109.140052 | -5.534641 | 0.08232922 | 0.104 | 2.8 | 5.6 | 3.924 | 2 | 0 | 2 | 15.5776 | 0.3780371 | 2.95072 | -0.06553179 | 59.95277 | 212.2515952 | 11.9358 | Ca0.2La0.6Y0.2 | Ca0.2 La0.6 Y0.2 | -0.673149
1707 | 0 | 0.4 | 0 | 0 | 0 | 0 | 0.6 | 0 | 0.1645411 | 0.3329049 | 0.009320957 | 12.72 | 1.231412 | -0.005595419 | 76.82087 | 76.82087 | -0.2066729 | 0.244949 | 0.48 | 5.8 | 29.76 | 4.398 | 9 | 0 | 9 | 45.5 | 0.5302742 | 11.82 | -0.1058178 | 83.72975 | 303.0757143 | 228.627619 | Ni0.4Y0.6 | Ni0.4 Y0.6 | -0.5184489
1708 | 0 | 0 | 0 | 0.5 | 0 | 0.4 | 0.1 | 0 | 0.04203714 | 1.107687 | -0.004057622 | 4.22 | 1.07198 | -0.007842999 | 84.491773 | 84.491773 | -4.438291 | 0.109366 | 0.1577 | 2.5 | 8.6 | 3.145 | 2 | 0 | 2 | 12.223 | 0.4710864 | 2.8681 | -0.07584232 | 3.76165 | 211.9127381 | 316.113381 | Ca0.5La0.4Y0.1 | Ca0.5 La0.4 Y0.1 | -0.6738429
1709 | 0 | 0.4 | 0 | 0 | 0 | 0.2 | 0.3 | 0.1 | 0.1697186 | 0.5252547 | 0.01054604 | 14.24 | 1.266612 | -0.01064071 | 89.412009 | 89.412009 | -0.3694124 | 0.2337837 | 0.4918 | 6.8 | 30.64 | 4.233 | 11 | 1 | 10 | 41.1148 | 0.6914155 | 15.11328 | -0.2442501 | 231.0095 | 797.3933333 | 767.2052381 | Ni0.4La0.2Y0.3In0.1 | Ni0.4 La0.2 Y0.3 In0.1 | -0.0983274
1710 | 0.4 | 0 | 0 | 0.2 | 0 | 0.3 | 0.1 | 0 | 0.1751535 | 1.433144 | 0.00230658 | 15.52 | 1.285945 | -0.01064071 | 80.553044 | 80.553044 | -0.3468428 | 0.2137645 | 0.4067 | 4.4 | 10.16 | 3.314 | 7 | 0 | 7 | 39.1326 | 0.7896388 | 16.10362 | -0.2887958 |  | 377.1819048 | 483.2633333 | Mn0.4Ca0.2La0.3Y0.1 | Mn0.4 Ca0.2 La0.3 Y0.1 | -0.4234492
1711 | 0.1 | 0 | 0 | 0 | 0.5 | 0.1 | 0.3 | 0 | 0.1824955 | 41.67891 | -0.0153925 | 13.75 | 1.278607 | -0.0097131 | 73.9786065 | 73.9786065 | -0.2916444 | 0.1967482 | 0.4227 | 5.9 | 0.4 | 4.19 | 13 | 0 | 13 | 57.643 | 0.4929728 | 14.4029 | -0.130924 | 141.93715 | 553.5319048 | 289.7509524 | Mn0.1Fe0.5La0.1Y0.3 | Mn0.1 Fe0.5 La0.1 Y0.3 | -0.2568573
1712 | 0.4 | 0.4 | 0.2 | 0 | 0 | 0 | 0 | 0 | 0.09383877 | 4.065724 | 0.01298325 | 5.92 | 1.157959 | -0.008770606 | 50.313578 | 50.313578 | -0.9960131 | 0.1415835 | 0.34 | 7.2 | 3.2 | 3.246 | 13 | 0 | 13 | 64.1 | 0.3647308 | 9.5832 | -0.07660502 | 581.175 | 2302.778571 | 1847.352381 | Mn0.4Ni0.4Mg0.2 | Mn0.4 Ni0.4 Mg0.2 | 0.3622522
1713 | 0 | 0.3 | 0.2 | 0.4 | 0 | 0 | 0.1 | 0 | 0.1871466 | 1.629083 | 0.01662062 | 17.17 | 1.318281 | -0.01064071 | 47.390805 | 47.390805 | -0.3038133 | 0.3088532 | 0.586 | 4.5 | 8.68 | 2.807 | 9 | 0 | 9 | 31.5102 | 0.9227151 | 14.76858 | -0.308971 | 131.1297 | 438.4314286 | 1230.571429 | Ni0.3Mg0.2Ca0.4Y0.1 | Ni0.3 Mg0.2 Ca0.4 Y0.1 | -0.3580983
1714 | 0 | 0 | 0.3 | 0.3 | 0.3 | 0.1 | 0 | 0 | 0.1848314 | 0.9911807 | -0.02108217 | 16.77 | 1.326882 | -0.01092322 | 49.958947 | 49.958947 | -0.3197414 | 0.2618514 | 0.5082 | 3.9 | 14.04 | 2.736 | 7 | 0 | 7 | 33.3624 | 0.9523424 | 15.64752 | -0.3447053 | 160.630905 | 426.0158286 | 385.7507524 | Mg0.3Ca0.3Fe0.3La0.1 | Mg0.3 Ca0.3 Fe0.3 La0.1 | -0.3705743
1715 | 0.3 | 0 | 0 | 0 | 0.2 | 0 | 0.5 | 0 | 0.1623478 | 14.70186 | -0.01587667 | 12.87 | 1.239117 | -0.008560535 | 72.1033385 | 72.1033385 | -0.3247941 | 0.1887082 | 0.3893 | 5.2 | 1 | 3.917 | 12 | 0 | 12 | 52.16 | 0.5064579 | 13.48 | -0.09759029 | 120.11045 | 487.5752381 | 613.9447619 | Mn0.3Fe0.2Y0.5 | Mn0.3 Fe0.2 Y0.5 | -0.3119584
1716 | 0.2 | 0 | 0.2 | 0 | 0.5 | 0 | 0.1 | 0 | 0.1359287 | 1.986458 | -0.01306715 | 9.34 | 1.249036 | -0.01014813 | 52.661694 | 52.661694 | -0.549242 | 0.1560918 | 0.3525 | 6.1 | 8.04 | 3.463 | 12 | 0 | 12 | 62.116 | 0.4444751 | 13.2516 | -0.1145343 | 593.5057795 | 2134.72381 | 1727.380952 | Mn0.2Mg0.2Fe0.5Y0.1 | Mn0.2 Mg0.2 Fe0.5 Y0.1 | 0.3293417
1717 | 0.1 | 0 | 0 | 0.1 | 0 | 0.7 | 0 | 0.1 | 0.1072165 | 1.067591 | -0.003446214 | 8.45 | 1.277496 | -0.007818885 | 118.2172335 | 118.2172335 | -0.680176 | 0.1468886 | 0.2221 | 4.3 | 8.36 | 3.857 | 7 | 1 | 6 | 19.1976 | 1.01462 | 7.07992 | -0.2605376 |  | 538.8880952 | 817.2633333 | Mn0.1Ca0.1La0.7In0.1 | Mn0.1 Ca0.1 La0.7 In0.1 | -0.2685014
1718 | 0.3 | 0 | 0.1 | 0.4 | 0.2 | 0 | 0 | 0 | 0.2107778 | 0.7676026 | 0.003774863 | 17.96 | 1.329773 | -0.01064071 | 46.1121135 | 46.1121135 | -0.2395083 | 0.2721614 | 0.5428 | 4.7 | 18.8 | 2.619 | 11 | 0 | 11 | 43.9392 | 0.7906273 | 17.99048 | -0.2638478 | 708.5855 | 2447.757143 | 1970.902381 | Mn0.3Mg0.1Ca0.4Fe0.2 | Mn0.3 Mg0.1 Ca0.4 Fe0.2 | 0.3887683
1719 | 0.5 | 0 | 0 | 0.1 | 0.1 | 0.3 | 0 | 0 | 0.1910157 | 1.678367 | -0.0114479 | 15.09 | 1.33514 | -0.0097131 | 78.7329635 | 78.7329635 | -0.2662072 | 0.1972161 | 0.4062 | 5.4 | 8.16 | 3.413 | 12 | 0 | 12 | 51.6208 | 0.6124768 | 15.91608 | -0.2026386 | 658.01485 | 2443.119048 | 1836.628571 | Mn0.5Ca0.1Fe0.1La0.3 | Mn0.5 Ca0.1 Fe0.1 La0.3 | 0.3879446
1720 | 0.1 | 0 | 0.3 | 0 | 0.3 | 0 | 0.3 | 0 | 0.1462004 | 3.276531 | 0.004248418 | 12.18 | 1.24017 | -0.01092322 | 56.2105595 | 56.2105595 | -0.5110386 | 0.1902508 | 0.3933 | 4.6 | 5.04 | 3.34 | 12 | 0 | 12 | 45.056 | 0.6429711 | 14.9952 | -0.1761747 |  | 1848.82381 |  | Mn0.1Mg0.3Fe0.3Y0.3 | Mn0.1 Mg0.3 Fe0.3 Y0.3 | 0.2668955
1721 | 0 | 0.3 | 0 | 0 | 0 | 0.3 | 0.3 | 0.1 | 0.1583099 | 0.5376754 | -0.01018528 | 13.53 | 1.262546 | -0.01092322 | 97.433216 | 97.433216 | -0.4358474 | 0.233438 | 0.4473 | 6.1 | 29.64 | 4.236 | 11 | 1 | 10 | 35.1008 | 0.7673427 | 13.96248 | -0.2569471 | 254.0895 | 716.3904762 | 382.2371429 | Ni0.3La0.3Y0.3In0.1 | Ni0.3 La0.3 Y0.3 In0.1 | -0.1448502
1722 | 0.4 | 0 | 0.3 | 0 | 0.1 | 0 | 0.2 | 0 | 0.1323642 | 2.962356 | 0.01539502 | 10.67 | 1.242249 | -0.01064071 | 52.632388 | 52.632388 | -0.6073367 | 0.156865 | 0.3332 | 4.8 | 5.12 | 2.923 | 12 | 0 | 12 | 49.128 | 0.5816877 | 14.9024 | -0.1591718 | 639.4085 | 2070.019048 | 2679.909524 | Mn0.4Mg0.3Fe0.1Y0.2 | Mn0.4 Mg0.3 Fe0.1 Y0.2 | 0.3159743
1723 | 0.1 | 0.1 | 0.5 | 0 | 0 | 0.3 | 0 | 0 | 0.1249288 | 1.79238 | -0.00174884 | 10.69 | 1.263334 | -0.0097131 | 65.1872855 | 65.1872855 | -0.6223472 | 0.1722405 | 0.2863 | 3.6 | 6.2 | 2.832 | 14 | 0 | 14 | 28.31 | 0.8394019 | 9.8772 | -0.2098301 | 398.3543275 | 1550.384762 | 384.5845238 | Mn0.1Ni0.1Mg0.5La0.3 | Mn0.1 Ni0.1 Mg0.5 La0.3 | 0.1904395
1724 | 0 | 0.4 | 0 | 0.2 | 0.1 | 0 | 0 | 0.3 | 0.1914661 | 2.277381 | -0.02303291 | 14.7 | 1.339646 | -0.01064071 | 71.52286 | 71.52286 | -0.2902598 | 0.2376983 | 0.5383 | 9.1 | 5.72 | 3.328 | 15 | 1 | 14 | 40.762 | 0.8746188 | 18.2676 | -0.367182 | 103.33288 | 475.8614286 | 459.7247619 | Ni0.4Ca0.2Fe0.1In0.3 | Ni0.4 Ca0.2 Fe0.1 In0.3 | -0.3225195
1725 | 0 | 0.5 | 0 | 0 | 0.1 | 0.1 | 0.3 | 0 | 0.1833417 | 0.680596 | -0.01541739 | 13.53 | 1.278754 | -0.0097131 | 75.493502 | 75.493502 | -0.2889586 | 0.2207354 | 0.4854 | 7 | 24.32 | 4.406 | 16 | 0 | 16 | 54.908 | 0.477647 | 13.3824 | -0.1215293 | 119.1897 | 370.062381 | 197.9714286 | Ni0.5Fe0.1La0.1Y0.3 | Ni0.5 Fe0.1 La0.1 Y0.3 | -0.4317251
1726 | 0.2 | 0 | 0 | 0.2 | 0.5 | 0.1 | 0 | 0 | 0.2170958 | 1.055351 | -0.02516498 | 15.54 | 1.341272 | -0.01014813 | 60.816256 | 60.816256 | -0.2153194 | 0.2305018 | 0.488 | 6.1 | 14.92 | 3.539 | 12 | 0 | 12 | 59.0266 | 0.5470658 | 15.39642 | -0.1835017 | 970.719 | 2788.047619 | 1685.733333 | Mn0.2Ca0.2Fe0.5La0.1 | Mn0.2 Ca0.2 Fe0.5 La0.1 | 0.4453002
1727 | 0 | 0.2 | 0 | 0.3 | 0.2 | 0 | 0 | 0.3 | 0.1992928 | 3.736815 | -0.003616396 | 16.78 | 1.333156 | -0.01135824 | 69.37648 | 69.37648 | -0.2859748 | 0.2639652 | 0.5739 | 8.1 | 3.56 | 3.052 | 15 | 1 | 14 | 34.6398 | 1.031256 | 18.04358 | -0.4288731 |  | 1533.528571 | 1092.328571 | Ni0.2Ca0.3Fe0.2In0.3 | Ni0.2 Ca0.3 Fe0.2 In0.3 | 0.1856919
1728 | 0 | 0 | 0.1 | 0.8 | 0 | 0 | 0 | 0.1 | 0.09067022 | 0.4109805 | 0.00326711 | 7.01 | 1.164242 | -0.005312911 | 45.9747 | 45.9747 | -0.646254 | 0.1661668 | 0.1845 | 3.1 | 13.28 | 1.875 | 1 | 1 | 0 | 7.9952 | 0.4132338 | 1.22688 | -0.06327517 | 85.28355 | 315.2086667 | 194.1870238 | Mg0.1Ca0.8In0.1 | Mg0.1 Ca0.8 In0.1 | -0.5014019
1729 | 0.1 | 0 | 0 | 0 | 0 | 0.2 | 0.4 | 0.3 | 0.1027406 | 0.50321 | 0.007101793 | 9.11 | 1.227387 | -0.01064071 | 103.2826385 | 103.2826385 | -1.00806 | 0.1251918 | 0.2223 | 6.4 | 26.2 | 3.69 | 8 | 1 | 7 | 22.0724 | 0.9209688 | 9.63552 | -0.2611073 | 307.649 | 618.2442857 | 790.6857143 | Mn0.1La0.2Y0.4In0.3 | Mn0.1 La0.2 Y0.4 In0.3 | -0.2088399
1730 | 0.1 | 0 | 0 | 0 | 0.7 | 0.2 | 0 | 0 | 0.1776794 | 3.636214 | -0.002519042 | 10.27 | 1.28623 | -0.006666319 | 72.3663985 | 72.3663985 | -0.2111602 | 0.1533478 | 0.3056 | 6.9 | 3.04 | 4.182 | 12 | 0 | 12 | 67.698 | 0.3904902 | 10.9076 | -0.09269693 | 403.931365 | 1743.080952 | 1812.704762 | Mn0.1Fe0.7La0.2 | Mn0.1 Fe0.7 La0.2 | 0.2413176
1731 | 0.1 | 0 | 0.2 | 0 | 0 | 0 | 0.6 | 0.1 | 0.09058855 | 1.183455 | 0.00520911 | 7.43 | 1.194799 | -0.009053114 | 75.1801145 | 75.1801145 | -1.103193 | 0.1152819 | 0.1815 | 4.2 | 11.16 | 3.468 | 7 | 1 | 6 | 26.9768 | 0.6618961 | 7.56408 | -0.1589682 | 115.54725 | 530.2 | 716.7195238 | Mn0.1Mg0.2Y0.6In0.1 | Mn0.1 Mg0.2 Y0.6 In0.1 | -0.2755603
1732 | 0.1 | 0.3 | 0.2 | 0 | 0 | 0 | 0 | 0.4 | 0.09998811 | 11.38112 | 0.001475613 | 7.58 | 1.153846 | -0.01064071 | 73.8900245 | 73.8900245 | -1.064324 | 0.1579565 | 0.3615 | 9.3 | 0.96 | 2.934 | 14 | 1 | 13 | 35.1302 | 0.9470874 | 17.24958 | -0.347831 |  | 386.2166667 | 182.8042857 | Mn0.1Ni0.3Mg0.2In0.4 | Mn0.1 Ni0.3 Mg0.2 In0.4 | -0.413169
1733 | 0 | 0 | 0 | 0.1 | 0.1 | 0 | 0.7 | 0.1 | 0.1103656 | 1.802044 | -0.01166593 | 8.52 | 1.319803 | -0.007818885 | 83.308195 | 83.308195 | -0.6419145 | 0.1773375 | 0.2632 | 4.4 | 6.92 | 3.923 | 8 | 1 | 7 | 27.3206 | 0.723662 | 8.29222 | -0.1945209 | 6.67127 | 21.01114286 | 15.87780952 | Ca0.1Fe0.1Y0.7In0.1 | Ca0.1 Fe0.1 Y0.7 In0.1 | -1.67755
1734 | 0.1 | 0.1 | 0 | 0 | 0.4 | 0 | 0.4 | 0 | 0.175559 | 2.742361 | -0.01083911 | 13.02 | 1.243338 | -0.009923171 | 69.2634845 | 69.2634845 | -0.3219616 | 0.2010932 | 0.4443 | 6.1 | 6.4 | 4.196 | 20 | 0 | 20 | 58.085 | 0.4552928 | 13.3875 | -0.08879177 | 572.6416175 | 1860.516667 | 1043.438571 | Mn0.1Ni0.1Fe0.4Y0.4 | Mn0.1 Ni0.1 Fe0.4 Y0.4 | 0.2696336
1735 | 0.2 | 0 | 0 | 0 | 0.7 | 0 | 0 | 0.1 | 0.06931093 | 1.935721 | -0.01136959 | 3.54 | 1.142427 | -0.006666319 | 61.560909 | 61.560909 | -1.387659 | 0.070918 | 0.1503 | 8.3 | 5.56 | 3.832 | 12 | 1 | 11 | 72.7408 | 0.3174097 | 7.60128 | -0.07885751 | 295.95079 | 1498.037619 | 1173.71119 | Mn0.2Fe0.7In0.1 | Mn0.2 Fe0.7 In0.1 | 0.1755227
1736 | 0 | 0 | 0 | 0 | 0 | 0.1 | 0.5 | 0.4 | 0.07417031 | 0.2665142 | 0.004245086 | 6.48 | 1.119948 | -0.007842999 | 104.270672 | 104.270672 | -1.42568 | 0.09936342 | 0.1707 | 7 | 35.04 | 3.64 | 3 | 1 | 2 | 15.8822 | 0.6554436 | 5.40618 | -0.1909818 | 89.29315 | 399.5052381 | 211.7743333 | La0.1Y0.5In0.4 | La0.1 Y0.5 In0.4 | -0.3984775
1737 | 0.3 | 0.2 | 0 | 0 | 0 | 0 | 0.1 | 0.4 | 0.1153118 | 1.496317 | 0.008300598 | 8.87 | 1.23942 | -0.01064071 | 83.0378785 | 83.0378785 | -0.8002446 | 0.1393805 | 0.3205 | 9.6 | 8.2 | 3.209 | 15 | 1 | 14 | 42.0372 | 0.8199569 | 17.91848 | -0.2811698 |  | 362.5352381 | 410.6495238 | Mn0.3Ni0.2Y0.1In0.4 | Mn0.3 Ni0.2 Y0.1 In0.4 | -0.4406498
1738 | 0.4 | 0 | 0 | 0 | 0 | 0.2 | 0 | 0.4 | 0.1328046 | 0.9301411 | -0.02224375 | 10.64 | 1.236809 | -0.008770606 | 95.683512 | 95.683512 | -0.4972824 | 0.1185906 | 0.2488 | 8.6 | 9.6 | 3.07 | 7 | 1 | 6 | 35.0812 | 0.9714638 | 17.47008 | -0.3791687 | 165.120365 | 325.3619048 | 326.4604762 | Mn0.4La0.2In0.4 | Mn0.4 La0.2 In0.4 | -0.4876333
1739 | 0 | 0 | 0.6 | 0.1 | 0 | 0.2 | 0.1 | 0 | 0.08654461 | 1.901505 | 0.01434781 | 7.5 | 1.150128 | -0.009053114 | 55.262479 | 55.262479 | -1.208699 | 0.08278657 | 0.1221 | 2.3 | 5.16 | 2.421 | 2 | 0 | 2 | 16.7138 | 0.2532072 | 1.95378 | -0.03303081 | 2.91835 | 17.52195238 | 14.61152381 | Mg0.6Ca0.1La0.2Y0.1 | Mg0.6 Ca0.1 La0.2 Y0.1 | -1.756418
1740 | 0.2 | 0.4 | 0.1 | 0 | 0 | 0 | 0 | 0.3 | 0.1010675 | 10.78458 | -0.00309472 | 7.41 | 1.156205 | -0.01064071 | 71.340869 | 71.340869 | -1.041711 | 0.1435532 | 0.3525 | 9.5 | 1.2 | 3.267 | 14 | 1 | 13 | 48.1784 | 0.6999519 | 16.94352 | -0.2512009 | 243.693665 | 1216.738095 | 1059.77381 | Mn0.2Ni0.4Mg0.1In0.3 | Mn0.2 Ni0.4 Mg0.1 In0.3 | 0.08519711
1741 | 0 | 0 | 0.2 | 0 | 0.4 | 0 | 0 | 0.4 | 0.1084757 | 0.5697205 | 0.002512476 | 8 | 1.159545 | -0.008770606 | 73.1262 | 73.1262 | -0.7453578 | 0.1423447 | 0.3192 | 8.8 | 16.64 | 3.022 | 7 | 1 | 6 | 37.5712 | 0.9642397 | 18.67008 | -0.3735658 | 56.8812 | 178.0928333 | 256.2735238 | Mg0.2Fe0.4In0.4 | Mg0.2 Fe0.4 In0.4 | -0.7493536
1742 | 0.3 | 0 | 0 | 0 | 0 | 0.2 | 0.5 | 0 | 0.1368592 | 113.6982 | 0.01180158 | 11.15 | 1.228589 | -0.008560535 | 88.7154325 | 88.7154325 | -0.4570386 | 0.1616311 | 0.2673 | 4.2 | 0.12 | 3.955 | 7 | 0 | 7 | 38.838 | 0.6439489 | 12.3936 | -0.1682456 | 82.8431755 | 303.7304762 | 415.5885714 | Mn0.3La0.2Y0.5 | Mn0.3 La0.2 Y0.5 | -0.5175116
1743 | 0 | 0.5 | 0.4 | 0 | 0.1 | 0 | 0 | 0 | 0.1200048 | 15.40605 | 0.01062361 | 8.25 | 1.161484 | -0.007842999 | 44.6532 | 44.6532 | -0.5446091 | 0.1875485 | 0.4227 | 6.6 | 0.72 | 3.252 | 14 | 0 | 14 | 52.621 | 0.5482793 | 14.4279 | -0.1318064 | 640.280825 | 1664.411905 | 829.0514286 | Ni0.5Mg0.4Fe0.1 | Ni0.5 Mg0.4 Fe0.1 | 0.2212608
1744 | 0.3 | 0 | 0 | 0.5 | 0.1 | 0 | 0.1 | 0 | 0.1966384 | 0.7238472 | -0.007989746 | 17.41 | 1.322068 | -0.0097131 | 50.9954985 | 50.9954985 | -0.2512008 | 0.2816645 | 0.5057 | 4.2 | 18.44 | 2.661 | 12 | 0 | 12 | 37.367 | 0.8950081 | 17.2333 | -0.2797749 |  | 1806.209524 | 1494.32381 | Mn0.3Ca0.5Fe0.1Y0.1 | Mn0.3 Ca0.5 Fe0.1 Y0.1 | 0.2567681
1745 | 0.3 | 0 | 0.2 | 0.4 | 0 | 0 | 0.1 | 0 | 0.1711639 | 1.252162 | -0.01521925 | 15.91 | 1.28396 | -0.01064071 | 46.2641985 | 46.2641985 | -0.3632002 | 0.2345674 | 0.4285 | 3.6 | 10.76 | 2.351 | 6 | 0 | 6 | 31.9512 | 0.9306578 | 15.07728 | -0.3136744 | 117.4105 | 576.1647619 |  | Mn0.3Mg0.2Ca0.4Y0.1 | Mn0.3 Mg0.2 Ca0.4 Y0.1 | -0.2394533
1746 | 0.5 | 0.1 | 0 | 0 | 0 | 0.4 | 0 | 0 | 0.1791976 | 3.140542 | -0.02046006 | 13.74 | 1.269086 | -0.007842999 | 88.9005505 | 88.9005505 | -0.2442406 | 0.1798043 | 0.3747 | 5.7 | 3.52 | 3.692 | 14 | 0 | 14 | 51.729 | 0.5812133 | 14.8011 | -0.1496134 | 169.8894088 | 696.8171429 | 643.5478571 | Mn0.5Ni0.1La0.4 | Mn0.5 Ni0.1 La0.4 | -0.1568812
1747 | 0 | 0.2 | 0.6 | 0 | 0 | 0 | 0.2 | 0 | 0.1092872 | 1.0193 | -0.01153197 | 8.48 | 1.231882 | -0.007900549 | 44.10285 | 44.10285 | -0.6614831 | 0.1950499 | 0.32 | 3.8 | 9.76 | 2.668 | 9 | 0 | 9 | 30.586 | 0.7346833 | 9.9056 | -0.162106 | 69.62285 | 294.5528571 | 278.6990476 | Ni0.2Mg0.6Y0.2 | Ni0.2 Mg0.6 Y0.2 | -0.5308368
1748 | 0.2 | 0 | 0 | 0.3 | 0.4 | 0 | 0 | 0.1 | 0.217194 | 0.956354 | 0.00633835 | 16.86 | 1.33733 | -0.01064071 | 56.830809 | 56.830809 | -0.2255667 | 0.2511627 | 0.5307 | 6.5 | 15.64 | 3.1 | 12 | 1 | 11 | 50.4922 | 0.7133763 | 18.12558 | -0.2737807 | 354.1685 | 1509.061905 | 1168.966667 | Mn0.2Ca0.3Fe0.4In0.1 | Mn0.2 Ca0.3 Fe0.4 In0.1 | 0.1787071
1749 | 0.1 | 0 | 0 | 0 | 0 | 0.3 | 0.2 | 0.4 | 0.1085298 | 0.375926 | 0.01505329 | 9.75 | 1.228259 | -0.01064071 | 110.8738155 | 110.8738155 | -0.9033848 | 0.1230213 | 0.2308 | 7.4 | 29.48 | 3.515 | 8 | 1 | 7 | 18.7762 | 1.115091 | 9.53538 | -0.3132623 | 244.13275 | 638.5785714 | 874.9071429 | Mn0.1La0.3Y0.2In0.4 | Mn0.1 La0.3 Y0.2 In0.4 | -0.1947857
1750 | 0 | 0.2 | 0 | 0 | 0.2 | 0.1 | 0.5 | 0 | 0.1702252 | 1.177538 | 0.002509832 | 13.6 | 1.271259 | -0.01014813 | 81.251152 | 81.251152 | -0.3502176 | 0.2333553 | 0.4611 | 5.4 | 14.88 | 4.376 | 16 | 0 | 16 | 45.705 | 0.5877824 | 13.8353 | -0.1417551 |  | 382.6514286 | 285.9014286 | Ni0.2Fe0.2La0.1Y0.5 | Ni0.2 Fe0.2 La0.1 Y0.5 | -0.4171967
1751 | 0 | 0 | 0 | 0.1 | 0.3 | 0 | 0.2 | 0.4 | 0.1571829 | 2.895688 | 0.003816999 | 13.32 | 1.334533 | -0.01064071 | 84.46967 | 84.46967 | -0.4306854 | 0.196465 | 0.4218 | 8.4 | 4.36 | 3.35 | 8 | 1 | 7 | 31.843 | 1.052752 | 17.1829 | -0.4066952 | 1.86575 | 21.26957143 | 13.02272381 | Ca0.1Fe0.3Y0.2In0.4 | Ca0.1 Fe0.3 Y0.2 In0.4 | -1.672241
1752 | 0.2 | 0.5 | 0.1 | 0 | 0.2 | 0 | 0 | 0 | 0.07807035 | 6.43098 | -0.01732543 | 3.94 | 1.165592 | -0.01014813 | 53.933809 | 53.933809 | -1.664998 | 0.1116423 | 0.2583 | 8.2 | 2.56 | 3.811 | 19 | 0 | 19 | 70.869 | 0.2540435 | 6.3449 | -0.04332028 | 544.22655 | 2364.795238 | 2137.084286 | Mn0.2Ni0.5Mg0.1Fe0.2 | Mn0.2 Ni0.5 Mg0.1 Fe0.2 | 0.3737935
1753 | 0.2 | 0.3 | 0.1 | 0 | 0 | 0 | 0.4 | 0 | 0.1587547 | 0.979053 | 0.007210253 | 12.82 | 1.234996 | -0.01064071 | 66.588469 | 66.588469 | -0.4221992 | 0.2129639 | 0.4675 | 5.8 | 17.76 | 3.815 | 14 | 0 | 14 | 49.875 | 0.5188646 | 13.3073 | -0.1231059 | 394.1901 | 1303.865 | 1180.912857 | Mn0.2Ni0.3Mg0.1Y0.4 | Mn0.2 Ni0.3 Mg0.1 Y0.4 | 0.1152326
1754 | 0 | 0.2 | 0 | 0 | 0.1 | 0.4 | 0 | 0.3 | 0.1605684 | 0.503091 | -0.006015599 | 13.86 | 1.270846 | -0.01064071 | 107.330768 | 107.330768 | -0.4127152 | 0.2033731 | 0.4347 | 7.9 | 23.96 | 3.86 | 16 | 1 | 15 | 30.2444 | 1.029464 | 15.55992 | -0.3740579 |  | 310.0952381 | 258.7228571 | Ni0.2Fe0.1La0.4In0.3 | Ni0.2 Fe0.1 La0.4 In0.3 | -0.5085049
1755 | 0 | 0 | 0.3 | 0.4 | 0 | 0.1 | 0 | 0.2 | 0.1154375 | 0.5573461 | 0.0001977567 | 10.91 | 1.169221 | -0.01064071 | 60.176847 | 60.176847 | -0.7985027 | 0.1689343 | 0.2908 | 4.3 | 17.72 | 2.14 | 2 | 1 | 1 | 10.3878 | 0.5199383 | 2.90778 | -0.124984 | 4.89985 | 25.44457143 | 15.21009524 | Mg0.3Ca0.4La0.1In0.2 | Mg0.3 Ca0.4 La0.1 In0.2 | -1.594405
1756 | 0 | 0.3 | 0 | 0 | 0.6 | 0 | 0.1 | 0 | 0.1232304 | 2.467631 | -0.01626173 | 5.01 | 1.254715 | -0.007465521 | 60.005605 | 60.005605 | -0.4916144 | 0.1155834 | 0.2124 | 8.1 | 5.4 | 4.337 | 15 | 0 | 15 | 74.007 | 0.2206201 | 5.9853 | -0.03162475 | 207.6126565 | 550.2733333 | 789.387619 | Ni0.3Fe0.6Y0.1 | Ni0.3 Fe0.6 Y0.1 | -0.2594215
1757 | 0.3 | 0 | 0 | 0.3 | 0.4 | 0 | 0 | 0 | 0.2240035 | 0.727805 | 0.02225329 | 16.17 | 1.339377 | -0.009053114 | 50.8428135 | 50.8428135 | -0.1804216 | 0.2495113 | 0.5142 | 5.9 | 18.84 | 3.14 | 11 | 0 | 11 | 57.7714 | 0.5723971 | 15.72402 | -0.1688187 | 545.784 | 2198.119048 | 2588.224821 | Mn0.3Ca0.3Fe0.4 | Mn0.3 Ca0.3 Fe0.4 | 0.3420512
1758 | 0.5 | 0 | 0 | 0.1 | 0 | 0 | 0 | 0.4 | 0.1397704 | 13.63244 | 0.002661484 | 9.89 | 1.299778 | -0.007842999 | 77.4040225 | 77.4040225 | -0.4014686 | 0.1386801 | 0.259 | 8.9 | 0.6 | 2.652 | 6 | 1 | 5 | 40.487 | 0.8903506 | 18.1617 | -0.3617677 | 128.59815 | 558.4892857 | 609.567619 | Mn0.5Ca0.1In0.4 | Mn0.5 Ca0.1 In0.4 | -0.2529852
1759 | 0.3 | 0.2 | 0 | 0.1 | 0 | 0 | 0 | 0.4 | 0.1480329 | 3.102682 | -0.00467313 | 10.85 | 1.336013 | -0.01064071 | 78.1550935 | 78.1550935 | -0.4855724 | 0.1732408 | 0.379 | 9.5 | 3.72 | 2.956 | 14 | 1 | 13 | 40.193 | 0.8896418 | 18.1029 | -0.3429044 | 318.83145 | 1578.771429 |  | Mn0.3Ni0.2Ca0.1In0.4 | Mn0.3 Ni0.2 Ca0.1 In0.4 | 0.1983193
1760 | 0.1 | 0 | 0.3 | 0 | 0 | 0.1 | 0 | 0.5 | 0.07961601 | 0.8125935 | 0.0004943615 | 5.7 | 1.233736 | -0.0097131 | 84.0848515 | 84.0848515 | -1.532347 | 0.09278875 | 0.1827 | 8.1 | 9.12 | 2.452 | 7 | 1 | 6 | 16.215 | 1.296851 | 8.7079 | -0.3428273 |  | 428.3580952 | 338.6733333 | Mn0.1Mg0.3La0.1In0.5 | Mn0.1 Mg0.3 La0.1 In0.5 | -0.368193
1761 | 0.3 | 0 | 0 | 0.2 | 0 | 0.2 | 0 | 0.3 | 0.162888 | 1.174237 | -0.005209227 | 14.75 | 1.288246 | -0.01135824 | 86.7235075 | 86.7235075 | -0.4280878 | 0.1935539 | 0.3899 | 7 | 10.12 | 2.894 | 7 | 1 | 6 | 28.528 | 1.109704 | 15.5884 | -0.4628447 |  | 339.2861905 | 685.5485714 | Mn0.3Ca0.2La0.2In0.3 | Mn0.3 Ca0.2 La0.2 In0.3 | -0.4694338
1762 | 0.5 | 0 | 0 | 0 | 0 | 0 | 0.3 | 0.2 | 0.1357986 | 1.474829 | -0.007108961 | 10.79 | 1.203327 | -0.008560535 | 77.1043775 | 77.1043775 | -0.4642056 | 0.1367568 | 0.2845 | 7 | 8.04 | 3.275 | 7 | 1 | 6 | 46.7456 | 0.6576118 | 16.21152 | -0.2351712 | 112.85365 | 904.6892857 | 532.5390476 | Mn0.5Y0.3In0.2 | Mn0.5 Y0.3 In0.2 | -0.04350055
1763 | 0.6 | 0.1 | 0 | 0 | 0 | 0.1 | 0.2 | 0 | 0.159338 | 2.700903 | -0.004212214 | 11.13 | 1.274135 | -0.009053114 | 70.503884 | 70.503884 | -0.3565817 | 0.1600949 | 0.3327 | 6.1 | 5.24 | 3.517 | 15 | 0 | 15 | 60.068 | 0.4157388 | 11.6754 | -0.1047148 | 307.0854 | 1050.608095 | 1137.880952 | Mn0.6Ni0.1La0.1Y0.2 | Mn0.6 Ni0.1 La0.1 Y0.2 | 0.02144074
1764 | 0.3 | 0 | 0.2 | 0.4 | 0 | 0 | 0 | 0.1 | 0.174452 | 2.974328 | -0.0003603637 | 15.87 | 1.2856 | -0.01064071 | 48.8554135 | 48.8554135 | -0.349638 | 0.2336279 | 0.4395 | 4.6 | 4.04 | 2.166 | 6 | 1 | 5 | 29.744 | 1.039081 | 15.2508 | -0.3996901 |  | 1619.266667 | 899.1090476 | Mn0.3Mg0.2Ca0.4In0.1 | Mn0.3 Mg0.2 Ca0.4 In0.1 | 0.2093184
1765 | 0 | 0.3 | 0 | 0.1 | 0 | 0 | 0.2 | 0.4 | 0.1544914 | 0.5246285 | 0.01589459 | 13.11 | 1.328363 | -0.01064071 | 85.32419 | 85.32419 | -0.4458223 | 0.219125 | 0.4785 | 9 | 23.56 | 3.398 | 10 | 1 | 9 | 29.902 | 1.025179 | 15.8242 | -0.3893461 |  | 226.2504762 | 441.3114286 | Ni0.3Ca0.1Y0.2In0.4 | Ni0.3 Ca0.1 Y0.2 In0.4 | -0.6454105
1766 | 0 | 0.3 | 0.4 | 0.2 | 0 | 0.1 | 0 | 0 | 0.1710313 | 1.416343 | 0.0009631891 | 15.05 | 1.324204 | -0.01064071 | 49.236167 | 49.236167 | -0.3637639 | 0.2638791 | 0.5255 | 4.5 | 9.24 | 2.751 | 9 | 0 | 9 | 32.4216 | 0.8681249 | 13.83772 | -0.2984077 | 742.6535 | 2199.880952 | 1866.390476 | Ni0.3Mg0.4Ca0.2La0.1 | Ni0.3 Mg0.4 Ca0.2 La0.1 | 0.3423992
1767 | 0.1 | 0.7 | 0 | 0.1 | 0.1 | 0 | 0 | 0 | 0.1672375 | 4.311072 | -0.02178082 | 7.26 | 1.354405 | -0.007818885 | 56.1714845 | 56.1714845 | -0.2795617 | 0.1643738 | 0.3045 | 8.7 | 3 | 4.012 | 19 | 0 | 19 | 69.0748 | 0.2991256 | 6.77748 | -0.06645441 | 159.127192 | 791.3942857 | 1025.558095 | Mn0.1Ni0.7Ca0.1Fe0.1 | Mn0.1 Ni0.7 Ca0.1 Fe0.1 | -0.1016071
1768 | 0 | 0 | 0 | 0.2 | 0 | 0.3 | 0.3 | 0.2 | 0.0832771 | 0.7197631 | -0.007697229 | 8.08 | 1.168173 | -0.01135824 | 99.322596 | 99.322596 | -1.637797 | 0.1335567 | 0.2187 | 4.8 | 19.04 | 3.524 | 3 | 1 | 2 | 14.4302 | 0.5870473 | 4.68018 | -0.166734 | 58.924625 | 299.6599 | 278.1686286 | Ca0.2La0.3Y0.3In0.2 | Ca0.2 La0.3 Y0.3 In0.2 | -0.5233714
1769 | 0 | 0 | 0 | 0.1 | 0.3 | 0 | 0.5 | 0.1 | 0.1640857 | 9.020054 | -0.02213867 | 14.04 | 1.328444 | -0.0097131 | 76.696025 | 76.696025 | -0.3607585 | 0.226989 | 0.4428 | 5.4 | 1.72 | 3.905 | 8 | 1 | 7 | 38.4646 | 0.7596342 | 14.97862 | -0.2642852 | 5.1988 | 27.85985714 | 17.19180952 | Ca0.1Fe0.3Y0.5In0.1 | Ca0.1 Fe0.3 Y0.5 In0.1 | -1.555021
1770 | 0 | 0.4 | 0.1 | 0 | 0 | 0.1 | 0 | 0.4 | 0.1323256 | 0.9838037 | -0.01120644 | 10.19 | 1.273555 | -0.009923171 | 85.725607 | 85.725607 | -0.5667124 | 0.1782357 | 0.4092 | 9.7 | 10.84 | 3.382 | 10 | 1 | 9 | 34.7382 | 0.9565633 | 17.14178 | -0.372917 |  | 211.1809524 | 143.3780952 | Ni0.4Mg0.1La0.1In0.4 | Ni0.4 Mg0.1 La0.1 In0.4 | -0.6753453
1771 | 0.2 | 0 | 0.5 | 0 | 0.2 | 0 | 0.1 | 0 | 0.1204528 | 1.34834 | 0.02185353 | 9.55 | 1.242122 | -0.01014813 | 43.199694 | 43.199694 | -0.6994427 | 0.1657719 | 0.3393 | 4.3 | 9.84 | 2.632 | 12 | 0 | 12 | 42.868 | 0.6919039 | 15.0828 | -0.1742631 | 254.48178 | 538.0214286 | 1029.211429 | Mn0.2Mg0.5Fe0.2Y0.1 | Mn0.2 Mg0.5 Fe0.2 Y0.1 | -0.2692004
1772 | 0 | 0.2 | 0.3 | 0 | 0.1 | 0 | 0 | 0.4 | 0.09867497 | 3.707147 | -0.02005591 | 7.23 | 1.157993 | -0.01064071 | 70.54188 | 70.54188 | -1.09284 | 0.1630198 | 0.354 | 8.6 | 2.8 | 2.777 | 15 | 1 | 14 | 29.8612 | 1.056517 | 15.96888 | -0.3745688 |  | 456.672381 | 432.0724238 | Ni0.2Mg0.3Fe0.1In0.4 | Ni0.2 Mg0.3 Fe0.1 In0.4 | -0.3403953
1773 | 0 | 0 | 0 | 0.3 | 0 | 0.3 | 0.1 | 0.3 | 0.1010762 | 0.408692 | -0.01294757 | 9.9 | 1.168245 | -0.01092322 | 97.031026 | 97.031026 | -1.069185 | 0.1632673 | 0.2844 | 5.7 | 26.76 | 3.086 | 3 | 1 | 2 | 10.3788 | 0.6531125 | 3.55488 | -0.1612572 | 54.073275 | 238.3872119 | 558.563019 | Ca0.3La0.3Y0.1In0.3 | Ca0.3 La0.3 Y0.1 In0.3 | -0.622717
1774 | 0.2 | 0 | 0 | 0.5 | 0 | 0.2 | 0.1 | 0 | 0.1437896 | 0.969222 | -0.005368027 | 12.7 | 1.275905 | -0.01014813 | 67.698288 | 67.698288 | -0.4908296 | 0.2306136 | 0.3613 | 3.3 | 13.4 | 2.835 | 7 | 0 | 7 | 24.545 | 1.083066 | 12.2901 | -0.3260418 |  | 344.5490476 | 495.8647619 | Mn0.2Ca0.5La0.2Y0.1 | Mn0.2 Ca0.5 La0.2 Y0.1 | -0.4627489
1775 | 0.5 | 0 | 0.1 | 0 | 0 | 0.2 | 0.2 | 0 | 0.1561035 | 8.361827 | -0.02284551 | 12.84 | 1.235024 | -0.01014813 | 75.4617865 | 75.4617865 | -0.4164481 | 0.1588687 | 0.3148 | 4.9 | 1.76 | 3.379 | 7 | 0 | 7 | 48.138 | 0.5941814 | 14.8444 | -0.1900246 | 204.402045 | 912.1819048 | 1208.514286 | Mn0.5Mg0.1La0.2Y0.2 | Mn0.5 Mg0.1 La0.2 Y0.2 | -0.03991855
1776 | 0 | 0 | 0.2 | 0.3 | 0 | 0.1 | 0.4 | 0 | 0.07951988 | 6.228483 | -0.006535301 | 7.9 | 1.146598 | -0.01064071 | 66.337287 | 66.337287 | -1.682748 | 0.1122835 | 0.1774 | 2.5 | 2.32 | 3.049 | 2 | 0 | 2 | 17.4904 | 0.4394935 | 4.19952 | -0.09268131 | 1.78325 | 18.84642857 | 17.25738095 | Mg0.2Ca0.3La0.1Y0.4 | Mg0.2 Ca0.3 La0.1 Y0.4 | -1.724771
1777 | 0 | 0.1 | 0 | 0.6 | 0.1 | 0 | 0.2 | 0 | 0.1612594 | 1.798526 | -0.008080587 | 13.85 | 1.31368 | -0.009053114 | 53.28181 | 53.28181 | -0.3481351 | 0.3066169 | 0.4571 | 3.6 | 6.96 | 2.85 | 15 | 0 | 15 | 25.2318 | 1.090269 | 12.88838 | -0.2959146 | 138.6207 | 524.5885714 | 1186.769524 | Ni0.1Ca0.6Fe0.1Y0.2 | Ni0.1 Ca0.6 Fe0.1 Y0.2 | -0.2801812
1778 | 0.7 | 0 | 0 | 0.1 | 0 | 0 | 0.1 | 0.1 | 0.1617154 | 3.140304 | 0.002068479 | 10.65 | 1.301497 | -0.007818885 | 62.8368165 | 62.8368165 | -0.2989799 | 0.1570541 | 0.286 | 6.7 | 3.48 | 2.917 | 7 | 1 | 6 | 57.2526 | 0.5223098 | 13.92862 | -0.1945589 |  | 560.7861905 | 1106.647619 | Mn0.7Ca0.1Y0.1In0.1 | Mn0.7 Ca0.1 Y0.1 In0.1 | -0.2512027
1779 | 0.3 | 0 | 0.3 | 0.2 | 0.2 | 0 | 0 | 0 | 0.1809599 | 0.9952058 | -0.001726109 | 14.68 | 1.336802 | -0.01135824 | 42.9575135 | 42.9575135 | -0.3468537 | 0.2205528 | 0.4708 | 4.7 | 15.04 | 2.553 | 11 | 0 | 11 | 45.9396 | 0.7141957 | 17.19032 | -0.2463745 | 206.556275 | 810.1069048 | 1475.366667 | Mn0.3Mg0.3Ca0.2Fe0.2 | Mn0.3 Mg0.3 Ca0.2 Fe0.2 | -0.09145767
1780 | 0.3 | 0 | 0.2 | 0.1 | 0 | 0.4 | 0 | 0 | 0.1534355 | 2.794323 | -0.001031676 | 13.89 | 1.286291 | -0.01064071 | 80.9124015 | 80.9124015 | -0.4519794 | 0.17887 | 0.3358 | 3.9 | 4.68 | 3.15 | 6 | 0 | 6 | 33.1278 | 0.8611003 | 13.71578 | -0.2884476 | 476.96875 | 1367.961905 | 433.8104762 | Mn0.3Mg0.2Ca0.1La0.4 | Mn0.3 Mg0.2 Ca0.1 La0.4 | 0.136074
1781 | 0.1 | 0 | 0 | 0 | 0.1 | 0.3 | 0 | 0.5 | 0.1304157 | 0.4876876 | -0.002142658 | 11.03 | 1.27064 | -0.0097131 | 110.1589455 | 110.1589455 | -0.5710813 | 0.1408759 | 0.2845 | 8.9 | 18.04 | 3.321 | 13 | 1 | 12 | 22.141 | 1.303934 | 13.1031 | -0.422742 | 284.63225 | 1004.843333 | 466.872381 | Mn0.1Fe0.1La0.3In0.5 | Mn0.1 Fe0.1 La0.3 In0.5 | 0.002098355
1782 | 0.2 | 0 | 0 | 0 | 0 | 0 | 0 | 0.8 | 0.06117021 | 1.40325 | -0.01444389 | 3.68 | 1.099898 | -0.004160346 | 102.842009 | 102.842009 | -1.111858 | 0.05486284 | 0.088 | 11.8 | 1.92 | 2.6 | 6 | 1 | 5 | 18.2864 | 1.592265 | 11.64672 | -0.4731843 | 77.84745 | 276.3461905 | 766.34 | Mn0.2In0.8 | Mn0.2 In0.8 | -0.5585465
1783 | 0 | 0.3 | 0 | 0 | 0.4 | 0.3 | 0 | 0 | 0.1960988 | 1.750159 | -0.01264678 | 13.05 | 1.281747 | -0.009053114 | 81.617661 | 81.617661 | -0.2354227 | 0.1933525 | 0.4263 | 7.1 | 8.28 | 4.385 | 15 | 0 | 15 | 59.596 | 0.4929232 | 14.1822 | -0.1213929 | 340.9791 | 1267.226429 | 252.4304762 | Ni0.3Fe0.4La0.3 | Ni0.3 Fe0.4 La0.3 | 0.1028542
1784 | 0.4 | 0 | 0 | 0 | 0 | 0.3 | 0.1 | 0.2 | 0.1511058 | 1.310244 | 0.02131098 | 12.96 | 1.233503 | -0.01064071 | 95.501044 | 95.501044 | -0.4660239 | 0.1488341 | 0.3063 | 6.6 | 10 | 3.45 | 8 | 1 | 7 | 38.4066 | 0.8246408 | 16.68442 | -0.3205065 | 290.8757 | 344.7809524 | 380.3004762 | Mn0.4La0.3Y0.1In0.2 | Mn0.4 La0.3 Y0.1 In0.2 | -0.4624567
1785 | 0.1 | 0 | 0.3 | 0 | 0 | 0.5 | 0.1 | 0 | 0.1036805 | 3.704503 | -0.01257651 | 9.08 | 1.225293 | -0.0097131 | 91.1286245 | 91.1286245 | -0.9035743 | 0.111019 | 0.1575 | 3.1 | 3.16 | 3.417 | 7 | 0 | 7 | 22.895 | 0.7928174 | 6.5277 | -0.1560506 |  | 252.3314286 | 285.8519048 | Mn0.1Mg0.3La0.5Y0.1 | Mn0.1 Mg0.3 La0.5 Y0.1 | -0.5980287
1786 | 0 | 0.2 | 0.7 | 0 | 0 | 0 | 0.1 | 0 | 0.1005658 | 1.220353 | -0.009882391 | 7.15 | 1.233008 | -0.006666319 | 37.642765 | 37.642765 | -0.6591518 | 0.1897556 | 0.3025 | 3.7 | 6.4 | 2.382 | 9 | 0 | 9 | 29.742 | 0.7662952 | 9.6524 | -0.1657447 | 575.523 | 359.6685714 | 752.3309524 | Ni0.2Mg0.7Y0.1 | Ni0.2 Mg0.7 Y0.1 | -0.4440975
1787 | 0.2 | 0 | 0 | 0 | 0 | 0 | 0.8 | 0 | 0.1108491 | 11.33044 | 0.0008406723 | 7.52 | 1.194105 | -0.004160346 | 82.112289 | 82.112289 | -0.3385832 | 0.1449275 | 0.2 | 3.8 | 0.64 | 4.08 | 6 | 0 | 6 | 35.944 | 0.5644336 | 8.1152 | -0.09772653 | 274.6441 | 878.6771429 | 2016.947619 | Mn0.2Y0.8 | Mn0.2 Y0.8 | -0.05617067
1788 | 0.1 | 0 | 0 | 0 | 0.1 | 0.1 | 0 | 0.7 | 0.1015084 | 1.326261 | -0.02536811 | 7.19 | 1.275122 | -0.007818885 | 105.3414515 | 105.3414515 | -0.7588239 | 0.1071741 | 0.1969 | 10.9 | 4.44 | 2.931 | 13 | 1 | 12 | 19.9046 | 1.495293 | 12.65582 | -0.4507027 | 97.1244 | 371.7428571 | 330.907619 | Mn0.1Fe0.1La0.1In0.7 | Mn0.1 Fe0.1 La0.1 In0.7 | -0.4297574
1789 | 0.3 | 0.2 | 0.4 | 0 | 0.1 | 0 | 0 | 0 | 0.109458 | 3.329162 | 0.01776173 | 8.07 | 1.160702 | -0.01064071 | 43.5265935 | 43.5265935 | -0.8881279 | 0.1655779 | 0.384 | 5.7 | 4.32 | 2.796 | 19 | 0 | 19 | 53.062 | 0.5502921 | 14.6484 | -0.1263866 | 159.7887 | 761.8290476 | 856.8390476 | Mn0.3Ni0.2Mg0.4Fe0.1 | Mn0.3 Ni0.2 Mg0.4 Fe0.1 | -0.1181425
1790 | 0 | 0 | 0 | 0.5 | 0 | 0.4 | 0 | 0.1 | 0.07147125 | 1.235702 | 0.006230459 | 6.38 | 1.164751 | -0.007842999 | 87.082988 | 87.082988 | -1.535392 | 0.1483499 | 0.2207 | 3.5 | 6.84 | 2.96 | 2 | 1 | 1 | 10.0158 | 0.412469 | 2.13918 | -0.08396313 | 4.14445 | 77.1282619 | 204.6609167 | Ca0.5La0.4In0.1 | Ca0.5 La0.4 In0.1 | -1.112786
1791 | 0.1 | 0 | 0 | 0.4 | 0.1 | 0.4 | 0 | 0 | 0.1491605 | 0.9274917 | -0.007170745 | 12.79 | 1.314123 | -0.009923171 | 82.6716925 | 82.6716925 | -0.4460079 | 0.2449096 | 0.3968 | 3.5 | 13.44 | 3.244 | 12 | 0 | 12 | 24.7112 | 1.108261 | 12.12008 | -0.337049 | 328.37785 | 1445.552381 |  | Mn0.1Ca0.4Fe0.1La0.4 | Mn0.1 Ca0.4 Fe0.1 La0.4 | 0.1600338
1792 | 0.4 | 0 | 0 | 0 | 0.2 | 0 | 0 | 0.4 | 0.09063825 | 1.251675 | -0.01799572 | 6.64 | 1.138399 | -0.008770606 | 79.071418 | 79.071418 | -1.067595 | 0.09003513 | 0.2088 | 9.6 | 8 | 3.032 | 12 | 1 | 11 | 48.4032 | 0.7545536 | 18.27008 | -0.2483653 | 295.0505845 | 1433.083333 | 733.1871429 | Mn0.4Fe0.2In0.4 | Mn0.4 Fe0.2 In0.4 | 0.1562714
1793 | 0 | 0.1 | 0 | 0 | 0 | 0.5 | 0 | 0.4 | 0.1225649 | 0.2034683 | 0.01219898 | 10.61 | 1.259326 | -0.007842999 | 121.249275 | 121.249275 | -0.5220957 | 0.1682466 | 0.2995 | 7.7 | 36.28 | 3.687 | 10 | 1 | 9 | 16.4512 | 1.229801 | 8.09628 | -0.3304072 | 166.914875 | 771.0471429 | 410.2314286 | Ni0.1La0.5In0.4 | Ni0.1 La0.5 In0.4 | -0.1129191
1794 | 0 | 0 | 0.5 | 0.1 | 0.1 | 0.3 | 0 | 0 | 0.1234339 | 14.2118 | -0.01177562 | 10.89 | 1.323493 | -0.0097131 | 63.416441 | 63.416441 | -0.6375126 | 0.1659547 | 0.2562 | 2.9 | 0.76 | 2.708 | 7 | 0 | 7 | 22.0408 | 0.9091593 | 7.04208 | -0.208097 | 242.187675 | 750.89 | 13.30667619 | Mg0.5Ca0.1Fe0.1La0.3 | Mg0.5 Ca0.1 Fe0.1 La0.3 | -0.1244237
1795 | 0 | 0.3 | 0.1 | 0 | 0 | 0 | 0.1 | 0.5 | 0.1119042 | 0.8688861 | -0.01438522 | 8.6 | 1.236592 | -0.0097131 | 86.338105 | 86.338105 | -0.7756487 | 0.1694727 | 0.3675 | 10 | 11.24 | 3.18 | 10 | 1 | 9 | 28.695 | 1.085373 | 15.7761 | -0.3781859 |  | 626.4104762 | 139.1357143 | Ni0.3Mg0.1Y0.1In0.5 | Ni0.3 Mg0.1 Y0.1 In0.5 | -0.203141
1796 | 0 | 0.1 | 0.2 | 0 | 0 | 0.2 | 0 | 0.5 | 0.1037139 | 0.4033757 | 0.0002699051 | 8.13 | 1.264927 | -0.01014813 | 95.920434 | 95.920434 | -0.9434348 | 0.1455263 | 0.2698 | 8.5 | 20.4 | 2.9 | 10 | 1 | 9 | 15.823 | 1.30222 | 8.5021 | -0.3435687 |  | 528.58 | 440.1228571 | Ni0.1Mg0.2La0.2In0.5 | Ni0.1 Mg0.2 La0.2 In0.5 | -0.2768893
1797 | 0 | 0 | 0.1 | 0 | 0.2 | 0 | 0.4 | 0.3 | 0.1250912 | 1.063275 | 0.002145697 | 10.61 | 1.236083 | -0.01064071 | 83.60724 | 83.60724 | -0.6800127 | 0.1702294 | 0.3373 | 6.9 | 13.04 | 3.511 | 8 | 1 | 7 | 29.4784 | 0.93562 | 13.80352 | -0.3082984 | 0.0912 | 5.8761 | 26.92728571 | Mg0.1Fe0.2Y0.4In0.3 | Mg0.1 Fe0.2 Y0.4 In0.3 | -2.230911
1798 | 0 | 0 | 0.1 | 0.3 | 0 | 0.2 | 0.4 | 0 | 0.06705981 | 2.971246 | -0.008685517 | 6.65 | 1.145778 | -0.01064071 | 77.797334 | 77.797334 | -2.36617 | 0.1057188 | 0.1602 | 2.6 | 4.96 | 3.345 | 2 | 0 | 2 | 17.2454 | 0.44801 | 4.22402 | -0.09587402 | -0.13863 | 4.848052381 | 21.03138095 | Mg0.1Ca0.3La0.2Y0.4 | Mg0.1 Ca0.3 La0.2 Y0.4 | -2.314433
1799 | 0 | 0 | 0.1 | 0.1 | 0 | 0.2 | 0 | 0.6 | 0.1016861 | 0.2244845 | 0.02020978 | 8.13 | 1.173579 | -0.009053114 | 103.110194 | 103.110194 | -0.8755371 | 0.1260038 | 0.2226 | 8.8 | 28.24 | 2.741 | 2 | 1 | 1 | 7.6906 | 0.7027102 | 2.67762 | -0.1546498 | 4.42325 | 28.84514286 | 21.33285714 | Mg0.1Ca0.1La0.2In0.6 | Mg0.1 Ca0.1 La0.2 In0.6 | -1.539927
1800 | 0.5 | 0.3 | 0 | 0 | 0.2 | 0 | 0 | 0 | 0.02498987 | 2.659116 | -0.01141391 | 1.66 | 1.033401 | -0.008560535 | 56.2460425 | 56.2460425 | -13.70796 | 0.07007936 | 0.1767 | 8.1 | 5.28 | 3.648 | 19 | 0 | 19 | 77.079 | 0.02996838 | 1.1087 | -0.0004650655 | 920.6675 | 2710.752381 | 2399.62381 | Mn0.5Ni0.3Fe0.2 | Mn0.5 Ni0.3 Fe0.2 | 0.4330898
1801 | 0 | 0 | 0.4 | 0.2 | 0 | 0.1 | 0.3 | 0 | 0.08805892 | 5.043051 | -0.003338748 | 8.48 | 1.148463 | -0.01064071 | 58.299902 | 58.299902 | -1.37222 | 0.1040085 | 0.1655 | 2.4 | 2.64 | 2.73 | 2 | 0 | 2 | 17.6466 | 0.3667974 | 3.49522 | -0.06867461 | 2.52245 | 11.20889524 | 11.13982381 | Mg0.4Ca0.2La0.1Y0.3 | Mg0.4 Ca0.2 La0.1 Y0.3 | -1.950437
1802 | 0.2 | 0.5 | 0 | 0 | 0 | 0.1 | 0.2 | 0 | 0.1731317 | 0.7988983 | -0.003055518 | 12.09 | 1.275896 | -0.01014813 | 72.006026 | 72.006026 | -0.3385578 | 0.1957255 | 0.4527 | 7.3 | 20.92 | 4.125 | 15 | 0 | 15 | 59.48 | 0.413462 | 11.5578 | -0.1011661 | 164.34889 | 449.4035714 | 461.3361905 | Mn0.2Ni0.5La0.1Y0.2 | Mn0.2 Ni0.5 La0.1 Y0.2 | -0.3473635
1803 | 0.4 | 0.1 | 0.3 | 0 | 0.2 | 0 | 0 | 0 | 0.1041165 | 2.097845 | -0.01521935 | 7.3 | 1.161967 | -0.01064071 | 46.305058 | 46.305058 | -0.9815935 | 0.1437257 | 0.3351 | 6 | 7.2 | 2.921 | 19 | 0 | 19 | 59.625 | 0.4653134 | 13.2677 | -0.1054092 | 193.25805 | 850.625 | 1721.814286 | Mn0.4Ni0.1Mg0.3Fe0.2 | Mn0.4 Ni0.1 Mg0.3 Fe0.2 | -0.07026186
1804 | 0 | 0.5 | 0.1 | 0 | 0 | 0.3 | 0 | 0.1 | 0.1770357 | 0.5916686 | 0.02067179 | 14.12 | 1.27105 | -0.0097131 | 84.930641 | 84.930641 | -0.3099103 | 0.2183889 | 0.4918 | 7.4 | 22.28 | 3.964 | 10 | 1 | 9 | 44.1068 | 0.7057809 | 16.01688 | -0.267713 |  | 217.3142857 | 501.9852381 | Ni0.5Mg0.1La0.3In0.1 | Ni0.5 Mg0.1 La0.3 In0.1 | -0.6629117
1805 | 0.4 | 0 | 0 | 0.1 | 0.3 | 0.2 | 0 | 0 | 0.1968121 | 1.806754 | -0.01584264 | 14.28 | 1.341272 | -0.01064071 | 70.517612 | 70.517612 | -0.2747052 | 0.1968306 | 0.4254 | 6 | 8.84 | 3.53 | 12 | 0 | 12 | 58.7818 | 0.5188968 | 14.66778 | -0.1646953 | 737.670945 | 2897.795238 | 1759.780952 | Mn0.4Ca0.1Fe0.3La0.2 | Mn0.4 Ca0.1 Fe0.3 La0.2 | 0.4620677
1806 | 0 | 0 | 0.3 | 0 | 0.7 | 0 | 0 | 0 | 0.1183691 | 0.5188227 | 0.01487498685 | 7.35 | 1.163258 | -0.005078726 | 46.383 | 46.383 | -0.3624749 | 0.1511862 | 0.3108 | 6.2 | 15.12 | 3.449 | 6 | 0 | 6 | 62.272 | 0.4721513 | 13.4736 | -0.1180779 | 84.741381 | 941.1628571 | 968.1657143 | Mg0.3Fe0.7 | Mg0.3 Fe0.7 | -0.02633522
1807 | 0.4 | 0 | 0 | 0 | 0 | 0 | 0.4 | 0.2 | 0.1352638 | 1.106623 | -0.02286412 | 11.28 | 1.200933 | -0.008770606 | 80.501158 | 80.501158 | -0.4793653 | 0.1457868 | 0.3 | 6.6 | 11.2 | 3.42 | 7 | 1 | 6 | 41.6736 | 0.7095968 | 15.70432 | -0.2474708 | 199.574445 | 881.6204762 | 1000.41381 | Mn0.4Y0.4In0.2 | Mn0.4 Y0.4 In0.2 | -0.05471833
1808 | 0.3 | 0 | 0.1 | 0 | 0.2 | 0 | 0 | 0.4 | 0.09600893 | 1.209486 | -0.004358527 | 7.32 | 1.160142 | -0.01064071 | 76.0081135 | 76.0081135 | -1.154376 | 0.1102058 | 0.2548 | 9.1 | 9.52 | 2.891 | 12 | 1 | 11 | 42.4872 | 0.8539012 | 18.86168 | -0.3065098 |  | 453.08 | 1282.719048 | Mn0.3Mg0.1Fe0.2In0.4 | Mn0.3 Mg0.1 Fe0.2 In0.4 | -0.3438251
1809 | 0 | 0.7 | 0 | 0.3 | 0 | 0 | 0 | 0 | 0.2314432 | 1.333684 | -0.03355238 | 15.75 | 1.33459 | -0.005078726 | 53.10878 | 53.10878 | -0.09481256 | 0.2756828 | 0.5565 | 7.6 | 5.88 | 3.66 | 8 | 0 | 8 | 54.7424 | 0.5666608 | 14.21532 | -0.1751153 | 148.36185 | 532.8654762 | 795.0488095 | Ni0.7Ca0.3 | Ni0.7 Ca0.3 | -0.2733824
1810 | 1 | 0 | 0 | 0 | 0 | 0 | 0 | 0 | 0 | 0 | 0.023994 | 0 | 1 | 0 | 54.938045 | 54.938045 | 0 | 0 | 0 | 7 | 1e-06 | 2.92 | 5 | 0 | 5 | 76.52 | 0 | 0 | 0 | 830.3485 | 2234.438095 | 2515.304762 | Mn1.0 | Mn1 | 0.3491683
1811 | 0 | 0.1 | 0 | 0 | 0.1 | 0.5 | 0.3 | 0 | 0.1372959 | 1.739602 | -0.0116542 | 10.57 | 1.262067 | -0.0097131 | 107.57833 | 107.57833 | -0.5152796 | 0.2124864 | 0.3086 | 4.2 | 8.32 | 4.418 | 16 | 0 | 16 | 30.852 | 0.7851674 | 11.1848 | -0.1823867 | 266.9265 | 1303.202857 | 785.7261905 | Ni0.1Fe0.1La0.5Y0.3 | Ni0.1 Fe0.1 La0.5 Y0.3 | 0.115012
1812 | 0.4 | 0 | 0.1 | 0 | 0.4 | 0 | 0 | 0.1 | 0.08985031 | 1.857146 | 0.01327306 | 5.81 | 1.1638 | -0.009923171 | 58.225518 | 58.225518 | -1.229168 | 0.1047805 | 0.2437 | 7.5 | 7.84 | 3.283 | 12 | 1 | 11 | 65.3248 | 0.4232704 | 11.89248 | -0.1277407 | 369.94 | 1690.119048 |  | Mn0.4Mg0.1Fe0.4In0.1 | Mn0.4 Mg0.1 Fe0.4 In0.1 | 0.2279173
1813 | 0 | 0.2 | 0 | 0 | 0 | 0.1 | 0 | 0.7 | 0.1065824 | 0.4268033 | -0.01580954 | 7.52 | 1.269783 | -0.006666319 | 106.001827 | 106.001827 | -0.5868342 | 0.1460549 | 0.2737 | 11.4 | 11.96 | 3.099 | 10 | 1 | 9 | 19.1106 | 1.473769 | 11.97062 | -0.4528149 | 239.564 | 880.8719048 | 571.0404762 | Ni0.2La0.1In0.7 | Ni0.2 La0.1 In0.7 | -0.05508724
1814 | 0.2 | 0.1 | 0 | 0 | 0.5 | 0.2 | 0 | 0 | 0.1742037 | 22.84316 | -0.009990613 | 10.49 | 1.285601 | -0.01014813 | 72.560543 | 72.560543 | -0.3344036 | 0.1561374 | 0.3443 | 7 | 0.72 | 4.062 | 20 | 0 | 20 | 66.551 | 0.3896633 | 11.1811 | -0.08939147 | 201.30055 | 893.8885714 |  | Mn0.2Ni0.1Fe0.5La0.2 | Mn0.2 Ni0.1 Fe0.5 La0.2 | -0.04871662
1815 | 0.9 | 0 | 0 | 0 | 0.1 | 0 | 0 | 0 | 0.01599391 | 4184381.8 | 0.02373314 | 0.63 | 1.033169 | -0.00270274 | 55.0287405 | 55.0287405 | -10.56562 | 0.03201423 | 0.0432 | 7.1 | 1e-06 | 3.056 | 11 | 0 | 11 | 77.02 | 0.01947546 | 0.45 | -0.000183802 |  | 2541.457143 | 3098.495238 | Mn0.9Fe0.1 | Mn0.9 Fe0.1 | 0.4050828
1816 | 0.4 | 0.1 | 0.3 | 0.2 | 0 | 0 | 0 | 0 | 0.1752306 | 1.913385 | -0.01088774 | 14.1 | 1.33015 | -0.01064071 | 43.151658 | 43.151658 | -0.3465377 | 0.2194887 | 0.4615 | 4.8 | 7.12 | 2.433 | 13 | 0 | 13 | 44.7926 | 0.7060656 | 16.37562 | -0.2462759 |  | 1992.061905 | 2034.233333 | Mn0.4Ni0.1Mg0.3Ca0.2 | Mn0.4 Ni0.1 Mg0.3 Ca0.2 | 0.2993028
1817 | 0.3 | 0.2 | 0 | 0 | 0.2 | 0 | 0 | 0.3 | 0.09199076 | 3.783423 | 0.01126331 | 6.43 | 1.139722 | -0.01135824 | 73.8344935 | 73.8344935 | -1.342217 | 0.1087433 | 0.2739 | 9.6 | 3.88 | 3.376 | 20 | 1 | 19 | 55.3884 | 0.6118498 | 16.14512 | -0.1916368 | 236.093105 | 1444.288333 | 1381.485714 | Mn0.3Ni0.2Fe0.2In0.3 | Mn0.3 Ni0.2 Fe0.2 In0.3 | 0.1596539
1818 | 0.2 | 0.2 | 0 | 0 | 0 | 0.1 | 0.5 | 0 | 0.1584799 | 1.058069 | 0.004525841 | 12.96 | 1.264726 | -0.01014813 | 81.069761 | 81.069761 | -0.4040524 | 0.2165467 | 0.4227 | 5.2 | 16 | 4.104 | 15 | 0 | 15 | 44.705 | 0.5720818 | 13.0353 | -0.1354272 | 190.7969 | 465.9195238 | 623.9980952 | Mn0.2Ni0.2La0.1Y0.5 | Mn0.2 Ni0.2 La0.1 Y0.5 | -0.3316891
1819 | 0 | 0 | 0 | 0.2 | 0 | 0.1 | 0.6 | 0.1 | 0.06802915 | 1.872863 | -0.002206805 | 6.08 | 1.167887 | -0.009053114 | 86.731457 | 86.731457 | -1.956176 | 0.1147686 | 0.1685 | 3.8 | 7.08 | 3.689 | 3 | 1 | 2 | 18.8154 | 0.4748149 | 4.52622 | -0.1376239 | 6.16015 | 146.7013333 | 359.6832143 | Ca0.2La0.1Y0.6In0.1 | Ca0.2 La0.1 Y0.6 In0.1 | -0.8335659
1820 | 0 | 0.2 | 0 | 0.1 | 0.7 | 0 | 0 | 0 | 0.1712105 | 2.161291 | -0.03009441 | 6.96 | 1.355607 | -0.006666319 | 54.83798 | 54.83798 | -0.2274183 | 0.1558587 | 0.2574 | 7.8 | 5.32 | 4.068 | 14 | 0 | 14 | 72.8098 | 0.3016901 | 7.45098 | -0.06890849 | 314.51475 | 749.8985714 | 880.4547619 | Ni0.2Ca0.1Fe0.7 | Ni0.2 Ca0.1 Fe0.7 | -0.1249975
1821 | 0.6 | 0 | 0.1 | 0 | 0 | 0 | 0.3 | 0 | 0.1433325 | 12.00238 | 0.008957344 | 10.71 | 1.204263 | -0.007465521 | 62.065082 | 62.065082 | -0.3633881 | 0.1473632 | 0.2925 | 5.3 | 0.96 | 3.214 | 6 | 0 | 6 | 55.388 | 0.4691326 | 12.9324 | -0.1210811 | 559.527925 | 1753.190476 | 2240.31619 | Mn0.6Mg0.1Y0.3 | Mn0.6 Mg0.1 Y0.3 | 0.2438291
1822 | 0 | 0.4 | 0.5 | 0.1 | 0 | 0 | 0 | 0 | 0.1544404 | 1.796217 | 0.02754844 | 11.85 | 1.332831 | -0.007842999 | 39.63766 | 39.63766 | -0.3288216 | 0.2380259 | 0.501 | 5.2 | 5.52 | 2.715 | 8 | 0 | 8 | 39.4358 | 0.7409985 | 14.74578 | -0.2324232 | 140.917995 | 631.3638095 | 558.952381 | Ni0.4Mg0.5Ca0.1 | Ni0.4 Mg0.5 Ca0.1 | -0.1997203
1823 | 0 | 0 | 0.3 | 0 | 0.3 | 0.1 | 0 | 0.3 | 0.1261499 | 1.676816 | 0.009050445 | 9.93 | 1.276706 | -0.01092322 | 72.380947 | 72.380947 | -0.6863994 | 0.1623842 | 0.3495 | 7.2 | 6.96 | 2.94 | 8 | 1 | 7 | 32.2734 | 1.01303 | 16.40982 | -0.3908583 | 0.6997 | 10.80845714 | 10.78599524 | Mg0.3Fe0.3La0.1In0.3 | Mg0.3 Fe0.3 La0.1 In0.3 | -1.966236
1824 | 0 | 0.3 | 0.3 | 0.1 | 0 | 0 | 0.3 | 0 | 0.1563958 | 1.053362 | 0.00664267 | 13.68 | 1.325108 | -0.01092322 | 55.579075 | 55.579075 | -0.4465811 | 0.247458 | 0.486 | 4.7 | 15 | 3.28 | 9 | 0 | 9 | 36.1988 | 0.717679 | 13.26828 | -0.221253 | 143.851505 | 592.3619048 | 727.9452381 | Ni0.3Mg0.3Ca0.1Y0.3 | Ni0.3 Mg0.3 Ca0.1 Y0.3 | -0.2274129
1825 | 0.3 | 0.1 | 0.5 | 0 | 0 | 0 | 0 | 0.1 | 0.09622899 | 2.836263 | -0.02149959 | 7.31 | 1.152759 | -0.0097131 | 45.9850535 | 45.9850535 | -1.048929 | 0.1503126 | 0.312 | 5.4 | 3.88 | 2.327 | 14 | 1 | 13 | 39.5138 | 0.7636769 | 15.38118 | -0.2440749 | 121.6664965 | 423.0564286 | 631.7347619 | Mn0.3Ni0.1Mg0.5In0.1 | Mn0.3 Ni0.1 Mg0.5 In0.1 | -0.3736017
1826 | 0 | 0.3 | 0.1 | 0 | 0 | 0 | 0.6 | 0 | 0.1470577 | 0.520523 | -0.008147705 | 11.7 | 1.22944 | -0.007465521 | 73.38203 | 73.38203 | -0.3452111 | 0.2361097 | 0.4275 | 5 | 24.24 | 4.105 | 9 | 0 | 9 | 39.731 | 0.5852703 | 11.1021 | -0.1326383 |  | 932.5714286 | 891.3952143 | Ni0.3Mg0.1Y0.6 | Ni0.3 Mg0.1 Y0.6 | -0.03031789
1827 | 0.3 | 0 | 0.1 | 0 | 0 | 0.1 | 0 | 0.5 | 0.104857 | 1.552292 | -0.01851667 | 8.06 | 1.237049 | -0.0097131 | 90.2114605 | 90.2114605 | -0.8834121 | 0.1019997 | 0.2127 | 9.1 | 5.52 | 2.734 | 7 | 1 | 6 | 28.047 | 1.143877 | 15.8071 | -0.4146885 |  | 775.2485714 | 670.097619 | Mn0.3Mg0.1La0.1In0.5 | Mn0.3 Mg0.1 La0.1 In0.5 | -0.110559
1828 | 0.6 | 0 | 0 | 0.3 | 0 | 0 | 0.1 | 0 | 0.2013125 | 0.7211612 | 0.03704667 | 15.9 | 1.29277 | -0.007465521 | 53.876812 | 53.876812 | -0.1842123 | 0.2315877 | 0.4365 | 5.1 | 14.76 | 2.741 | 6 | 0 | 6 | 50.6994 | 0.6316527 | 16.04562 | -0.211888 | 1195.07 | 2764.471429 | 2244.516667 | Mn0.6Ca0.3Y0.1 | Mn0.6 Ca0.3 Y0.1 | 0.4416121
1829 | 0.4 | 0 | 0.3 | 0 | 0.1 | 0 | 0 | 0.2 | 0.09667546 | 1.444965 | 0.006440863 | 7.43 | 1.159418 | -0.01064071 | 57.814818 | 57.814818 | -1.138513 | 0.1229182 | 0.2752 | 6.8 | 8.48 | 2.553 | 12 | 1 | 11 | 44.7136 | 0.7419372 | 17.42112 | -0.2763655 | 247.4307 | 1340.07619 | 1633.995238 | Mn0.4Mg0.3Fe0.1In0.2 | Mn0.4 Mg0.3 Fe0.1 In0.2 | 0.1271295
1830 | 0 | 0.6 | 0 | 0.2 | 0 | 0.1 | 0.1 | 0 | 0.2157426 | 0.895546 | 0.01893215 | 16.64 | 1.331181 | -0.009053114 | 66.012772 | 66.012772 | -0.1945029 | 0.2719044 | 0.5855 | 7 | 15.76 | 3.916 | 10 | 0 | 10 | 50.5726 | 0.6002622 | 15.31522 | -0.2164378 |  | 579.45 | 843.1047619 | Ni0.6Ca0.2La0.1Y0.1 | Ni0.6 Ca0.2 La0.1 Y0.1 | -0.236984
1831 | 0.1 | 0 | 0.2 | 0 | 0.1 | 0 | 0 | 0.6 | 0.07548674 | 1.253614 | -0.005495716 | 5.11 | 1.156763 | -0.009053114 | 84.8301045 | 84.8301045 | -1.588754 | 0.104584 | 0.2032 | 9.7 | 5.6 | 2.534 | 12 | 1 | 11 | 21.5128 | 1.359919 | 13.18728 | -0.4197921 | 232.96635 | 1119.714286 | 1057.638095 | Mn0.1Mg0.2Fe0.1In0.6 | Mn0.1 Mg0.2 Fe0.1 In0.6 | 0.04910722
1832 | 0 | 0 | 0 | 0 | 0.2 | 0 | 0.3 | 0.5 | 0.1200038 | 0.6713618 | 0.01631722 | 9.84 | 1.237831 | -0.008560535 | 95.249755 | 95.249755 | -0.5944436 | 0.1538252 | 0.3118 | 9 | 14.24 | 3.427 | 8 | 1 | 7 | 25.908 | 1.134889 | 14.4332 | -0.3582276 | 1.87745 | 220.14225 | 13.427 | Fe0.2Y0.3In0.5 | Fe0.2 Y0.3 In0.5 | -0.6572966
1833 | 0 | 0.5 | 0 | 0.2 | 0 | 0.3 | 0 | 0 | 0.2112448 | 0.7241872 | -0.00523177 | 17.49 | 1.325356 | -0.008560535 | 79.033941 | 79.033941 | -0.1918354 | 0.2854155 | 0.6067 | 6.3 | 17.08 | 3.929 | 9 | 0 | 9 | 43.4696 | 0.7289824 | 16.24332 | -0.2696586 | 152.51285 | 549.95 | 540.7852381 | Ni0.5Ca0.2La0.3 | Ni0.5 Ca0.2 La0.3 | -0.2596768
1834 | 0.3 | 0 | 0 | 0.1 | 0 | 0.1 | 0 | 0.5 | 0.1393395 | 0.8720265 | -0.004397285 | 11.21 | 1.293873 | -0.0097131 | 91.7887605 | 91.7887605 | -0.5002756 | 0.1476788 | 0.2881 | 9.1 | 10.04 | 2.767 | 7 | 1 | 6 | 27.0468 | 1.203558 | 15.65808 | -0.463324 |  | 814.6842857 | 1360.82381 | Mn0.3Ca0.1La0.1In0.5 | Mn0.3 Ca0.1 La0.1 In0.5 | -0.08901066
1835 | 0.2 | 0 | 0 | 0 | 0.2 | 0 | 0.6 | 0 | 0.1564149 | 14.36419 | 0.01058531 | 12.4 | 1.236262 | -0.007900549 | 75.500119 | 75.500119 | -0.3229247 | 0.1964075 | 0.3768 | 4.8 | 0.96 | 4.062 | 12 | 0 | 12 | 47.088 | 0.5547118 | 12.9728 | -0.105656 | 290.90158 | 1230.837143 | 1134.22381 | Mn0.2Fe0.2Y0.6 | Mn0.2 Fe0.2 Y0.6 | 0.09020059
1836 | 0 | 0 | 0.3 | 0 | 0 | 0.1 | 0.1 | 0.5 | 0.06675394 | 0.405212 | -0.01065731 | 5.01 | 1.12213 | -0.0097131 | 87.481632 | 87.481632 | -2.179737 | 0.08085071 | 0.1552 | 7.7 | 18.96 | 2.597 | 3 | 1 | 2 | 11.143 | 0.7065656 | 4.1431 | -0.1714574 | 0.8025 | 150.4424976 | 186.2417143 | Mg0.3La0.1Y0.1In0.5 | Mg0.3 La0.1 Y0.1 In0.5 | -0.8226295
1837 | 0.1 | 0.1 | 0 | 0.3 | 0 | 0.5 | 0 | 0 | 0.1450486 | 10.88995 | 3.492094e-05 | 12.28 | 1.309586 | -0.0097131 | 92.8392795 | 92.8392795 | -0.4616694 | 0.2469601 | 0.4025 | 3.8 | 1.12 | 3.523 | 14 | 0 | 14 | 24.8194 | 1.035233 | 11.34062 | -0.3089195 | 854.3315 | 1705.885476 | 825.2061905 | Mn0.1Ni0.1Ca0.3La0.5 | Mn0.1 Ni0.1 Ca0.3 La0.5 | 0.2319499
1838 | 0 | 0 | 0.3 | 0 | 0.1 | 0 | 0.6 | 0 | 0.09907088 | 4.782288 | 0.00795516 | 7.71 | 1.230968 | -0.007465521 | 66.21951 | 66.21951 | -0.7606205 | 0.146895 | 0.1932 | 3.2 | 2.4 | 3.503 | 7 | 0 | 7 | 28.84 | 0.6227836 | 6.7872 | -0.1122356 | 113.532075 | 274.8263905 | 289.9678167 | Mg0.3Fe0.1Y0.6 | Mg0.3 Fe0.1 Y0.6 | -0.5609416
1839 | 0.4 | 0 | 0.5 | 0 | 0 | 0.1 | 0 | 0 | 0.1170105 | 1.316472 | -0.002799161 | 9.15 | 1.23723 | -0.007842999 | 48.018265 | 48.018265 | -0.5728384 | 0.1358167 | 0.2652 | 4.1 | 7.08 | 2.37 | 6 | 0 | 6 | 40.779 | 0.7158335 | 14.4189 | -0.2067858 | 345.27418 | 1592.301429 | 2392.058571 | Mn0.4Mg0.5La0.1 | Mn0.4 Mg0.5 La0.1 | 0.2020253
1840 | 0 | 0 | 0 | 0.2 | 0.1 | 0 | 0.5 | 0.2 | 0.1251649 | 1.148317 | -0.01057771 | 11.26 | 1.319958 | -0.01014813 | 81.016625 | 81.016625 | -0.64777 | 0.1979169 | 0.3437 | 5.3 | 12.28 | 3.485 | 8 | 1 | 7 | 23.2692 | 0.9312086 | 10.02168 | -0.2855597 | 3.128755 | 13.01352381 | 12.55379048 | Ca0.2Fe0.1Y0.5In0.2 | Ca0.2 Fe0.1 Y0.5 In0.2 | -1.885605
1841 | 0.3 | 0.3 | 0 | 0 | 0.1 | 0 | 0.3 | 0 | 0.1623982 | 1.25432 | 0.001403306 | 11.4 | 1.245815 | -0.01092322 | 66.3456885 | 66.3456885 | -0.4141792 | 0.1854439 | 0.4344 | 6.8 | 14.76 | 3.947 | 20 | 0 | 20 | 61.363 | 0.3805038 | 11.1453 | -0.06799243 | 416.30999 | 1843.619048 | 1594.803095 | Mn0.3Ni0.3Fe0.1Y0.3 | Mn0.3 Ni0.3 Fe0.1 Y0.3 | 0.2656712
1842 | 0.5 | 0 | 0.1 | 0 | 0.2 | 0.2 | 0 | 0 | 0.1608438 | 3.020732 | -0.0009208052 | 11.32 | 1.281368 | -0.01014813 | 68.8496165 | 68.8496165 | -0.3922629 | 0.1521019 | 0.3316 | 5.9 | 4.88 | 3.361 | 12 | 0 | 12 | 59.282 | 0.4821568 | 13.6156 | -0.1367933 | 712.015 | 2476.004762 | 2700.652381 | Mn0.5Mg0.1Fe0.2La0.2 | Mn0.5 Mg0.1 Fe0.2 La0.2 | 0.3937515
1843 | 0.4 | 0 | 0.5 | 0 | 0.1 | 0 | 0 | 0 | 0.1020835 | 0.8452859 | -0.006838646 | 7.63 | 1.158996 | -0.007842999 | 39.712218 | 39.712218 | -0.7526117 | 0.1412124 | 0.2932 | 4.6 | 11.6 | 2.351 | 11 | 0 | 11 | 47.44 | 0.6347645 | 15.24 | -0.1536872 | 150.1675075 | 674.7183333 | 1861.185714 | Mn0.4Mg0.5Fe0.1 | Mn0.4 Mg0.5 Fe0.1 | -0.1708775
1844 | 0.1 | 0.2 | 0.1 | 0 | 0.6 | 0 | 0 | 0 | 0.08040066 | 5.420229 | -0.01029555 | 3.72 | 1.166059 | -0.009053114 | 53.1699845 | 53.1699845 | -1.400486 | 0.1015682 | 0.21 | 7.7 | 2.8 | 3.899 | 19 | 0 | 19 | 73.31 | 0.2570535 | 6.7008 | -0.04561657 | 182.9505 | 672.0109524 | 1703.709524 | Mn0.1Ni0.2Mg0.1Fe0.6 | Mn0.1 Ni0.2 Mg0.1 Fe0.6 | -0.1726236
1845 | 0 | 0 | 0.1 | 0.3 | 0 | 0 | 0.2 | 0.4 | 0.113095 | 0.3706075 | -0.006517384 | 10.57 | 1.170692 | -0.01064071 | 78.16227 | 78.16227 | -0.8319236 | 0.1700721 | 0.307 | 6.6 | 27.52 | 2.585 | 2 | 1 | 1 | 10.5946 | 0.8054577 | 4.32202 | -0.2229556 | 2.79755 | 18.60161905 | 14.1377619 | Mg0.1Ca0.3Y0.2In0.4 | Mg0.1 Ca0.3 Y0.2 In0.4 | -1.730449
1846 | 0.3 | 0 | 0 | 0 | 0.1 | 0.4 | 0.2 | 0 | 0.1642576 | 8.167852 | 0.00916375 | 13.83 | 1.268331 | -0.01064071 | 95.4092715 | 95.4092715 | -0.3943844 | 0.1856576 | 0.3504 | 4.7 | 1.92 | 3.966 | 13 | 0 | 13 | 42.232 | 0.6942567 | 15.2364 | -0.1922897 | 118.22665 | 526.4514286 | 350.2866667 | Mn0.3Fe0.1La0.4Y0.2 | Mn0.3 Fe0.1 La0.4 Y0.2 | -0.2786417
1847 | 0.7 | 0 | 0.1 | 0 | 0 | 0.2 | 0 | 0 | 0.1522819 | 2.370965 | -0.003689766 | 10.2 | 1.240731 | -0.006666319 | 68.6682255 | 68.6682255 | -0.287468 | 0.133997 | 0.2548 | 5.7 | 3.92 | 3.089 | 6 | 0 | 6 | 58.282 | 0.4781268 | 12.8156 | -0.1415361 | 946.1755 | 2465.461905 | 2099.414286 | Mn0.7Mg0.1La0.2 | Mn0.7 Mg0.1 La0.2 | 0.3918983
1848 | 0 | 0.6 | 0.2 | 0.1 | 0.1 | 0 | 0 | 0 | 0.1735687 | 6.46529 | 0.003016807 | 10.92 | 1.348354 | -0.009053114 | 49.66934 | 49.66934 | -0.3005073 | 0.2092747 | 0.4566 | 7.4 | 2.12 | 3.578 | 14 | 0 | 14 | 57.3898 | 0.4977951 | 13.59738 | -0.1546331 | 179.8769205 | 635.5597619 | 763.0557143 | Ni0.6Mg0.2Ca0.1Fe0.1 | Ni0.6 Mg0.2 Ca0.1 Fe0.1 | -0.1968436
1849 | 0.7 | 0.1 | 0 | 0 | 0.1 | 0.1 | 0 | 0 | 0.1257544 | 5.090558 | -0.0007311359 | 6 | 1.287737 | -0.007818885 | 63.8010185 | 63.8010185 | -0.4944224 | 0.1109239 | 0.2163 | 7 | 2.36 | 3.363 | 20 | 0 | 20 | 70.712 | 0.2640263 | 6.0978 | -0.04859298 |  | 1453.77619 | 2757.87381 | Mn0.7Ni0.1Fe0.1La0.1 | Mn0.7 Ni0.1 Fe0.1 La0.1 | 0.1624976
1850 | 0 | 0 | 0.2 | 0.4 | 0.2 | 0 | 0.2 | 0 | 0.1648644 | 1.318754 | -0.002532145 | 15.44 | 1.319958 | -0.01107574 | 49.84237 | 49.84237 | -0.4074919 | 0.2615971 | 0.4528 | 3.4 | 11.36 | 2.768 | 7 | 0 | 7 | 27.8792 | 0.9933264 | 13.34128 | -0.303511 | 137.658005 | 378.9410952 | 11.00992381 | Mg0.2Ca0.4Fe0.2Y0.2 | Mg0.2 Ca0.4 Fe0.2 Y0.2 | -0.4214283
1851 | 0.2 | 0 | 0 | 0 | 0.4 | 0 | 0.2 | 0.2 | 0.1467744 | 51.01588 | -0.006779847 | 11.04 | 1.24608 | -0.01107574 | 74.070379 | 74.070379 | -0.5141292 | 0.1543698 | 0.3592 | 7.8 | 0.32 | 3.674 | 13 | 1 | 12 | 53.8176 | 0.60748 | 16.90432 | -0.2093664 | 284.362 | 1172.584762 | 204.8095238 | Mn0.2Fe0.4Y0.2In0.2 | Mn0.2 Fe0.4 Y0.2 In0.2 | 0.06914425
1852 | 0 | 0 | 0 | 0.2 | 0.3 | 0 | 0.4 | 0.1 | 0.1745591 | 5.894316 | -0.03552384 | 15.58 | 1.326637 | -0.01064071 | 71.81324 | 71.81324 | -0.349209 | 0.2475865 | 0.4883 | 5.3 | 2.76 | 3.652 | 8 | 1 | 7 | 36.6204 | 0.8332376 | 15.90072 | -0.3106382 | 3.7003 | 24.04485714 | 14.36085714 | Ca0.2Fe0.3Y0.4In0.1 | Ca0.2 Fe0.3 Y0.4 In0.1 | -1.618978
1853 | 0 | 0.1 | 0.1 | 0 | 0.4 | 0 | 0 | 0.4 | 0.1100099 | 0.8093238 | -0.001535714 | 7.94 | 1.161005 | -0.009923171 | 76.56504 | 76.56504 | -0.8199499 | 0.137702 | 0.3223 | 9.6 | 14.24 | 3.315 | 15 | 1 | 14 | 43.3402 | 0.8567541 | 19.24698 | -0.3156597 |  | 385.8271429 | 847.1404762 | Ni0.1Mg0.1Fe0.4In0.4 | Ni0.1 Mg0.1 Fe0.4 In0.4 | -0.4136072
1854 | 0.4 | 0.3 | 0.1 | 0 | 0 | 0.2 | 0 | 0 | 0.1628913 | 1.761642 | 0.0008517042 | 11.46 | 1.275822 | -0.01064071 | 69.794832 | 69.794832 | -0.4010282 | 0.1762207 | 0.4123 | 6.6 | 8.8 | 3.545 | 14 | 0 | 14 | 57.841 | 0.4768983 | 12.8597 | -0.1331368 | 505.1340525 | 2000.5 | 1867.008095 | Mn0.4Ni0.3Mg0.1La0.2 | Mn0.4 Ni0.3 Mg0.1 La0.2 | 0.3011386
1855 | 0 | 0 | 0 | 0.3 | 0 | 0.7 | 0 | 0 | 0.03355442 | 0.8839401 | 0.002571262 | 2.94 | 1.044761 | -0.005078726 | 109.257229 | 109.257229 | -4.510817 | 0.09521437 | 0.1302 | 2.7 | 6.72 | 3.681 | 1 | 0 | 1 | 12.6444 | 0.2736991 | 1.58592 | -0.03807677 | 78.12565 | 329.0438095 | 253.9590476 | Ca0.3La0.7 | Ca0.3 La0.7 | -0.4827463
1856 | 0.3 | 0.3 | 0 | 0 | 0.2 | 0.2 | 0 | 0 | 0.1699906 | 2.150012 | -0.008216543 | 10.46 | 1.284898 | -0.01135824 | 73.0395275 | 73.0395275 | -0.3930625 | 0.1624981 | 0.3815 | 7.3 | 8.32 | 3.958 | 20 | 0 | 20 | 64.757 | 0.3865027 | 10.7899 | -0.08566999 | 157.25015 | 721.0490476 | 669.187619 | Mn0.3Ni0.3Fe0.2La0.2 | Mn0.3 Ni0.3 Fe0.2 La0.2 | -0.1420352
1857 | 0 | 0.5 | 0.2 | 0.2 | 0 | 0 | 0.1 | 0 | 0.196243 | 1.319893 | 0.01325071 | 16.01 | 1.330579 | -0.01014813 | 51.113885 | 51.113885 | -0.2635104 | 0.2714326 | 0.594 | 6.1 | 11.16 | 3.327 | 9 | 0 | 9 | 45.0486 | 0.6749658 | 15.93842 | -0.245336 | 643.845 | 1507.328571 | 1816.733333 | Ni0.5Mg0.2Ca0.2Y0.1 | Ni0.5 Mg0.2 Ca0.2 Y0.1 | 0.1782079
1858 | 0 | 0 | 0 | 0 | 0.2 | 0.5 | 0 | 0.3 | 0.1474609 | 0.5528891 | -0.0150978 | 12.8 | 1.266797 | -0.008560535 | 115.067135 | 115.067135 | -0.3936834 | 0.1799818 | 0.3473 | 7 | 16.84 | 3.847 | 8 | 1 | 7 | 24.8774 | 1.154953 | 13.00582 | -0.3932519 | 138.8578413 | 585.8879048 | 18.77385714 | Fe0.2La0.5In0.3 | Fe0.2 La0.5 In0.3 | -0.2321855
1859 | 0 | 0 | 0.1 | 0 | 0 | 0.5 | 0.4 | 0 | 0.04406737 | 4.680542 | -0.002183579 | 3.71 | 1.097002 | -0.007842999 | 107.445575 | 107.445575 | -4.038758 | 0.02530853 | 0.03 | 2.9 | 2.36 | 4.134 | 2 | 0 | 2 | 19.511 | 0.2656668 | 2.6381 | -0.03169779 | 38.3898 | 209.967381 | 205.7911905 | Mg0.1La0.5Y0.4 | Mg0.1 La0.5 Y0.4 | -0.6778482
1860 | 0 | 0 | 0 | 0.2 | 0.2 | 0 | 0.6 | 0 | 0.1464614 | 1.494461 | -0.005180852 | 12.16 | 1.320424 | -0.007900549 | 72.52811 | 72.52811 | -0.3683077 | 0.2335368 | 0.3808 | 3.8 | 8.8 | 3.846 | 7 | 0 | 7 | 33.2556 | 0.7567756 | 11.86592 | -0.2118874 | 35.47165075 | 130.5846286 | 846.7090952 | Ca0.2Fe0.2Y0.6 | Ca0.2 Fe0.2 Y0.6 | -0.8841079
1861 | 0.1 | 0 | 0.1 | 0.3 | 0.5 | 0 | 0 | 0 | 0.2212718 | 0.7011762 | 0.01550083 | 17.08 | 1.337507 | -0.0097131 | 47.8702045 | 47.8702045 | -0.1983835 | 0.2624702 | 0.549 | 5.5 | 20.56 | 3.135 | 11 | 0 | 11 | 52.3554 | 0.6653838 | 17.54882 | -0.2311028 | 317.342225 | 1734.428571 | 834.4228571 | Mn0.1Mg0.1Ca0.3Fe0.5 | Mn0.1 Mg0.1 Ca0.3 Fe0.5 | 0.2391564
1862 | 0.4 | 0 | 0 | 0.3 | 0 | 0.3 | 0 | 0 | 0.1823514 | 0.8756733 | -0.0114367 | 16.14 | 1.284436 | -0.009053114 | 75.670259 | 75.670259 | -0.2722576 | 0.233155 | 0.4374 | 4.3 | 13.44 | 3.061 | 6 | 0 | 6 | 37.2884 | 0.8626201 | 16.37232 | -0.3204441 | 137.4575 | 633.3828571 | 682.8371429 | Mn0.4Ca0.3La0.3 | Mn0.4 Ca0.3 La0.3 | -0.1983337
1863 | 0 | 0 | 0 | 0.3 | 0 | 0.6 | 0.1 | 0 | 0.03846604 | 1.297187 | 0.002303256 | 3.66 | 1.072367 | -0.007465521 | 104.257267 | 104.257267 | -5.045512 | 0.09582138 | 0.1329 | 2.7 | 7.08 | 3.671 | 2 | 0 | 2 | 13.7334 | 0.3824332 | 2.56602 | -0.05894134 | 60.2004325 | 255.2853357 | 232.1532619 | Ca0.3La0.6Y0.1 | Ca0.3 La0.6 Y0.1 | -0.5929741
1864 | 0.1 | 0 | 0.3 | 0 | 0 | 0 | 0.1 | 0.5 | 0.06860984 | 0.9345171 | -0.003100032 | 4.98 | 1.200332 | -0.0097131 | 79.0848895 | 79.0848895 | -2.063408 | 0.09140873 | 0.18 | 8.1 | 8.56 | 2.442 | 7 | 1 | 6 | 17.304 | 1.225949 | 9.3232 | -0.3296324 |  | 635.69 |  | Mn0.1Mg0.3Y0.1In0.5 | Mn0.1 Mg0.3 Y0.1 In0.5 | -0.1967546
1865 | 0.1 | 0.1 | 0.2 | 0 | 0 | 0 | 0 | 0.6 | 0.07395014 | 12.40196 | -0.005398011 | 5.02 | 1.151535 | -0.009053114 | 85.1149445 | 85.1149445 | -1.655465 | 0.1202349 | 0.2275 | 9.9 | 0.56 | 2.55 | 14 | 1 | 13 | 20.8658 | 1.340207 | 12.63438 | -0.4106279 | 95.70514 | 455.732381 | 397.9316667 | Mn0.1Ni0.1Mg0.2In0.6 | Mn0.1 Ni0.1 Mg0.2 In0.6 | -0.3412901
1866 | 0 | 0.6 | 0 | 0 | 0.1 | 0 | 0 | 0.3 | 0.09924327 | 3.103318 | 0.01641152 | 6.18 | 1.140377 | -0.007465521 | 75.24594 | 75.24594 | -0.7579805 | 0.1219818 | 0.2811 | 10.7 | 3.24 | 3.848 | 15 | 1 | 14 | 54.3004 | 0.6107055 | 15.55992 | -0.1996371 | 82.96842125 | 368.2214286 | 331.2104762 | Ni0.6Fe0.1In0.3 | Ni0.6 Fe0.1 In0.3 | -0.4338909
1867 | 0.1 | 0 | 0 | 0.5 | 0 | 0.1 | 0.3 | 0 | 0.1099774 | 1.107617 | 0.01352024 | 9.65 | 1.273467 | -0.0097131 | 66.0951065 | 66.0951065 | -0.8030649 | 0.1906232 | 0.2747 | 2.9 | 12 | 2.97 | 7 | 0 | 7 | 20.562 | 0.9868244 | 9.0664 | -0.2392851 |  | 251.3533333 | 790.9161905 | Mn0.1Ca0.5La0.1Y0.3 | Mn0.1 Ca0.5 La0.1 Y0.3 | -0.5997154
1868 | 0.3 | 0 | 0 | 0 | 0 | 0 | 0 | 0.7 | 0.07116762 | 1.524676 | 0.001957781 | 4.83 | 1.100481 | -0.005078726 | 96.8540135 | 96.8540135 | -1.002744 | 0.06200287 | 0.1155 | 11.2 | 2.52 | 2.64 | 6 | 1 | 5 | 25.5656 | 1.30478 | 15.28632 | -0.4253174 | 202.106955 | 837.1845238 | 811.3540476 | Mn0.3In0.7 | Mn0.3 In0.7 | -0.07717881
1869 | 0 | 0 | 0.3 | 0 | 0 | 0.1 | 0.5 | 0.1 | 0.06353623 | 0.9504886 | 0.004837854 | 5.73 | 1.119555 | -0.0097131 | 77.116772 | 77.116772 | -2.406107 | 0.06533463 | 0.1032 | 3.7 | 13.68 | 3.337 | 3 | 1 | 2 | 19.9718 | 0.3468223 | 3.50838 | -0.07829826 | 52.777675 | 188.121 | 275.7064524 | Mg0.3La0.1Y0.5In0.1 | Mg0.3 La0.1 Y0.5 In0.1 | -0.7255627
1870 | 0 | 0 | 0.1 | 0.4 | 0 | 0 | 0.3 | 0.2 | 0.1018905 | 0.7479017 | -0.005186041 | 10.07 | 1.168138 | -0.01064071 | 68.097055 | 68.097055 | -1.024951 | 0.1655485 | 0.2805 | 4.5 | 16.56 | 2.702 | 2 | 1 | 1 | 13.1648 | 0.6834414 | 4.75368 | -0.1999081 | 0.909955 | 6.69572381 | 16.40495238 | Mg0.1Ca0.4Y0.3In0.2 | Mg0.1 Ca0.4 Y0.3 In0.2 | -2.174202
1871 | 0 | 0 | 0.2 | 0 | 0.3 | 0.2 | 0.3 | 0 | 0.1551973 | 6.579919 | -0.00756342 | 13.38 | 1.269751 | -0.01135824 | 76.067349 | 76.067349 | -0.4715664 | 0.2047415 | 0.3781 | 4.3 | 2.6 | 3.791 | 8 | 0 | 8 | 38.65 | 0.7337502 | 14.1188 | -0.2236841 | 0.23235 | 8.955471429 | 14.89452381 | Mg0.2Fe0.3La0.2Y0.3 | Mg0.2 Fe0.3 La0.2 Y0.3 | -2.047912
1872 | 0 | 0.5 | 0.1 | 0 | 0 | 0.2 | 0 | 0.2 | 0.1619777 | 0.7253477 | -0.01586728 | 12.62 | 1.273338 | -0.01014813 | 82.521894 | 82.521894 | -0.3867903 | 0.2001465 | 0.4643 | 8.4 | 17.92 | 3.769 | 10 | 1 | 9 | 42.9886 | 0.7521968 | 16.79962 | -0.3069561 |  | 228.0504762 | 125.7671429 | Ni0.5Mg0.1La0.2In0.2 | Ni0.5 Mg0.1 La0.2 In0.2 | -0.641969
1873 | 0 | 0.3 | 0.1 | 0 | 0.4 | 0 | 0 | 0.2 | 0.1066703 | 1.968877 | 0.01584932 | 6.78 | 1.163574 | -0.01064071 | 65.34012 | 65.34012 | -0.9351554 | 0.1321179 | 0.3135 | 9 | 7.68 | 3.699 | 15 | 1 | 14 | 57.6046 | 0.5658795 | 15.84882 | -0.1961827 |  | 347.0619048 | 189.5419048 | Ni0.3Mg0.1Fe0.4In0.2 | Ni0.3 Mg0.1 Fe0.4 In0.2 | -0.4595931
1874 | 0.4 | 0 | 0.1 | 0 | 0 | 0.5 | 0 | 0 | 0.1598187 | 3.91064 | -0.005370099 | 13.47 | 1.230929 | -0.007842999 | 93.858453 | 93.858453 | -0.3070625 | 0.16431 | 0.31 | 4.5 | 2.6 | 3.554 | 6 | 0 | 6 | 39.799 | 0.7535594 | 14.8109 | -0.2219393 | 495.689 | 1603.354048 | 1015.539286 | Mn0.4Mg0.1La0.5 | Mn0.4 Mg0.1 La0.5 | 0.2050294
1875 | 0.1 | 0 | 0 | 0 | 0 | 0 | 0.2 | 0.7 | 0.08077478 | 0.2792037 | 0.01400487 | 5.91 | 1.199885 | -0.006666319 | 103.6475745 | 103.6475745 | -1.021726 | 0.09118912 | 0.1615 | 10.4 | 19.4 | 2.93 | 7 | 1 | 6 | 15.4216 | 1.436208 | 9.19992 | -0.3783958 | 437.77085 | 753.8547619 | 1109.157143 | Mn0.1Y0.2In0.7 | Mn0.1 Y0.2 In0.7 | -0.1227123
1876 | 0 | 0.3 | 0.2 | 0.3 | 0 | 0.2 | 0 | 0 | 0.1831046 | 1.367383 | 0.01675082 | 16.83 | 1.318751 | -0.01135824 | 62.273514 | 62.273514 | -0.3387761 | 0.2923241 | 0.5677 | 4.6 | 10.6 | 3.08 | 9 | 0 | 9 | 31.1764 | 0.9289514 | 14.31332 | -0.3319637 | 436.687088 | 1677.542857 | 632.7947619 | Ni0.3Mg0.2Ca0.3La0.2 | Ni0.3 Mg0.2 Ca0.3 La0.2 | 0.2246736
1877 | 0 | 0 | 0.6 | 0 | 0 | 0.2 | 0 | 0.2 | 0.06973679 | 0.6023826 | -0.005028199 | 5.12 | 1.121501 | -0.007900549 | 65.327694 | 65.327694 | -1.624551 | 0.06732834 | 0.1168 | 4.4 | 11.52 | 2.304 | 2 | 1 | 1 | 14.1436 | 0.374271 | 2.37712 | -0.08284483 | 12.358225 | 62.196 | 87.81764286 | Mg0.6La0.2In0.2 | Mg0.6 La0.2 In0.2 | -1.206238
1878 | 0.5 | 0.2 | 0.2 | 0 | 0 | 0.1 | 0 | 0 | 0.135279 | 7.295262 | 0.01849663 | 9.27 | 1.277385 | -0.01014813 | 57.9592495 | 57.9592495 | -0.55453 | 0.1560921 | 0.3552 | 6.2 | 1.96 | 3.097 | 14 | 0 | 14 | 58.233 | 0.468897 | 12.7029 | -0.1306981 | 888.9365 | 2425.119048 | 2485.419048 | Mn0.5Ni0.2Mg0.2La0.1 | Mn0.5 Ni0.2 Mg0.2 La0.1 | 0.3847331
1879 | 0.2 | 0.2 | 0.3 | 0.3 | 0 | 0 | 0 | 0 | 0.1868119 | 16.27327 | 0.01319017 | 16.29 | 1.324861 | -0.01135824 | 42.041189 | 42.041189 | -0.3254634 | 0.265009 | 0.549 | 4.6 | 0.88 | 2.477 | 13 | 0 | 13 | 37.7294 | 0.8300226 | 16.18122 | -0.2845968 | 473.67775 | 1747.104286 | 1541.039524 | Mn0.2Ni0.2Mg0.3Ca0.3 | Mn0.2 Ni0.2 Mg0.3 Ca0.3 | 0.2423188
1880 | 0.2 | 0.6 | 0 | 0 | 0 | 0 | 0.1 | 0.1 | 0.124428 | 1.171715 | 0.02142218 | 7.28 | 1.245539 | -0.009053114 | 66.576034 | 66.576034 | -0.5847386 | 0.1422966 | 0.331 | 9 | 12.08 | 3.937 | 15 | 1 | 14 | 63.2868 | 0.3913116 | 10.10168 | -0.1097557 | 131.875985 | 490.0621429 | 593.487619 | Mn0.2Ni0.6Y0.1In0.1 | Mn0.2 Ni0.6 Y0.1 In0.1 | -0.3097488
1881 | 0.1 | 0 | 0.1 | 0 | 0.7 | 0 | 0.1 | 0 | 0.1343144 | 2.710653 | 0.02236662 | 7.66 | 1.251941 | -0.007818885 | 55.9063895 | 55.9063895 | -0.4334108 | 0.1395659 | 0.2833 | 6.8 | 4.88 | 3.876 | 12 | 0 | 12 | 69.032 | 0.3454463 | 9.9248 | -0.0800809 | 463.106425 | 1870.204762 | 884.3661905 | Mn0.1Mg0.1Fe0.7Y0.1 | Mn0.1 Mg0.1 Fe0.7 Y0.1 | 0.2718892
1882 | 0.5 | 0 | 0.2 | 0 | 0 | 0 | 0 | 0.3 | 0.08733169 | 1.897865 | 0.01167996 | 6.55 | 1.123371 | -0.008560535 | 66.7754225 | 66.7754225 | -1.122425 | 0.09715892 | 0.2095 | 7.8 | 4.84 | 2.518 | 6 | 1 | 5 | 42.8504 | 0.7934382 | 17.65272 | -0.311453 | 85.9878235 | 411.4838095 | 1032.804286 | Mn0.5Mg0.2In0.3 | Mn0.5 Mg0.2 In0.3 | -0.3856472
1883 | 0.1 | 0.4 | 0 | 0.5 | 0 | 0 | 0 | 0 | 0.2251006 | 3.566527 | -0.02499677 | 18.69 | 1.321449 | -0.007842999 | 49.0101645 | 49.0101645 | -0.154785 | 0.3336506 | 0.655 | 5.7 | 3.08 | 2.988 | 13 | 0 | 13 | 41.351 | 0.8221214 | 17.0553 | -0.25184 | 155.255125 | 703.9978571 | 861.3888095 | Mn0.1Ni0.4Ca0.5 | Mn0.1 Ni0.4 Ca0.5 | -0.1524287
1884 | 0 | 0 | 0.3 | 0.1 | 0 | 0.1 | 0 | 0.5 | 0.09330515 | 0.3806097 | -0.01805629 | 6.83 | 1.174437 | -0.0097131 | 82.598847 | 82.598847 | -1.115698 | 0.1188247 | 0.2131 | 7.6 | 18.44 | 2.344 | 2 | 1 | 1 | 9.2988 | 0.6675936 | 3.23448 | -0.1636978 | 3.08115 | 21.05719048 | 21.11519048 | Mg0.3Ca0.1La0.1In0.5 | Mg0.3 Ca0.1 La0.1 In0.5 | -1.6766
1885 | 0 | 0 | 0.1 | 0 | 0.5 | 0 | 0.3 | 0.1 | 0.1619278 | 9.59457 | -0.0180063 | 12.69 | 1.243145 | -0.0097131 | 68.506555 | 68.506555 | -0.3704378 | 0.1908145 | 0.418 | 6.4 | 1.6 | 3.854 | 8 | 1 | 7 | 50.6088 | 0.6225698 | 16.50728 | -0.2201958 | 6.29805 | 28.12071429 | 12.39227619 | Mg0.1Fe0.5Y0.3In0.1 | Mg0.1 Fe0.5 Y0.3 In0.1 | -1.550974
1886 | 0.1 | 0.2 | 0.3 | 0 | 0 | 0 | 0.4 | 0 | 0.1342608 | 1.189912 | -0.0004010962 | 11.4 | 1.231294 | -0.01064071 | 60.0863245 | 60.0863245 | -0.5902992 | 0.2063735 | 0.39 | 4.5 | 13.36 | 3.381 | 14 | 0 | 14 | 38.19 | 0.6468363 | 12.2472 | -0.1590892 | 128.653946 | 491.51 | 293.2304762 | Mn0.1Ni0.2Mg0.3Y0.4 | Mn0.1 Ni0.2 Mg0.3 Y0.4 | -0.3084676
1887 | 0.1 | 0.1 | 0.1 | 0.7 | 0 | 0 | 0 | 0 | 0.1611043 | 5.851946 | -0.01130932 | 13.63 | 1.307485 | -0.007818885 | 41.8482445 | 41.8482445 | -0.3012525 | 0.2973985 | 0.4165 | 3.3 | 1.6 | 2.175 | 13 | 0 | 13 | 22.0436 | 1.226437 | 11.46312 | -0.3333295 | 292.9790675 | 645.8942857 | 487.6390476 | Mn0.1Ni0.1Mg0.1Ca0.7 | Mn0.1 Ni0.1 Mg0.1 Ca0.7 | -0.1898386
1888 | 0 | 0.2 | 0 | 0.6 | 0.2 | 0 | 0 | 0 | 0.2165612 | 1.307389 | 0.01028392 | 18.16 | 1.321831 | -0.007900549 | 46.95448 | 46.95448 | -0.1684597 | 0.3473139 | 0.6144 | 4.8 | 8.32 | 2.848 | 14 | 0 | 14 | 35.7288 | 0.974205 | 17.28128 | -0.2889139 | 200.94154 | 633.2261905 | 1173.014286 | Ni0.2Ca0.6Fe0.2 | Ni0.2 Ca0.6 Fe0.2 | -0.1984411
1889 | 0.1 | 0.4 | 0.2 | 0 | 0 | 0 | 0 | 0.3 | 0.1062352 | 8.790935 | -0.001207757 | 7.99 | 1.155035 | -0.01064071 | 68.2775645 | 68.2775645 | -0.94283 | 0.1631037 | 0.3895 | 9 | 1.4 | 3.126 | 14 | 1 | 13 | 42.2624 | 0.7907627 | 17.41752 | -0.2987583 | 105.89885 | 407.335 | 567.9811905 | Mn0.1Ni0.4Mg0.2In0.3 | Mn0.1 Ni0.4 Mg0.2 In0.3 | -0.3900483
1890 | 0 | 0.5 | 0.1 | 0.3 | 0 | 0 | 0 | 0.1 | 0.2100983 | 1.338336 | 0.00748616 | 17.06 | 1.329126 | -0.0097131 | 55.2824 | 55.2824 | -0.2200456 | 0.2856888 | 0.622 | 7.1 | 9.68 | 3.175 | 9 | 1 | 8 | 41.8412 | 0.7974595 | 17.14968 | -0.3324948 |  | 330.6895238 | 370.9885714 | Ni0.5Mg0.1Ca0.3In0.1 | Ni0.5 Mg0.1 Ca0.3 In0.1 | -0.4805796
1891 | 0.3 | 0 | 0 | 0 | 0 | 0.2 | 0.4 | 0.1 | 0.1377654 | 1.872244 | -0.006568721 | 11.87 | 1.229919 | -0.01064071 | 91.3066475 | 91.3066475 | -0.560648 | 0.1567109 | 0.2883 | 5.2 | 8.28 | 3.77 | 8 | 1 | 7 | 36.6308 | 0.7360146 | 13.94448 | -0.2447221 | 132.54355 | 261.5633333 | 295.7904762 | Mn0.3La0.2Y0.4In0.1 | Mn0.3 La0.2 Y0.4 In0.1 | -0.5824231
1892 | 0 | 0.2 | 0 | 0.6 | 0.1 | 0 | 0 | 0.1 | 0.1971745 | 2.242773 | -0.007515807 | 17.22 | 1.319493 | -0.009053114 | 52.85178 | 52.85178 | -0.2328608 | 0.3349623 | 0.5835 | 5.3 | 5 | 2.672 | 15 | 1 | 14 | 27.9496 | 1.155904 | 15.12432 | -0.3996035 |  | 1359.161905 | 642.1490476 | Ni0.2Ca0.6Fe0.1In0.1 | Ni0.2 Ca0.6 Fe0.1 In0.1 | 0.1332712
1893 | 0 | 0.7 | 0 | 0 | 0 | 0 | 0.3 | 0 | 0.1711603 | 0.3411757 | 0.006286292 | 11.13 | 1.241222 | -0.005078726 | 67.757135 | 67.757135 | -0.1733599 | 0.1992424 | 0.42 | 7.9 | 26.04 | 4.419 | 9 | 0 | 9 | 60.275 | 0.3744369 | 10.3425 | -0.07253427 | 159.193835 | 934.3633333 | 540.8971429 | Ni0.7Y0.3 | Ni0.7 Y0.3 | -0.02948421
1894 | 0 | 0.2 | 0 | 0.6 | 0.1 | 0.1 | 0 | 0 | 0.1912744 | 4.879035 | 0.01107501 | 16.26 | 1.317045 | -0.009053114 | 55.260527 | 55.260527 | -0.2474481 | 0.3399767 | 0.5616 | 4.3 | 2.44 | 2.867 | 15 | 0 | 15 | 29.0678 | 1.088348 | 15.02418 | -0.3363078 | 188.0877 | 582.6733333 | 861.9309524 | Ni0.2Ca0.6Fe0.1La0.1 | Ni0.2 Ca0.6 Fe0.1 La0.1 | -0.2345749
1895 | 0 | 0 | 0.5 | 0 | 0 | 0 | 0.4 | 0.1 | 0.05878475 | 0.8451073 | 0.002007052 | 5.01 | 1.090665 | -0.007842999 | 59.19664 | 59.19664 | -2.269618 | 0.06052643 | 0.1005 | 3.5 | 11.36 | 2.755 | 2 | 1 | 1 | 19.3728 | 0.3385861 | 3.25248 | -0.07249623 | 44.340775 | 164.503631 | 137.1758333 | Mg0.5Y0.4In0.1 | Mg0.5 Y0.4 In0.1 | -0.7838245
1896 | 0.1 | 0 | 0 | 0.2 | 0 | 0.6 | 0.1 | 0 | 0.09987036 | 1.662267 | -0.01920518 | 7.75 | 1.275086 | -0.009053114 | 105.7432715 | 105.7432715 | -0.9076633 | 0.1544457 | 0.2165 | 3.2 | 6.92 | 3.779 | 7 | 0 | 7 | 20.6496 | 0.9313902 | 7.51552 | -0.2192845 | 150.0014 | 612.1219048 |  | Mn0.1Ca0.2La0.6Y0.1 | Mn0.1 Ca0.2 La0.6 Y0.1 | -0.2131621
1897 | 0.3 | 0.1 | 0 | 0 | 0.3 | 0 | 0.3 | 0 | 0.1636976 | 3.314731 | 0.001184382 | 11.52 | 1.245947 | -0.01092322 | 65.7760085 | 65.7760085 | -0.4076296 | 0.1757896 | 0.402 | 6.4 | 5.64 | 3.915 | 20 | 0 | 20 | 62.657 | 0.3867731 | 11.7453 | -0.07081847 | 458.607213 | 1850.835714 | 1937.494286 | Mn0.3Ni0.1Fe0.3Y0.3 | Mn0.3 Ni0.1 Fe0.3 Y0.3 | 0.2673679
1898 | 0 | 0.4 | 0 | 0.1 | 0 | 0.2 | 0.3 | 0 | 0.1837819 | 0.7417531 | -0.01703259 | 15.66 | 1.323469 | -0.01064071 | 81.938009 | 81.938009 | -0.3150395 | 0.2682705 | 0.5421 | 5.7 | 22.68 | 4.165 | 10 | 0 | 10 | 41.4778 | 0.6742676 | 14.78658 | -0.226858 |  | 609.8804762 | 760.1480952 | Ni0.4Ca0.1La0.2Y0.3 | Ni0.4 Ca0.1 La0.2 Y0.3 | -0.2147553
1899 | 0 | 0 | 0 | 0.2 | 0.2 | 0 | 0.3 | 0.3 | 0.1562431 | 1.369351 | -0.004391048 | 14.32 | 1.326148 | -0.01135824 | 80.301755 | 80.301755 | -0.4652751 | 0.2221069 | 0.4438 | 6.8 | 10.4 | 3.291 | 8 | 1 | 7 | 26.634 | 1.084567 | 14.288 | -0.3980512 | 2.7999 | 19.6392381 | 22.07066667 | Ca0.2Fe0.2Y0.3In0.3 | Ca0.2 Fe0.2 Y0.3 In0.3 | -1.706875
1900 | 0.4 | 0 | 0.1 | 0 | 0.2 | 0.3 | 0 | 0 | 0.1733579 | 3.121861 | 0.00857206 | 13.51 | 1.277287 | -0.01064071 | 77.246359 | 77.246359 | -0.3540654 | 0.1718104 | 0.3756 | 5.5 | 4.84 | 3.516 | 12 | 0 | 12 | 53.121 | 0.5790668 | 15.5129 | -0.169358 | 674.85965 | 2817.185714 | 2097.528571 | Mn0.4Mg0.1Fe0.2La0.3 | Mn0.4 Mg0.1 Fe0.2 La0.3 | 0.4498155
1901 | 0.3 | 0.6 | 0.1 | 0 | 0 | 0 | 0 | 0 | 0.07597522 | 2.143362 | -0.003142811 | 3.96 | 1.159718 | -0.007465521 | 54.1279535 | 54.1279535 | -1.29335 | 0.1169268 | 0.27 | 8.3 | 5.52 | 3.691 | 13 | 0 | 13 | 69.722 | 0.2505146 | 5.5008 | -0.04272182 | 323.018 | 1989.62381 | 2743.7 | Mn0.3Ni0.6Mg0.1 | Mn0.3 Ni0.6 Mg0.1 | 0.298771
1902 | 0.2 | 0.1 | 0 | 0 | 0.1 | 0 | 0.6 | 0 | 0.1554692 | 1.770965 | 0.01076826 | 12.33 | 1.236202 | -0.009053114 | 75.784959 | 75.784959 | -0.3745498 | 0.2065713 | 0.4011 | 5 | 8.88 | 4.078 | 20 | 0 | 20 | 46.441 | 0.5453688 | 12.5787 | -0.1000289 | 421.1425 | 1581.717857 | 675.4740476 | Mn0.2Ni0.1Fe0.1Y0.6 | Mn0.2 Ni0.1 Fe0.1 Y0.6 | 0.199129
1903 | 0 | 0 | 0.6 | 0 | 0.4 | 0 | 0 | 0 | 0.1174413 | 0.4138926 | -0.0241914016 | 8.4 | 1.158702 | -0.005595419 | 36.921 | 36.921 | -0.4056869 | 0.1793788 | 0.3552 | 4.4 | 17.28 | 2.618 | 6 | 0 | 6 | 43.024 | 0.7305656 | 15.3984 | -0.1863169 | 50.640375 | 457.6161905 | 261.4040238 | Mg0.6Fe0.4 | Mg0.6 Fe0.4 | -0.3394986
1904 | 0 | 0 | 0 | 0.1 | 0.4 | 0.4 | 0 | 0.1 | 0.1923637 | 3.468187 | -0.01661444 | 16.46 | 1.330275 | -0.009923171 | 93.389788 | 93.389788 | -0.2681662 | 0.2330212 | 0.4855 | 5.9 | 3.88 | 3.936 | 8 | 1 | 7 | 39.6806 | 0.8654637 | 17.52142 | -0.3461496 | 1.761255 | 10.2720381 | 16.52338095 | Ca0.1Fe0.4La0.4In0.1 | Ca0.1 Fe0.4 La0.4 In0.1 | -1.988343
1905 | 0.1 | 0 | 0.1 | 0 | 0.1 | 0 | 0.7 | 0 | 0.1204471 | 11.76044 | 0.01822847 | 9.1 | 1.231479 | -0.007818885 | 75.7428995 | 75.7428995 | -0.5389542 | 0.1697078 | 0.2557 | 3.8 | 1.12 | 3.93 | 12 | 0 | 12 | 35.6 | 0.6146534 | 9.3248 | -0.1217051 | 423.046 | 1348.804762 | 1044.375238 | Mn0.1Mg0.1Fe0.1Y0.7 | Mn0.1 Mg0.1 Fe0.1 Y0.7 | 0.1299491
1906 | 0.1 | 0 | 0 | 0 | 0 | 0.1 | 0.5 | 0.3 | 0.09910668 | 0.4855149 | 0.01380189 | 8.55 | 1.227822 | -0.0097131 | 98.2826765 | 98.2826765 | -0.9888991 | 0.1244195 | 0.2202 | 6.4 | 26 | 3.68 | 8 | 1 | 7 | 23.1614 | 0.8724194 | 9.52662 | -0.2446958 | 84.5342 | 306.8519048 | 182.3759524 | Mn0.1La0.1Y0.5In0.3 | Mn0.1 La0.1 Y0.5 In0.3 | -0.5130712
1907 | 0.5 | 0 | 0.2 | 0 | 0.1 | 0 | 0.2 | 0 | 0.1365361 | 3.767493 | -0.01155071 | 10.39 | 1.244049 | -0.01014813 | 55.6956925 | 55.6956925 | -0.5443658 | 0.151063 | 0.3232 | 5.3 | 4 | 3.064 | 12 | 0 | 12 | 55.044 | 0.4994405 | 13.9732 | -0.1345356 | 771.6845 | 2429.519048 | 3094.685714 | Mn0.5Mg0.2Fe0.1Y0.2 | Mn0.5 Mg0.2 Fe0.1 Y0.2 | 0.3855203
1908 | 0.4 | 0 | 0.4 | 0.1 | 0 | 0.1 | 0 | 0 | 0.1486842 | 1.468532 | -0.02418904 | 12.3 | 1.294095 | -0.009923171 | 49.595565 | 49.595565 | -0.4488706 | 0.1714304 | 0.3406 | 4.1 | 8.16 | 2.403 | 6 | 0 | 6 | 39.7788 | 0.7575 | 15.27008 | -0.2626229 | 799.3735 | 2616.961905 | 1401.952381 | Mn0.4Mg0.4Ca0.1La0.1 | Mn0.4 Mg0.4 Ca0.1 La0.1 | 0.4177974
1909 | 0.2 | 0.1 | 0.2 | 0.5 | 0 | 0 | 0 | 0 | 0.1825967 | 2.785479 | -0.002377033 | 16.67 | 1.315648 | -0.01014813 | 41.756949 | 41.756949 | -0.3043688 | 0.2819684 | 0.5025 | 3.8 | 4.44 | 2.25 | 13 | 0 | 13 | 29.96 | 1.014628 | 14.8506 | -0.3228216 | 550.2839875 | 741.292381 | 1630.704762 | Mn0.2Ni0.1Mg0.2Ca0.5 | Mn0.2 Ni0.1 Mg0.2 Ca0.5 | -0.1300105
1910 | 0 | 0 | 0.1 | 0 | 0.3 | 0.3 | 0.3 | 0 | 0.1601098 | 8.209547 | -0.01069565 | 13.59 | 1.267929 | -0.01092322 | 87.527396 | 87.527396 | -0.4261029 | 0.2105046 | 0.3771 | 4.4 | 2.04 | 4.087 | 8 | 0 | 8 | 38.405 | 0.7434511 | 14.2413 | -0.222801 | 0.8415 | 7.263271429 | 23.466 | Mg0.1Fe0.3La0.3Y0.3 | Mg0.1 Fe0.3 La0.3 Y0.3 | -2.138868
1911 | 0 | 0.2 | 0 | 0 | 0 | 0.7 | 0.1 | 0 | 0.1385999 | 0.5153519 | 0.01995634 | 10.16 | 1.25565 | -0.006666319 | 117.863094 | 117.863094 | -0.3470246 | 0.2264735 | 0.3263 | 4.4 | 17.6 | 4.454 | 10 | 0 | 10 | 28.027 | 0.8467246 | 10.1669 | -0.1933647 | 168.3523 | 321.7761905 | 462.68 | Ni0.2La0.7Y0.1 | Ni0.2 La0.7 Y0.1 | -0.4924461
1912 | 0 | 0 | 0 | 0.2 | 0 | 0 | 0.2 | 0.6 | 0.1094914 | 0.2054949 | 0.0131169 | 9.28 | 1.172616 | -0.007900549 | 94.68757 | 94.68757 | -0.6590175 | 0.1554689 | 0.272 | 8.8 | 32.32 | 2.754 | 2 | 1 | 1 | 8.8684 | 0.9676765 | 3.82192 | -0.2519635 | 66.21738275 | 243.9421905 | 157.5392833 | Ca0.2Y0.2In0.6 | Ca0.2 Y0.2 In0.6 | -0.6127131
1913 | 0 | 0 | 0 | 0.2 | 0 | 0.1 | 0.1 | 0.6 | 0.112385 | 0.212196 | 0.006431095 | 9.68 | 1.172311 | -0.009053114 | 99.687532 | 99.687532 | -0.7167722 | 0.1560831 | 0.2735 | 8.8 | 33.28 | 2.764 | 3 | 1 | 2 | 7.7794 | 0.8853969 | 3.05962 | -0.1970717 | 55.197225 | 222.1944762 | 472.2285476 | Ca0.2La0.1Y0.1In0.6 | Ca0.2 La0.1 Y0.1 In0.6 | -0.6532667
1914 | 0.1 | 0.5 | 0 | 0.3 | 0.1 | 0 | 0 | 0 | 0.228799 | 16.16914 | -0.02297353 | 16.02 | 1.340186 | -0.0097131 | 52.4484045 | 52.4484045 | -0.1855451 | 0.2715834 | 0.5817 | 7.1 | 0.92 | 3.492 | 19 | 0 | 19 | 55.5364 | 0.5689175 | 14.90052 | -0.1661916 | 658.2875 | 2373.571429 | 1623.77619 | Mn0.1Ni0.5Ca0.3Fe0.1 | Mn0.1 Ni0.5 Ca0.3 Fe0.1 | 0.3754023
1915 | 0.2 | 0.2 | 0 | 0.5 | 0.1 | 0 | 0 | 0 | 0.221549 | 1.684881 | -0.0242109 | 18.6 | 1.3268 | -0.01014813 | 48.349789 | 48.349789 | -0.2067503 | 0.3170955 | 0.619 | 5.2 | 8.36 | 2.82 | 19 | 0 | 19 | 42.145 | 0.8263827 | 17.6817 | -0.2424331 | 556.3575 | 2132.190476 | 1790.166667 | Mn0.2Ni0.2Ca0.5Fe0.1 | Mn0.2 Ni0.2 Ca0.5 Fe0.1 | 0.328826
1916 | 0 | 0.2 | 0.2 | 0.1 | 0.5 | 0 | 0 | 0 | 0.175762 | 1.615348 | 0.000632914 | 11.08 | 1.348737 | -0.01014813 | 48.52998 | 48.52998 | -0.3285005 | 0.1995703 | 0.435 | 6.6 | 9.72 | 3.514 | 14 | 0 | 14 | 59.9778 | 0.5050541 | 14.63258 | -0.1583561 | 654.636395 | 1825.980952 | 1058.048095 | Ni0.2Mg0.2Ca0.1Fe0.5 | Ni0.2 Mg0.2 Ca0.1 Fe0.5 | 0.2614962
1917 | 0 | 0.1 | 0.5 | 0 | 0.2 | 0 | 0 | 0.2 | 0.1033013 | 1.401128 | 0.01862469 | 7.5 | 1.157622 | -0.01014813 | 52.15444 | 52.15444 | -0.950987 | 0.1709411 | 0.3531 | 6.2 | 7.84 | 2.559 | 15 | 1 | 14 | 33.2346 | 0.923142 | 15.33122 | -0.3169594 |  | 381.6914286 | 358.8985714 | Ni0.1Mg0.5Fe0.2In0.2 | Ni0.1 Mg0.5 Fe0.2 In0.2 | -0.4182876
1918 | 0.3 | 0.4 | 0.1 | 0 | 0.2 | 0 | 0 | 0 | 0.07694414 | 6.87098 | -0.003237208 | 4.12 | 1.165313 | -0.01064071 | 53.5582735 | 53.5582735 | -1.797295 | 0.1121815 | 0.27 | 7.9 | 2.48 | 3.659 | 19 | 0 | 19 | 71.016 | 0.2540738 | 6.3596 | -0.04331697 | 974.0385 | 2972.738095 | 2903.038095 | Mn0.3Ni0.4Mg0.1Fe0.2 | Mn0.3 Ni0.4 Mg0.1 Fe0.2 | 0.4731566
1919 | 0.1 | 0 | 0.1 | 0 | 0 | 0 | 0.6 | 0.2 | 0.09286433 | 0.6845932 | 0.01286006 | 7.68 | 1.195031 | -0.009053114 | 84.2314145 | 84.2314145 | -1.049785 | 0.1203438 | 0.204 | 5.3 | 18.64 | 3.569 | 7 | 1 | 6 | 25.6136 | 0.7425893 | 8.51832 | -0.1980198 |  | 193.9066667 | 210.7904762 | Mn0.1Mg0.1Y0.6In0.2 | Mn0.1 Mg0.1 Y0.6 In0.2 | -0.7124073
1920 | 0.1 | 0 | 0.2 | 0.7 | 0 | 0 | 0 | 0 | 0.1300274 | 2.697927 | 0.01654526 | 11.13 | 1.27359 | -0.006666319 | 38.4094045 | 38.4094045 | -0.3942906 | 0.2127978 | 0.279 | 2.5 | 2.76 | 1.882 | 5 | 0 | 5 | 16.2746 | 1.257517 | 7.42482 | -0.283104 | 357.67778 | 1161.631905 | 405.8242857 | Mn0.1Mg0.2Ca0.7 | Mn0.1 Mg0.2 Ca0.7 | 0.06506853
1921 | 0.2 | 0 | 0.6 | 0 | 0 | 0 | 0.1 | 0.1 | 0.08557552 | 8.733628 | -0.01584868 | 6.44 | 1.200732 | -0.009053114 | 45.942994 | 45.942994 | -1.236229 | 0.1149915 | 0.205 | 4.2 | 1.12 | 2.179 | 7 | 1 | 6 | 28.6728 | 0.8526573 | 11.11448 | -0.2437014 |  | 420.1085714 | 617.3647619 | Mn0.2Mg0.6Y0.1In0.1 | Mn0.2 Mg0.6 Y0.1 In0.1 | -0.3766385
1922 | 0.1 | 0.2 | 0.3 | 0 | 0.4 | 0 | 0 | 0 | 0.1142002 | 2.09846 | 0.007478855 | 7.56 | 1.162855 | -0.01064071 | 46.8619845 | 46.8619845 | -0.8158999 | 0.1578699 | 0.3684 | 6.5 | 7.6 | 3.345 | 19 | 0 | 19 | 60.478 | 0.4685717 | 13.6824 | -0.1078387 | 184.03065 | 673.912381 | 379.2228571 | Mn0.1Ni0.2Mg0.3Fe0.4 | Mn0.1 Ni0.2 Mg0.3 Fe0.4 | -0.1713966
1923 | 0.4 | 0 | 0 | 0.1 | 0 | 0.1 | 0 | 0.4 | 0.148979 | 1.648911 | -0.001058589 | 11.9 | 1.295584 | -0.009923171 | 85.800765 | 85.800765 | -0.4470953 | 0.1526046 | 0.3046 | 8.5 | 6.08 | 2.807 | 7 | 1 | 6 | 34.326 | 1.007938 | 17.5456 | -0.4198377 |  | 476.9504762 | 1181.514286 | Mn0.4Ca0.1La0.1In0.4 | Mn0.4 Ca0.1 La0.1 In0.4 | -0.3215267
1924 | 0 | 0.1 | 0.1 | 0 | 0.6 | 0.2 | 0 | 0 | 0.1787741 | 4.284871 | 0.00464404 | 11.7 | 1.283967 | -0.009053114 | 69.587934 | 69.587934 | -0.2832625 | 0.176968 | 0.3799 | 6.6 | 3.36 | 4.057 | 15 | 0 | 15 | 61.135 | 0.4873434 | 14.0597 | -0.1442697 | 543.91835 | 1623.285714 | 2255.414286 | Ni0.1Mg0.1Fe0.6La0.2 | Ni0.1 Mg0.1 Fe0.6 La0.2 | 0.210395
1925 | 0.3 | 0 | 0.1 | 0 | 0.5 | 0.1 | 0 | 0 | 0.1429388 | 2.598089 | 0.001332028 | 8.66 | 1.287259 | -0.0097131 | 60.7249605 | 60.7249605 | -0.4753983 | 0.1379528 | 0.3052 | 6.6 | 5.88 | 3.614 | 12 | 0 | 12 | 66.943 | 0.3809506 | 10.9361 | -0.0977765 | 599.7435 | 2591.17619 | 2457.071429 | Mn0.3Mg0.1Fe0.5La0.1 | Mn0.3 Mg0.1 Fe0.5 La0.1 | 0.4134969
1926 | 0 | 0.1 | 0 | 0 | 0.3 | 0 | 0.5 | 0.1 | 0.1633752 | 1.356053 | -0.005991525 | 13.17 | 1.238502 | -0.0097131 | 78.557565 | 78.557565 | -0.3639029 | 0.2133585 | 0.4465 | 6.2 | 11.88 | 4.165 | 16 | 1 | 15 | 45.2338 | 0.6426426 | 15.16518 | -0.1904021 | 120.6664 | 400.5061905 | 293.822381 | Ni0.1Fe0.3Y0.5In0.1 | Ni0.1 Fe0.3 Y0.5 In0.1 | -0.3973908
1927 | 0 | 0 | 0 | 0.2 | 0.2 | 0 | 0.1 | 0.5 | 0.1562182 | 1.130104 | -0.01052582 | 13.36 | 1.330108 | -0.01014813 | 85.484185 | 85.484185 | -0.4158366 | 0.2070012 | 0.4158 | 8.8 | 8.8 | 2.921 | 8 | 1 | 7 | 22.2196 | 1.36488 | 13.69552 | -0.4880654 | 2.0477 | 13.18082381 | 22.89942857 | Ca0.2Fe0.2Y0.1In0.5 | Ca0.2 Fe0.2 Y0.1 In0.5 | -1.880057
1928 | 0 | 0 | 0.3 | 0.4 | 0 | 0.2 | 0.1 | 0 | 0.09311838 | 12.65136 | -0.01851211 | 9.27 | 1.146262 | -0.01064071 | 59.994379 | 59.994379 | -1.227156 | 0.1293335 | 0.2085 | 2.3 | 0.96 | 2.52 | 2 | 0 | 2 | 13.7132 | 0.4316658 | 3.16008 | -0.07133848 | 0.862435 | 10.13378095 | 9.960347619 | Mg0.3Ca0.4La0.2Y0.1 | Mg0.3 Ca0.4 La0.2 Y0.1 | -1.994228
1929 | 0 | 0 | 0.6 | 0.2 | 0.1 | 0 | 0 | 0.1 | 0.1282635 | 20.59326 | -0.01323221 | 10.06 | 1.327127 | -0.009053114 | 39.6649 | 39.6649 | -0.5502904 | 0.182888 | 0.3087 | 3.7 | 0.44 | 1.954 | 7 | 1 | 6 | 20.4124 | 1.028698 | 8.20152 | -0.2805374 | 127.42529 | 420.8369048 | 166.768381 | Mg0.6Ca0.2Fe0.1In0.1 | Mg0.6 Ca0.2 Fe0.1 In0.1 | -0.3758862
1930 | 0 | 0 | 0.5 | 0 | 0 | 0 | 0.3 | 0.2 | 0.0579866 | 0.6724412 | -0.01789684 | 4.79 | 1.091149 | -0.008560535 | 61.787855 | 61.787855 | -2.545925 | 0.07011562 | 0.1245 | 4.5 | 13.84 | 2.57 | 2 | 1 | 1 | 17.1656 | 0.4455676 | 3.95352 | -0.108603 | 49.8186 | 201.3623095 | 323.285881 | Mg0.5Y0.3In0.2 | Mg0.5 Y0.3 In0.2 | -0.6960218
1931 | 0 | 0.6 | 0.3 | 0 | 0 | 0.1 | 0 | 0 | 0.1496046 | 1.048832 | 0.003354904 | 10.59 | 1.277085 | -0.007465521 | 56.398087 | 56.398087 | -0.3335573 | 0.2001131 | 0.4452 | 6.9 | 10.2 | 3.564 | 9 | 0 | 9 | 51.729 | 0.5523044 | 14.0661 | -0.1656348 | 530.8895 | 1023.074286 | 1049.283333 | Ni0.6Mg0.3La0.1 | Ni0.6 Mg0.3 La0.1 | 0.009907169
1932 | 0.1 | 0.2 | 0.1 | 0 | 0 | 0 | 0 | 0.6 | 0.08736695 | 47.9617 | -0.007991797 | 6.24 | 1.152879 | -0.009053114 | 88.5537845 | 88.5537845 | -1.186052 | 0.1347201 | 0.276 | 10.7 | 0.16 | 2.843 | 14 | 1 | 13 | 26.6348 | 1.211423 | 15.51888 | -0.3983592 | 104.8790125 | 350.1240476 | 368.2364286 | Mn0.1Ni0.2Mg0.1In0.6 | Mn0.1 Ni0.2 Mg0.1 In0.6 | -0.4557781
1933 | 0.2 | 0 | 0.2 | 0.5 | 0.1 | 0 | 0 | 0 | 0.1835573 | 0.9404648 | -0.002565124 | 16.76 | 1.32136 | -0.01014813 | 41.472109 | 41.472109 | -0.3011914 | 0.2694199 | 0.4782 | 3.6 | 13.24 | 2.234 | 11 | 0 | 11 | 30.607 | 1.026018 | 15.3741 | -0.3287466 | 406.427 | 1509.22381 | 1847.790476 | Mn0.2Mg0.2Ca0.5Fe0.1 | Mn0.2 Mg0.2 Ca0.5 Fe0.1 | 0.1787536
1934 | 0 | 0.1 | 0 | 0.1 | 0 | 0.5 | 0.3 | 0 | 0.1055396 | 2.129237 | 0.0006701198 | 7.95 | 1.309367 | -0.0097131 | 106.00163 | 106.00163 | -0.8720211 | 0.1971224 | 0.243 | 3.6 | 6.48 | 4.174 | 10 | 0 | 10 | 23.4358 | 0.775456 | 7.72578 | -0.1713386 |  | 681.5780952 |  | Ni0.1Ca0.1La0.5Y0.3 | Ni0.1 Ca0.1 La0.5 Y0.3 | -0.1664844
1935 | 0.1 | 0 | 0.3 | 0.6 | 0 | 0 | 0 | 0 | 0.1360494 | 5.691423 | -0.00492091 | 12.36 | 1.276158 | -0.007465521 | 36.8321045 | 36.8321045 | -0.4033358 | 0.2081124 | 0.306 | 2.5 | 1.44 | 1.849 | 5 | 0 | 5 | 17.2748 | 1.172149 | 7.72488 | -0.268813 | 175.187 | 845.5380952 | 1123.975714 | Mn0.1Mg0.3Ca0.6 | Mn0.1 Mg0.3 Ca0.6 | -0.07286682
1936 | 0.4 | 0.3 | 0 | 0.2 | 0.1 | 0 | 0 | 0 | 0.2022776 | 7.017822 | 0.009578066 | 12.57 | 1.345422 | -0.01064071 | 53.183338 | 53.183338 | -0.2600609 | 0.2187235 | 0.4759 | 7 | 2.32 | 3.296 | 19 | 0 | 19 | 62.7466 | 0.442271 | 11.64822 | -0.1189348 | 931.512 | 2879.690476 | 3023.947619 | Mn0.4Ni0.3Ca0.2Fe0.1 | Mn0.4 Ni0.3 Ca0.2 Fe0.1 | 0.4593458
1937 | 0 | 0.1 | 0 | 0.2 | 0 | 0.6 | 0.1 | 0 | 0.109471 | 3.284297 | -0.02055673 | 8.29 | 1.307198 | -0.009053114 | 106.118807 | 106.118807 | -0.7554404 | 0.2135622 | 0.284 | 3.5 | 3.56 | 3.931 | 10 | 0 | 10 | 20.5026 | 0.9172559 | 7.38322 | -0.2149269 |  | 362.8961905 | 988.1604762 | Ni0.1Ca0.2La0.6Y0.1 | Ni0.1 Ca0.2 La0.6 Y0.1 | -0.4402176
1938 | 0 | 0.3 | 0.3 | 0.2 | 0.2 | 0 | 0 | 0 | 0.1927369 | 4.780505 | 0.026222 | 15.22 | 1.338394 | -0.01135824 | 44.08412 | 44.08412 | -0.3057607 | 0.2572944 | 0.5707 | 5.6 | 3.28 | 3.009 | 14 | 0 | 14 | 45.4986 | 0.7121808 | 17.05802 | -0.2446662 | 361.494545 | 1894.285714 | 694.2947619 | Ni0.3Mg0.3Ca0.2Fe0.2 | Ni0.3 Mg0.3 Ca0.2 Fe0.2 | 0.2774455
1939 | 0 | 0.1 | 0.2 | 0 | 0 | 0 | 0.6 | 0.1 | 0.09962281 | 0.6862998 | 0.01576279 | 7.97 | 1.225895 | -0.009053114 | 75.55565 | 75.55565 | -0.9121797 | 0.1702413 | 0.249 | 4.5 | 19.52 | 3.62 | 10 | 1 | 9 | 26.8298 | 0.6503506 | 7.43178 | -0.1555944 |  | 185.9428571 | 476.5852381 | Ni0.1Mg0.2Y0.6In0.1 | Ni0.1 Mg0.2 Y0.6 In0.1 | -0.7306205
1940 | 0.4 | 0.4 | 0 | 0 | 0.2 | 0 | 0 | 0 | 0.02436895 | 2.529163 | -0.004289137 | 1.6 | 1.033457 | -0.008770606 | 56.621578 | 56.621578 | -14.76916 | 0.06975435 | 0.18 | 8.4 | 5.76 | 3.8 | 19 | 0 | 19 | 76.932 | 0.03101881 | 1.1528 | -0.0004878375 | 977.143 | 2916.090476 | 3311.314286 | Mn0.4Ni0.4Fe0.2 | Mn0.4 Ni0.4 Fe0.2 | 0.464801
1941 | 0.3 | 0 | 0 | 0 | 0.3 | 0 | 0 | 0.4 | 0.09534402 | 1.003815 | -0.01043526 | 6.99 | 1.138661 | -0.009053114 | 79.1621135 | 79.1621135 | -0.9958894 | 0.09816027 | 0.2328 | 9.7 | 10.56 | 3.168 | 12 | 1 | 11 | 48.9032 | 0.755292 | 18.52008 | -0.2476612 | 272.0789925 | 1183.744524 | 966.6404762 | Mn0.3Fe0.3In0.4 | Mn0.3 Fe0.3 In0.4 | 0.07325798
1942 | 0 | 0.2 | 0 | 0 | 0.3 | 0 | 0 | 0.5 | 0.1055924 | 0.8062205 | -0.003069993 | 7.46 | 1.13825 | -0.008560535 | 85.90118 | 85.90118 | -0.767778 | 0.1290302 | 0.3007 | 10.9 | 11.72 | 3.432 | 15 | 1 | 14 | 41.33 | 0.9114139 | 19.1892 | -0.3005351 | 99.898105 | 356.3764286 | 336.7942857 | Ni0.2Fe0.3In0.5 | Ni0.2 Fe0.3 In0.5 | -0.448091
1943 | 0 | 0.5 | 0 | 0 | 0 | 0 | 0.5 | 0 | 0.1737705 | 0.3278304 | 0.01252621 | 13.25 | 1.234571 | -0.005762826 | 73.799625 | 73.799625 | -0.1908462 | 0.2380952 | 0.5 | 6.5 | 31 | 4.405 | 9 | 0 | 9 | 50.425 | 0.488349 | 12.3125 | -0.09941351 | 87.856 | 289.1578571 | 233.3180952 | Ni0.5Y0.5 | Ni0.5 Y0.5 | -0.538865
1944 | 0.2 | 0 | 0.4 | 0.3 | 0 | 0 | 0.1 | 0 | 0.148071 | 2.4486 | -0.01185644 | 13.66 | 1.284846 | -0.01064071 | 41.623594 | 41.623594 | -0.4853224 | 0.1977629 | 0.3565 | 3.1 | 5.16 | 2.177 | 6 | 0 | 6 | 27.0354 | 0.9383018 | 11.98802 | -0.2835549 |  | 1892.566667 | 1019.485714 | Mn0.2Mg0.4Ca0.3Y0.1 | Mn0.2 Mg0.4 Ca0.3 Y0.1 | 0.2770512
1945 | 0 | 0 | 0 | 0.1 | 0 | 0.5 | 0 | 0.4 | 0.09851113 | 0.1960527 | 0.01013775 | 8.94 | 1.170137 | -0.007842999 | 119.387735 | 119.387735 | -0.8081863 | 0.1311052 | 0.231 | 6.9 | 35.2 | 3.427 | 2 | 1 | 1 | 9.682 | 0.5502855 | 2.7592 | -0.1363752 | 54.4972875 | 247.8168643 | 241.0426619 | Ca0.1La0.5In0.4 | Ca0.1 La0.5 In0.4 | -0.6058691
1946 | 0 | 0 | 0 | 0.1 | 0 | 0.2 | 0 | 0.7 | 0.1035374 | 0.1399766 | 0.02779932 | 7.98 | 1.173773 | -0.006666319 | 112.161494 | 112.161494 | -0.6218588 | 0.126586 | 0.2091 | 9.9 | 31 | 2.842 | 2 | 1 | 1 | 6.3274 | 0.6991181 | 1.97062 | -0.1419451 | 56.497425 | 287.4822857 | 390.9123476 | Ca0.1La0.2In0.7 | Ca0.1 La0.2 In0.7 | -0.5413889
1947 | 0 | 0.4 | 0 | 0 | 0 | 0 | 0.3 | 0.3 | 0.146961 | 0.4579855 | 0.01412929 | 12 | 1.235729 | -0.009053114 | 84.594515 | 84.594515 | -0.4191734 | 0.2025141 | 0.459 | 8.8 | 26.88 | 3.843 | 10 | 1 | 9 | 38.8784 | 0.7908314 | 16.45512 | -0.2858064 |  | 746.8347619 | 768.2938095 | Ni0.4Y0.3In0.3 | Ni0.4 Y0.3 In0.3 | -0.1267755
1948 | 0 | 0.2 | 0 | 0 | 0.1 | 0 | 0.4 | 0.3 | 0.1417832 | 0.5910084 | 0.01988625 | 11.94 | 1.238074 | -0.01064071 | 87.33092 | 87.33092 | -0.5293235 | 0.1997839 | 0.4275 | 7.9 | 24.76 | 3.82 | 16 | 1 | 15 | 34.6004 | 0.8496664 | 15.55992 | -0.2842772 |  | 954.422381 | 596.3347619 | Ni0.2Fe0.1Y0.4In0.3 | Ni0.2 Fe0.1 Y0.4 In0.3 | -0.02025939
1949 | 0 | 0.3 | 0.1 | 0 | 0 | 0.4 | 0 | 0.2 | 0.1589109 | 0.4646799 | -0.005861789 | 13.82 | 1.26486 | -0.01064071 | 98.564308 | 98.564308 | -0.4213697 | 0.2172621 | 0.4527 | 7 | 26.88 | 3.775 | 10 | 1 | 9 | 30.9606 | 0.9433508 | 14.49202 | -0.3498633 |  | 228.0738095 | 508.9080952 | Ni0.3Mg0.1La0.4In0.2 | Ni0.3 Mg0.1 La0.4 In0.2 | -0.6419246
1950 | 0.1 | 0.3 | 0.4 | 0 | 0.2 | 0 | 0 | 0 | 0.1174126 | 3.72877 | 0.007051207 | 8.38 | 1.161266 | -0.01064071 | 43.9928245 | 43.9928245 | -0.7718648 | 0.1784766 | 0.4167 | 6.1 | 4 | 3.084 | 19 | 0 | 19 | 53.415 | 0.5527613 | 14.9543 | -0.1274443 | 47.55238675 | 629.4997619 | 840.1116667 | Mn0.1Ni0.3Mg0.4Fe0.2 | Mn0.1 Ni0.3 Mg0.4 Fe0.2 | -0.2010044
1951 | 0.1 | 0 | 0.2 | 0 | 0 | 0.1 | 0 | 0.6 | 0.07978067 | 0.6334074 | 0.007576215 | 5.55 | 1.234027 | -0.009053114 | 93.1361515 | 93.1361515 | -1.422337 | 0.0884033 | 0.1692 | 9.2 | 10.2 | 2.553 | 7 | 1 | 6 | 14.8518 | 1.437498 | 8.52258 | -0.3710619 |  | 208.6266667 | 219.9314286 | Mn0.1Mg0.2La0.1In0.6 | Mn0.1 Mg0.2 La0.1 In0.6 | -0.6806302
1952 | 0 | 0 | 0 | 0 | 0.1 | 0 | 0.1 | 0.8 | 0.0785897 | 0.6833101 | 0.02147914 | 4.86 | 1.238932 | -0.005312911 | 106.329485 | 106.329485 | -0.8602037 | 0.0997787 | 0.1557 | 11.5 | 5.48 | 2.881 | 8 | 1 | 7 | 13.7144 | 1.71647 | 8.54632 | -0.435997 | 1.516 | 214.0552762 | 183.5726905 | Fe0.1Y0.1In0.8 | Fe0.1 Y0.1 In0.8 | -0.6694741
1953 | 0 | 0.5 | 0.2 | 0.1 | 0 | 0 | 0.2 | 0 | 0.1797211 | 0.9664249 | 0.02612604 | 14.47 | 1.332482 | -0.01014813 | 55.99667 | 55.99667 | -0.3141866 | 0.2488424 | 0.5485 | 6.2 | 15.96 | 3.58 | 9 | 0 | 9 | 46.8928 | 0.60922 | 14.98508 | -0.2069176 | 307.567275 | 1311.071429 |  | Ni0.5Mg0.2Ca0.1Y0.2 | Ni0.5 Mg0.2 Ca0.1 Y0.2 | 0.1176264
1954 | 0 | 0 | 0.3 | 0.2 | 0.4 | 0 | 0 | 0.1 | 0.1827542 | 0.9013839 | 0.007922768 | 15.01 | 1.336012 | -0.01064071 | 49.1269 | 49.1269 | -0.3185927 | 0.2359141 | 0.5037 | 5.5 | 14.96 | 2.785 | 7 | 1 | 6 | 39.6604 | 0.8690209 | 17.82552 | -0.3617908 | 82.395228 | 438.3184286 | 375.6065714 | Mg0.3Ca0.2Fe0.4In0.1 | Mg0.3 Ca0.2 Fe0.4 In0.1 | -0.3582103
1955 | 0.1 | 0 | 0 | 0.6 | 0 | 0.3 | 0 | 0 | 0.1068465 | 0.8240034 | 0.00683119 | 8.31 | 1.271142 | -0.007465521 | 71.2122455 | 71.2122455 | -0.6539427 | 0.1977934 | 0.264 | 2.8 | 10.68 | 2.737 | 6 | 0 | 6 | 16.5398 | 1.225931 | 7.35738 | -0.2841956 | 375.310275 | 1492.002381 | 1444.22381 | Mn0.1Ca0.6La0.3 | Mn0.1 Ca0.6 La0.3 | 0.1737695
1956 | 0 | 0 | 0.1 | 0.3 | 0.2 | 0 | 0.4 | 0 | 0.1559764 | 1.497441 | -0.003861819 | 14.21 | 1.32019 | -0.01064071 | 61.18524 | 61.18524 | -0.4373739 | 0.2479327 | 0.4258 | 3.6 | 10.72 | 3.307 | 7 | 0 | 7 | 30.5674 | 0.870092 | 13.04122 | -0.2626351 | 61.471701 | 157.2694143 | 339.781731 | Mg0.1Ca0.3Fe0.2Y0.4 | Mg0.1 Ca0.3 Fe0.2 Y0.4 | -0.8033557
1957 | 0.3 | 0 | 0.1 | 0.1 | 0.5 | 0 | 0 | 0 | 0.1682341 | 1.283868 | -0.005944823 | 9.92 | 1.350278 | -0.0097131 | 50.8422135 | 50.8422135 | -0.3431864 | 0.1721432 | 0.361 | 6.5 | 11.84 | 3.351 | 11 | 0 | 11 | 66.1878 | 0.4093475 | 11.61578 | -0.1173676 | 367.645 | 1263.966667 | 1834.319048 | Mn0.3Mg0.1Ca0.1Fe0.5 | Mn0.3 Mg0.1 Ca0.1 Fe0.5 | 0.1017356
1958 | 0.7 | 0.1 | 0.1 | 0 | 0.1 | 0 | 0 | 0 | 0.06891793 | 11.34866 | 0.01055471 | 3.57 | 1.164164 | -0.007818885 | 52.3409715 | 52.3409715 | -1.646192 | 0.094523 | 0.1911 | 6.9 | 1.04 | 3.067 | 19 | 0 | 19 | 70.957 | 0.2527962 | 5.8773 | -0.04362791 | 1034.695 | 2911.780952 | 3322.942857 | Mn0.7Ni0.1Mg0.1Fe0.1 | Mn0.7 Ni0.1 Mg0.1 Fe0.1 | 0.4641587
1959 | 0 | 0.1 | 0 | 0.3 | 0.3 | 0.3 | 0 | 0 | 0.2048964 | 1.643734 | 0.01853665 | 17.79 | 1.325257 | -0.01092322 | 76.317881 | 76.317881 | -0.2601848 | 0.2898728 | 0.5769 | 4.9 | 9.36 | 3.621 | 15 | 0 | 15 | 38.6414 | 0.8763312 | 17.37822 | -0.3181331 | 482.5379 | 1776.3 | 730.2247619 | Ni0.1Ca0.3Fe0.3La0.3 | Ni0.1 Ca0.3 Fe0.3 La0.3 | 0.2495163
1960 | 0.4 | 0 | 0 | 0 | 0.3 | 0 | 0 | 0.3 | 0.0896355 | 1.399324 | 0.003646681 | 6.3 | 1.139531 | -0.009053114 | 73.174118 | 73.174118 | -1.126777 | 0.09015254 | 0.2163 | 9.1 | 8.28 | 3.208 | 12 | 1 | 11 | 56.1824 | 0.6123236 | 16.33632 | -0.1958977 | 266.661575 | 1165.78381 | 894.0166667 | Mn0.4Fe0.3In0.3 | Mn0.4 Fe0.3 In0.3 | 0.06661802
1961 | 0.3 | 0.4 | 0.2 | 0.1 | 0 | 0 | 0 | 0 | 0.1643311 | 7.526736 | 0.01030381 | 11.01 | 1.340374 | -0.01064071 | 48.8275735 | 48.8275735 | -0.3940317 | 0.2022905 | 0.471 | 6.7 | 2.04 | 3.138 | 13 | 0 | 13 | 57.1838 | 0.4962546 | 13.32378 | -0.1506882 | 420.516 | 1956.209524 | 1747.980952 | Mn0.3Ni0.4Mg0.2Ca0.1 | Mn0.3 Ni0.4 Mg0.2 Ca0.1 | 0.2914154
1962 | 0 | 0.4 | 0.3 | 0 | 0 | 0.1 | 0 | 0.2 | 0.1348226 | 1.186813 | -0.005440412 | 10.59 | 1.272833 | -0.01064071 | 67.623007 | 67.623007 | -0.58539 | 0.1975982 | 0.4452 | 7.5 | 10.52 | 3.18 | 10 | 1 | 9 | 37.4646 | 0.8290933 | 16.14922 | -0.3265411 |  | 199.8980952 | 68.56985714 | Ni0.4Mg0.3La0.1In0.2 | Ni0.4 Mg0.3 La0.1 In0.2 | -0.6991913
1963 | 0.4 | 0.5 | 0 | 0 | 0 | 0 | 0.1 | 0 | 0.1149036 | 1.015103 | -0.01119507 | 5.73 | 1.246699 | -0.007842999 | 60.212503 | 60.212503 | -0.5940384 | 0.130292 | 0.3 | 8.1 | 12.76 | 3.825 | 14 | 0 | 14 | 70.713 | 0.2119416 | 4.7853 | -0.02855257 | 194.7975828 | 845.2509524 | 1373.478571 | Mn0.4Ni0.5Y0.1 | Mn0.4 Ni0.5 Y0.1 | -0.07301433
1964 | 0 | 0.3 | 0.3 | 0 | 0.4 | 0 | 0 | 0 | 0.1167012 | 2.204811 | 0.01502736 | 7.38 | 1.163123 | -0.009053114 | 47.23752 | 47.23752 | -0.6647327 | 0.1619759 | 0.3675 | 6.8 | 6.24 | 3.497 | 14 | 0 | 14 | 60.331 | 0.4683891 | 13.6677 | -0.1086961 | 447.47475 | 2014.195238 | 1134.652381 | Ni0.3Mg0.3Fe0.4 | Ni0.3 Mg0.3 Fe0.4 | 0.3041016
1965 | 0 | 0 | 0 | 0 | 0 | 0.5 | 0.3 | 0.2 | 0.06793601 | 0.4316113 | 0.006221213 | 5.84 | 1.117887 | -0.008560535 | 119.08809 | 119.08809 | -1.854816 | 0.08655438 | 0.1195 | 5 | 24.24 | 4.05 | 3 | 1 | 2 | 15.9406 | 0.4839912 | 4.07602 | -0.1214431 | 79.031 | 365.6666667 | 499.99 | La0.5Y0.3In0.2 | La0.5 Y0.3 In0.2 | -0.4369146
1966 | 0 | 0 | 0.2 | 0.2 | 0 | 0.5 | 0.1 | 0 | 0.07304163 | 75.09615 | -0.02106795 | 6.96 | 1.146293 | -0.01014813 | 91.21992 | 91.21992 | -1.902151 | 0.09576922 | 0.1455 | 2.6 | 0.16 | 3.342 | 2 | 0 | 2 | 14.9786 | 0.3301952 | 2.48242 | -0.04931374 | 1.82242 | 7.413052381 | 10.67834762 | Mg0.2Ca0.2La0.5Y0.1 | Mg0.2 Ca0.2 La0.5 Y0.1 | -2.130003
1967 | 0.1 | 0 | 0.6 | 0 | 0 | 0 | 0.2 | 0.1 | 0.07702961 | 2.344661 | 0.01417348 | 5.91 | 1.198412 | -0.009053114 | 49.3397745 | 49.3397745 | -1.525747 | 0.09922303 | 0.1615 | 3.8 | 4.28 | 2.324 | 7 | 1 | 6 | 23.6008 | 0.785728 | 7.56408 | -0.1850409 |  | 352.86 | 313.6442857 | Mn0.1Mg0.6Y0.2In0.1 | Mn0.1 Mg0.6 Y0.2 In0.1 | -0.4523976
1968 | 0.4 | 0 | 0.2 | 0 | 0 | 0 | 0.2 | 0.2 | 0.1180426 | 3.89523 | -0.009859424 | 9.76 | 1.202863 | -0.01107574 | 67.580988 | 67.580988 | -0.7948688 | 0.1309289 | 0.28 | 6.4 | 3.52 | 2.848 | 7 | 1 | 6 | 39.9856 | 0.7665402 | 16.37952 | -0.2906243 |  | 669.4847619 | 537.6914286 | Mn0.4Mg0.2Y0.2In0.2 | Mn0.4 Mg0.2 Y0.2 In0.2 | -0.1742593
1969 | 0 | 0 | 0.3 | 0.1 | 0 | 0 | 0.1 | 0.5 | 0.08745322 | 0.4322192 | -0.01746139 | 6.27 | 1.174752 | -0.0097131 | 77.598885 | 77.598885 | -1.270007 | 0.1179775 | 0.211 | 7.6 | 17.6 | 2.334 | 2 | 1 | 1 | 10.3878 | 0.7545221 | 4.06758 | -0.1934243 | 1.89735 | 14.39019048 | 14.21685714 | Mg0.3Ca0.1Y0.1In0.5 | Mg0.3 Ca0.1 Y0.1 In0.5 | -1.841933
1970 | 0 | 0.2 | 0 | 0.7 | 0 | 0.1 | 0 | 0 | 0.1602991 | 2.16204 | -0.02907093 | 12.7 | 1.305985 | -0.006666319 | 53.683827 | 53.683827 | -0.2594322 | 0.3326594 | 0.455 | 3.7 | 3.84 | 2.623 | 9 | 0 | 9 | 21.6516 | 1.237437 | 11.20832 | -0.3502037 | 707.107 | 1532.953571 | 961.215 | Ni0.2Ca0.7La0.1 | Ni0.2 Ca0.7 La0.1 | 0.185529
1971 | 0.3 | 0 | 0.6 | 0 | 0 | 0 | 0.1 | 0 | 0.09859543 | 1.574378 | -0.01272847 | 7.59 | 1.201892 | -0.007465521 | 39.9549985 | 39.9549985 | -0.7679741 | 0.128922 | 0.2325 | 3.6 | 5.64 | 2.219 | 6 | 0 | 6 | 35.952 | 0.7418973 | 12.6768 | -0.1831367 | 320.7981225 | 1020.31 | 1133.344762 | Mn0.3Mg0.6Y0.1 | Mn0.3 Mg0.6 Y0.1 | 0.008732143
1972 | 0.1 | 0.4 | 0 | 0.2 | 0 | 0 | 0.3 | 0 | 0.1986652 | 1.189892 | 0.01495355 | 16.71 | 1.326851 | -0.01064071 | 63.6585195 | 63.6585195 | -0.2696043 | 0.2751991 | 0.5965 | 6 | 14.36 | 3.747 | 14 | 0 | 14 | 46.8836 | 0.6222125 | 15.39552 | -0.1984403 | 141.2214 | 529.4721429 | 859.0535714 | Mn0.1Ni0.4Ca0.2Y0.3 | Mn0.1 Ni0.4 Ca0.2 Y0.3 | -0.2761569
1973 | 0.3 | 0 | 0.1 | 0.3 | 0.3 | 0 | 0 | 0 | 0.2125843 | 0.8427663 | -0.002946914 | 16.8 | 1.336275 | -0.01092322 | 47.6888135 | 47.6888135 | -0.2417065 | 0.2516936 | 0.5298 | 5.3 | 18.48 | 2.863 | 11 | 0 | 11 | 51.3554 | 0.6629825 | 17.34882 | -0.2223562 | 642.3736875 | 1890.07619 | 1539.114286 | Mn0.3Mg0.1Ca0.3Fe0.3 | Mn0.3 Mg0.1 Ca0.3 Fe0.3 | 0.2764793
1974 | 0 | 0.1 | 0 | 0 | 0 | 0.5 | 0.2 | 0.2 | 0.114349 | 0.4240194 | 0.01481765 | 9.65 | 1.256325 | -0.01014813 | 116.066845 | 116.066845 | -0.7761066 | 0.1778036 | 0.2715 | 5.7 | 29.08 | 4.057 | 11 | 1 | 10 | 20.8656 | 0.9280027 | 8.50852 | -0.2499557 | 200.4151245 | 763.2735714 | 621.3283333 | Ni0.1La0.5Y0.2In0.2 | Ni0.1 La0.5 Y0.2 In0.2 | -0.1173198
1975 | 0 | 0 | 0 | 0 | 0.3 | 0 | 0.6 | 0.1 | 0.1509758 | 1.756374 | -0.008741619 | 12.06 | 1.235309 | -0.007465521 | 81.57881 | 81.57881 | -0.3275256 | 0.2044243 | 0.3843 | 5.5 | 7.08 | 4.158 | 8 | 1 | 7 | 40.3088 | 0.6882408 | 13.68768 | -0.2018493 | -1.832995 | 251.5638119 | 63.1807381 | Fe0.3Y0.6In0.1 | Fe0.3 Y0.6 In0.1 | -0.5993518
1976 | 0.1 | 0 | 0 | 0.3 | 0.5 | 0 | 0.1 | 0 | 0.2245329 | 0.8315387 | 0.002207609 | 17.65 | 1.335837 | -0.0097131 | 54.3302895 | 54.3302895 | -0.1926629 | 0.26813 | 0.5565 | 5.6 | 18.36 | 3.421 | 12 | 0 | 12 | 53.1994 | 0.6404625 | 17.29562 | -0.2116331 | 219.397 | 827.532381 | 1297.214286 | Mn0.1Ca0.3Fe0.5Y0.1 | Mn0.1 Ca0.3 Fe0.5 Y0.1 | -0.082215
1977 | 0.2 | 0.2 | 0 | 0 | 0.2 | 0 | 0.4 | 0 | 0.1704577 | 1.576835 | -0.007902317 | 12.88 | 1.242824 | -0.01107574 | 69.457629 | 69.457629 | -0.3811882 | 0.2020916 | 0.4584 | 6.2 | 12.16 | 4.076 | 20 | 0 | 20 | 56.938 | 0.4481085 | 12.9728 | -0.08265974 | 240.225 | 647.5066667 | 989.7190476 | Mn0.2Ni0.2Fe0.2Y0.4 | Mn0.2 Ni0.2 Fe0.2 Y0.4 | -0.1887558
1978 | 0 | 0.2 | 0 | 0.1 | 0 | 0.2 | 0 | 0.5 | 0.1473952 | 0.354863 | -0.009723175 | 12.62 | 1.324614 | -0.01014813 | 100.936574 | 100.936574 | -0.4671102 | 0.2040339 | 0.4171 | 9.3 | 26.04 | 3.226 | 10 | 1 | 9 | 20.5918 | 1.338176 | 12.34238 | -0.4628722 |  | 267.3257143 | 256.0609524 | Ni0.2Ca0.1La0.2In0.5 | Ni0.2 Ca0.1 La0.2 In0.5 | -0.5729593
1979 | 0.3 | 0.4 | 0 | 0 | 0 | 0 | 0.3 | 0 | 0.1617426 | 0.8002611 | 0.001514452 | 11.31 | 1.24006 | -0.009053114 | 66.6305285 | 66.6305285 | -0.346058 | 0.1896075 | 0.4425 | 7 | 19.08 | 3.963 | 14 | 0 | 14 | 60.716 | 0.3766057 | 10.6512 | -0.06816704 | 350.546 | 1397.890476 | 1188.82381 | Mn0.3Ni0.4Y0.3 | Mn0.3 Ni0.4 Y0.3 | 0.1454731
1980 | 0.9 | 0 | 0 | 0 | 0 | 0 | 0 | 0.1 | 0.05137751 | 3.528765 | 0.003772229 | 2.07 | 1.104169 | -0.00270274 | 60.9260405 | 60.9260405 | -1.023901 | 0.03754266 | 0.0495 | 7.6 | 1.08 | 2.88 | 6 | 1 | 5 | 69.2408 | 0.3153863 | 6.55128 | -0.07874603 | 272.93995 | 791.0957143 | 1287.457143 | Mn0.9In0.1 | Mn0.9 In0.1 | -0.101771
1981 | 0 | 0 | 0 | 0.1 | 0 | 0.3 | 0.2 | 0.4 | 0.09495811 | 0.3133063 | 0.004658316 | 8.94 | 1.17073 | -0.01064071 | 109.387811 | 109.387811 | -1.180066 | 0.1300099 | 0.231 | 6.9 | 34 | 3.407 | 3 | 1 | 2 | 11.86 | 0.706122 | 4.5016 | -0.1871159 | 5.183475 | 168.1732143 | 129.1562405 | Ca0.1La0.3Y0.2In0.4 | Ca0.1 La0.3 Y0.2 In0.4 | -0.7742432
1982 | 0.2 | 0 | 0 | 0 | 0.5 | 0.1 | 0 | 0.2 | 0.1423461 | 2.315328 | -0.006475971 | 9.46 | 1.285837 | -0.01014813 | 75.764256 | 75.764256 | -0.5008353 | 0.1308844 | 0.3012 | 8.3 | 6.2 | 3.675 | 13 | 1 | 12 | 58.3006 | 0.5739979 | 15.97722 | -0.2051985 | 153.250245 | 406.9414286 | 306.0157143 | Mn0.2Fe0.5La0.1In0.2 | Mn0.2 Fe0.5 La0.1 In0.2 | -0.3904681
1983 | 0.2 | 0 | 0 | 0 | 0.3 | 0 | 0.2 | 0.3 | 0.1390983 | 10.25178 | -0.01025085 | 11.06 | 1.244113 | -0.01135824 | 79.967679 | 79.967679 | -0.5870397 | 0.1511386 | 0.3503 | 8.3 | 1.48 | 3.498 | 13 | 1 | 12 | 46.0384 | 0.7469239 | 18.36512 | -0.2643093 | 301.3655 | 1158.314286 | 360.5995238 | Mn0.2Fe0.3Y0.2In0.3 | Mn0.2 Fe0.3 Y0.2 In0.3 | 0.06382641
1984 | 0 | 0 | 0 | 0.2 | 0.2 | 0.4 | 0 | 0.2 | 0.1608772 | 1.848666 | -0.002918929 | 14.72 | 1.321674 | -0.01107574 | 97.710388 | 97.710388 | -0.4279408 | 0.229772 | 0.4392 | 5.8 | 6.88 | 3.516 | 8 | 1 | 7 | 24.4852 | 1.178111 | 13.05088 | -0.4336987 | 3.848 | 18.42319048 | 13.3711381 | Ca0.2Fe0.2La0.4In0.2 | Ca0.2 Fe0.2 La0.4 In0.2 | -1.734635
1985 | 0.1 | 0 | 0 | 0.3 | 0 | 0.1 | 0 | 0.5 | 0.1411815 | 0.3208666 | 0.002473299 | 12.69 | 1.284096 | -0.0097131 | 88.8167515 | 88.8167515 | -0.4873064 | 0.1932223 | 0.3549 | 8.1 | 24.84 | 2.551 | 7 | 1 | 6 | 13.2144 | 1.616565 | 7.66072 | -0.4510329 |  | 562.3604762 | 1187.095238 | Mn0.1Ca0.3La0.1In0.5 | Mn0.1 Ca0.3 La0.1 In0.5 | -0.2499852
1986 | 0.7 | 0 | 0 | 0 | 0.3 | 0 | 0 | 0 | 0.0246944 | 8159480.9 | -0.02574718 | 1.47 | 1.033298 | -0.005078726 | 55.2101315 | 55.2101315 | -8.328326 | 0.04788063 | 0.1008 | 7.3 | 1e-06 | 3.328 | 11 | 0 | 11 | 78.02 | 0.02936795 | 1.05 | -0.000420232 | 887.89375 | 2399.87619 | 1993.957143 | Mn0.7Fe0.3 | Mn0.7 Fe0.3 | 0.3801888
1987 | 0 | 0 | 0.3 | 0 | 0.5 | 0.2 | 0 | 0 | 0.1672509 | 1.093932 | -0.0108406 | 13.07 | 1.278754 | -0.008560535 | 62.995094 | 62.995094 | -0.3060299 | 0.1939738 | 0.4148 | 5.2 | 11.12 | 3.487 | 7 | 0 | 7 | 48.95 | 0.6655987 | 16.432 | -0.2208368 | 154.5423 | 427.2754048 | 272.2584762 | Mg0.3Fe0.5La0.2 | Mg0.3 Fe0.5 La0.2 | -0.3692921
1988 | 0.3 | 0 | 0.5 | 0 | 0 | 0 | 0.2 | 0 | 0.1088715 | 3.253513 | -0.02626048 | 8.92 | 1.200933 | -0.008560535 | 46.4150835 | 46.4150835 | -0.7222252 | 0.1351351 | 0.25 | 3.7 | 3.36 | 2.505 | 6 | 0 | 6 | 36.796 | 0.7120444 | 12.7612 | -0.181848 | 94.43806 | 416.2466667 | 595.7014286 | Mn0.3Mg0.5Y0.2 | Mn0.3 Mg0.5 Y0.2 | -0.3806492
1989 | 0 | 0.2 | 0.3 | 0 | 0 | 0.3 | 0 | 0.2 | 0.1330398 | 0.6068068 | -0.002777475 | 11.51 | 1.264393 | -0.01135824 | 83.665421 | 83.665421 | -0.641724 | 0.1948172 | 0.3748 | 6.1 | 19.96 | 3.186 | 10 | 1 | 9 | 25.4366 | 0.9940646 | 11.63202 | -0.331759 | 100.8333 | 543.2133333 | 466.0152381 | Ni0.2Mg0.3La0.3In0.2 | Ni0.2 Mg0.3 La0.3 In0.2 | -0.2650296
1990 | 0 | 0.3 | 0.2 | 0.2 | 0.3 | 0 | 0 | 0 | 0.2027391 | 2.781445 | -0.03067938 | 14.93 | 1.341545 | -0.01135824 | 47.23812 | 47.23812 | -0.2763353 | 0.2491391 | 0.5559 | 6.2 | 6 | 3.286 | 14 | 0 | 14 | 51.9146 | 0.626955 | 16.80462 | -0.2143342 | 637.413 | 1606.595238 | 1000.659048 | Ni0.3Mg0.2Ca0.2Fe0.3 | Ni0.3 Mg0.2 Ca0.2 Fe0.3 | 0.2059065
1991 | 0.5 | 0.1 | 0 | 0.2 | 0 | 0.2 | 0 | 0 | 0.1999203 | 2.455812 | -0.02353002 | 15.98 | 1.327942 | -0.01014813 | 69.1350565 | 69.1350565 | -0.2539055 | 0.2287219 | 0.4739 | 5.5 | 5.76 | 3.166 | 14 | 0 | 14 | 50.2186 | 0.6373035 | 16.00942 | -0.2279287 | 346.442911 | 1127.468333 | 1410.124286 | Mn0.5Ni0.1Ca0.2La0.2 | Mn0.5 Ni0.1 Ca0.2 La0.2 | 0.05210435
1992 | 0 | 0 | 0 | 0 | 0.2 | 0.7 | 0 | 0.1 | 0.1461887 | 1.252738 | -0.01067874 | 11.52 | 1.262639 | -0.006666319 | 119.884629 | 119.884629 | -0.3119312 | 0.1951485 | 0.3181 | 5 | 6.6 | 4.237 | 8 | 1 | 7 | 27.1138 | 1.010683 | 11.66398 | -0.2967502 | 62.785928 | 210.333381 | 189.5112071 | Fe0.2La0.7In0.1 | Fe0.2 La0.7 In0.1 | -0.6770918
1993 | 0.2 | 0 | 0.2 | 0.1 | 0.5 | 0 | 0 | 0 | 0.1702719 | 1.029447 | 0.01144604 | 11.32 | 1.347591 | -0.01014813 | 47.778909 | 47.778909 | -0.3500259 | 0.1880272 | 0.411 | 6 | 14.84 | 3.21 | 11 | 0 | 11 | 60.2718 | 0.5051059 | 14.57378 | -0.158401 | 186.65315 | 936.5971429 | 1323.985714 | Mn0.2Mg0.2Ca0.1Fe0.5 | Mn0.2 Mg0.2 Ca0.1 Fe0.5 | -0.02844717
1994 | 0.4 | 0 | 0 | 0 | 0.1 | 0.4 | 0 | 0.1 | 0.1713469 | 5.696575 | -0.008049958 | 14.06 | 1.273209 | -0.009923171 | 94.603706 | 94.603706 | -0.3379853 | 0.1686056 | 0.3559 | 6.1 | 2.28 | 3.636 | 13 | 1 | 12 | 45.0968 | 0.7230618 | 16.85888 | -0.2479859 | 309.29465 | 1261.138095 | 1251.195238 | Mn0.4Fe0.1La0.4In0.1 | Mn0.4 Fe0.1 La0.4 In0.1 | 0.1007626
1995 | 0 | 0.1 | 0.3 | 0.4 | 0 | 0.2 | 0 | 0 | 0.1367575 | 2.095444 | 0.00157422 | 12.9 | 1.310466 | -0.01064071 | 56.973134 | 56.973134 | -0.5689422 | 0.2389259 | 0.3735 | 3 | 5.76 | 2.527 | 9 | 0 | 9 | 18.6382 | 1.035377 | 7.59258 | -0.2467737 | 713.0445 | 1783.066667 | 1247.342857 | Ni0.1Mg0.3Ca0.4La0.2 | Ni0.1 Mg0.3 Ca0.4 La0.2 | 0.2511676
1996 | 0.1 | 0.1 | 0.8 | 0 | 0 | 0 | 0 | 0 | 0.08109473 | 3.530097 | -0.005913892 | 5.02 | 1.150373 | -0.005312911 | 30.8071445 | 30.8071445 | -0.8078808 | 0.1543624 | 0.2275 | 3.3 | 1.6 | 1.944 | 13 | 0 | 13 | 29.045 | 0.8046931 | 9.3627 | -0.1646132 | 127.236003 | 579.8133333 | 627.9852381 | Mn0.1Ni0.1Mg0.8 | Mn0.1 Ni0.1 Mg0.8 | -0.2367118
1997 | 0 | 0 | 0.6 | 0.1 | 0.1 | 0 | 0.2 | 0 | 0.1127259 | 6.066593 | -0.01391699 | 9.12 | 1.326964 | -0.009053114 | 41.95647 | 41.95647 | -0.712444 | 0.1616528 | 0.2442 | 2.8 | 1.8 | 2.392 | 7 | 0 | 7 | 24.4638 | 0.8025146 | 7.68738 | -0.1742493 | 38.3929015 | 180.5149762 | 284.0395571 | Mg0.6Ca0.1Fe0.1Y0.2 | Mg0.6 Ca0.1 Fe0.1 Y0.2 | -0.7434868
1998 | 0.2 | 0 | 0.2 | 0 | 0.4 | 0 | 0.2 | 0 | 0.1502408 | 2.94218 | -0.007319572 | 11.44 | 1.24542 | -0.01107574 | 55.967779 | 55.967779 | -0.4906785 | 0.1749881 | 0.3952 | 5.6 | 5.92 | 3.472 | 12 | 0 | 12 | 56.544 | 0.5081095 | 14.7232 | -0.1374601 | 136.6034575 | 608.3528571 | 999.0157143 | Mn0.2Mg0.2Fe0.4Y0.2 | Mn0.2 Mg0.2 Fe0.4 Y0.2 | -0.2158444
1999 | 0 | 0.2 | 0 | 0 | 0.4 | 0.3 | 0 | 0.1 | 0.188799 | 2.524379 | -0.01438583 | 13.92 | 1.279569 | -0.01064071 | 87.230121 | 87.230121 | -0.2985183 | 0.1945258 | 0.4437 | 7.4 | 6.2 | 4.193 | 16 | 1 | 15 | 52.4638 | 0.6322707 | 16.99278 | -0.2180736 |  | 374.4061905 | 336.7371429 | Ni0.2Fe0.4La0.3In0.1 | Ni0.2 Fe0.4 La0.3 In0.1 | -0.426657
2000 | 0.4 | 0 | 0 | 0 | 0.3 | 0 | 0.3 | 0 | 0.1603851 | 18.22047 | -0.0003781761 | 11.34 | 1.245552 | -0.009053114 | 65.400473 | 65.400473 | -0.3519411 | 0.1649838 | 0.3633 | 6.1 | 0.84 | 3.763 | 12 | 0 | 12 | 62.804 | 0.3871266 | 11.7012 | -0.07201234 | 494.5455 | 2344.471429 | 2017.747619 | Mn0.4Fe0.3Y0.3 | Mn0.4 Fe0.3 Y0.3 | 0.3700449
2001 | 0 | 0 | 0.1 | 0.2 | 0 | 0.2 | 0 | 0.5 | 0.1126177 | 0.2586747 | -9.339786e-05 | 9.97 | 1.171817 | -0.01014813 | 95.636194 | 95.636194 | -0.8001524 | 0.1535399 | 0.2789 | 7.7 | 30.16 | 2.673 | 2 | 1 | 1 | 8.0536 | 0.651322 | 2.71392 | -0.1447428 | 4.54371 | 18.71628571 | 13.52719048 | Mg0.1Ca0.2La0.2In0.5 | Mg0.1 Ca0.2 La0.2 In0.5 | -1.72778
2002 | 0.2 | 0.3 | 0.3 | 0.2 | 0 | 0 | 0 | 0 | 0.1834972 | 14.43917 | 0.007874746 | 14.82 | 1.331181 | -0.01135824 | 43.902729 | 43.902729 | -0.3373278 | 0.2482676 | 0.5515 | 5.4 | 1.04 | 2.737 | 13 | 0 | 13 | 44.4986 | 0.7041953 | 16.25802 | -0.240272 | 571.6153 | 1687.82381 | 1163.933333 | Mn0.2Ni0.3Mg0.3Ca0.2 | Mn0.2 Ni0.3 Mg0.3 Ca0.2 | 0.2273271
2003 | 0.4 | 0 | 0 | 0 | 0.3 | 0.2 | 0.1 | 0 | 0.1758617 | 8.882727 | -0.01263789 | 12.62 | 1.280465 | -0.01064071 | 75.400397 | 75.400397 | -0.344055 | 0.1673149 | 0.3681 | 6.1 | 1.88 | 3.783 | 13 | 0 | 13 | 60.626 | 0.4580894 | 13.4436 | -0.1203445 | 193.06915 | 748.7528571 | 560.7952381 | Mn0.4Fe0.3La0.2Y0.1 | Mn0.4 Fe0.3 La0.2 Y0.1 | -0.1256615
2004 | 0.1 | 0.3 | 0 | 0.3 | 0.3 | 0 | 0 | 0 | 0.2300273 | 2.388451 | -0.003011099 | 16.14 | 1.340366 | -0.01092322 | 51.8787245 | 51.8787245 | -0.2064391 | 0.2663163 | 0.5709 | 6.7 | 7.08 | 3.46 | 19 | 0 | 19 | 56.8304 | 0.5716692 | 15.61812 | -0.1652698 | 254.11975 | 868.4404762 | 619.1642857 | Mn0.1Ni0.3Ca0.3Fe0.3 | Mn0.1 Ni0.3 Ca0.3 Fe0.3 | -0.06125994
2005 | 0 | 0.2 | 0.6 | 0.1 | 0 | 0.1 | 0 | 0 | 0.1358135 | 1.375246 | 0.01091349 | 11.02 | 1.324779 | -0.009053114 | 44.220027 | 44.220027 | -0.4908084 | 0.2185453 | 0.3806 | 3.7 | 7.44 | 2.425 | 9 | 0 | 9 | 27.6528 | 0.8635921 | 10.30208 | -0.2400105 | 387.57155 | 1446.07619 | 1639.180952 | Ni0.2Mg0.6Ca0.1La0.1 | Ni0.2 Mg0.6 Ca0.1 La0.1 | 0.1601912
2006 | 0.2 | 0 | 0 | 0.5 | 0.1 | 0 | 0 | 0.2 | 0.1871173 | 19.0844 | -0.002914241 | 16.96 | 1.322146 | -0.01014813 | 59.574709 | 59.574709 | -0.2898398 | 0.2704273 | 0.4962 | 5.8 | 0.6 | 2.436 | 12 | 1 | 11 | 27.8806 | 1.183149 | 15.55482 | -0.4522257 | 288.2705 | 1503.171429 | 946.4371429 | Mn0.2Ca0.5Fe0.1In0.2 | Mn0.2 Ca0.5 Fe0.1 In0.2 | 0.1770085
2007 | 0 | 0.4 | 0.4 | 0 | 0 | 0.2 | 0 | 0 | 0.1532184 | 0.8476948 | 0.01490847 | 12.48 | 1.270204 | -0.008770606 | 60.980454 | 60.980454 | -0.373601 | 0.221987 | 0.4648 | 5.4 | 13.44 | 3.274 | 9 | 0 | 9 | 39.946 | 0.7178755 | 14.2376 | -0.2220172 | 208.75005 | 658.9485714 | 446.125 | Ni0.4Mg0.4La0.2 | Ni0.4 Mg0.4 La0.2 | -0.1811485
2008 | 0.2 | 0 | 0.2 | 0.1 | 0 | 0 | 0.5 | 0 | 0.1250567 | 7.458875 | 0.001303469 | 11.02 | 1.285257 | -0.01014813 | 64.309334 | 64.309334 | -0.6488917 | 0.1626178 | 0.2785 | 3.5 | 2.04 | 3.255 | 6 | 0 | 6 | 32.4118 | 0.7029096 | 10.78778 | -0.1902402 | 445.7185 | 1532.82381 | 924.7171429 | Mn0.2Mg0.2Ca0.1Y0.5 | Mn0.2 Mg0.2 Ca0.1 Y0.5 | 0.1854922
2009 | 0 | 0.5 | 0 | 0 | 0 | 0.1 | 0.1 | 0.3 | 0.1532478 | 0.646935 | -0.01298345 | 11.81 | 1.274281 | -0.0097131 | 86.573232 | 86.573232 | -0.4135893 | 0.18852 | 0.4397 | 9.5 | 19.4 | 3.86 | 11 | 1 | 10 | 42.7144 | 0.7710448 | 17.27432 | -0.3011608 |  | 329.577619 | 206.577619 | Ni0.5La0.1Y0.1In0.3 | Ni0.5 La0.1 Y0.1 In0.3 | -0.4820423
2010 | 0 | 0.1 | 0 | 0 | 0 | 0.7 | 0 | 0.2 | 0.1175344 | 0.2493828 | 0.01851437 | 9.33 | 1.255344 | -0.006666319 | 126.066769 | 126.066769 | -0.4825653 | 0.1790211 | 0.2703 | 5.7 | 29.24 | 4.077 | 10 | 1 | 9 | 18.6876 | 1.032672 | 7.20172 | -0.2680055 |  | 756.7502381 | 631.9090476 | Ni0.1La0.7In0.2 | Ni0.1 La0.7 In0.2 | -0.1210474
2011 | 0.3 | 0 | 0 | 0.2 | 0.4 | 0 | 0.1 | 0 | 0.2082636 | 1.279958 | -0.02000755 | 15.07 | 1.341363 | -0.01064071 | 55.7255985 | 55.7255985 | -0.2453262 | 0.2257785 | 0.4817 | 6 | 13.16 | 3.393 | 12 | 0 | 12 | 59.6156 | 0.5137842 | 14.80192 | -0.1574095 | 584.7275 | 2312.690476 | 1527.780952 | Mn0.3Ca0.2Fe0.4Y0.1 | Mn0.3 Ca0.2 Fe0.4 Y0.1 | 0.3641175
2012 | 0.2 | 0.1 | 0 | 0 | 0 | 0.7 | 0 | 0 | 0.1540117 | 1.341137 | -0.01135132 | 12.09 | 1.258191 | -0.006666319 | 114.090778 | 114.090778 | -0.281047 | 0.2004368 | 0.3363 | 4.5 | 6.52 | 4.157 | 14 | 0 | 14 | 33.246 | 0.8425457 | 12.8646 | -0.2003829 | 120.153075 | 483.2130952 | 557.2816667 | Mn0.2Ni0.1La0.7 | Mn0.2 Ni0.1 La0.7 | -0.3158613
2013 | 0.2 | 0.2 | 0.4 | 0 | 0 | 0 | 0 | 0.2 | 0.09965611 | 76.46065 | -0.0133301 | 7.68 | 1.1532 | -0.01107574 | 55.411889 | 55.411889 | -1.115231 | 0.1628075 | 0.36 | 6.8 | 0.16 | 2.58 | 14 | 1 | 13 | 38.0036 | 0.8223132 | 16.26192 | -0.2927005 | 120.816545 | 428.8547619 | 454.2561905 | Mn0.2Ni0.2Mg0.4In0.2 | Mn0.2 Ni0.2 Mg0.4 In0.2 | -0.3676898
2014 | 0.1 | 0 | 0.2 | 0 | 0.5 | 0 | 0 | 0.2 | 0.1122069 | 0.8865926 | -0.007965964 | 8.07 | 1.161835 | -0.01014813 | 61.2409045 | 61.2409045 | -0.8060219 | 0.1390259 | 0.324 | 7.7 | 15.2 | 3.238 | 12 | 1 | 11 | 52.6296 | 0.6586057 | 17.62952 | -0.2481219 | 67.9195 | 426.4547619 | 590.4214286 | Mn0.1Mg0.2Fe0.5In0.2 | Mn0.1 Mg0.2 Fe0.5 In0.2 | -0.370127
2015 | 0 | 0.8 | 0 | 0.1 | 0 | 0 | 0.1 | 0 | 0.1878125 | 0.7587671 | 0.00438712 | 10.46 | 1.343454 | -0.005312911 | 59.853105 | 59.853105 | -0.1506204 | 0.1987939 | 0.3785 | 8.5 | 11.72 | 4.173 | 9 | 0 | 9 | 63.3558 | 0.3748538 | 9.53978 | -0.1009712 | 80.702895 | 584.3347619 | 757.0140476 | Ni0.8Ca0.1Y0.1 | Ni0.8 Ca0.1 Y0.1 | -0.2333383
2016 | 0 | 0 | 0.5 | 0.2 | 0.2 | 0 | 0.1 | 0 | 0.1511427 | 1.481868 | -0.01020926 | 13.11 | 1.328031 | -0.01014813 | 40.227685 | 40.227685 | -0.444234 | 0.2183949 | 0.3933 | 3.3 | 8.4 | 2.416 | 7 | 0 | 7 | 29.0356 | 0.9203492 | 12.28792 | -0.2747278 | 215.686825 | 602.2365619 | 835.5410952 | Mg0.5Ca0.2Fe0.2Y0.1 | Mg0.5 Ca0.2 Fe0.2 Y0.1 | -0.2202329
2017 | 0 | 0.2 | 0 | 0 | 0.1 | 0.2 | 0 | 0.5 | 0.1401256 | 0.6596115 | -0.01030083 | 11.3 | 1.275337 | -0.01014813 | 102.513274 | 102.513274 | -0.5168337 | 0.1723669 | 0.3763 | 9.9 | 15.08 | 3.47 | 16 | 1 | 15 | 28.008 | 1.161351 | 16.0072 | -0.4079573 |  | 366.4585714 | 226.172381 | Ni0.2Fe0.1La0.2In0.5 | Ni0.2 Fe0.1 La0.2 In0.5 | -0.4359751
2018 | 0 | 0 | 0 | 0 | 0.1 | 0.8 | 0.1 | 0 | 0.1027102 | 4.479874 | -0.006873578 | 6.14 | 1.257298 | -0.005312911 | 125.599461 | 125.599461 | -0.5036229 | 0.1573831 | 0.1605 | 3.5 | 1.56 | 4.441 | 8 | 0 | 8 | 22.66 | 0.8776182 | 6.7572 | -0.1634693 | 137.787415 | 630.9635595 | 411.4454048 | Fe0.1La0.8Y0.1 | Fe0.1 La0.8 Y0.1 | -0.1999957
2019 | 0 | 0 | 0 | 0.5 | 0 | 0.2 | 0.3 | 0 | 0.05114823 | 1.166853 | 0.01113776 | 5.18 | 1.0722 | -0.008560535 | 74.491849 | 74.491849 | -3.272199 | 0.1112476 | 0.1613 | 2.5 | 9.8 | 3.125 | 2 | 0 | 2 | 14.401 | 0.5548 | 4.1749 | -0.1148795 | 52.775325 | 208.4302143 | 187.6112143 | Ca0.5La0.2Y0.3 | Ca0.5 La0.2 Y0.3 | -0.6810393
2020 | 0.4 | 0.2 | 0 | 0.2 | 0 | 0 | 0.2 | 0 | 0.1966579 | 15.18958 | -0.01233419 | 15.76 | 1.329808 | -0.01107574 | 59.510668 | 59.510668 | -0.2863848 | 0.2411567 | 0.524 | 5.8 | 1.12 | 3.298 | 14 | 0 | 14 | 52.2496 | 0.5685768 | 15.12352 | -0.1793828 | 198.50076 | 703.6759524 | 1177.588095 | Mn0.4Ni0.2Ca0.2Y0.2 | Mn0.4 Ni0.2 Ca0.2 Y0.2 | -0.1526273
2021 | 0 | 0.4 | 0.2 | 0.3 | 0 | 0 | 0.1 | 0 | 0.197144 | 1.450266 | -0.002577375 | 17.34 | 1.324286 | -0.01064071 | 49.252345 | 49.252345 | -0.2737809 | 0.2969262 | 0.6165 | 5.3 | 10.2 | 3.067 | 9 | 0 | 9 | 38.2794 | 0.7969952 | 16.03042 | -0.2861855 | 205.0870805 | 674.0966667 | 796.1604762 | Ni0.4Mg0.2Ca0.3Y0.1 | Ni0.4 Mg0.2 Ca0.3 Y0.1 | -0.1712778
2022 | 0 | 0.4 | 0 | 0.2 | 0 | 0.2 | 0 | 0.2 | 0.1936862 | 0.6596187 | -0.002160938 | 16.88 | 1.325604 | -0.01107574 | 82.237654 | 82.237654 | -0.2952401 | 0.266223 | 0.5864 | 7.6 | 20.8 | 3.542 | 10 | 1 | 9 | 35.2192 | 0.9290733 | 16.82688 | -0.4072774 |  | 343.9642857 | 556.8519048 | Ni0.4Ca0.2La0.2In0.2 | Ni0.4 Ca0.2 La0.2 In0.2 | -0.4634866
2023 | 0.1 | 0.3 | 0 | 0 | 0 | 0 | 0.2 | 0.4 | 0.1313427 | 0.6891234 | -0.01172754 | 10.62 | 1.23684 | -0.01064071 | 86.8101945 | 86.8101945 | -0.6168201 | 0.1751152 | 0.4015 | 9.5 | 18.56 | 3.506 | 15 | 1 | 14 | 36.8182 | 0.883609 | 17.24958 | -0.3065266 | 261.45635 | 360.527619 | 354.4614286 | Mn0.1Ni0.3Y0.2In0.4 | Mn0.1 Ni0.3 Y0.2 In0.4 | -0.4430615
2024 | 0 | 0.1 | 0.8 | 0 | 0.1 | 0 | 0 | 0 | 0.090149 | 1.31893 | 0.003345215 | 5.53 | 1.155795 | -0.005312911 | 30.89784 | 30.89784 | -0.6537485 | 0.1719626 | 0.2611 | 3.4 | 4.4 | 2.08 | 14 | 0 | 14 | 29.545 | 0.8262957 | 9.8127 | -0.1713362 | 378.7005 | 1462.561905 | 1101.966667 | Ni0.1Mg0.8Fe0.1 | Ni0.1 Mg0.8 Fe0.1 | 0.1651143
2025 | 0.4 | 0 | 0 | 0 | 0.3 | 0.1 | 0.2 | 0 | 0.16848 | 33.35453 | -0.006504888 | 12.06 | 1.281067 | -0.01064071 | 70.400435 | 70.400435 | -0.3748642 | 0.1661534 | 0.366 | 6.1 | 0.52 | 3.773 | 13 | 0 | 13 | 61.715 | 0.4232794 | 12.6813 | -0.1050192 |  | 708.4680952 | 719.832381 | Mn0.4Fe0.3La0.1Y0.2 | Mn0.4 Fe0.3 La0.1 Y0.2 | -0.1496797
2026 | 0 | 0.7 | 0 | 0.2 | 0.1 | 0 | 0 | 0 | 0.2132822 | 4.337677 | -0.006657736 | 12.09 | 1.347686 | -0.006666319 | 54.68548 | 54.68548 | -0.146547 | 0.2260485 | 0.4375 | 8.2 | 2.48 | 3.904 | 14 | 0 | 14 | 62.1586 | 0.4418867 | 11.41302 | -0.1223677 | 528.96405 | 1725.9 | 493.7014286 | Ni0.7Ca0.2Fe0.1 | Ni0.7 Ca0.2 Fe0.1 | 0.2370156
2027 | 0 | 0 | 0 | 0.4 | 0.2 | 0 | 0.3 | 0.1 | 0.1635103 | 3.189632 | -0.01548681 | 15.12 | 1.318877 | -0.01064071 | 65.353755 | 65.353755 | -0.3979973 | 0.2652208 | 0.4678 | 4.6 | 4.64 | 3.155 | 8 | 1 | 7 | 27.36 | 1.035893 | 13.8524 | -0.3523581 | 4.1847 | 21.98057143 | 20.501 | Ca0.4Fe0.2Y0.3In0.1 | Ca0.4 Fe0.2 Y0.3 In0.1 | -1.657961
2028 | 0 | 0.4 | 0 | 0 | 0.5 | 0 | 0.1 | 0 | 0.1228867 | 2.061224 | -0.01622874 | 5.02 | 1.254643 | -0.007842999 | 60.290445 | 60.290445 | -0.5193646 | 0.1170416 | 0.2205 | 8.3 | 6.76 | 4.353 | 15 | 0 | 15 | 73.36 | 0.2200662 | 6.05 | -0.03113321 | 538.18175 | 1817.530952 | 981.8683333 | Ni0.4Fe0.5Y0.1 | Ni0.4 Fe0.5 Y0.1 | 0.2594818
2029 | 0 | 0.1 | 0 | 0 | 0.2 | 0.2 | 0.5 | 0 | 0.1569578 | 2.090989 | -0.02392068 | 12.57 | 1.267128 | -0.01014813 | 89.272359 | 89.272359 | -0.4119267 | 0.2248471 | 0.3924 | 4.7 | 8.12 | 4.379 | 16 | 0 | 16 | 39.691 | 0.6638478 | 13.1201 | -0.1692877 |  | 1189.895238 | 671.3052381 | Ni0.1Fe0.2La0.2Y0.5 | Ni0.1 Fe0.2 La0.2 Y0.5 | 0.07550873
2030 | 0.2 | 0 | 0.1 | 0 | 0 | 0.2 | 0.5 | 0 | 0.1176318 | 17.69234 | -0.005624533 | 9.75 | 1.227061 | -0.01014813 | 85.652128 | 85.652128 | -0.7333921 | 0.1431413 | 0.2173 | 3.7 | 0.88 | 3.814 | 7 | 0 | 7 | 32.922 | 0.6755395 | 10.2796 | -0.1668794 | 143.3202 | 593.4714286 | 592.3814286 | Mn0.2Mg0.1La0.2Y0.5 | Mn0.2 Mg0.1 La0.2 Y0.5 | -0.2266002
2031 | 0 | 0 | 0.7 | 0 | 0 | 0.1 | 0.1 | 0.1 | 0.05929847 | 0.9957742 | -0.004343292 | 4.21 | 1.121582 | -0.007818885 | 51.276432 | 51.276432 | -2.223606 | 0.05378785 | 0.0832 | 3.3 | 7.76 | 2.193 | 3 | 1 | 2 | 16.5958 | 0.305605 | 2.15798 | -0.05621548 | 38.607025 | 167.2843143 | 96.74612857 | Mg0.7La0.1Y0.1In0.1 | Mg0.7 La0.1 Y0.1 In0.1 | -0.7765448
2032 | 0 | 0.6 | 0.2 | 0.1 | 0 | 0 | 0.1 | 0 | 0.1804686 | 1.184736 | -0.01703652 | 13.18 | 1.33718 | -0.009053114 | 52.975425 | 52.975425 | -0.277968 | 0.2337403 | 0.5185 | 6.9 | 11.56 | 3.587 | 9 | 0 | 9 | 51.8178 | 0.5548644 | 14.49258 | -0.1878291 | 464.6955 | 1376.519048 | 1229.059524 | Ni0.6Mg0.2Ca0.1Y0.1 | Ni0.6 Mg0.2 Ca0.1 Y0.1 | 0.1387822
2033 | 0 | 0 | 0.2 | 0 | 0.2 | 0.5 | 0.1 | 0 | 0.142399 | 8.834213 | 0.002098093 | 12.16 | 1.264568 | -0.01014813 | 94.37332 | 94.37332 | -0.5004631 | 0.1907043 | 0.3043 | 3.8 | 1.52 | 3.83 | 8 | 0 | 8 | 29.811 | 0.8737071 | 11.3001 | -0.2302315 | 1.024 | 8.896428571 | 15.16747619 | Mg0.2Fe0.2La0.5Y0.1 | Mg0.2 Fe0.2 La0.5 Y0.1 | -2.050784
2034 | 0 | 0.2 | 0.8 | 0 | 0 | 0 | 0 | 0 | 0.08877285 | 1.761646 | 0.003471327 | 5.44 | 1.150604 | -0.004160346 | 31.18268 | 31.18268 | -0.5279212 | 0.1842105 | 0.28 | 3.6 | 2.56 | 2.096 | 8 | 0 | 8 | 28.898 | 0.7985328 | 9.2304 | -0.1695842 | 130.46975 | 549.3495238 | 426.1021429 | Ni0.2Mg0.8 | Ni0.2 Mg0.8 | -0.2601512
2035 | 0 | 0.4 | 0.2 | 0 | 0.4 | 0 | 0 | 0 | 0.1042843 | 4.385851 | -0.01956288 | 5.68 | 1.164667 | -0.008770606 | 50.67636 | 50.67636 | -0.8064762 | 0.1385888 | 0.3016 | 7.6 | 3.2 | 3.79 | 14 | 0 | 14 | 66.1 | 0.3712734 | 10.7832 | -0.07948084 | 531.780675 | 1659.297619 | 2090.719048 | Ni0.4Mg0.2Fe0.4 | Ni0.4 Mg0.2 Fe0.4 | 0.2199243
2036 | 0 | 0.2 | 0.2 | 0 | 0 | 0 | 0.4 | 0.2 | 0.1220773 | 0.608323 | 0.002521007 | 10.4 | 1.230247 | -0.01107574 | 75.12562 | 75.12562 | -0.7431954 | 0.1978716 | 0.376 | 6.2 | 24.32 | 3.442 | 10 | 1 | 9 | 29.5476 | 0.8169937 | 12.08672 | -0.2601307 |  | 204.192381 | 150.8880952 | Ni0.2Mg0.2Y0.4In0.2 | Ni0.2 Mg0.2 Y0.4 In0.2 | -0.6899605
2037 | 0 | 0.2 | 0 | 0.3 | 0 | 0.2 | 0 | 0.3 | 0.1670133 | 0.4655392 | 0.01193415 | 15.58 | 1.317268 | -0.01135824 | 85.988574 | 85.988574 | -0.4072014 | 0.2638352 | 0.5207 | 7.1 | 25.56 | 3.09 | 10 | 1 | 9 | 21.3178 | 1.273413 | 12.19718 | -0.4705976 |  | 637.567619 | 894.0380952 | Ni0.2Ca0.3La0.2In0.3 | Ni0.2 Ca0.3 La0.2 In0.3 | -0.1954737
2038 | 0.5 | 0 | 0 | 0.3 | 0.2 | 0 | 0 | 0 | 0.2157547 | 0.7164282 | 0.003869984 | 15.61 | 1.338127 | -0.008560535 | 50.6614225 | 50.6614225 | -0.1838995 | 0.2391855 | 0.4758 | 5.7 | 17.4 | 2.868 | 11 | 0 | 11 | 56.7714 | 0.5707772 | 15.32402 | -0.1684605 | 492.1535 | 1539.042857 | 2993.633333 | Mn0.5Ca0.3Fe0.2 | Mn0.5 Ca0.3 Fe0.2 | 0.1872507
2039 | 0.1 | 0 | 0 | 0.3 | 0.1 | 0 | 0 | 0.5 | 0.1624484 | 0.7571199 | -0.02279067 | 13.97 | 1.327702 | -0.0097131 | 80.5107045 | 80.5107045 | -0.3680672 | 0.2159105 | 0.4147 | 8.6 | 11.32 | 2.532 | 12 | 1 | 11 | 19.8754 | 1.491046 | 12.42342 | -0.5264847 | 205.721755 | 1206.661905 | 805.7504762 | Mn0.1Ca0.3Fe0.1In0.5 | Mn0.1 Ca0.3 Fe0.1 In0.5 | 0.0815856
2040 | 0.3 | 0 | 0 | 0.4 | 0 | 0 | 0 | 0.3 | 0.1774417 | 1.413692 | 0.01493439 | 15.87 | 1.286291 | -0.009053114 | 66.9580135 | 66.9580135 | -0.2875325 | 0.2337845 | 0.4395 | 6.8 | 6.6 | 2.368 | 6 | 1 | 5 | 27.0176 | 1.200764 | 15.28632 | -0.491802 | 102.9553432 | 573.1283333 | 564.0861905 | Mn0.3Ca0.4In0.3 | Mn0.3 Ca0.4 In0.3 | -0.2417481
2041 | 0.3 | 0 | 0.2 | 0 | 0.2 | 0 | 0.3 | 0 | 0.1479397 | 5.406384 | 0.01110195 | 12.11 | 1.241488 | -0.01135824 | 59.1831685 | 59.1831685 | -0.5189696 | 0.1754466 | 0.3793 | 5 | 3.24 | 3.345 | 12 | 0 | 12 | 50.472 | 0.5597779 | 14.8304 | -0.1490094 | 157.8380325 | 630.9328571 | 1167.214286 | Mn0.3Mg0.2Fe0.2Y0.3 | Mn0.3 Mg0.2 Fe0.2 Y0.3 | -0.2000169
2042 | 0 | 0 | 0.1 | 0 | 0 | 0.2 | 0.4 | 0.3 | 0.07500138 | 0.4381954 | -0.002275696 | 6.89 | 1.119607 | -0.01064071 | 100.219334 | 100.219334 | -1.891612 | 0.09267648 | 0.1593 | 5.9 | 28.64 | 3.549 | 3 | 1 | 2 | 16.1564 | 0.567259 | 4.98632 | -0.1561711 | 1.5927 | 199.9816667 | 96.73204762 | Mg0.1La0.2Y0.4In0.3 | Mg0.1 La0.2 Y0.4 In0.3 | -0.6990098
2043 | 0.3 | 0 | 0 | 0 | 0.1 | 0 | 0.1 | 0.5 | 0.1072066 | 5.693063 | -0.002548282 | 8.31 | 1.243273 | -0.0097131 | 88.3654985 | 88.3654985 | -0.8451135 | 0.1109254 | 0.2382 | 9.7 | 1.76 | 3.001 | 13 | 1 | 12 | 35.552 | 0.9867662 | 18.1408 | -0.3346811 | 110.363665 | 391.6438095 | 336.2147619 | Mn0.3Fe0.1Y0.1In0.5 | Mn0.3 Fe0.1 Y0.1 In0.5 | -0.4071087
2044 | 0.1 | 0 | 0.2 | 0 | 0 | 0.1 | 0.6 | 0 | 0.090477 | 5.035631 | -0.0004673282 | 7.23 | 1.225986 | -0.009053114 | 77.5888615 | 77.5888615 | -1.105915 | 0.1106673 | 0.1452 | 3.2 | 2.76 | 3.663 | 7 | 0 | 7 | 28.095 | 0.5935595 | 6.5577 | -0.1110452 |  | 171.3614286 | 239.9242857 | Mn0.1Mg0.2La0.1Y0.6 | Mn0.1 Mg0.2 La0.1 Y0.6 | -0.7660869
2045 | 0.1 | 0 | 0 | 0.4 | 0 | 0.4 | 0.1 | 0 | 0.1055689 | 1.202083 | 0.02098967 | 8.87 | 1.273343 | -0.009923171 | 85.9777775 | 85.9777775 | -0.8903864 | 0.1805971 | 0.2661 | 3 | 10.36 | 3.253 | 7 | 0 | 7 | 19.1392 | 1.040217 | 8.11968 | -0.2542611 | 156.8544 | 643.5671429 | 871.1342857 | Mn0.1Ca0.4La0.4Y0.1 | Mn0.1 Ca0.4 La0.4 Y0.1 | -0.1914061
2046 | 0.1 | 0 | 0 | 0.1 | 0 | 0.1 | 0 | 0.7 | 0.1143179 | 0.2861029 | -0.005799485 | 8.45 | 1.290522 | -0.007818885 | 103.7647515 | 103.7647515 | -0.5982962 | 0.131391 | 0.2221 | 10.3 | 18.68 | 2.687 | 7 | 1 | 6 | 12.4884 | 1.730317 | 7.51552 | -0.4474366 |  | 234.8095238 | 343.5390476 | Mn0.1Ca0.1La0.1In0.7 | Mn0.1 Ca0.1 La0.1 In0.7 | -0.6292843
2047 | 0.1 | 0.1 | 0 | 0 | 0 | 0 | 0.2 | 0.6 | 0.1026893 | 0.4499579 | 0.009968039 | 8.06 | 1.233306 | -0.009053114 | 98.0351145 | 98.0351145 | -0.8585143 | 0.1377303 | 0.2675 | 10.1 | 18.96 | 3.122 | 15 | 1 | 14 | 22.5538 | 1.239554 | 13.30958 | -0.3692952 | 130.040195 | 385.6985714 | 338.102381 | Mn0.1Ni0.1Y0.2In0.6 | Mn0.1 Ni0.1 Y0.2 In0.6 | -0.413752
2048 | 0 | 0 | 0.1 | 0 | 0 | 0.2 | 0.5 | 0.2 | 0.0675743 | 0.5879617 | 5.561224e-05 | 6.07 | 1.118984 | -0.01014813 | 97.628119 | 97.628119 | -2.222403 | 0.08375538 | 0.1293 | 4.9 | 22.72 | 3.734 | 3 | 1 | 2 | 18.3636 | 0.4651931 | 4.48712 | -0.1249632 | 47.924725 | 166.5059857 | 113.833381 | Mg0.1La0.2Y0.5In0.2 | Mg0.1 La0.2 Y0.5 In0.2 | -0.7785701
2049 | 0.2 | 0 | 0 | 0.2 | 0 | 0 | 0.6 | 0 | 0.1302457 | 1.618605 | -0.02631499 | 11.04 | 1.281211 | -0.007900549 | 72.346719 | 72.346719 | -0.4657263 | 0.1863092 | 0.304 | 3.6 | 7.84 | 3.574 | 6 | 0 | 6 | 32.2556 | 0.720997 | 11.06592 | -0.197899 | 103.976875 | 399.7190476 | 1002.621905 | Mn0.2Ca0.2Y0.6 | Mn0.2 Ca0.2 Y0.6 | -0.3982452
2050 | 0 | 0.2 | 0.5 | 0 | 0.1 | 0.2 | 0 | 0 | 0.1405914 | 2.551173 | 0.000291883 | 11.55 | 1.273561 | -0.01014813 | 57.256774 | 57.256774 | -0.5134146 | 0.207445 | 0.3988 | 4.4 | 4.88 | 2.965 | 15 | 0 | 15 | 34.824 | 0.7986341 | 13.0892 | -0.2213511 | 479.4857 | 1583.457143 | 1035.487619 | Ni0.2Mg0.5Fe0.1La0.2 | Ni0.2 Mg0.5 Fe0.1 La0.2 | 0.1996063
2051 | 0.4 | 0 | 0 | 0.5 | 0 | 0 | 0 | 0.1 | 0.1946124 | 1.091582 | -0.003713922 | 17.02 | 1.284709 | -0.007842999 | 53.496018 | 53.496018 | -0.2070814 | 0.263692 | 0.4695 | 5.1 | 8.68 | 2.34 | 6 | 1 | 5 | 34.6598 | 0.986583 | 16.92558 | -0.3777889 | 284.4340075 | 1425.180952 | 1274.638095 | Mn0.4Ca0.5In0.1 | Mn0.4 Ca0.5 In0.1 | 0.15387
2052 | 0.4 | 0 | 0.1 | 0 | 0.3 | 0 | 0.2 | 0 | 0.1464181 | 6.270976 | 0.0127591 | 10.39 | 1.246811 | -0.01064071 | 58.940388 | 58.940388 | -0.4963421 | 0.1561521 | 0.3508 | 6 | 2.72 | 3.477 | 12 | 0 | 12 | 61.96 | 0.41463 | 12.4608 | -0.09943473 | 896.4465 | 2332.142857 | 2193.752381 | Mn0.4Mg0.1Fe0.3Y0.2 | Mn0.4 Mg0.1 Fe0.3 Y0.2 | 0.3677551
2053 | 0 | 0 | 0 | 0.3 | 0 | 0.6 | 0 | 0.1 | 0.06732454 | 1.046393 | 0.02048747 | 5.82 | 1.165711 | -0.007465521 | 106.848482 | 106.848482 | -1.647075 | 0.1291354 | 0.1959 | 3.7 | 7.8 | 3.486 | 2 | 1 | 1 | 11.5262 | 0.3697538 | 2.13918 | -0.07883682 | 70.0632925 | 271.8363119 | 191.7437762 | Ca0.3La0.6In0.1 | Ca0.3 La0.6 In0.1 | -0.5656925
2054 | 0 | 0.4 | 0.1 | 0.5 | 0 | 0 | 0 | 0 | 0.2122832 | 1.413637 | -0.01632925 | 18.41 | 1.319223 | -0.007842999 | 45.94686 | 45.94686 | -0.1740407 | 0.3383779 | 0.645 | 5.2 | 7.44 | 2.847 | 8 | 0 | 8 | 35.435 | 0.9164421 | 16.3461 | -0.3093804 | 562.3755 | 1564.559524 | 1416.564286 | Ni0.4Mg0.1Ca0.5 | Ni0.4 Mg0.1 Ca0.5 | 0.1943921
2055 | 0.1 | 0.6 | 0 | 0.3 | 0 | 0 | 0 | 0 | 0.2281818 | 2.429804 | -0.03297348 | 15.93 | 1.33406 | -0.007465521 | 52.7332445 | 52.7332445 | -0.1433832 | 0.2738547 | 0.579 | 7.3 | 4.68 | 3.508 | 13 | 0 | 13 | 54.8894 | 0.5669507 | 14.34762 | -0.1700459 | 197.60575 | 667.197619 | 578.9871429 | Mn0.1Ni0.6Ca0.3 | Mn0.1 Ni0.6 Ca0.3 | -0.1757455
2056 | 0 | 0 | 0 | 0.3 | 0.1 | 0.3 | 0 | 0.3 | 0.141483 | 0.6123996 | 0.01332895 | 13.32 | 1.318263 | -0.01092322 | 93.724941 | 93.724941 | -0.5456847 | 0.2177301 | 0.3981 | 6.2 | 17.88 | 3.077 | 8 | 1 | 7 | 15.9508 | 1.39796 | 8.56968 | -0.4072703 | 1.748475 | 7.81207619 | 8.468233333 | Ca0.3Fe0.1La0.3In0.3 | Ca0.3 Fe0.1 La0.3 In0.3 | -2.107234
2057 | 0.1 | 0.3 | 0.1 | 0 | 0 | 0 | 0.5 | 0 | 0.1556603 | 0.7673072 | 0.007061914 | 12.73 | 1.232177 | -0.0097131 | 69.9852495 | 69.9852495 | -0.400869 | 0.2264373 | 0.46 | 5.4 | 21.04 | 3.96 | 14 | 0 | 14 | 44.803 | 0.5606392 | 12.7119 | -0.1300718 | 103.36795 | 394.4990476 | 437.8595238 | Mn0.1Ni0.3Mg0.1Y0.5 | Mn0.1 Ni0.3 Mg0.1 Y0.5 | -0.403954
2058 | 0 | 0 | 0.2 | 0.2 | 0 | 0 | 0.4 | 0.2 | 0.09340198 | 0.784844 | -0.01139036 | 8.88 | 1.170433 | -0.01107574 | 71.40254 | 71.40254 | -1.269581 | 0.1342003 | 0.236 | 4.6 | 17.12 | 2.922 | 2 | 1 | 1 | 16.0092 | 0.5719577 | 5.00688 | -0.171871 | 2.41275 | 18.16109524 | 19.27695238 | Mg0.2Ca0.2Y0.4In0.2 | Mg0.2 Ca0.2 Y0.4 In0.2 | -1.740858
2059 | 0 | 0.5 | 0 | 0.1 | 0.2 | 0.2 | 0 | 0 | 0.209216 | 1.673274 | -0.01961723 | 14.23 | 1.343378 | -0.01014813 | 72.304594 | 72.304594 | -0.2318442 | 0.2251761 | 0.4929 | 7.4 | 9.56 | 4.154 | 15 | 0 | 15 | 57.5468 | 0.5165417 | 14.34428 | -0.1636598 | 540.84485 | 1553.185714 | 1105.904762 | Ni0.5Ca0.1Fe0.2La0.2 | Ni0.5 Ca0.1 Fe0.2 La0.2 | 0.1912234
2060 | 0.2 | 0.3 | 0 | 0 | 0 | 0.3 | 0 | 0.2 | 0.1687155 | 0.7443119 | 0.00213852 | 13.73 | 1.270555 | -0.01135824 | 93.23087 | 93.23087 | -0.3990261 | 0.1925947 | 0.4483 | 7.9 | 19.32 | 3.761 | 15 | 1 | 14 | 43.0376 | 0.7629066 | 17.05932 | -0.2855562 | 93.6240052 | 377.767619 | 554.9761905 | Mn0.2Ni0.3La0.3In0.2 | Mn0.2 Ni0.3 La0.3 In0.2 | -0.4227753
2061 | 0 | 0 | 0.4 | 0 | 0.1 | 0.3 | 0.2 | 0 | 0.1099521 | 7.176818 | -0.005185497 | 9.58 | 1.264568 | -0.01064071 | 74.759311 | 74.759311 | -0.8801632 | 0.1457392 | 0.202 | 3.1 | 1.88 | 3.247 | 8 | 0 | 8 | 24.729 | 0.7814086 | 7.3017 | -0.1593233 | 3.15515 | 23.11171429 | 14.93138095 | Mg0.4Fe0.1La0.3Y0.2 | Mg0.4 Fe0.1 La0.3 Y0.2 | -1.636168
2062 | 0 | 0.5 | 0 | 0 | 0.2 | 0 | 0 | 0.3 | 0.09981949 | 2.33883 | 0.0163719 | 6.25 | 1.140415 | -0.008560535 | 74.9611 | 74.9611 | -0.8591524 | 0.1197645 | 0.2838 | 10.5 | 4.96 | 3.832 | 15 | 1 | 14 | 54.9474 | 0.6118583 | 16.01282 | -0.1965536 | 99.35155 | 351.0647619 | 297.2242857 | Ni0.5Fe0.2In0.3 | Ni0.5 Fe0.2 In0.3 | -0.4546128
2063 | 0 | 0 | 0.2 | 0 | 0.1 | 0.1 | 0.6 | 0 | 0.1014661 | 6.942496 | 0.009984594 | 7.86 | 1.26315 | -0.009053114 | 77.679557 | 77.679557 | -0.8793389 | 0.1500886 | 0.1884 | 3.3 | 2.04 | 3.799 | 8 | 0 | 8 | 28.595 | 0.6340933 | 7.0077 | -0.1223238 | 1.71845 | 18.05566667 | 18.80171429 | Mg0.2Fe0.1La0.1Y0.6 | Mg0.2 Fe0.1 La0.1 Y0.6 | -1.743386
2064 | 0 | 0 | 0.3 | 0.2 | 0.5 | 0 | 0 | 0 | 0.1948468 | 0.6214347 | 0.02586341 | 15.31 | 1.338661 | -0.008560535 | 43.2296 | 43.2296 | -0.2254833 | 0.2422421 | 0.514 | 5 | 19.36 | 2.961 | 6 | 0 | 6 | 47.4396 | 0.7220987 | 17.64032 | -0.2662843 | 518.3084815 | 903.6602619 | 1754.461905 | Mg0.3Ca0.2Fe0.5 | Mg0.3 Ca0.2 Fe0.5 | -0.04399482
2065 | 0 | 0.3 | 0 | 0.2 | 0 | 0.2 | 0 | 0.3 | 0.1782358 | 0.5265653 | -0.01973154 | 16.01 | 1.323225 | -0.01135824 | 87.850114 | 87.850114 | -0.3575375 | 0.2551981 | 0.5474 | 7.9 | 23.92 | 3.35 | 10 | 1 | 9 | 28.087 | 1.103329 | 15.2797 | -0.4581449 |  | 785.53 | 912.7680952 | Ni0.3Ca0.2La0.2In0.3 | Ni0.3 Ca0.2 La0.2 In0.3 | -0.1048372
2066 | 0 | 0.4 | 0 | 0 | 0 | 0.5 | 0 | 0.1 | 0.180634 | 0.3588887 | -0.008918614 | 14.96 | 1.264994 | -0.007842999 | 104.411895 | 104.411895 | -0.2403717 | 0.2363366 | 0.4945 | 6.8 | 29.08 | 4.263 | 10 | 1 | 9 | 37.8478 | 0.807088 | 15.43998 | -0.2759063 | 78.65315 | 875.1257143 | 278.7133333 | Ni0.4La0.5In0.1 | Ni0.4 La0.5 In0.1 | -0.05792955
2067 | 0.3 | 0.4 | 0 | 0 | 0 | 0.2 | 0.1 | 0 | 0.177266 | 0.9891309 | -0.01074503 | 12.59 | 1.274866 | -0.01064071 | 76.6304525 | 76.6304525 | -0.3386256 | 0.191823 | 0.4473 | 7 | 16.84 | 3.983 | 15 | 0 | 15 | 58.538 | 0.4500052 | 12.3936 | -0.1160622 | 156.2616 | 539.0642857 | 486.5247619 | Mn0.3Ni0.4La0.2Y0.1 | Mn0.3 Ni0.4 La0.2 Y0.1 | -0.2683594
2068 | 0 | 0.1 | 0 | 0 | 0.5 | 0.2 | 0 | 0.2 | 0.1716395 | 14.82948 | -0.003263067 | 12.33 | 1.28205 | -0.01014813 | 84.536534 | 84.536534 | -0.3444701 | 0.1696621 | 0.3883 | 8.2 | 0.96 | 3.982 | 16 | 1 | 15 | 51.9926 | 0.6745496 | 17.84022 | -0.2601124 |  | 431.4814286 | 631.3580952 | Ni0.1Fe0.5La0.2In0.2 | Ni0.1 Fe0.5 La0.2 In0.2 | -0.3650379
2069 | 0 | 0.3 | 0.3 | 0 | 0.1 | 0.3 | 0 | 0 | 0.1659649 | 1.30599 | 0.01134922 | 13.92 | 1.274055 | -0.01092322 | 72.155661 | 72.155661 | -0.3965681 | 0.2234303 | 0.4707 | 5.3 | 11.16 | 3.554 | 15 | 0 | 15 | 40.348 | 0.7366607 | 14.9424 | -0.2253299 | 545.95045 | 1620.142857 | 360.9385714 | Ni0.3Mg0.3Fe0.1La0.3 | Ni0.3 Mg0.3 Fe0.1 La0.3 | 0.2095533
2070 | 0.2 | 0.7 | 0 | 0 | 0 | 0.1 | 0 | 0 | 0.135452 | 0.9223813 | -0.02203592 | 6.21 | 1.284019 | -0.006666319 | 65.963536 | 65.963536 | -0.3633419 | 0.1304808 | 0.2727 | 8.7 | 11.8 | 4.139 | 14 | 0 | 14 | 69.33 | 0.2617808 | 5.6478 | -0.04786769 | 175.97119 | 705.6402381 | 825.8266667 | Mn0.2Ni0.7La0.1 | Mn0.2 Ni0.7 La0.1 | -0.1514167
2071 | 0.2 | 0.2 | 0 | 0.4 | 0 | 0.2 | 0 | 0 | 0.1973679 | 11.54299 | 0.00294125 | 17.52 | 1.317268 | -0.01107574 | 66.538583 | 66.538583 | -0.2843281 | 0.2971539 | 0.576 | 4.8 | 1.28 | 3.102 | 14 | 0 | 14 | 36.2392 | 0.8943322 | 16.48128 | -0.3091463 | 271.4023 | 657.5702381 | 501.2833333 | Mn0.2Ni0.2Ca0.4La0.2 | Mn0.2 Ni0.2 Ca0.4 La0.2 | -0.1820579
2072 | 0 | 0 | 0.5 | 0 | 0 | 0.2 | 0.2 | 0.1 | 0.07133197 | 0.9326765 | -0.01155108 | 6.29 | 1.120345 | -0.01014813 | 69.196564 | 69.196564 | -1.994424 | 0.06239157 | 0.1053 | 3.5 | 12 | 2.775 | 3 | 1 | 2 | 17.1948 | 0.3391267 | 2.87128 | -0.06726512 | 3.29545 | 142.3014524 | 127.0435476 | Mg0.5La0.2Y0.2In0.1 | Mg0.5 La0.2 Y0.2 In0.1 | -0.8467907
2073 | 0 | 0.2 | 0.4 | 0 | 0 | 0.1 | 0.3 | 0 | 0.1252754 | 0.9824062 | -0.003821273 | 10.72 | 1.263532 | -0.01064071 | 62.022982 | 62.022982 | -0.6780144 | 0.2056577 | 0.3427 | 4 | 14.88 | 3.25 | 10 | 0 | 10 | 31.185 | 0.7144954 | 10.2105 | -0.1753103 |  | 200.8052381 | 121.3842857 | Ni0.2Mg0.4La0.1Y0.3 | Ni0.2 Mg0.4 La0.1 Y0.3 | -0.697225
2074 | 0 | 0 | 0.3 | 0.2 | 0 | 0 | 0.1 | 0.4 | 0.1058643 | 0.4495382 | 0.004774223 | 8.71 | 1.172961 | -0.01064071 | 70.124885 | 70.124885 | -0.9494489 | 0.1455834 | 0.2645 | 6.5 | 20.16 | 2.266 | 2 | 1 | 1 | 10.7508 | 0.7070612 | 4.03128 | -0.1863531 | 2.19944 | 10.56862857 | 11.077 | Mg0.3Ca0.2Y0.1In0.4 | Mg0.3 Ca0.2 Y0.1 In0.4 | -1.975981
2075 | 0.3 | 0.1 | 0 | 0 | 0.3 | 0.3 | 0 | 0 | 0.1859912 | 10.71105 | -0.01725115 | 13.2 | 1.280316 | -0.01092322 | 80.7758945 | 80.7758945 | -0.3157662 | 0.1792057 | 0.4083 | 6.4 | 1.56 | 3.945 | 20 | 0 | 20 | 59.39 | 0.4917739 | 14.0322 | -0.1186175 | 512.473 | 1783.597857 | 941.905 | Mn0.3Ni0.1Fe0.3La0.3 | Mn0.3 Ni0.1 Fe0.3 La0.3 | 0.2512969
2076 | 0.2 | 0 | 0 | 0 | 0.2 | 0.6 | 0 | 0 | 0.1756992 | 2.842963 | 0.006867549 | 14.32 | 1.267728 | -0.007900549 | 105.499891 | 105.499891 | -0.2559279 | 0.2011535 | 0.384 | 4.8 | 3.84 | 4.122 | 12 | 0 | 12 | 40.554 | 0.7754385 | 15.5864 | -0.1927743 | 289.776235 | 1190.746667 | 808.2754762 | Mn0.2Fe0.2La0.6 | Mn0.2 Fe0.2 La0.6 | 0.07581937
2077 | 0 | 0 | 0 | 0.1 | 0.5 | 0 | 0.1 | 0.3 | 0.1741284 | 1.585945 | -0.02066586 | 13.32 | 1.342001 | -0.0097131 | 75.266285 | 75.266285 | -0.3203455 | 0.193787 | 0.428 | 8.4 | 8.12 | 3.517 | 8 | 1 | 7 | 45.1942 | 0.814909 | 19.11838 | -0.3422294 | 4.75515 | 27.56866667 | 19.452 | Ca0.1Fe0.5Y0.1In0.3 | Ca0.1 Fe0.5 Y0.1 In0.3 | -1.559584
2078 | 0 | 0.4 | 0 | 0.1 | 0 | 0.3 | 0.2 | 0 | 0.1863272 | 0.7300601 | -0.02354104 | 15.9 | 1.32282 | -0.01064071 | 86.937971 | 86.937971 | -0.3064911 | 0.2690132 | 0.543 | 5.7 | 22.16 | 4.175 | 10 | 0 | 10 | 40.3888 | 0.7120109 | 15.11328 | -0.2422765 |  | 268.2857143 | 477.5866667 | Ni0.4Ca0.1La0.3Y0.2 | Ni0.4 Ca0.1 La0.3 Y0.2 | -0.5714025
2079 | 0 | 0 | 0.2 | 0 | 0 | 0.3 | 0 | 0.5 | 0.0853652 | 0.2430111 | 0.01949281 | 6.92 | 1.121175 | -0.008560535 | 103.941641 | 103.941641 | -1.174733 | 0.09018817 | 0.1713 | 7.8 | 26.68 | 2.903 | 2 | 1 | 1 | 9.809 | 0.6259496 | 3.1875 | -0.1449084 | 14.357235 | 65.3165 | 252.1938333 | Mg0.2La0.3In0.5 | Mg0.2 La0.3 In0.5 | -1.184977
2080 | 0 | 0.1 | 0 | 0 | 0 | 0.1 | 0.7 | 0.1 | 0.1001865 | 0.5847202 | -0.004736782 | 7.17 | 1.256819 | -0.007818885 | 93.475782 | 93.475782 | -0.7789799 | 0.1772873 | 0.2317 | 4.7 | 21.32 | 4.202 | 11 | 1 | 10 | 27.4288 | 0.6319763 | 7.18128 | -0.1519518 |  | 706.5735714 | 892.8459524 | Ni0.1La0.1Y0.7In0.1 | Ni0.1 La0.1 Y0.7 In0.1 | -0.1508426
2081 | 0 | 0.7 | 0.1 | 0 | 0.1 | 0 | 0 | 0.1 | 0.09608741 | 59.65711 | -0.01871863 | 5.18 | 1.164759 | -0.007818885 | 60.58218 | 60.58218 | -0.8468604 | 0.1253445 | 0.262 | 9.3 | 0.2 | 3.939 | 15 | 1 | 14 | 62.7958 | 0.4199749 | 11.03958 | -0.1276065 |  | 1128.77619 | 605.0580952 | Ni0.7Mg0.1Fe0.1In0.1 | Ni0.7 Mg0.1 Fe0.1 In0.1 | 0.05260784
2082 | 0.3 | 0.3 | 0 | 0.1 | 0.3 | 0 | 0 | 0 | 0.1644044 | 21.18194 | 0.01813956 | 7.86 | 1.353412 | -0.01092322 | 54.8507335 | 54.8507335 | -0.4041324 | 0.1626443 | 0.3429 | 7.7 | 0.84 | 3.676 | 19 | 0 | 19 | 70.6628 | 0.3009294 | 7.49508 | -0.06669014 | 702.00225 | 2711.390476 | 2542.290476 | Mn0.3Ni0.3Ca0.1Fe0.3 | Mn0.3 Ni0.3 Ca0.1 Fe0.3 | 0.4331921
2083 | 0 | 0 | 0.3 | 0.2 | 0 | 0.1 | 0 | 0.4 | 0.109154 | 0.4008507 | -0.001965622 | 9.11 | 1.172654 | -0.01064071 | 75.124847 | 75.124847 | -0.8930822 | 0.1461297 | 0.266 | 6.5 | 21 | 2.276 | 2 | 1 | 1 | 9.6618 | 0.6182235 | 3.19818 | -0.1545633 | 1.49455 | 9.908604762 | 15.69385714 | Mg0.3Ca0.2La0.1In0.4 | Mg0.3 Ca0.2 La0.1 In0.4 | -2.003987
2084 | 0.1 | 0.2 | 0.3 | 0 | 0 | 0.4 | 0 | 0 | 0.1519231 | 1.117274 | -0.004955697 | 13.32 | 1.263796 | -0.01064071 | 80.0861725 | 80.0861725 | -0.4610235 | 0.2094729 | 0.3972 | 4.5 | 11.92 | 3.421 | 14 | 0 | 14 | 33.834 | 0.8076036 | 12.8352 | -0.2296789 | 124.246575 | 518.9164286 | 213.9669048 | Mn0.1Ni0.2Mg0.3La0.4 | Mn0.1 Ni0.2 Mg0.3 La0.4 | -0.2849026
2085 | 0.1 | 0 | 0 | 0.2 | 0 | 0 | 0.5 | 0.2 | 0.1159949 | 0.9832626 | -0.01708509 | 10.63 | 1.281277 | -0.01014813 | 80.9259295 | 80.9259295 | -0.7542375 | 0.1697599 | 0.3005 | 5.2 | 14.04 | 3.349 | 7 | 1 | 6 | 22.7692 | 0.8931032 | 9.57168 | -0.2737237 |  | 771.2685714 | 954.9119048 | Mn0.1Ca0.2Y0.5In0.2 | Mn0.1 Ca0.2 Y0.5 In0.2 | -0.1127944
2086 | 0 | 0.4 | 0 | 0.1 | 0 | 0.1 | 0 | 0.4 | 0.1667874 | 0.6922804 | 0.008311529 | 13.34 | 1.332221 | -0.009923171 | 87.302907 | 87.302907 | -0.3567174 | 0.2142279 | 0.4846 | 9.7 | 15.68 | 3.415 | 10 | 1 | 9 | 33.738 | 1.004252 | 17.1928 | -0.4167267 |  | 302.4847619 | 478.8366667 | Ni0.4Ca0.1La0.1In0.4 | Ni0.4 Ca0.1 La0.1 In0.4 | -0.5192965
2087 | 0 | 0.7 | 0.1 | 0 | 0.1 | 0.1 | 0 | 0 | 0.1476071 | 1.456767 | 0.02417405 | 7.96 | 1.288378 | -0.007818885 | 62.990927 | 62.990927 | -0.3588646 | 0.1562884 | 0.3187 | 8.3 | 8.6 | 4.134 | 15 | 0 | 15 | 63.914 | 0.3750712 | 10.0332 | -0.09526109 | 388.11 | 1436.919048 | 1203.434762 | Ni0.7Mg0.1Fe0.1La0.1 | Ni0.7 Mg0.1 Fe0.1 La0.1 | 0.1574323
2088 | 0 | 0 | 0.5 | 0 | 0.3 | 0.1 | 0 | 0.1 | 0.1274841 | 1.142734 | 0.008881251 | 9.93 | 1.275983 | -0.0097131 | 54.278347 | 54.278347 | -0.5976485 | 0.1757923 | 0.3495 | 5 | 9.92 | 2.738 | 8 | 1 | 7 | 34.9998 | 0.8773724 | 14.87198 | -0.3012207 | 5.5701 | 28.53209524 | 15.58514286 | Mg0.5Fe0.3La0.1In0.1 | Mg0.5 Fe0.3 La0.1 In0.1 | -1.544666
2089 | 0.3 | 0 | 0.2 | 0 | 0.3 | 0 | 0.2 | 0 | 0.1458922 | 3.320135 | -0.008763249 | 11.23 | 1.244961 | -0.01135824 | 55.8770835 | 55.8770835 | -0.5336387 | 0.1685711 | 0.3808 | 5.5 | 5.28 | 3.336 | 12 | 0 | 12 | 56.044 | 0.5055364 | 14.5732 | -0.1345008 | 202.20055 | 646.2966667 | 2144.214286 | Mn0.3Mg0.2Fe0.3Y0.2 | Mn0.3 Mg0.2 Fe0.3 Y0.2 | -0.1895681
2090 | 0 | 0 | 0.9 | 0 | 0 | 0.1 | 0 | 0 | 0.04978488 | 1.01889 | 0.009645699 | 2.43 | 1.100914 | -0.00270274 | 35.765047 | 35.765047 | -1.090459 | 0.02454705 | 0.0252 | 2.1 | 2.52 | 1.806 | 1 | 0 | 1 | 17.115 | 0.04294479 | 0.2205 | -0.0009657449 | 35.183 | 129.36 | 125.7995238 | Mg0.9La0.1 | Mg0.9 La0.1 | -0.8882
2091 | 0.2 | 0.3 | 0 | 0.4 | 0.1 | 0 | 0 | 0 | 0.2286303 | 3.381925 | 0.02039802 | 18.09 | 1.333071 | -0.01064071 | 50.211329 | 50.211329 | -0.2035649 | 0.2984186 | 0.6279 | 6 | 4.56 | 3.08 | 19 | 0 | 19 | 48.9142 | 0.6946198 | 17.00478 | -0.2039958 | 192.65226 | 801.7838095 | 1300.271429 | Mn0.2Ni0.3Ca0.4Fe0.1 | Mn0.2 Ni0.3 Ca0.4 Fe0.1 | -0.09594272
2092 | 0 | 0.3 | 0 | 0.3 | 0.2 | 0 | 0.2 | 0 | 0.214995 | 9.126581 | 0.0004345509 | 18.03 | 1.331539 | -0.01135824 | 58.58159 | 58.58159 | -0.245728 | 0.2953075 | 0.6257 | 5.8 | 1.96 | 3.614 | 15 | 0 | 15 | 46.1864 | 0.6965693 | 17.22052 | -0.2263702 | 187.3786 | 622.49 | 711.49 | Ni0.3Ca0.3Fe0.2Y0.2 | Ni0.3 Ca0.3 Fe0.2 Y0.2 | -0.2058676
2093 | 0 | 0.2 | 0.1 | 0 | 0 | 0.5 | 0.2 | 0 | 0.1385021 | 0.7877796 | 0.003311186 | 11.43 | 1.257815 | -0.01014813 | 101.403085 | 101.403085 | -0.5290211 | 0.2213641 | 0.34 | 4.3 | 17.96 | 4.148 | 10 | 0 | 10 | 29.361 | 0.7906123 | 10.5181 | -0.1952516 |  | 590.8795238 | 262.3214286 | Ni0.2Mg0.1La0.5Y0.2 | Ni0.2 Mg0.1 La0.5 Y0.2 | -0.2285011
2094 | 0 | 0.4 | 0 | 0.4 | 0 | 0 | 0 | 0.2 | 0.2083616 | 0.7132824 | -0.01599986 | 18 | 1.323307 | -0.008770606 | 62.47216 | 62.47216 | -0.20202 | 0.3054531 | 0.636 | 7.4 | 15.04 | 3.016 | 9 | 1 | 8 | 33.7088 | 1.002141 | 16.82688 | -0.4206341 |  | 403.2661905 | 634.8495238 | Ni0.4Ca0.4In0.2 | Ni0.4 Ca0.4 In0.2 | -0.3944082
2095 | 0 | 0 | 0.6 | 0 | 0.1 | 0 | 0.2 | 0.1 | 0.08786838 | 5.988083 | 0.01305693 | 6.54 | 1.235666 | -0.009053114 | 49.43047 | 49.43047 | -1.172554 | 0.1338656 | 0.2047 | 3.9 | 1.72 | 2.46 | 8 | 1 | 7 | 24.1008 | 0.8288537 | 8.01408 | -0.1975369 | 2.40365 | 20.67595238 | 13.21207143 | Mg0.6Fe0.1Y0.2In0.1 | Mg0.6 Fe0.1 Y0.2 In0.1 | -1.684534
2096 | 0 | 0.1 | 0.7 | 0 | 0 | 0.1 | 0 | 0.1 | 0.08670075 | 1.134866 | 0.02076341 | 5.84 | 1.265396 | -0.007818885 | 48.255187 | 48.255187 | -1.040157 | 0.1497566 | 0.2142 | 4 | 6.76 | 2.2 | 10 | 1 | 9 | 21.5208 | 0.8500795 | 6.59048 | -0.2016484 |  | 183.2719048 |  | Ni0.1Mg0.7La0.1In0.1 | Ni0.1 Mg0.7 La0.1 In0.1 | -0.7369041
2097 | 0 | 0.2 | 0 | 0 | 0 | 0.3 | 0 | 0.5 | 0.1352014 | 0.2703501 | -0.00276841 | 11.36 | 1.265396 | -0.008560535 | 110.819321 | 110.819321 | -0.4683156 | 0.1787381 | 0.3613 | 9.4 | 29.08 | 3.489 | 10 | 1 | 9 | 21.347 | 1.278145 | 12.4179 | -0.4206074 | 124.45625 | 706.687619 | 477.1342857 | Ni0.2La0.3In0.5 | Ni0.2 La0.3 In0.5 | -0.1507725
2098 | 0 | 0 | 0.3 | 0.3 | 0.1 | 0 | 0 | 0.3 | 0.1440774 | 1.148964 | 0.01127241 | 12.51 | 1.324613 | -0.01092322 | 59.3448 | 59.3448 | -0.5262096 | 0.2087569 | 0.3897 | 5.9 | 8.76 | 2.189 | 7 | 1 | 6 | 16.6858 | 1.336019 | 8.93718 | -0.3927624 | 47.748265 | 346.700619 | 219.9807119 | Mg0.3Ca0.3Fe0.1In0.3 | Mg0.3 Ca0.3 Fe0.1 In0.3 | -0.4600454
2099 | 0 | 0 | 0 | 0.7 | 0.1 | 0.1 | 0 | 0.1 | 0.1332806 | 7.575387 | 0.01564377 | 10.76 | 1.309398 | -0.007818885 | 59.011447 | 59.011447 | -0.4401602 | 0.2590429 | 0.3397 | 3.8 | 1.16 | 2.415 | 8 | 1 | 7 | 15.1664 | 1.468521 | 7.52992 | -0.3779841 | 6.75445 | 34.6057619 | 16.53138095 | Ca0.7Fe0.1La0.1In0.1 | Ca0.7 Fe0.1 La0.1 In0.1 | -1.460852
2100 | 0.2 | 0.4 | 0 | 0 | 0 | 0.4 | 0 | 0 | 0.1912064 | 0.6839029 | 0.007725879 | 14.64 | 1.270344 | -0.008770606 | 90.027157 | 90.027157 | -0.2398969 | 0.2156703 | 0.4872 | 6.6 | 18.88 | 4.148 | 14 | 0 | 14 | 51.288 | 0.5792264 | 14.6688 | -0.1444977 | 112.69727 | 443.8288095 | 424.7985714 | Mn0.2Ni0.4La0.4 | Mn0.2 Ni0.4 La0.4 | -0.3527845
2101 | 0 | 0.7 | 0 | 0 | 0.2 | 0 | 0.1 | 0 | 0.1218271 | 1.181922 | -0.01612231 | 4.93 | 1.254427 | -0.006666319 | 61.144965 | 61.144965 | -0.4491569 | 0.1196244 | 0.2124 | 8.9 | 9.88 | 4.401 | 15 | 0 | 15 | 71.419 | 0.2158943 | 5.4677 | -0.02945328 | 230.203 | 568.7247619 | 1585.87619 | Ni0.7Fe0.2Y0.1 | Ni0.7 Fe0.2 Y0.1 | -0.2450979
2102 | 0.3 | 0 | 0.1 | 0.2 | 0 | 0.4 | 0 | 0 | 0.1605968 | 1.627663 | -0.01415936 | 14.6 | 1.283486 | -0.01064071 | 82.4897015 | 82.4897015 | -0.4125693 | 0.2031088 | 0.3764 | 3.9 | 8.16 | 3.183 | 6 | 0 | 6 | 32.1276 | 0.9097595 | 14.21992 | -0.3179504 | 539.247 | 1973.871429 | 471.8380952 | Mn0.3Mg0.1Ca0.2La0.4 | Mn0.3 Mg0.1 Ca0.2 La0.4 | 0.2953189
2103 | 0 | 0.5 | 0 | 0 | 0.1 | 0.2 | 0 | 0.2 | 0.1690959 | 0.9442517 | -0.002828939 | 12.17 | 1.281747 | -0.01014813 | 85.675894 | 85.675894 | -0.3549113 | 0.1842009 | 0.4315 | 9 | 14.72 | 4.046 | 16 | 1 | 15 | 49.4046 | 0.6674106 | 16.80502 | -0.2524735 |  | 405.0466667 | 169.8871429 | Ni0.5Fe0.1La0.2In0.2 | Ni0.5 Fe0.1 La0.2 In0.2 | -0.3924949
2104 | 0 | 0 | 0.2 | 0 | 0 | 0.7 | 0.1 | 0 | 0.05899244 | 1.817481 | -0.007190719 | 4.72 | 1.097063 | -0.006666319 | 110.985414 | 110.985414 | -1.91555 | 0.0343313 | 0.0463 | 2.8 | 4.4 | 3.868 | 2 | 0 | 2 | 16.489 | 0.1971381 | 1.2741 | -0.01468296 | 1.67921 | 89.08234286 | 111.161681 | Mg0.2La0.7Y0.1 | Mg0.2 La0.7 Y0.1 | -1.050208
2105 | 0 | 0 | 0.1 | 0 | 0.2 | 0.2 | 0 | 0.5 | 0.1261023 | 1.294136 | 0.01055383 | 10.17 | 1.272998 | -0.01014813 | 98.789594 | 98.789594 | -0.6381752 | 0.1486724 | 0.3041 | 8.9 | 7.12 | 3.161 | 8 | 1 | 7 | 22.886 | 1.301256 | 13.5756 | -0.4354557 | 1.808135 | 9.407142857 | 18.19333333 | Mg0.1Fe0.2La0.2In0.5 | Mg0.1 Fe0.2 La0.2 In0.5 | -2.026542
2106 | 0.1 | 0 | 0 | 0.6 | 0.3 | 0 | 0 | 0 | 0.212641 | 0.451439 | -0.0005473302 | 18.03 | 1.321439 | -0.007465521 | 46.2941045 | 46.2941045 | -0.1651072 | 0.3227984 | 0.5568 | 4.3 | 22.56 | 2.68 | 11 | 0 | 11 | 36.5228 | 0.9787222 | 17.64888 | -0.2965934 | 350.4485 | 1486.652381 | 1192.519048 | Mn0.1Ca0.6Fe0.3 | Mn0.1 Ca0.6 Fe0.3 | 0.1722094
2107 | 0.3 | 0.2 | 0.2 | 0 | 0.3 | 0 | 0 | 0 | 0.09805304 | 4.719844 | 0.02039337 | 6.19 | 1.1638 | -0.01135824 | 49.8345935 | 49.8345935 | -1.181379 | 0.1343663 | 0.3232 | 6.9 | 3.68 | 3.35 | 19 | 0 | 19 | 65.894 | 0.3701802 | 10.6332 | -0.07775668 | 497.3395 | 2459.333333 | 2680.978571 | Mn0.3Ni0.2Mg0.2Fe0.3 | Mn0.3 Ni0.2 Mg0.2 Fe0.3 | 0.3908174
2108 | 0.3 | 0 | 0.4 | 0 | 0.1 | 0 | 0 | 0.2 | 0.09524373 | 1.344806 | -0.01493892 | 7.35 | 1.158243 | -0.01064071 | 54.7515135 | 54.7515135 | -1.172999 | 0.1303179 | 0.2832 | 6.3 | 8.64 | 2.412 | 12 | 1 | 11 | 38.7976 | 0.8308994 | 16.82952 | -0.3007902 | 194.51925 | 999.4542857 | 626.3619048 | Mn0.3Mg0.4Fe0.1In0.2 | Mn0.3 Mg0.4 Fe0.1 In0.2 | -0.0002370654
2109 | 0.2 | 0 | 0 | 0 | 0.4 | 0 | 0 | 0.4 | 0.09965861 | 0.8022564 | -0.002899598 | 7.2 | 1.138924 | -0.008770606 | 79.252809 | 79.252809 | -0.8830798 | 0.1042159 | 0.2472 | 9.8 | 13.12 | 3.304 | 12 | 1 | 11 | 49.4032 | 0.7557872 | 18.67008 | -0.2504646 | 297.37795 | 1094.95 | 505.6966667 | Mn0.2Fe0.4In0.4 | Mn0.2 Fe0.4 In0.4 | 0.03939429
2110 | 0 | 0.1 | 0 | 0 | 0.1 | 0.8 | 0 | 0 | 0.1408186 | 0.9762474 | 0.01959912 | 9.85 | 1.260557 | -0.005312911 | 122.578216 | 122.578216 | -0.2679244 | 0.2142577 | 0.3059 | 4.2 | 7.12 | 4.448 | 15 | 0 | 15 | 27.585 | 0.9204731 | 10.2047 | -0.2026797 | 344.04995 | 1137.582857 | 800.9504762 | Ni0.1Fe0.1La0.8 | Ni0.1 Fe0.1 La0.8 | 0.05598304
2111 | 0.5 | 0.3 | 0.1 | 0 | 0 | 0 | 0.1 | 0 | 0.1209995 | 2.023693 | -0.007536957 | 7.45 | 1.24399 | -0.0097131 | 56.3981275 | 56.3981275 | -0.6634232 | 0.1464989 | 0.34 | 7 | 7.44 | 3.38 | 14 | 0 | 14 | 65.091 | 0.3356298 | 9.0071 | -0.07299439 | 925.846 | 1874.513571 | 2535.215952 | Mn0.5Ni0.3Mg0.1Y0.1 | Mn0.5 Ni0.3 Mg0.1 Y0.1 | 0.2728886
2112 | 0 | 0 | 0.4 | 0 | 0 | 0.4 | 0.1 | 0.1 | 0.07820556 | 0.7711191 | -0.000523623 | 7.12 | 1.119425 | -0.009923171 | 85.656573 | 85.656573 | -1.622465 | 0.06618586 | 0.1102 | 3.6 | 13.76 | 3.081 | 3 | 1 | 2 | 15.8608 | 0.3206183 | 2.37848 | -0.05900203 | 49.2319 | 231.1880357 | 199.2635476 | Mg0.4La0.4Y0.1In0.1 | Mg0.4 La0.4 Y0.1 In0.1 | -0.6360346
2113 | 0.2 | 0 | 0.1 | 0 | 0.7 | 0 | 0 | 0 | 0.08010969 | 1.899216 | -0.01744951 | 3.99 | 1.165825 | -0.006666319 | 52.509609 | 52.509609 | -1.038762 | 0.09675922 | 0.1908 | 7.2 | 5.84 | 3.731 | 11 | 0 | 11 | 74.104 | 0.2566284 | 6.3744 | -0.04587472 | 533.677 | 2392.857143 | 1716.728571 | Mn0.2Mg0.1Fe0.7 | Mn0.2 Mg0.1 Fe0.7 | 0.3789168
2114 | 0.5 | 0.1 | 0 | 0.4 | 0 | 0 | 0 | 0 | 0.2159533 | 0.8661863 | 0.02310445 | 17.1 | 1.325604 | -0.007842999 | 49.3695625 | 49.3695625 | -0.1681754 | 0.269693 | 0.5235 | 5.3 | 12.48 | 2.64 | 13 | 0 | 13 | 48.7082 | 0.693209 | 16.61358 | -0.2140356 | 416.3335 | 2615.52619 | 2226.171429 | Mn0.5Ni0.1Ca0.4 | Mn0.5 Ni0.1 Ca0.4 | 0.4175591
2115 | 0 | 0.3 | 0 | 0.2 | 0.4 | 0.1 | 0 | 0 | 0.2228747 | 4.737805 | -0.02204312 | 15.29 | 1.342275 | -0.01064071 | 61.852167 | 61.852167 | -0.2142146 | 0.2447788 | 0.5255 | 6.9 | 3.56 | 3.859 | 15 | 0 | 15 | 58.0856 | 0.5463398 | 15.39052 | -0.1806508 | 236.86435 | 640.4157143 | 410.4890476 | Ni0.3Ca0.2Fe0.4La0.1 | Ni0.3 Ca0.2 Fe0.4 La0.1 | -0.193538
2116 | 0.2 | 0.3 | 0.4 | 0.1 | 0 | 0 | 0 | 0 | 0.1559404 | 15.06932 | -0.0003476888 | 11.95 | 1.334767 | -0.01064071 | 42.325429 | 42.325429 | -0.4375758 | 0.218478 | 0.4885 | 5.4 | 0.92 | 2.704 | 13 | 0 | 13 | 45.4988 | 0.6654233 | 15.55788 | -0.2045584 | 364.908 | 1812.87619 | 1813.87619 | Mn0.2Ni0.3Mg0.4Ca0.1 | Mn0.2 Ni0.3 Mg0.4 Ca0.1 | 0.2583681
2117 | 0 | 0.1 | 0.1 | 0 | 0 | 0.4 | 0.4 | 0 | 0.103269 | 1.259261 | 0.00111317 | 8.02 | 1.255039 | -0.009923171 | 99.424368 | 99.424368 | -0.9304872 | 0.1761012 | 0.2047 | 3.6 | 11.52 | 4.131 | 10 | 0 | 10 | 25.525 | 0.6752154 | 7.1305 | -0.1292865 |  | 216.4504762 | 280.4304762 | Ni0.1Mg0.1La0.4Y0.4 | Ni0.1 Mg0.1 La0.4 Y0.4 | -0.6646415
2118 | 0 | 0 | 0.6 | 0 | 0.1 | 0 | 0 | 0.3 | 0.06610936 | 1.733576 | -0.0006268305 | 3.9 | 1.15504 | -0.007465521 | 54.6129 | 54.6129 | -1.708182 | 0.1197105 | 0.2007 | 5.9 | 3.72 | 2.09 | 7 | 1 | 6 | 19.6864 | 1.091815 | 8.63712 | -0.2969801 | 53.1309475 | 298.1747381 | 232.8113643 | Mg0.6Fe0.1In0.3 | Mg0.6 Fe0.1 In0.3 | -0.5255292
2119 | 0.3 | 0 | 0 | 0 | 0.1 | 0 | 0.6 | 0 | 0.1502153 | 13.34617 | 0.01162985 | 11.91 | 1.235844 | -0.007465521 | 75.4094235 | 75.4094235 | -0.3308505 | 0.1824739 | 0.3432 | 4.7 | 0.96 | 3.926 | 12 | 0 | 12 | 46.588 | 0.5472824 | 12.6228 | -0.1049071 | 313.0369263 | 1132.63381 | 1421.3 | Mn0.3Fe0.1Y0.6 | Mn0.3 Fe0.1 Y0.6 | 0.05408952
2120 | 0.1 | 0.6 | 0 | 0 | 0 | 0 | 0.3 | 0 | 0.1681357 | 0.5296965 | 0.004673874 | 11.31 | 1.240833 | -0.007465521 | 67.3815995 | 67.3815995 | -0.2640828 | 0.1977407 | 0.4425 | 7.6 | 24.36 | 4.267 | 14 | 0 | 14 | 60.422 | 0.3751863 | 10.4748 | -0.07009707 | 164.2057 | 489.5095238 | 607.4847619 | Mn0.1Ni0.6Y0.3 | Mn0.1 Ni0.6 Y0.3 | -0.3102389
2121 | 0.2 | 0.1 | 0.6 | 0 | 0 | 0 | 0 | 0.1 | 0.09028969 | 3.795854 | 0.01021629 | 6.57 | 1.151652 | -0.009053114 | 42.921749 | 42.921749 | -1.110508 | 0.1528921 | 0.291 | 4.9 | 2.56 | 2.186 | 14 | 1 | 13 | 33.5978 | 0.8353583 | 13.57698 | -0.251059 |  | 1027.45119 | 489.1969048 | Mn0.2Ni0.1Mg0.6In0.1 | Mn0.2 Ni0.1 Mg0.6 In0.1 | 0.0117612
2122 | 0 | 0 | 0 | 0.4 | 0.1 | 0 | 0.2 | 0.3 | 0.1447973 | 0.7552906 | 0.006504187 | 13.74 | 1.318417 | -0.01064071 | 73.84227 | 73.84227 | -0.5075159 | 0.2331329 | 0.4167 | 6.1 | 15.72 | 2.794 | 8 | 1 | 7 | 17.3736 | 1.314634 | 9.64992 | -0.406806 | 0.8646 | 8.40227619 | 25.12190476 | Ca0.4Fe0.1Y0.2In0.3 | Ca0.4 Fe0.1 Y0.2 In0.3 | -2.075603
2123 | 0.3 | 0.1 | 0 | 0 | 0 | 0 | 0.4 | 0.2 | 0.1405184 | 0.8954993 | -0.01339683 | 11.82 | 1.233187 | -0.01064071 | 80.8766935 | 80.8766935 | -0.5388953 | 0.1723949 | 0.3675 | 6.9 | 17.04 | 3.572 | 15 | 1 | 14 | 41.5266 | 0.7080047 | 15.66022 | -0.2379346 | 115.4721 | 367.1819048 | 377.6090476 | Mn0.3Ni0.1Y0.4In0.2 | Mn0.3 Ni0.1 Y0.4 In0.2 | -0.4351187
2124 | 0.4 | 0 | 0 | 0.2 | 0.3 | 0.1 | 0 | 0 | 0.2091282 | 1.151355 | 0.01088046 | 15.26 | 1.340005 | -0.01064071 | 60.634865 | 60.634865 | -0.2433019 | 0.2219525 | 0.4688 | 5.9 | 13.8 | 3.267 | 12 | 0 | 12 | 58.0266 | 0.5454469 | 15.19642 | -0.1796231 | 824.0385 | 2665.8 | 2954.533333 | Mn0.4Ca0.2Fe0.3La0.1 | Mn0.4 Ca0.2 Fe0.3 La0.1 | 0.4258276
2125 | 0.1 | 0 | 0.8 | 0 | 0 | 0 | 0 | 0.1 | 0.05339628 | 2.430592 | -0.02419598 | 2.87 | 1.11963 | -0.005312911 | 36.4196045 | 36.4196045 | -1.863419 | 0.0876217 | 0.1215 | 3.6 | 2.04 | 1.752 | 6 | 1 | 5 | 21.9128 | 0.8511291 | 6.55128 | -0.1970696 | 165.107875 | 689.4335714 | 817.78 | Mn0.1Mg0.8In0.1 | Mn0.1 Mg0.8 In0.1 | -0.1615076
2126 | 0.2 | 0 | 0 | 0.2 | 0.1 | 0.5 | 0 | 0 | 0.1660329 | 1.267933 | -0.02533077 | 14.42 | 1.320424 | -0.01014813 | 94.040444 | 94.040444 | -0.3681268 | 0.2262954 | 0.4112 | 4.1 | 10.44 | 3.615 | 12 | 0 | 12 | 32.3826 | 0.9310248 | 14.59642 | -0.3028829 | 480.21635 | 1497.995238 | 987.7671429 | Mn0.2Ca0.2Fe0.1La0.5 | Mn0.2 Ca0.2 Fe0.1 La0.5 | 0.1755104
2127 | 0 | 0 | 0.1 | 0 | 0 | 0 | 0.4 | 0.5 | 0.06929568 | 0.2635142 | 0.006986978 | 5.81 | 1.091068 | -0.007842999 | 95.40184 | 95.40184 | -1.633314 | 0.09303591 | 0.1725 | 7.9 | 30.56 | 3.159 | 2 | 1 | 1 | 13.92 | 0.7519996 | 5.4336 | -0.2126551 | 41.5577 | 193.0890833 | 285.2777381 | Mg0.1Y0.4In0.5 | Mg0.1 Y0.4 In0.5 | -0.7142423
2128 | 0 | 0.7 | 0 | 0.2 | 0 | 0.1 | 0 | 0 | 0.2204817 | 0.9543783 | -0.02152735 | 15.05 | 1.335834 | -0.006666319 | 62.991527 | 62.991527 | -0.1371327 | 0.2532039 | 0.5255 | 7.7 | 10.84 | 3.923 | 9 | 0 | 9 | 55.4976 | 0.5393092 | 13.83772 | -0.1848834 | 598.28825 | 1510.89381 | 1316.009524 | Ni0.7Ca0.2La0.1 | Ni0.7 Ca0.2 La0.1 | 0.1792339
2129 | 0 | 0.3 | 0.4 | 0 | 0 | 0.3 | 0 | 0 | 0.1500148 | 0.7517103 | -0.01350235 | 12.81 | 1.266002 | -0.009053114 | 69.001661 | 69.001661 | -0.4022812 | 0.2222431 | 0.4263 | 4.7 | 15 | 3.277 | 9 | 0 | 9 | 33.932 | 0.793857 | 12.6294 | -0.2347643 | 396.4265 | 741.0480952 | 460.9654762 | Ni0.3Mg0.4La0.3 | Ni0.3 Mg0.4 La0.3 | -0.1301536
2130 | 0 | 0.1 | 0.2 | 0 | 0 | 0 | 0 | 0.7 | 0.06039242 | 2.193969 | -0.02165055 | 3.41 | 1.150642 | -0.006666319 | 91.10294 | 91.10294 | -1.827768 | 0.115726 | 0.189 | 10.5 | 2 | 2.51 | 9 | 1 | 8 | 13.5866 | 1.559001 | 8.05482 | -0.3926594 | 122.951425 | 551.445 | 426.9878571 | Ni0.1Mg0.2In0.7 | Ni0.1 Mg0.2 In0.7 | -0.2584978
2131 | 0 | 0 | 0.1 | 0.5 | 0 | 0 | 0 | 0.4 | 0.1262992 | 0.2159716 | -0.003533089 | 11.45 | 1.169075 | -0.007842999 | 68.3967 | 68.3967 | -0.4916785 | 0.2021159 | 0.333 | 6.4 | 29.84 | 2.079 | 1 | 1 | 0 | 6.9062 | 0.5621169 | 1.77138 | -0.09978132 | 78.056725 | 405.3782381 | 375.7680238 | Mg0.1Ca0.5In0.4 | Mg0.1 Ca0.5 In0.4 | -0.3921396
2132 | 0.3 | 0.1 | 0 | 0 | 0.6 | 0 | 0 | 0 | 0.0248109 | 8.891746 | 0.002786065 | 1.5 | 1.033551 | -0.007465521 | 55.8577535 | 55.8577535 | -12.1276 | 0.05203441 | 0.1251 | 7.9 | 1.44 | 3.888 | 19 | 0 | 19 | 79.373 | 0.03351474 | 1.3323 | -0.0006179926 | 924.1135 | 2574.338095 | 2055.561905 | Mn0.3Ni0.1Fe0.6 | Mn0.3 Ni0.1 Fe0.6 | 0.4106656
2133 | 0 | 0 | 0.5 | 0.1 | 0 | 0.2 | 0 | 0.2 | 0.09320531 | 0.6506038 | -0.01042835 | 7.73 | 1.172807 | -0.01014813 | 66.904994 | 66.904994 | -1.168166 | 0.1078728 | 0.1866 | 4.4 | 14 | 2.337 | 2 | 1 | 1 | 13.1434 | 0.4208134 | 2.77922 | -0.101531 | 2.60538 | 12.49822857 | 21.58157143 | Mg0.5Ca0.1La0.2In0.2 | Mg0.5 Ca0.1 La0.2 In0.2 | -1.903152
2134 | 0.4 | 0.2 | 0 | 0 | 0 | 0.1 | 0.3 | 0 | 0.1673948 | 1.410769 | 0.007763115 | 12.96 | 1.271191 | -0.01064071 | 74.2762 | 74.2762 | -0.3797402 | 0.1922641 | 0.4227 | 6 | 12.16 | 3.814 | 15 | 0 | 15 | 54.849 | 0.4761747 | 13.1529 | -0.1192137 | 248.3508582 | 647.0342857 | 620.9766667 | Mn0.4Ni0.2La0.1Y0.3 | Mn0.4 Ni0.2 La0.1 Y0.3 | -0.1890727
2135 | 0.2 | 0 | 0 | 0.1 | 0 | 0 | 0.4 | 0.3 | 0.1296824 | 0.7555052 | -0.02299297 | 11.66 | 1.287614 | -0.01064071 | 85.003149 | 85.003149 | -0.6327153 | 0.163556 | 0.3215 | 6.7 | 17.8 | 3.272 | 7 | 1 | 6 | 27.4782 | 0.9572331 | 13.30358 | -0.3334847 |  | 297.9504762 | 642.8557143 | Mn0.2Ca0.1Y0.4In0.3 | Mn0.2 Ca0.1 Y0.4 In0.3 | -0.5258559
2136 | 0.4 | 0 | 0 | 0 | 0 | 0.5 | 0 | 0.1 | 0.1608538 | 1.987969 | -0.005456667 | 13.52 | 1.231212 | -0.007842999 | 102.909753 | 102.909753 | -0.3031235 | 0.1612065 | 0.3145 | 5.6 | 4.92 | 3.655 | 7 | 1 | 6 | 38.4358 | 0.8133749 | 15.79278 | -0.2794198 | 91.12755 | 362.2616667 | 348.9438095 | Mn0.4La0.5In0.1 | Mn0.4 La0.5 In0.1 | -0.4409776
2137 | 0.5 | 0.2 | 0.1 | 0 | 0 | 0 | 0 | 0.2 | 0.08949132 | 40.69875 | -0.01007868 | 6.24 | 1.156671 | -0.01014813 | 64.6018025 | 64.6018025 | -1.267139 | 0.1182318 | 0.276 | 8.3 | 0.32 | 3.003 | 14 | 1 | 13 | 55.7516 | 0.5611728 | 14.66352 | -0.1946438 | 419.5155 | 1459.288333 | 1243.596667 | Mn0.5Ni0.2Mg0.1In0.2 | Mn0.5 Ni0.2 Mg0.1 In0.2 | 0.1641411
2138 | 0 | 0 | 0 | 0.4 | 0 | 0.6 | 0 | 0 | 0.03561044 | 0.8464528 | -0.004564786 | 3.36 | 1.044643 | -0.005595419 | 99.374482 | 99.374482 | -4.41243 | 0.1039482 | 0.1488 | 2.6 | 7.68 | 3.418 | 1 | 0 | 1 | 11.8892 | 0.3111824 | 1.81248 | -0.04543286 | 66.126425 | 224.683531 | 374.8890238 | Ca0.4La0.6 | Ca0.4 La0.6 | -0.6484288
2139 | 0.2 | 0.5 | 0 | 0 | 0 | 0.2 | 0 | 0.1 | 0.1677491 | 0.9192778 | 0.004273143 | 11.45 | 1.277085 | -0.01014813 | 79.597203 | 79.597203 | -0.3606332 | 0.1765444 | 0.4198 | 8.3 | 16 | 3.95 | 15 | 1 | 14 | 56.1838 | 0.5269581 | 13.87098 | -0.175481 | 281.069225 | 1102.61619 | 956.492381 | Mn0.2Ni0.5La0.2In0.1 | Mn0.2 Ni0.5 La0.2 In0.1 | 0.04242437
2140 | 0.4 | 0.3 | 0 | 0 | 0.1 | 0 | 0 | 0.2 | 0.08069212 | 13.23486 | -0.00974511 | 5.21 | 1.140571 | -0.01064071 | 68.131338 | 68.131338 | -1.634212 | 0.1029918 | 0.2599 | 9.2 | 1.12 | 3.432 | 20 | 1 | 19 | 62.0206 | 0.4708143 | 12.22902 | -0.1386064 | 355.408825 | 1570.916667 | 843.1166667 | Mn0.4Ni0.3Fe0.1In0.2 | Mn0.4 Ni0.3 Fe0.1 In0.2 | 0.1961531
2141 | 0.2 | 0.2 | 0.3 | 0 | 0 | 0 | 0 | 0.3 | 0.09735023 | 149.8188 | -0.006659325 | 7.53 | 1.153401 | -0.01135824 | 64.463189 | 64.463189 | -1.198498 | 0.1537194 | 0.3465 | 7.9 | 0.08 | 2.681 | 14 | 1 | 13 | 36.6404 | 0.8842125 | 16.94352 | -0.3261542 | 128.04675 | 432.1345238 | 419.4247619 | Mn0.2Ni0.2Mg0.3In0.3 | Mn0.2 Ni0.2 Mg0.3 In0.3 | -0.364381
2142 | 0 | 0 | 0.2 | 0.3 | 0 | 0.3 | 0.2 | 0 | 0.07858951 | 9.75547 | -0.02081265 | 7.9 | 1.14611 | -0.01135824 | 76.337211 | 76.337211 | -1.839001 | 0.1117202 | 0.1774 | 2.5 | 1.44 | 3.069 | 2 | 0 | 2 | 15.3124 | 0.4225632 | 3.52432 | -0.0765874 | 3.0223 | 18.53228571 | 19.69909524 | Mg0.2Ca0.3La0.3Y0.2 | Mg0.2 Ca0.3 La0.3 Y0.2 | -1.732071
2143 | 0.5 | 0 | 0.2 | 0 | 0 | 0 | 0.3 | 0 | 0.1369177 | 6.480675 | -0.007385384 | 10.99 | 1.202812 | -0.008560535 | 59.0017775 | 59.0017775 | -0.4566483 | 0.1500607 | 0.3025 | 4.8 | 1.96 | 3.073 | 6 | 0 | 6 | 49.472 | 0.5499183 | 14.0304 | -0.153899 | 134.6441 | 618.5766667 | 1656.790238 | Mn0.5Mg0.2Y0.3 | Mn0.5 Mg0.2 Y0.3 | -0.2086065
2144 | 0 | 0 | 0 | 0.2 | 0.4 | 0.3 | 0 | 0.1 | 0.1997124 | 1.820635 | -0.02358304 | 17.44 | 1.329107 | -0.01064071 | 83.507041 | 83.507041 | -0.2667844 | 0.2539836 | 0.5289 | 5.8 | 7.88 | 3.673 | 8 | 1 | 7 | 38.9254 | 0.8980276 | 17.89902 | -0.3807377 | 7.11035 | 23.05519048 | 18.89433333 | Ca0.2Fe0.4La0.3In0.1 | Ca0.2 Fe0.4 La0.3 In0.1 | -1.637231
2145 | 0 | 0.6 | 0 | 0 | 0 | 0.1 | 0 | 0.3 | 0.142994 | 0.9869733 | -0.007788399 | 9.84 | 1.278212 | -0.007465521 | 83.551987 | 83.551987 | -0.3651107 | 0.1635092 | 0.3777 | 10.2 | 9.72 | 3.867 | 10 | 1 | 9 | 47.6394 | 0.7076154 | 16.78182 | -0.2712601 | 93.98965 | 302.0109524 | 243.6228571 | Ni0.6La0.1In0.3 | Ni0.6 La0.1 In0.3 | -0.5199773
2146 | 0 | 0.4 | 0 | 0 | 0.1 | 0.1 | 0.4 | 0 | 0.1794695 | 0.6947844 | 0.006230037 | 14.06 | 1.274908 | -0.009923171 | 78.514747 | 78.514747 | -0.308084 | 0.234777 | 0.5 | 6.3 | 24.44 | 4.399 | 16 | 0 | 16 | 49.983 | 0.5322481 | 13.8749 | -0.1336218 | 204.766 | 1064.39 | 402.4804762 | Ni0.4Fe0.1La0.1Y0.4 | Ni0.4 Fe0.1 La0.1 Y0.4 | 0.02710079
2147 | 0.3 | 0.1 | 0 | 0 | 0 | 0.5 | 0 | 0.1 | 0.1660354 | 1.033219 | -0.006374031 | 14.06 | 1.263796 | -0.0097131 | 103.2852885 | 103.2852885 | -0.3523357 | 0.1885146 | 0.382 | 5.9 | 11.92 | 3.807 | 15 | 1 | 14 | 38.2888 | 0.8118889 | 15.74868 | -0.2678158 | 156.8250975 | 439.3504762 | 245.3271429 | Mn0.3Ni0.1La0.5In0.1 | Mn0.3 Ni0.1 La0.5 In0.1 | -0.3571889
2148 | 0 | 0.3 | 0.1 | 0 | 0.5 | 0 | 0 | 0.1 | 0.09791967 | 2.611107 | -0.01890326 | 5.34 | 1.164943 | -0.0097131 | 59.44282 | 59.44282 | -1.01302 | 0.1184881 | 0.262 | 8.5 | 5.8 | 3.875 | 15 | 1 | 14 | 65.3838 | 0.4241218 | 12.07478 | -0.128934 |  | 1287.414286 | 688.0928571 | Ni0.3Mg0.1Fe0.5In0.1 | Ni0.3 Mg0.1 Fe0.5 In0.1 | 0.1097183
2149 | 0 | 0.4 | 0 | 0 | 0 | 0 | 0.4 | 0.2 | 0.1550549 | 0.4273244 | 0.0006676632 | 12.72 | 1.234268 | -0.008770606 | 82.0033 | 82.0033 | -0.364803 | 0.217981 | 0.48 | 7.8 | 30.72 | 4.028 | 10 | 1 | 9 | 41.0856 | 0.702904 | 15.35152 | -0.2438522 | 167.899135 | 272.9904762 | 388.2690476 | Ni0.4Y0.4In0.2 | Ni0.4 Y0.4 In0.2 | -0.5638525
2150 | 0.4 | 0.2 | 0 | 0 | 0.2 | 0 | 0 | 0.2 | 0.08133986 | 10.77846 | -0.001901181 | 5.28 | 1.140609 | -0.01107574 | 67.846498 | 67.846498 | -1.67404 | 0.09765941 | 0.2464 | 9 | 1.44 | 3.416 | 20 | 1 | 19 | 62.6676 | 0.471556 | 12.56432 | -0.1386783 | 370.2639675 | 1614.719048 | 1389.497857 | Mn0.4Ni0.2Fe0.2In0.2 | Mn0.4 Ni0.2 Fe0.2 In0.2 | 0.208097
2151 | 0.1 | 0 | 0.1 | 0 | 0.1 | 0 | 0 | 0.7 | 0.07364611 | 0.9216701 | -0.005331183 | 4.76 | 1.156966 | -0.007818885 | 93.8814045 | 93.8814045 | -1.441601 | 0.09450222 | 0.1717 | 10.8 | 6.16 | 2.635 | 12 | 1 | 11 | 20.1496 | 1.475521 | 12.77832 | -0.4406553 | 120.1757 | 509.84 | 468.4861905 | Mn0.1Mg0.1Fe0.1In0.7 | Mn0.1 Mg0.1 Fe0.1 In0.7 | -0.2925661
2152 | 0.2 | 0.2 | 0.1 | 0 | 0 | 0 | 0 | 0.5 | 0.09207453 | 24.26862 | 0.006616218 | 6.93 | 1.153805 | -0.01014813 | 82.565789 | 82.565789 | -1.197035 | 0.132444 | 0.2925 | 10.1 | 0.4 | 2.883 | 14 | 1 | 13 | 33.914 | 1.014814 | 17.4888 | -0.3512866 | 244.322345 | 1087.195238 | 764.8171429 | Mn0.2Ni0.2Mg0.1In0.5 | Mn0.2 Ni0.2 Mg0.1 In0.5 | 0.03630754
2153 | 0.2 | 0 | 0 | 0.2 | 0.2 | 0.4 | 0 | 0 | 0.1889582 | 1.244381 | 0.01633117 | 16.56 | 1.325338 | -0.01107574 | 85.734397 | 85.734397 | -0.3101995 | 0.2432185 | 0.4832 | 4.6 | 12.16 | 3.596 | 12 | 0 | 12 | 39.0436 | 0.8399587 | 16.79472 | -0.2903892 | 572.47005 | 1857.233333 | 837.2685714 | Mn0.2Ca0.2Fe0.2La0.4 | Mn0.2 Ca0.2 Fe0.2 La0.4 | 0.2688665
2154 | 0 | 0.2 | 0.1 | 0.5 | 0 | 0 | 0.2 | 0 | 0.1630546 | 2.56581 | 0.01343846 | 14.93 | 1.31113 | -0.01014813 | 51.98935 | 51.98935 | -0.3816982 | 0.3041645 | 0.495 | 3.8 | 5.36 | 2.833 | 9 | 0 | 9 | 25.585 | 1.005827 | 12.4061 | -0.2902924 | 248.4011 | 1206.07619 | 315.6071429 | Ni0.2Mg0.1Ca0.5Y0.2 | Ni0.2 Mg0.1 Ca0.5 Y0.2 | 0.08137474
2155 | 0.3 | 0 | 0.2 | 0.2 | 0.3 | 0 | 0 | 0 | 0.1923144 | 0.9789526 | 0.01439342 | 14.75 | 1.339915 | -0.01135824 | 46.1115135 | 46.1115135 | -0.3071055 | 0.2229695 | 0.4848 | 5.3 | 16.32 | 2.83 | 11 | 0 | 11 | 52.3556 | 0.6277646 | 16.84872 | -0.2152164 | 228.37538 | 863.5895238 | 1272.090476 | Mn0.3Mg0.2Ca0.2Fe0.3 | Mn0.3 Mg0.2 Ca0.2 Fe0.3 | -0.06369263
2156 | 0.2 | 0 | 0 | 0.2 | 0.3 | 0.3 | 0 | 0 | 0.2050597 | 1.203232 | -0.004114733 | 17.46 | 1.330443 | -0.01135824 | 77.42835 | 77.42835 | -0.2701161 | 0.2474557 | 0.52 | 5.1 | 13.48 | 3.577 | 12 | 0 | 12 | 45.7046 | 0.7430465 | 17.66082 | -0.2653111 | 621.7115 | 1952.242857 | 1424.852381 | Mn0.2Ca0.2Fe0.3La0.3 | Mn0.2 Ca0.2 Fe0.3 La0.3 | 0.2905338
2157 | 0.2 | 0 | 0.7 | 0 | 0 | 0.1 | 0 | 0 | 0.09469013 | 1.837018 | -0.00940685 | 6.91 | 1.23391 | -0.006666319 | 41.891656 | 41.891656 | -0.7434927 | 0.1165665 | 0.1852 | 3.1 | 3.88 | 2.088 | 6 | 0 | 6 | 28.947 | 0.8221072 | 9.6861 | -0.1946263 | 201.98535 | 1238.849524 | 596.0545238 | Mn0.2Mg0.7La0.1 | Mn0.2 Mg0.7 La0.1 | 0.09301856
2158 | 0 | 0 | 0 | 0.3 | 0 | 0.3 | 0.3 | 0.1 | 0.07197276 | 2.189925 | 0.0008924831 | 7.02 | 1.166545 | -0.01092322 | 91.848596 | 91.848596 | -2.108697 | 0.1296714 | 0.2004 | 3.7 | 6.36 | 3.456 | 3 | 1 | 2 | 14.7932 | 0.5457412 | 4.42608 | -0.1429128 | 0.89455 | 203.7275976 | 344.2161905 | Ca0.3La0.3Y0.3In0.1 | Ca0.3 La0.3 Y0.3 In0.1 | -0.6909501
2159 | 0.2 | 0.3 | 0 | 0 | 0.1 | 0.4 | 0 | 0 | 0.1919249 | 1.179159 | 0.007611941 | 14.73 | 1.276127 | -0.01064071 | 89.742317 | 89.742317 | -0.2888736 | 0.2110747 | 0.4791 | 6.4 | 13.36 | 4.132 | 20 | 0 | 20 | 51.935 | 0.5830888 | 15.1923 | -0.1420744 | 144.927602 | 590.7559524 | 1043.216429 | Mn0.2Ni0.3Fe0.1La0.4 | Mn0.2 Ni0.3 Fe0.1 La0.4 | -0.2285919
2160 | 0.5 | 0 | 0.2 | 0 | 0.2 | 0 | 0.1 | 0 | 0.1246145 | 2.464403 | 0.02438556 | 8.71 | 1.247614 | -0.01014813 | 52.3896075 | 52.3896075 | -0.6535044 | 0.140136 | 0.3093 | 5.8 | 6.12 | 3.055 | 12 | 0 | 12 | 60.616 | 0.439366 | 12.8016 | -0.1104276 |  | 2541.204762 |  | Mn0.5Mg0.2Fe0.2Y0.1 | Mn0.5 Mg0.2 Fe0.2 Y0.1 | 0.4050397
2161 | 0 | 0 | 0 | 0 | 0.1 | 0.7 | 0 | 0.2 | 0.1189624 | 0.3883342 | 0.01829074 | 9.42 | 1.260745 | -0.006666319 | 125.781929 | 125.781929 | -0.4710494 | 0.160125 | 0.246 | 5.5 | 18.92 | 4.061 | 8 | 1 | 7 | 19.3346 | 1.096089 | 7.78402 | -0.2881448 | 121.0619525 | 377.5374952 | 238.8266333 | Fe0.1La0.7In0.2 | Fe0.1 La0.7 In0.2 | -0.4230399
2162 | 0.1 | 0.2 | 0 | 0 | 0.2 | 0 | 0.5 | 0 | 0.1711353 | 1.278839 | 0.002934688 | 13.35 | 1.239859 | -0.01014813 | 72.8544095 | 72.8544095 | -0.346503 | 0.2191831 | 0.4709 | 5.8 | 13.96 | 4.221 | 20 | 0 | 20 | 51.866 | 0.504202 | 13.4212 | -0.09407315 | 324.4136 | 1238.95619 | 362.8066667 | Mn0.1Ni0.2Fe0.2Y0.5 | Mn0.1 Ni0.2 Fe0.2 Y0.5 | 0.09305595
2163 | 0 | 0 | 0 | 0.1 | 0.2 | 0.6 | 0 | 0.1 | 0.1519205 | 3.821143 | -0.01749702 | 12.78 | 1.320268 | -0.009053114 | 110.001882 | 110.001882 | -0.3922522 | 0.2154646 | 0.3739 | 4.9 | 2.92 | 3.974 | 8 | 1 | 7 | 26.3586 | 1.055827 | 12.19262 | -0.3464479 | -0.04305 | 6.7898 | 13.94331905 | Ca0.1Fe0.2La0.6In0.1 | Ca0.1 Fe0.2 La0.6 In0.1 | -2.168143
2164 | 0 | 0.3 | 0.4 | 0 | 0 | 0.2 | 0.1 | 0 | 0.1451933 | 0.907169 | -0.006941898 | 12.41 | 1.266544 | -0.01064071 | 64.001699 | 64.001699 | -0.5047513 | 0.2214407 | 0.4248 | 4.7 | 15.32 | 3.267 | 10 | 0 | 10 | 35.021 | 0.7526935 | 12.7601 | -0.21991 | 100.2564565 | 327.7433333 | 122.6452381 | Ni0.3Mg0.4La0.2Y0.1 | Ni0.3 Mg0.4 La0.2 Y0.1 | -0.4844661
2165 | 0.2 | 0.2 | 0.5 | 0 | 0 | 0 | 0.1 | 0 | 0.1185004 | 4.96182 | 0.001866462 | 9.39 | 1.236407 | -0.01014813 | 43.769374 | 43.769374 | -0.7226803 | 0.1854013 | 0.3825 | 4.7 | 2.64 | 2.664 | 14 | 0 | 14 | 41.574 | 0.6745339 | 14.1652 | -0.1662633 | 458.921 | 1435.871429 | 1506.614286 | Mn0.2Ni0.2Mg0.5Y0.1 | Mn0.2 Ni0.2 Mg0.5 Y0.1 | 0.1571156
2166 | 0.1 | 0.6 | 0 | 0.1 | 0 | 0.2 | 0 | 0 | 0.2048541 | 0.9337086 | -0.01104472 | 14.25 | 1.336551 | -0.009053114 | 72.4987385 | 72.4987385 | -0.2157291 | 0.2274355 | 0.5046 | 7.5 | 14.92 | 4.034 | 14 | 0 | 14 | 56.3998 | 0.5120329 | 13.44138 | -0.1645981 | 369.9958875 | 1493.185476 | 799.0285714 | Mn0.1Ni0.6Ca0.1La0.2 | Mn0.1 Ni0.6 Ca0.1 La0.2 | 0.1741138
2167 | 0 | 0 | 0 | 0.3 | 0 | 0.2 | 0.3 | 0.2 | 0.08868032 | 0.7825113 | -0.01463677 | 8.78 | 1.167674 | -0.01135824 | 89.439849 | 89.439849 | -1.444298 | 0.1498339 | 0.2497 | 4.7 | 17.4 | 3.261 | 3 | 1 | 2 | 13.675 | 0.63821 | 4.7557 | -0.1846029 | 4.3004 | 119.757619 | 318.3199476 | Ca0.3La0.2Y0.3In0.2 | Ca0.3 La0.2 Y0.3 In0.2 | -0.9216968
2168 | 0 | 0.5 | 0 | 0.1 | 0 | 0.2 | 0.2 | 0 | 0.1972407 | 0.6920338 | 0.009786799 | 16.19 | 1.327857 | -0.01014813 | 78.916764 | 78.916764 | -0.2608513 | 0.2630169 | 0.5621 | 6.4 | 23.08 | 4.172 | 10 | 0 | 10 | 46.4028 | 0.6268303 | 15.27908 | -0.2187237 |  | 325.5242857 | 624.9428571 | Ni0.5Ca0.1La0.2Y0.2 | Ni0.5 Ca0.1 La0.2 Y0.2 | -0.4874166
2169 | 0 | 0.3 | 0 | 0.2 | 0 | 0.4 | 0 | 0.1 | 0.1790643 | 0.6429143 | 0.01756161 | 16.01 | 1.318125 | -0.01064071 | 92.667608 | 92.667608 | -0.3318581 | 0.2755281 | 0.5474 | 5.9 | 20.88 | 3.74 | 10 | 1 | 9 | 30.3234 | 0.9734793 | 14.54202 | -0.3761836 |  | 583.8685714 | 469.2747619 | Ni0.3Ca0.2La0.4In0.1 | Ni0.3 Ca0.2 La0.4 In0.1 | -0.2336849
2170 | 0 | 0.1 | 0 | 0.1 | 0.1 | 0 | 0.7 | 0 | 0.1373799 | 2.573517 | 0.00842218 | 10.55 | 1.322068 | -0.007818885 | 77.695735 | 77.695735 | -0.414284 | 0.2292365 | 0.3596 | 4.1 | 5.24 | 4.115 | 15 | 0 | 15 | 34.4528 | 0.6568734 | 10.12208 | -0.1549046 | 482.106 | 1374.009524 | 596.4857143 | Ni0.1Ca0.1Fe0.1Y0.7 | Ni0.1 Ca0.1 Fe0.1 Y0.7 | 0.1379897
2171 | 0.3 | 0.3 | 0 | 0.4 | 0 | 0 | 0 | 0 | 0.2240121 | 4.464003 | 0.02138147 | 17.82 | 1.326601 | -0.009053114 | 50.1206335 | 50.1206335 | -0.1804076 | 0.2941887 | 0.6135 | 5.9 | 2.88 | 2.944 | 13 | 0 | 13 | 48.4142 | 0.6925051 | 16.55478 | -0.2069309 | 223.636365 | 926.0588095 | 1116.495238 | Mn0.3Ni0.3Ca0.4 | Mn0.3 Ni0.3 Ca0.4 | -0.03336143
2172 | 0.3 | 0.3 | 0.3 | 0 | 0 | 0 | 0.1 | 0 | 0.1285252 | 2.960233 | 0.004725837 | 9.69 | 1.240317 | -0.01092322 | 50.2715185 | 50.2715185 | -0.6612631 | 0.1799654 | 0.42 | 6 | 5.28 | 3.098 | 14 | 0 | 14 | 53.259 | 0.519933 | 13.9011 | -0.1327684 | 176.8501975 | 665.8309524 | 696.5761905 | Mn0.3Ni0.3Mg0.3Y0.1 | Mn0.3 Ni0.3 Mg0.3 Y0.1 | -0.176636
2173 | 0.6 | 0 | 0.1 | 0 | 0.1 | 0 | 0.2 | 0 | 0.1381216 | 6.722808 | 0.009858441 | 9.55 | 1.245881 | -0.009053114 | 58.758997 | 58.758997 | -0.4745424 | 0.1414661 | 0.2932 | 5.8 | 2.08 | 3.205 | 12 | 0 | 12 | 60.96 | 0.4100658 | 11.8608 | -0.09978642 | 895.725 | 2654.166667 | 3166.319048 | Mn0.6Mg0.1Fe0.1Y0.2 | Mn0.6 Mg0.1 Fe0.1 Y0.2 | 0.4239282
2174 | 0 | 0.4 | 0.5 | 0 | 0.1 | 0 | 0 | 0 | 0.1196805 | 130.7624 | -0.0005945355 | 8.59 | 1.160014 | -0.007842999 | 41.21436 | 41.21436 | -0.5475649 | 0.1980995 | 0.4348 | 5.8 | 0.08 | 2.959 | 14 | 0 | 14 | 46.852 | 0.6306822 | 15.0048 | -0.1515423 | 152.9063425 | 521.9916667 | 700.1197619 | Ni0.4Mg0.5Fe0.1 | Ni0.4 Mg0.5 Fe0.1 | -0.2823364
2175 | 0 | 0.3 | 0 | 0.3 | 0 | 0.1 | 0 | 0.3 | 0.1858025 | 0.5631005 | -0.02078859 | 16.71 | 1.322092 | -0.01092322 | 77.967367 | 77.967367 | -0.3164078 | 0.2750454 | 0.5784 | 7.8 | 21.36 | 3.087 | 10 | 1 | 9 | 27.3318 | 1.148499 | 15.20418 | -0.4776884 |  | 348.3957143 | 462.6133333 | Ni0.3Ca0.3La0.1In0.3 | Ni0.3 Ca0.3 La0.1 In0.3 | -0.4579272
2176 | 0 | 0 | 0.2 | 0 | 0 | 0.2 | 0 | 0.6 | 0.07667183 | 0.2472734 | -0.01719701 | 5.52 | 1.122048 | -0.007900549 | 101.532894 | 101.532894 | -1.343958 | 0.08250488 | 0.1528 | 8.8 | 21.76 | 2.708 | 2 | 1 | 1 | 8.6908 | 0.7050378 | 3.07568 | -0.161865 | 42.8128 | 181.4884048 | 111.2894786 | Mg0.2La0.2In0.6 | Mg0.2 La0.2 In0.6 | -0.7411511
2177 | 0.2 | 0 | 0.1 | 0.3 | 0.4 | 0 | 0 | 0 | 0.2169824 | 0.793147 | 0.006298362 | 17.01 | 1.33689 | -0.01064071 | 47.779509 | 47.779509 | -0.2260068 | 0.257571 | 0.5442 | 5.4 | 19.52 | 2.999 | 11 | 0 | 11 | 51.8554 | 0.6643083 | 17.49882 | -0.2254777 | 507.87085 | 1891.37619 | 2032.552381 | Mn0.2Mg0.1Ca0.3Fe0.4 | Mn0.2 Mg0.1 Ca0.3 Fe0.4 | 0.2767779
2178 | 0.4 | 0 | 0 | 0 | 0.1 | 0.3 | 0 | 0.2 | 0.1610007 | 2.709753 | -0.01675421 | 13.1 | 1.27548 | -0.01064071 | 92.194959 | 92.194959 | -0.4105018 | 0.1531733 | 0.334 | 7.1 | 4.84 | 3.441 | 13 | 1 | 12 | 43.9786 | 0.7684177 | 17.64162 | -0.2936566 | 301.274 | 1289.3 | 1287.97619 | Mn0.4Fe0.1La0.3In0.2 | Mn0.4 Fe0.1 La0.3 In0.2 | 0.110354
2179 | 0.3 | 0 | 0.4 | 0.3 | 0 | 0 | 0 | 0 | 0.1642016 | 1.198194 | -0.002830107 | 14.49 | 1.288106 | -0.009053114 | 38.2268135 | 38.2268135 | -0.3357712 | 0.2115731 | 0.399 | 3.5 | 8.76 | 2.032 | 5 | 0 | 5 | 32.1074 | 0.9146899 | 14.52402 | -0.3112677 | 708.153925 | 2620.752381 | 1349.940476 | Mn0.3Mg0.4Ca0.3 | Mn0.3 Mg0.4 Ca0.3 | 0.418426
2180 | 0.3 | 0.5 | 0 | 0.2 | 0 | 0 | 0 | 0 | 0.2045921 | 4.34419 | 0.002720854 | 12.54 | 1.339729 | -0.008560535 | 53.8437135 | 53.8437135 | -0.2045141 | 0.2253344 | 0.4915 | 7.5 | 3.04 | 3.464 | 13 | 0 | 13 | 61.9526 | 0.4407357 | 11.13942 | -0.1197644 | 506.68395 | 2279.264286 | 1455.604762 | Mn0.3Ni0.5Ca0.2 | Mn0.3 Ni0.5 Ca0.2 | 0.3577947
2181 | 0 | 0 | 0.4 | 0 | 0.4 | 0.1 | 0 | 0.1 | 0.1392958 | 1.035072 | -0.006317203 | 10.88 | 1.278533 | -0.009923171 | 57.432347 | 57.432347 | -0.5114159 | 0.1799264 | 0.3849 | 5.6 | 12.04 | 3.015 | 8 | 1 | 7 | 41.4158 | 0.7961035 | 16.79678 | -0.294498 | 0.40655 | 12.39081905 | 17.0482381 | Mg0.4Fe0.4La0.1In0.1 | Mg0.4 Fe0.4 La0.1 In0.1 | -1.9069
2182 | 0 | 0 | 0 | 0.3 | 0.2 | 0 | 0.4 | 0.1 | 0.1580496 | 6.161793 | -0.004094376 | 14.46 | 1.320579 | -0.01064071 | 70.23654 | 70.23654 | -0.4259746 | 0.2489788 | 0.4483 | 4.7 | 2.52 | 3.408 | 8 | 1 | 7 | 29.2042 | 0.9440421 | 13.66798 | -0.323258 | 2.276435 | 12.78620952 | 9.002128571 | Ca0.3Fe0.2Y0.4In0.1 | Ca0.3 Fe0.2 Y0.4 In0.1 | -1.893258
2183 | 0 | 0 | 0.4 | 0 | 0 | 0.1 | 0.1 | 0.4 | 0.06515583 | 0.5011082 | -0.01057513 | 4.96 | 1.121993 | -0.009923171 | 78.430332 | 78.430332 | -2.337459 | 0.07855745 | 0.1507 | 6.6 | 16.64 | 2.496 | 3 | 1 | 2 | 12.5062 | 0.6115623 | 4.05578 | -0.1491122 | 45.246015 | 162.9805 | 228.9916905 | Mg0.4La0.1Y0.1In0.4 | Mg0.4 La0.1 Y0.1 In0.4 | -0.7878644
2184 | 0.1 | 0.2 | 0.3 | 0.4 | 0 | 0 | 0 | 0 | 0.1833945 | 5.236258 | -0.01046393 | 16.68 | 1.319302 | -0.01064071 | 40.5551845 | 40.5551845 | -0.3163721 | 0.2864691 | 0.546 | 4.1 | 2.48 | 2.369 | 13 | 0 | 13 | 30.8132 | 0.9597965 | 14.64768 | -0.3132549 | 183.45365 | 595.6090476 | 906.83 | Mn0.1Ni0.2Mg0.3Ca0.4 | Mn0.1 Ni0.2 Mg0.3 Ca0.4 | -0.2250387
2185 | 0 | 0.3 | 0 | 0.1 | 0 | 0.1 | 0.5 | 0 | 0.1627855 | 0.7943447 | 0.001195579 | 13.67 | 1.319856 | -0.0097131 | 79.959292 | 79.959292 | -0.3665442 | 0.2624455 | 0.4806 | 5 | 20.16 | 4.148 | 10 | 0 | 10 | 37.6418 | 0.6685562 | 12.76458 | -0.1986237 |  | 584.3238095 | 534.2857143 | Ni0.3Ca0.1La0.1Y0.5 | Ni0.3 Ca0.1 La0.1 Y0.5 | -0.2333464
2186 | 0.3 | 0.1 | 0 | 0 | 0 | 0.5 | 0.1 | 0 | 0.1661018 | 2.305057 | 0.008877467 | 13.82 | 1.26222 | -0.0097131 | 100.6940735 | 100.6940735 | -0.352054 | 0.1982409 | 0.375 | 4.9 | 5.92 | 3.992 | 15 | 0 | 15 | 40.496 | 0.723168 | 14.8512 | -0.1913705 |  | 442.6266667 | 538.7654762 | Mn0.3Ni0.1La0.5Y0.1 | Mn0.3 Ni0.1 La0.5 Y0.1 | -0.3539624
2187 | 0 | 0 | 0.1 | 0.2 | 0 | 0 | 0 | 0.7 | 0.1105656 | 0.1937399 | -0.03096655 | 7.61 | 1.17428 | -0.006666319 | 90.8187 | 90.8187 | -0.5453128 | 0.1490503 | 0.2385 | 9.7 | 21.2 | 2.283 | 1 | 1 | 0 | 5.8172 | 0.7057233 | 1.66248 | -0.1251244 | 54.511336 | 261.4146905 | 151.8232857 | Mg0.1Ca0.2In0.7 | Mg0.1 Ca0.2 In0.7 | -0.58267
2188 | 0.3 | 0 | 0.3 | 0 | 0 | 0.3 | 0 | 0.1 | 0.1340988 | 4.689846 | 0.01717243 | 11.7 | 1.232695 | -0.01092322 | 76.9263545 | 76.9263545 | -0.6074359 | 0.1414775 | 0.2823 | 4.9 | 2.64 | 2.922 | 7 | 1 | 6 | 33.0098 | 0.8703615 | 14.01798 | -0.3087593 |  | 296.4738095 | 584.1109524 | Mn0.3Mg0.3La0.3In0.1 | Mn0.3 Mg0.3 La0.3 In0.1 | -0.5280137
2189 | 0 | 0 | 0.2 | 0.3 | 0.5 | 0 | 0 | 0 | 0.2132527 | 0.587444 | -0.0002944112 | 17.36 | 1.335053 | -0.008560535 | 44.8069 | 44.8069 | -0.18824 | 0.269649 | 0.559 | 5 | 20.76 | 2.994 | 6 | 0 | 6 | 46.4394 | 0.7590815 | 18.14042 | -0.2838604 | 266.61089 | 948.6835714 | 331.2988095 | Mg0.2Ca0.3Fe0.5 | Mg0.2 Ca0.3 Fe0.5 | -0.02287862
2190 | 0.2 | 0.7 | 0 | 0.1 | 0 | 0 | 0 | 0 | 0.1650062 | 2.201647 | 0.02579283 | 7.47 | 1.347377 | -0.006666319 | 56.080789 | 56.080789 | -0.2448418 | 0.1675186 | 0.3285 | 8.6 | 4.92 | 3.876 | 13 | 0 | 13 | 68.5748 | 0.2976871 | 6.32748 | -0.06635714 | 418.8295 | 2004.395238 | 1332.609524 | Mn0.2Ni0.7Ca0.1 | Mn0.2 Ni0.7 Ca0.1 | 0.3019834
2191 | 0 | 0.2 | 0.1 | 0 | 0 | 0.2 | 0.5 | 0 | 0.1319369 | 0.8507155 | 0.01555945 | 10.71 | 1.259326 | -0.01014813 | 86.403199 | 86.403199 | -0.5829797 | 0.219473 | 0.3373 | 4.3 | 18.8 | 4.118 | 10 | 0 | 10 | 32.628 | 0.6639723 | 10.0444 | -0.162351 |  | 217.9547619 | 149.11 | Ni0.2Mg0.1La0.2Y0.5 | Ni0.2 Mg0.1 La0.2 Y0.5 | -0.6616336
2192 | 0.1 | 0 | 0.1 | 0 | 0.6 | 0 | 0 | 0.2 | 0.1054766 | 0.9321221 | 0.01987554 | 6.96 | 1.163393 | -0.009053114 | 64.3949045 | 64.3949045 | -0.8137404 | 0.1194737 | 0.2712 | 8.3 | 13.76 | 3.515 | 12 | 1 | 11 | 59.0456 | 0.5666299 | 15.80472 | -0.202625 | 233.93595 | 1227.619048 | 1048.719048 | Mn0.1Mg0.1Fe0.6In0.2 | Mn0.1 Mg0.1 Fe0.6 In0.2 | 0.08906362
2193 | 0.1 | 0 | 0.1 | 0.5 | 0.3 | 0 | 0 | 0 | 0.2101454 | 0.6480218 | 0.0198295 | 18.44 | 1.324694 | -0.0097131 | 44.7168045 | 44.7168045 | -0.2199471 | 0.3030222 | 0.5658 | 4.3 | 20.16 | 2.647 | 11 | 0 | 11 | 37.523 | 0.9340607 | 17.7489 | -0.3081796 | 232.957 | 811.6652381 | 373.9319048 | Mn0.1Mg0.1Ca0.5Fe0.3 | Mn0.1 Mg0.1 Ca0.5 Fe0.3 | -0.09062305
2194 | 0.5 | 0.1 | 0 | 0 | 0 | 0.1 | 0.3 | 0 | 0.1632689 | 2.415071 | -0.001577833 | 12.54 | 1.270767 | -0.0097131 | 73.9006645 | 73.9006645 | -0.3643771 | 0.1768013 | 0.3702 | 5.7 | 6.4 | 3.662 | 15 | 0 | 15 | 54.996 | 0.4770323 | 13.1676 | -0.122419 | 161.0521 | 693.0928571 | 802.1880952 | Mn0.5Ni0.1La0.1Y0.3 | Mn0.5 Ni0.1 La0.1 Y0.3 | -0.1592086
2195 | 0 | 0.6 | 0.2 | 0 | 0.1 | 0.1 | 0 | 0 | 0.1510496 | 1.766286 | -0.003594942 | 9.66 | 1.28568 | -0.009053114 | 59.552087 | 59.552087 | -0.3967882 | 0.1805096 | 0.4008 | 7.5 | 7.8 | 3.841 | 15 | 0 | 15 | 58.145 | 0.4696501 | 12.9177 | -0.1323007 | 376.198745 | 1619.32381 | 546.7161905 | Ni0.6Mg0.2Fe0.1La0.1 | Ni0.6 Mg0.2 Fe0.1 La0.1 | 0.2093337
2196 | 0.7 | 0.1 | 0 | 0 | 0 | 0.1 | 0.1 | 0 | 0.1472657 | 3.001083 | 0.02522881 | 8.78 | 1.27761 | -0.007818885 | 67.1071035 | 67.1071035 | -0.3605303 | 0.1374237 | 0.2702 | 6.5 | 4 | 3.372 | 15 | 0 | 15 | 65.14 | 0.3458506 | 9.1688 | -0.08050033 |  | 1005.930952 | 1316.109524 | Mn0.7Ni0.1La0.1Y0.1 | Mn0.7 Ni0.1 La0.1 Y0.1 | 0.002568171
2197 | 0 | 0 | 0.3 | 0.1 | 0.5 | 0.1 | 0 | 0 | 0.1820813 | 0.8821692 | 0.02809504 | 14.33 | 1.339915 | -0.0097131 | 53.112347 | 53.112347 | -0.2929727 | 0.2192623 | 0.4706 | 5.1 | 15.56 | 3.224 | 7 | 0 | 7 | 48.1948 | 0.6938007 | 17.11168 | -0.256812 | 135.4846 | 439.5934286 | 229.1070429 | Mg0.3Ca0.1Fe0.5La0.1 | Mg0.3 Ca0.1 Fe0.5 La0.1 | -0.3569488
2198 | 0.4 | 0 | 0.3 | 0 | 0 | 0 | 0 | 0.3 | 0.08582212 | 1.911386 | -0.009574474 | 6.57 | 1.122487 | -0.009053114 | 63.712118 | 63.712118 | -1.229135 | 0.1048336 | 0.2265 | 7.3 | 4.8 | 2.377 | 6 | 1 | 5 | 36.9344 | 0.8867039 | 17.06112 | -0.3438202 | 148.7922323 | 784.6119048 | 862.5028571 | Mn0.4Mg0.3In0.3 | Mn0.4 Mg0.3 In0.3 | -0.1053451
2199 | 0.1 | 0.4 | 0.3 | 0 | 0 | 0 | 0 | 0.2 | 0.109325 | 6.169309 | -0.001521236 | 8.24 | 1.154828 | -0.01064071 | 59.2262645 | 59.2262645 | -0.8902907 | 0.1744774 | 0.412 | 7.9 | 2.08 | 3.025 | 14 | 1 | 13 | 43.6256 | 0.7351348 | 16.73592 | -0.2724165 | 95.32325 | 463.387381 | 462.2411905 | Mn0.1Ni0.4Mg0.3In0.2 | Mn0.1 Ni0.4 Mg0.3 In0.2 | -0.3340558
2200 | 0.3 | 0.5 | 0 | 0 | 0 | 0 | 0 | 0.2 | 0.08241694 | 3.668633 | -0.01775398 | 5.18 | 1.135413 | -0.008560535 | 68.7917135 | 68.7917135 | -1.260282 | 0.1105155 | 0.2755 | 9.7 | 3.28 | 3.6 | 14 | 1 | 13 | 61.2266 | 0.4696708 | 11.72022 | -0.1398178 | 260.438765 | 1184.27619 | 899.1266667 | Mn0.3Ni0.5In0.2 | Mn0.3 Ni0.5 In0.2 | 0.073453
2201 | 0.2 | 0 | 0 | 0.3 | 0 | 0 | 0.4 | 0.1 | 0.1429848 | 74.53151 | -0.02318358 | 13.34 | 1.281343 | -0.01064071 | 70.055149 | 70.055149 | -0.5204643 | 0.2067601 | 0.3715 | 4.5 | 0.2 | 3.136 | 7 | 1 | 6 | 28.2042 | 0.91051 | 12.86798 | -0.3075367 |  | 786.412381 | 1563.247619 | Mn0.2Ca0.3Y0.4In0.1 | Mn0.2 Ca0.3 Y0.4 In0.1 | -0.1043497
2202 | 0.2 | 0 | 0.3 | 0 | 0 | 0.3 | 0.2 | 0 | 0.1214628 | 14.74754 | 0.001939704 | 10.91 | 1.228699 | -0.01135824 | 77.73192 | 77.73192 | -0.7698833 | 0.1368927 | 0.2288 | 3.5 | 1 | 3.252 | 7 | 0 | 7 | 30.145 | 0.7797929 | 10.6553 | -0.2042084 | 148.75725 | 733.8709524 | 341.2295238 | Mn0.2Mg0.3La0.3Y0.2 | Mn0.2 Mg0.3 La0.3 Y0.2 | -0.1343803
2203 | 0 | 0.4 | 0.2 | 0.3 | 0 | 0.1 | 0 | 0 | 0.1995813 | 1.414789 | -0.009036097 | 17.58 | 1.323632 | -0.01064071 | 54.252307 | 54.252307 | -0.2671351 | 0.297612 | 0.6174 | 5.3 | 10 | 3.077 | 9 | 0 | 9 | 37.1904 | 0.8368475 | 16.01952 | -0.3143898 | 702.19305 | 1695.328571 | 833.2104762 | Ni0.4Mg0.2Ca0.3La0.1 | Ni0.4 Mg0.2 Ca0.3 La0.1 | 0.2292539
2204 | 0 | 0.3 | 0.3 | 0 | 0.3 | 0 | 0.1 | 0 | 0.1411038 | 69.1121 | 0.009236479 | 10.08 | 1.247413 | -0.01092322 | 50.543605 | 50.543605 | -0.5486219 | 0.1891794 | 0.4344 | 6.3 | 0.24 | 3.506 | 15 | 0 | 15 | 54.759 | 0.5298548 | 14.9511 | -0.1378017 | 172.17895 | 587.1342857 | 487.9542857 | Ni0.3Mg0.3Fe0.3Y0.1 | Ni0.3 Mg0.3 Fe0.3 Y0.1 | -0.2312626
2205 | 0 | 0 | 0.2 | 0 | 0.3 | 0 | 0.4 | 0.1 | 0.1431934 | 8.436016 | 0.00546622 | 12.06 | 1.237588 | -0.01064071 | 68.65864 | 68.65864 | -0.5189485 | 0.1933646 | 0.3843 | 5.3 | 1.88 | 3.586 | 8 | 1 | 7 | 38.6208 | 0.7459668 | 14.70048 | -0.2473927 | 2.634765 | 9.318061905 | 19.6627619 | Mg0.2Fe0.3Y0.4In0.1 | Mg0.2 Fe0.3 Y0.4 In0.1 | -2.030674
2206 | 0 | 0 | 0 | 0.1 | 0.2 | 0 | 0 | 0.7 | 0.1285111 | 1.818039 | 0.02642584 | 8.94 | 1.3361 | -0.006666319 | 95.5494 | 95.5494 | -0.4036501 | 0.1571419 | 0.2863 | 10.9 | 2.84 | 2.804 | 7 | 1 | 6 | 19.6494 | 1.575312 | 12.62822 | -0.5147646 | 318.37015 | 1091.413333 | 428.9047619 | Ca0.1Fe0.2In0.7 | Ca0.1 Fe0.2 In0.7 | 0.03798925
2207 | 0 | 0.1 | 0 | 0 | 0.6 | 0.1 | 0.2 | 0 | 0.1828736 | 4.740614 | -0.0004581386 | 12.09 | 1.28312 | -0.009053114 | 71.048057 | 71.048057 | -0.2707047 | 0.1846459 | 0.3903 | 6.7 | 3.32 | 4.333 | 16 | 0 | 16 | 63.068 | 0.4279163 | 12.8754 | -0.1116469 | 177.707431 | 564.5028571 | 322.9628571 | Ni0.1Fe0.6La0.1Y0.2 | Ni0.1 Fe0.6 La0.1 Y0.2 | -0.2483339
2208 | 0.2 | 0 | 0.3 | 0.1 | 0 | 0.4 | 0 | 0 | 0.1359831 | 5.982329 | -0.0186736 | 12.49 | 1.284368 | -0.01064071 | 77.849097 | 77.849097 | -0.5754404 | 0.1620905 | 0.2858 | 3.4 | 2.08 | 3.009 | 6 | 0 | 6 | 27.2118 | 0.9115828 | 10.75778 | -0.2685686 | 551.557 | 1655.838095 | 1973.480952 | Mn0.2Mg0.3Ca0.1La0.4 | Mn0.2 Mg0.3 Ca0.1 La0.4 | 0.2190179
2209 | 0.1 | 0 | 0 | 0 | 0.2 | 0.2 | 0 | 0.5 | 0.1360864 | 1.54388 | -0.01984513 | 11.07 | 1.274979 | -0.01014813 | 101.8528985 | 101.8528985 | -0.5479697 | 0.1443262 | 0.3091 | 9.4 | 6.36 | 3.302 | 13 | 1 | 12 | 28.802 | 1.170469 | 16.5336 | -0.4147431 | 376.145 | 1079.786667 | 380.9885714 | Mn0.1Fe0.2La0.2In0.5 | Mn0.1 Fe0.2 La0.2 In0.5 | 0.03333796
2210 | 0 | 0 | 0 | 0.6 | 0.1 | 0 | 0.1 | 0.2 | 0.1441405 | 1.056781 | -0.01667629 | 13.02 | 1.313311 | -0.009053114 | 61.485485 | 61.485485 | -0.4357387 | 0.2571349 | 0.3957 | 4.9 | 9.56 | 2.473 | 8 | 1 | 7 | 15.8924 | 1.426303 | 8.54632 | -0.4089521 | 1.413 | 9.388195238 | 16.00024286 | Ca0.6Fe0.1Y0.1In0.2 | Ca0.6 Fe0.1 Y0.1 In0.2 | -2.027418
2211 | 0.4 | 0 | 0 | 0 | 0.2 | 0.2 | 0.2 | 0 | 0.1746638 | 13.56951 | 0.001300601 | 13.68 | 1.276488 | -0.01107574 | 78.706482 | 78.706482 | -0.3630504 | 0.1781766 | 0.3816 | 5.6 | 1.28 | 3.792 | 13 | 0 | 13 | 55.054 | 0.5194623 | 14.7152 | -0.1437004 |  | 1627.657143 | 528.7590476 | Mn0.4Fe0.2La0.2Y0.2 | Mn0.4 Fe0.2 La0.2 Y0.2 | 0.2115629
2212 | 0.1 | 0 | 0 | 0 | 0.3 | 0 | 0.1 | 0.5 | 0.118807 | 2.281689 | -0.005280874 | 9.15 | 1.244178 | -0.0097131 | 88.5468895 | 88.5468895 | -0.6881349 | 0.1329874 | 0.2958 | 9.9 | 4.64 | 3.273 | 13 | 1 | 12 | 36.552 | 0.9927131 | 18.7408 | -0.3395306 |  | 1084.671429 | 859.7109524 | Mn0.1Fe0.3Y0.1In0.5 | Mn0.1 Fe0.3 Y0.1 In0.5 | 0.0352982
2213 | 0.1 | 0 | 0 | 0 | 0.7 | 0.1 | 0.1 | 0 | 0.1676129 | 11.19925 | 0.003499731 | 9.71 | 1.286862 | -0.007818885 | 67.3664365 | 67.3664365 | -0.2783106 | 0.151958 | 0.3035 | 6.9 | 1.2 | 4.172 | 13 | 0 | 13 | 68.787 | 0.3544714 | 10.1453 | -0.08535279 | 148.43965 | 685.2928571 | 448.4657143 | Mn0.1Fe0.7La0.1Y0.1 | Mn0.1 Fe0.7 La0.1 Y0.1 | -0.1641238
2214 | 0 | 0 | 0.6 | 0 | 0 | 0.3 | 0.1 | 0 | 0.07318744 | 1.257618 | -0.02612183 | 6.24 | 1.099316 | -0.007465521 | 65.145226 | 65.145226 | -1.393757 | 0.04003285 | 0.0663 | 2.4 | 6.48 | 2.684 | 2 | 0 | 2 | 17.469 | 0.1708933 | 1.2741 | -0.01228929 | 46.9733 | 205.5109286 | 213.3702381 | Mg0.6La0.3Y0.1 | Mg0.6 La0.3 Y0.1 | -0.6871651
2215 | 0 | 0.4 | 0 | 0.1 | 0 | 0 | 0.1 | 0.4 | 0.1607393 | 0.7287724 | 0.01452694 | 12.78 | 1.332918 | -0.009923171 | 82.302945 | 82.302945 | -0.3840663 | 0.2132627 | 0.4825 | 9.7 | 15.72 | 3.405 | 10 | 1 | 9 | 34.827 | 0.9599104 | 17.3017 | -0.3840379 |  | 712.8209524 |  | Ni0.4Ca0.1Y0.1In0.4 | Ni0.4 Ca0.1 Y0.1 In0.4 | -0.1470195
2216 | 0.2 | 0.1 | 0 | 0 | 0.5 | 0 | 0.2 | 0 | 0.1530901 | 4.332604 | 0.002066101 | 9.21 | 1.250064 | -0.01014813 | 62.560619 | 62.560619 | -0.4330036 | 0.1534046 | 0.3395 | 7 | 4.08 | 4.042 | 20 | 0 | 20 | 68.729 | 0.3142644 | 9.4387 | -0.05489071 | 362.1635 | 1908.657143 | 1198.861905 | Mn0.2Ni0.1Fe0.5Y0.2 | Mn0.2 Ni0.1 Fe0.5 Y0.2 | 0.2807279
2217 | 0.2 | 0.3 | 0 | 0.4 | 0 | 0 | 0.1 | 0 | 0.2136945 | 12.42646 | -0.01075784 | 18.29 | 1.322739 | -0.01064071 | 53.517414 | 53.517414 | -0.233015 | 0.3046779 | 0.626 | 5.5 | 1.24 | 3.089 | 14 | 0 | 14 | 43.3422 | 0.754883 | 16.97378 | -0.2380774 | 164.13345 | 653.2042857 | 1890.866667 | Mn0.2Ni0.3Ca0.4Y0.1 | Mn0.2 Ni0.3 Ca0.4 Y0.1 | -0.184951
2218 | 0 | 0.1 | 0.3 | 0.3 | 0.3 | 0 | 0 | 0 | 0.1981197 | 1.233042 | 0.01090652 | 16.98 | 1.331962 | -0.01092322 | 41.93774 | 41.93774 | -0.2782885 | 0.2741317 | 0.5685 | 4.6 | 11.76 | 2.733 | 14 | 0 | 14 | 39.3764 | 0.8472711 | 17.30472 | -0.2997143 | 166.00545 | 664.8266667 | 530.4919048 | Ni0.1Mg0.3Ca0.3Fe0.3 | Ni0.1 Mg0.3 Ca0.3 Fe0.3 | -0.1772916
2219 | 0.2 | 0.2 | 0.3 | 0 | 0.3 | 0 | 0 | 0 | 0.11088 | 2.709753 | -4.250672e-05 | 7.59 | 1.162543 | -0.01135824 | 46.771289 | 46.771289 | -0.9238575 | 0.1561572 | 0.3732 | 6.4 | 6.16 | 3.209 | 19 | 0 | 19 | 59.978 | 0.4669171 | 13.5324 | -0.1053734 | 550.190075 | 2076.800476 | 1958.854762 | Mn0.2Ni0.2Mg0.3Fe0.3 | Mn0.2 Ni0.2 Mg0.3 Fe0.3 | 0.3173948
2220 | 0.4 | 0.1 | 0 | 0.4 | 0 | 0.1 | 0 | 0 | 0.2065304 | 1.279082 | -0.009327114 | 17.65 | 1.321129 | -0.009923171 | 57.766305 | 57.766305 | -0.2326389 | 0.2753806 | 0.5363 | 4.9 | 10.44 | 2.795 | 14 | 0 | 14 | 42.5472 | 0.7932139 | 17.20028 | -0.273114 | 757.1585 | 1830.369048 | 2312.459524 | Mn0.4Ni0.1Ca0.4La0.1 | Mn0.4 Ni0.1 Ca0.4 La0.1 | 0.2625387
2221 | 0 | 0 | 0 | 0.2 | 0.1 | 0.5 | 0 | 0.2 | 0.1302084 | 0.8179859 | 0.004190224 | 11.66 | 1.316894 | -0.01014813 | 106.016435 | 106.016435 | -0.5985604 | 0.2000615 | 0.3452 | 5.3 | 13.48 | 3.535 | 8 | 1 | 7 | 17.8242 | 1.218377 | 8.38818 | -0.3495711 | 0.70415 | 9.338509524 | 10.43944286 | Ca0.2Fe0.1La0.5In0.2 | Ca0.2 Fe0.1 La0.5 In0.2 | -2.029722
2222 | 0.2 | 0.2 | 0 | 0 | 0.3 | 0.3 | 0 | 0 | 0.1892574 | 3.079037 | -0.01570333 | 13.26 | 1.280766 | -0.01135824 | 81.15143 | 81.15143 | -0.3171067 | 0.1870412 | 0.432 | 6.7 | 5.72 | 4.097 | 20 | 0 | 20 | 59.243 | 0.491593 | 14.0469 | -0.1178708 | 587.58075 | 2035.489286 | 874.405 | Mn0.2Ni0.2Fe0.3La0.3 | Mn0.2 Ni0.2 Fe0.3 La0.3 | 0.3086688
2223 | 0 | 0.3 | 0.1 | 0 | 0 | 0.4 | 0.2 | 0 | 0.1599236 | 0.6852559 | -0.01061587 | 13.62 | 1.261699 | -0.01064071 | 93.381878 | 93.381878 | -0.4160498 | 0.2390519 | 0.4347 | 5 | 22.48 | 4.145 | 10 | 0 | 10 | 35.375 | 0.7428491 | 13.0405 | -0.2121743 |  | 227.6352381 | 235.5285714 | Ni0.3Mg0.1La0.4Y0.2 | Ni0.3 Mg0.1 La0.4 Y0.2 | -0.6427605
2224 | 0 | 0.2 | 0.1 | 0 | 0.7 | 0 | 0 | 0 | 0.08112498 | 3.158354 | -0.003205171 | 3.27 | 1.166388 | -0.006666319 | 53.26068 | 53.26068 | -1.012924 | 0.09803844 | 0.1764 | 7.8 | 3.6 | 4.035 | 14 | 0 | 14 | 73.81 | 0.2572674 | 6.5508 | -0.04613036 | 183.844675 | 776.4240476 | 115.2221429 | Ni0.2Mg0.1Fe0.7 | Ni0.2 Mg0.1 Fe0.7 | -0.109901
2225 | 0 | 0.3 | 0.3 | 0.2 | 0 | 0 | 0 | 0.2 | 0.1659722 | 1.178792 | -0.009505655 | 13.9 | 1.327269 | -0.01135824 | 55.87872 | 55.87872 | -0.412326 | 0.2484979 | 0.5295 | 6.6 | 10.64 | 2.657 | 9 | 1 | 8 | 29.9402 | 1.000523 | 15.09618 | -0.4049101 | 176.705035 | 865.1690476 | 547.7666667 | Ni0.3Mg0.3Ca0.2In0.2 | Ni0.3 Mg0.3 Ca0.2 In0.2 | -0.06289903
2226 | 0.1 | 0 | 0.5 | 0.1 | 0.3 | 0 | 0 | 0 | 0.1525718 | 0.8019631 | 0.0179398 | 11.88 | 1.338572 | -0.0097131 | 38.4076045 | 38.4076045 | -0.4172626 | 0.2036339 | 0.4218 | 4.3 | 15.36 | 2.515 | 11 | 0 | 11 | 41.5238 | 0.7657566 | 16.14858 | -0.2358658 | 475.232 | 1612.533333 | 492.2104762 | Mn0.1Mg0.5Ca0.1Fe0.3 | Mn0.1 Mg0.5 Ca0.1 Fe0.3 | 0.2075087
2227 | 0 | 0.4 | 0 | 0 | 0 | 0 | 0.2 | 0.4 | 0.1358539 | 0.5320225 | -0.01237416 | 10.8 | 1.237213 | -0.008770606 | 87.18573 | 87.18573 | -0.4752095 | 0.185391 | 0.424 | 9.8 | 20.16 | 3.658 | 10 | 1 | 9 | 36.6712 | 0.8823275 | 17.11728 | -0.3175541 | 136.157 | 797.7866667 | 503.6561905 | Ni0.4Y0.2In0.4 | Ni0.4 Y0.2 In0.4 | -0.09811323
2228 | 0.1 | 0 | 0 | 0 | 0.1 | 0.5 | 0 | 0.3 | 0.140294 | 0.5365651 | 0.02170691 | 12.31 | 1.266334 | -0.0097131 | 114.9764395 | 114.9764395 | -0.4934913 | 0.1624562 | 0.3137 | 6.9 | 19.16 | 3.711 | 13 | 1 | 12 | 24.3774 | 1.139151 | 12.65582 | -0.3756026 | 173.031795 | 612.9166667 | 898.6490476 | Mn0.1Fe0.1La0.5In0.3 | Mn0.1 Fe0.1 La0.5 In0.3 | -0.2125986
2229 | 0.4 | 0 | 0.3 | 0.1 | 0 | 0.2 | 0 | 0 | 0.1578787 | 1.866054 | 0.02846225 | 13.65 | 1.292113 | -0.01064071 | 61.055612 | 61.055612 | -0.4268973 | 0.1774816 | 0.3546 | 4.2 | 7.04 | 2.699 | 6 | 0 | 6 | 39.5338 | 0.7670166 | 15.39258 | -0.2775598 | 465.12805 | 1836.919048 | 1025.09 | Mn0.4Mg0.3Ca0.1La0.2 | Mn0.4 Mg0.3 Ca0.1 La0.2 | 0.26409
2230 | 0 | 0.4 | 0 | 0.4 | 0.1 | 0 | 0.1 | 0 | 0.2229767 | 3.679925 | -0.01278121 | 18.62 | 1.329606 | -0.009923171 | 53.983645 | 53.983645 | -0.1995867 | 0.3191843 | 0.6533 | 5.9 | 4.04 | 3.377 | 15 | 0 | 15 | 43.6952 | 0.7578284 | 17.32088 | -0.2437197 | 197.74685 | 601.1428571 | 399.4566667 | Ni0.4Ca0.4Fe0.1Y0.1 | Ni0.4 Ca0.4 Fe0.1 Y0.1 | -0.2210223
2231 | 0 | 0.1 | 0 | 0.2 | 0 | 0.4 | 0 | 0.3 | 0.1349603 | 0.3651093 | 0.009028203 | 12.53 | 1.31367 | -0.01064071 | 103.892528 | 103.892528 | -0.5841955 | 0.2157888 | 0.3914 | 6.5 | 29.2 | 3.356 | 10 | 1 | 9 | 16.059 | 1.259771 | 8.0629 | -0.3609902 |  | 538.8709524 | 653.2614286 | Ni0.1Ca0.2La0.4In0.3 | Ni0.1 Ca0.2 La0.4 In0.3 | -0.2685152
2232 | 0 | 0.1 | 0.3 | 0 | 0 | 0.1 | 0 | 0.5 | 0.08808412 | 0.6240866 | -0.0002146487 | 6.24 | 1.266748 | -0.0097131 | 84.460387 | 84.460387 | -1.25188 | 0.1376939 | 0.2502 | 8.4 | 12.2 | 2.604 | 10 | 1 | 9 | 16.068 | 1.282505 | 8.5756 | -0.3381689 | 95.0555 | 423.99 | 687.9895238 | Ni0.1Mg0.3La0.1In0.5 | Ni0.1 Mg0.3 La0.1 In0.5 | -0.3726444
2233 | 0.5 | 0.3 | 0 | 0 | 0 | 0 | 0.1 | 0.1 | 0.1169729 | 1.564075 | -0.001233148 | 7.1 | 1.244324 | -0.0097131 | 65.4494275 | 65.4494275 | -0.7098845 | 0.1322197 | 0.3085 | 8.1 | 9.32 | 3.481 | 15 | 1 | 14 | 63.7278 | 0.3920195 | 10.23398 | -0.1096333 |  | 626.2261905 | 690.6428571 | Mn0.5Ni0.3Y0.1In0.1 | Mn0.5 Ni0.3 Y0.1 In0.1 | -0.2032688
2234 | 0.2 | 0 | 0 | 0.1 | 0 | 0.4 | 0 | 0.3 | 0.1414243 | 0.5894081 | 0.004444723 | 12.94 | 1.285394 | -0.01064071 | 105.002997 | 105.002997 | -0.5320135 | 0.166389 | 0.3263 | 6.7 | 18.44 | 3.312 | 7 | 1 | 6 | 23.1222 | 1.172451 | 12.43238 | -0.4199535 |  | 717.9609524 | 738.1795238 | Mn0.2Ca0.1La0.4In0.3 | Mn0.2 Ca0.1 La0.4 In0.3 | -0.1438992
2235 | 0.6 | 0 | 0 | 0.2 | 0.1 | 0 | 0.1 | 0 | 0.195898 | 1.155122 | 0.007871314 | 14.02 | 1.339466 | -0.009053114 | 55.453512 | 55.453512 | -0.2359053 | 0.2083973 | 0.4097 | 5.7 | 11.72 | 2.985 | 12 | 0 | 12 | 58.1156 | 0.5097789 | 14.05192 | -0.1580602 |  | 3134.333333 |  | Mn0.6Ca0.2Fe0.1Y0.1 | Mn0.6 Ca0.2 Fe0.1 Y0.1 | 0.4961452
2236 | 0.1 | 0 | 0.3 | 0.3 | 0 | 0 | 0.3 | 0 | 0.1224125 | 4.744317 | 0.009992728 | 11.7 | 1.280418 | -0.01092322 | 51.4804595 | 51.4804595 | -0.7289516 | 0.1713869 | 0.2865 | 2.8 | 3 | 2.608 | 6 | 0 | 6 | 22.8074 | 0.845317 | 8.69082 | -0.2056823 | 534.7035 | 1399.314286 | 1364.652381 | Mn0.1Mg0.3Ca0.3Y0.3 | Mn0.1 Mg0.3 Ca0.3 Y0.3 | 0.1459153
2237 | 0.1 | 0 | 0 | 0.4 | 0.3 | 0 | 0.2 | 0 | 0.2025564 | 0.8756416 | 0.02633638 | 18.03 | 1.324935 | -0.01064071 | 56.0596745 | 56.0596745 | -0.2593455 | 0.2893812 | 0.5568 | 4.5 | 18.24 | 3.186 | 12 | 0 | 12 | 40.2112 | 0.8311606 | 17.64888 | -0.2714622 | 307.78845 | 782.9909524 | 902.7428571 | Mn0.1Ca0.4Fe0.3Y0.2 | Mn0.1 Ca0.4 Fe0.3 Y0.2 | -0.1062433
2238 | 0 | 0.1 | 0 | 0.4 | 0 | 0.2 | 0 | 0.3 | 0.144751 | 0.3939638 | 0.006517441 | 13.65 | 1.311574 | -0.01064071 | 84.127034 | 84.127034 | -0.5078409 | 0.2493818 | 0.441 | 6.3 | 26.64 | 2.83 | 10 | 1 | 9 | 14.5486 | 1.411793 | 7.76082 | -0.4023634 |  | 237.4495238 | 153.8080952 | Ni0.1Ca0.4La0.2In0.3 | Ni0.1 Ca0.4 La0.2 In0.3 | -0.6244287
2239 | 0.2 | 0.3 | 0 | 0.1 | 0 | 0 | 0 | 0.4 | 0.151923 | 2.391131 | -0.003228011 | 11.15 | 1.336551 | -0.01064071 | 78.530629 | 78.530629 | -0.4610239 | 0.1841011 | 0.4165 | 9.8 | 4.92 | 3.108 | 14 | 1 | 13 | 40.046 | 0.8892385 | 18.0294 | -0.3423553 |  | 1394.185714 | 1109.890476 | Mn0.2Ni0.3Ca0.1In0.4 | Mn0.2 Ni0.3 Ca0.1 In0.4 | 0.1443206
2240 | 0.1 | 0 | 0.6 | 0 | 0 | 0 | 0.3 | 0 | 0.08196764 | 4.557627 | 0.0004158789 | 6.51 | 1.197253 | -0.007465521 | 46.7485595 | 46.7485595 | -1.111157 | 0.09890451 | 0.1425 | 2.8 | 2.04 | 2.509 | 6 | 0 | 6 | 25.808 | 0.6711204 | 6.5904 | -0.1158197 | 54.1896 | 200.102381 | 179.0838095 | Mn0.1Mg0.6Y0.3 | Mn0.1 Mg0.6 Y0.3 | -0.6987477
2241 | 0 | 0.4 | 0.1 | 0 | 0 | 0.3 | 0.2 | 0 | 0.1730487 | 0.6430689 | 0.004031631 | 14.59 | 1.265732 | -0.01064071 | 85.360671 | 85.360671 | -0.3553315 | 0.2415036 | 0.4888 | 5.7 | 24.84 | 4.142 | 10 | 0 | 10 | 41.389 | 0.6704012 | 14.3601 | -0.2072833 |  | 201.6666667 | 197.1266667 | Ni0.4Mg0.1La0.3Y0.2 | Ni0.4 Mg0.1 La0.3 Y0.2 | -0.6953659
2242 | 0 | 0 | 0.1 | 0.3 | 0 | 0.5 | 0.1 | 0 | 0.06249722 | 3.108192 | 0.01071261 | 5.93 | 1.145058 | -0.0097131 | 92.79722 | 92.79722 | -2.486775 | 0.1044776 | 0.1575 | 2.6 | 3.76 | 3.375 | 2 | 0 | 2 | 13.9784 | 0.3832605 | 2.73752 | -0.0595086 | 2.39655 | 16.12933333 | 16.84085714 | Mg0.1Ca0.3La0.5Y0.1 | Mg0.1 Ca0.3 La0.5 Y0.1 | -1.792384
2243 | 0.1 | 0 | 0 | 0 | 0.1 | 0 | 0.8 | 0 | 0.1199559 | 14.71178 | 0.01126476 | 8.15 | 1.230404 | -0.005312911 | 82.2029845 | 82.2029845 | -0.3692234 | 0.1731239 | 0.2432 | 3.9 | 0.64 | 4.216 | 12 | 0 | 12 | 36.444 | 0.5849341 | 8.5652 | -0.09854792 | 517.411725 | 1271.930952 | 535.5104762 | Mn0.1Fe0.1Y0.8 | Mn0.1 Fe0.1 Y0.8 | 0.1044635
2244 | 0.1 | 0 | 0 | 0.7 | 0 | 0.2 | 0 | 0 | 0.1072839 | 0.7775159 | -0.0003245786 | 7.89 | 1.270298 | -0.006666319 | 61.3294985 | 61.3294985 | -0.5791851 | 0.2033802 | 0.2454 | 2.7 | 10.04 | 2.474 | 6 | 0 | 6 | 15.7846 | 1.296395 | 7.13082 | -0.2940835 | 439.23888 | 1505.459524 | 1731.721429 | Mn0.1Ca0.7La0.2 | Mn0.1 Ca0.7 La0.2 | 0.1776691
2245 | 0 | 0.1 | 0.4 | 0 | 0.1 | 0 | 0.4 | 0 | 0.1216246 | 2.105318 | 0.002412388 | 10.09 | 1.235132 | -0.009923171 | 56.73818 | 56.73818 | -0.6708223 | 0.1926227 | 0.3211 | 3.8 | 6.8 | 3.224 | 15 | 0 | 15 | 32.921 | 0.6998383 | 10.4879 | -0.1562582 | 102.71969 | 459.3842857 | 602.6752381 | Ni0.1Mg0.4Fe0.1Y0.4 | Ni0.1 Mg0.4 Fe0.1 Y0.4 | -0.3378239
2246 | 0 | 0.1 | 0.1 | 0 | 0.7 | 0.1 | 0 | 0 | 0.1503869 | 2.962748 | 0.02386568 | 8.08 | 1.28886 | -0.007818885 | 61.281887 | 61.281887 | -0.3457204 | 0.1444505 | 0.2863 | 7.1 | 4.36 | 4.038 | 15 | 0 | 15 | 67.796 | 0.3821331 | 10.8096 | -0.1010308 | 720.465675 | 2001.3 | 193.7761905 | Ni0.1Mg0.1Fe0.7La0.1 | Ni0.1 Mg0.1 Fe0.7 La0.1 | 0.3013122
2247 | 0.4 | 0.3 | 0 | 0 | 0.3 | 0 | 0 | 0 | 0.0250414 | 3.314115 | -0.004299578 | 1.65 | 1.033466 | -0.009053114 | 56.336738 | 56.336738 | -14.43713 | 0.06617939 | 0.1719 | 8.2 | 4.56 | 3.784 | 19 | 0 | 19 | 77.579 | 0.03416916 | 1.3587 | -0.0006224598 | 1371.17 | 3395.078571 | 2777.780952 | Mn0.4Ni0.3Fe0.3 | Mn0.4 Ni0.3 Fe0.3 | 0.5308498
2248 | 0 | 0 | 0.4 | 0.1 | 0.1 | 0 | 0.4 | 0 | 0.1140135 | 20.15863 | 0.001397407 | 9.88 | 1.323892 | -0.009923171 | 54.87664 | 54.87664 | -0.7633751 | 0.166835 | 0.2542 | 3 | 0.68 | 2.964 | 7 | 0 | 7 | 26.1518 | 0.7383577 | 8.02498 | -0.1633555 | 1.119135 | 617.3211976 | 299.8449762 | Mg0.4Ca0.1Fe0.1Y0.4 | Mg0.4 Ca0.1 Fe0.1 Y0.4 | -0.2094888
2249 | 0.1 | 0.2 | 0.2 | 0 | 0.5 | 0 | 0 | 0 | 0.103085 | 2.721481 | -0.01955742 | 5.99 | 1.164438 | -0.01014813 | 50.0159845 | 50.0159845 | -0.9549811 | 0.1348663 | 0.304 | 7.1 | 5.92 | 3.622 | 19 | 0 | 19 | 66.894 | 0.3723038 | 10.8332 | -0.08044509 | 140.52166 | 748.8819048 | 474.6242857 | Mn0.1Ni0.2Mg0.2Fe0.5 | Mn0.1 Ni0.2 Mg0.2 Fe0.5 | -0.1255867
2250 | 0 | 0.1 | 0 | 0 | 0.8 | 0 | 0 | 0.1 | 0.07003608 | 1.602127 | 0.002819862 | 2.77 | 1.142951 | -0.005312911 | 62.02714 | 62.02714 | -1.083151 | 0.06757942 | 0.117 | 8.7 | 5.52 | 4.12 | 15 | 1 | 14 | 73.0938 | 0.3174313 | 7.45418 | -0.07944111 | 99.31656 | 432.3780952 | 620.8080952 | Ni0.1Fe0.8In0.1 | Ni0.1 Fe0.8 In0.1 | -0.3641363
2251 | 0 | 0.1 | 0.5 | 0.2 | 0 | 0 | 0.2 | 0 | 0.1258253 | 1.795245 | -0.005014013 | 11.14 | 1.31789 | -0.01014813 | 43.81861 | 43.81861 | -0.6409881 | 0.2035866 | 0.3215 | 3 | 6.88 | 2.441 | 9 | 0 | 9 | 22.8166 | 0.804921 | 7.80522 | -0.1874715 | 268.9965 | 1162.032381 | 1608.690476 | Ni0.1Mg0.5Ca0.2Y0.2 | Ni0.1 Mg0.5 Ca0.2 Y0.2 | 0.06521823
2252 | 0 | 0.2 | 0.3 | 0.2 | 0 | 0 | 0.3 | 0 | 0.1496457 | 1.501282 | 0.01587222 | 13.71 | 1.319066 | -0.01135824 | 53.717535 | 53.717535 | -0.507204 | 0.2498067 | 0.4465 | 3.9 | 10.48 | 3.02 | 9 | 0 | 9 | 29.4296 | 0.8050536 | 11.59032 | -0.2359719 | 300.6505 | 1170.381429 | 1048.924286 | Ni0.2Mg0.3Ca0.2Y0.3 | Ni0.2 Mg0.3 Ca0.2 Y0.3 | 0.06832742
2253 | 0.2 | 0 | 0 | 0.6 | 0.2 | 0 | 0 | 0 | 0.2068983 | 0.4993955 | -0.0110518 | 17.68 | 1.320891 | -0.007900549 | 46.203409 | 46.203409 | -0.1845624 | 0.3110138 | 0.5328 | 4.2 | 21.12 | 2.544 | 11 | 0 | 11 | 36.0228 | 0.975567 | 17.39888 | -0.2898351 | 246.394 | 734.2980952 | 1327.828571 | Mn0.2Ca0.6Fe0.2 | Mn0.2 Ca0.6 Fe0.2 | -0.1341276
2254 | 0 | 0 | 0 | 0 | 0.7 | 0 | 0.2 | 0.1 | 0.1582983 | 5.923362 | -0.004509578 | 10.14 | 1.249036 | -0.006666319 | 68.35447 | 68.35447 | -0.2660319 | 0.1582847 | 0.3283 | 7.5 | 1.88 | 4.122 | 8 | 1 | 7 | 62.5968 | 0.4706647 | 13.68768 | -0.1484029 | 73.996675 | 287.3813452 | 136.4465048 | Fe0.7Y0.2In0.1 | Fe0.7 Y0.2 In0.1 | -0.5415414
2255 | 0 | 0 | 0.1 | 0 | 0.6 | 0.3 | 0 | 0 | 0.1907457 | 1.620482 | -0.02134676 | 14.07 | 1.279347 | -0.007465521 | 77.609141 | 77.609141 | -0.2051874 | 0.1954563 | 0.414 | 5.9 | 7.08 | 4.06 | 7 | 0 | 7 | 55.121 | 0.5866911 | 15.9129 | -0.1851683 | 257.08605 | 794.9743095 | 409.7137357 | Mg0.1Fe0.6La0.3 | Mg0.1 Fe0.6 La0.3 | -0.09964691
2256 | 0 | 0 | 0 | 0.2 | 0 | 0.4 | 0 | 0.4 | 0.1055152 | 0.2276442 | 0.003075411 | 9.92 | 1.169622 | -0.008770606 | 109.504988 | 109.504988 | -0.7877704 | 0.1532893 | 0.2744 | 6.8 | 33.6 | 3.164 | 2 | 1 | 1 | 8.9268 | 0.5670439 | 2.68368 | -0.1375909 | 0.12475 | 214.8805476 | 126.2667929 | Ca0.2La0.4In0.4 | Ca0.2 La0.4 In0.4 | -0.6678029
2257 | 0.6 | 0 | 0.1 | 0 | 0.1 | 0.2 | 0 | 0 | 0.1566562 | 2.928683 | -0.002321934 | 10.83 | 1.280841 | -0.009053114 | 68.758921 | 68.758921 | -0.368895 | 0.1440214 | 0.298 | 5.8 | 4.4 | 3.225 | 12 | 0 | 12 | 58.782 | 0.480273 | 13.2656 | -0.1382449 | 864.9625 | 2784.490476 | 3131.933333 | Mn0.6Mg0.1Fe0.1La0.2 | Mn0.6 Mg0.1 Fe0.1 La0.2 | 0.4447457
2258 | 0.3 | 0.2 | 0 | 0.3 | 0.2 | 0 | 0 | 0 | 0.2227307 | 1.907472 | 0.0224715 | 16.09 | 1.339197 | -0.01135824 | 51.4124935 | 51.4124935 | -0.2289556 | 0.2583898 | 0.5574 | 6.3 | 8.92 | 3.172 | 19 | 0 | 19 | 56.4774 | 0.570662 | 15.38282 | -0.1636083 | 669.5247 | 2499.980952 | 2277.971429 | Mn0.3Ni0.2Ca0.3Fe0.2 | Mn0.3 Ni0.2 Ca0.3 Fe0.2 | 0.3979367
2259 | 0 | 0.3 | 0 | 0.2 | 0 | 0 | 0.1 | 0.4 | 0.1704881 | 0.5668822 | 0.007374647 | 14.65 | 1.326517 | -0.01064071 | 80.441405 | 80.441405 | -0.3660855 | 0.2425628 | 0.524 | 8.9 | 20.52 | 3.145 | 10 | 1 | 9 | 28.0578 | 1.118836 | 15.63978 | -0.4459169 |  | 380.2761905 | 510.4033333 | Ni0.3Ca0.2Y0.1In0.4 | Ni0.3 Ca0.2 Y0.1 In0.4 | -0.4199009
2260 | 0 | 0.7 | 0 | 0 | 0.2 | 0.1 | 0 | 0 | 0.139279 | 1.361523 | -0.02222485 | 5.65 | 1.291222 | -0.006666319 | 66.144927 | 66.144927 | -0.3436488 | 0.1214884 | 0.2151 | 8.9 | 8.28 | 4.411 | 15 | 0 | 15 | 70.33 | 0.2651606 | 6.4478 | -0.0486031 | 554.70325 | 1511.577381 | 825.0635714 | Ni0.7Fe0.2La0.1 | Ni0.7 Fe0.2 La0.1 | 0.1794304
2261 | 0.6 | 0.2 | 0.1 | 0 | 0 | 0 | 0.1 | 0 | 0.1181079 | 2.933056 | -0.01516827 | 7.15 | 1.243589 | -0.009053114 | 56.022592 | 56.022592 | -0.6489934 | 0.1377368 | 0.3025 | 6.7 | 4.72 | 3.228 | 14 | 0 | 14 | 65.238 | 0.3359672 | 8.9924 | -0.07387996 |  | 936.9957143 | 1047.58381 | Mn0.6Ni0.2Mg0.1Y0.1 | Mn0.6 Ni0.2 Mg0.1 Y0.1 | -0.0282624
2262 | 0 | 0.5 | 0 | 0.3 | 0 | 0 | 0.2 | 0 | 0.2134885 | 0.9555789 | 0.0007904903 | 17.87 | 1.325521 | -0.008560535 | 59.15127 | 59.15127 | -0.1878245 | 0.3036276 | 0.6365 | 6.2 | 13.96 | 3.646 | 9 | 0 | 9 | 44.8924 | 0.6866827 | 16.18532 | -0.2337359 | 85.333155 | 449.827381 | 441.6738095 | Ni0.5Ca0.3Y0.2 | Ni0.5 Ca0.3 Y0.2 | -0.3469541
2263 | 0.2 | 0.2 | 0.1 | 0 | 0.5 | 0 | 0 | 0 | 0.07931898 | 8.357999 | -0.0174036 | 4.03 | 1.165732 | -0.01014813 | 53.079289 | 53.079289 | -1.61299 | 0.1041263 | 0.234 | 7.6 | 2 | 3.763 | 19 | 0 | 19 | 72.81 | 0.2566376 | 6.7508 | -0.04504612 | 534.664 | 2203.509524 | 2510.361905 | Mn0.2Ni0.2Mg0.1Fe0.5 | Mn0.2 Ni0.2 Mg0.1 Fe0.5 | 0.3431149
2264 | 0.2 | 0 | 0 | 0 | 0 | 0.6 | 0.1 | 0.1 | 0.1285397 | 1.222638 | -0.02500811 | 10.64 | 1.225612 | -0.009053114 | 114.703276 | 114.703276 | -0.5479283 | 0.1486062 | 0.2422 | 4.8 | 9.2 | 3.955 | 8 | 1 | 7 | 27.2028 | 0.9244538 | 11.40848 | -0.2707646 |  | 713.1928571 | 452.4157143 | Mn0.2La0.6Y0.1In0.1 | Mn0.2 La0.6 Y0.1 In0.1 | -0.146793
2265 | 0 | 0.4 | 0.2 | 0 | 0.3 | 0.1 | 0 | 0 | 0.1521734 | 7.440757 | -0.003736559 | 9.78 | 1.285837 | -0.01064071 | 58.982407 | 58.982407 | -0.4595081 | 0.1758235 | 0.4008 | 7.1 | 2.2 | 3.809 | 15 | 0 | 15 | 59.439 | 0.4747116 | 13.6941 | -0.1320236 | 413.6466 | 1727.457143 | 729.0571429 | Ni0.4Mg0.2Fe0.3La0.1 | Ni0.4 Mg0.2 Fe0.3 La0.1 | 0.2374073
2266 | 0.1 | 0 | 0 | 0 | 0 | 0 | 0.6 | 0.3 | 0.09501701 | 0.3935964 | 0.02048301 | 7.83 | 1.195265 | -0.007465521 | 93.2827145 | 93.2827145 | -0.8269084 | 0.1236391 | 0.2175 | 6.4 | 25.8 | 3.67 | 7 | 1 | 6 | 24.2504 | 0.8257615 | 9.19992 | -0.2256267 | 158.68555 | 660.6628571 | 683.3054762 | Mn0.1Y0.6In0.3 | Mn0.1 Y0.6 In0.3 | -0.1800201
2267 | 0 | 0.4 | 0 | 0.2 | 0.3 | 0 | 0.1 | 0 | 0.2172648 | 12.44507 | -0.02070193 | 14.86 | 1.342917 | -0.01064071 | 57.137045 | 57.137045 | -0.2254197 | 0.2463068 | 0.5321 | 7.1 | 1.4 | 3.865 | 15 | 0 | 15 | 58.5276 | 0.5121702 | 14.65192 | -0.1554415 | 129.116 | 683.6947619 | 1844.952381 | Ni0.4Ca0.2Fe0.3Y0.1 | Ni0.4 Ca0.2 Fe0.3 Y0.1 | -0.1651377
2268 | 0 | 0 | 0 | 0.4 | 0.1 | 0.3 | 0.2 | 0 | 0.117408 | 1.204514 | -0.02752156 | 9.9 | 1.311267 | -0.01064071 | 81.068511 | 81.068511 | -0.7719246 | 0.218347 | 0.3108 | 3.1 | 11.88 | 3.379 | 8 | 0 | 8 | 20.7282 | 1.030615 | 9.11418 | -0.258388 | 3.57895 | 20.52357143 | 12.55045238 | Ca0.4Fe0.1La0.3Y0.2 | Ca0.4 Fe0.1 La0.3 Y0.2 | -1.687747
2269 | 0 | 0.3 | 0 | 0.2 | 0 | 0 | 0.5 | 0 | 0.1696247 | 0.8845707 | 0.02966115 | 14.65 | 1.318751 | -0.008560535 | 70.076545 | 70.076545 | -0.2975243 | 0.2810109 | 0.524 | 4.9 | 15.88 | 3.885 | 9 | 0 | 9 | 36.8866 | 0.703181 | 13.29322 | -0.2124285 | 116.4644275 | 434.4614286 | 355.5764286 | Ni0.3Ca0.2Y0.5 | Ni0.3 Ca0.2 Y0.5 | -0.3620488
2270 | 0.3 | 0 | 0.4 | 0.1 | 0.2 | 0 | 0 | 0 | 0.1534424 | 0.9955348 | 0.02027306 | 11.81 | 1.340456 | -0.01064071 | 41.3802135 | 41.3802135 | -0.4519391 | 0.1896771 | 0.4078 | 4.7 | 13.88 | 2.52 | 11 | 0 | 11 | 46.9398 | 0.6764821 | 16.49018 | -0.2104252 | 425.689 | 1861.185714 | 1030.880476 | Mn0.3Mg0.4Ca0.1Fe0.2 | Mn0.3 Mg0.4 Ca0.1 Fe0.2 | 0.2697897
2271 | 0.4 | 0.2 | 0 | 0 | 0 | 0 | 0.3 | 0.1 | 0.1506499 | 1.154152 | -0.01631879 | 11.52 | 1.237839 | -0.01064071 | 71.867453 | 71.867453 | -0.4688489 | 0.1750928 | 0.399 | 7 | 14.16 | 3.619 | 15 | 1 | 14 | 53.7308 | 0.5206867 | 14.15928 | -0.1558336 | 152.83105 | 428.602381 | 582.5309524 | Mn0.4Ni0.2Y0.3In0.1 | Mn0.4 Ni0.2 Y0.3 In0.1 | -0.3679454
2272 | 0.5 | 0 | 0 | 0 | 0.1 | 0 | 0.2 | 0.2 | 0.1333838 | 3.996835 | 0.001757646 | 9.99 | 1.244699 | -0.01014813 | 73.7982925 | 73.7982925 | -0.5704007 | 0.1320761 | 0.2872 | 7.5 | 3.52 | 3.266 | 13 | 1 | 12 | 52.3176 | 0.6017072 | 16.15432 | -0.2082624 | 140.37065 | 584.8542857 | 606.492381 | Mn0.5Fe0.1Y0.2In0.2 | Mn0.5 Fe0.1 Y0.2 In0.2 | -0.2329523
2273 | 0 | 0.1 | 0.2 | 0.5 | 0 | 0.2 | 0 | 0 | 0.1337312 | 2.787111 | -0.01570047 | 12.23 | 1.307485 | -0.01014813 | 58.550434 | 58.550434 | -0.5674408 | 0.2519167 | 0.3713 | 3 | 4.2 | 2.56 | 9 | 0 | 9 | 17.638 | 1.110943 | 7.5946 | -0.2606092 | 379.9085 | 1492.152381 | 1308.147619 | Ni0.1Mg0.2Ca0.5La0.2 | Ni0.1 Mg0.2 Ca0.5 La0.2 | 0.1738132
2274 | 0.1 | 0.2 | 0.3 | 0 | 0 | 0 | 0 | 0.4 | 0.09166402 | 8.391085 | -0.000128363 | 6.84 | 1.152481 | -0.01064071 | 70.4511845 | 70.4511845 | -1.266405 | 0.1543534 | 0.33 | 8.5 | 1.2 | 2.641 | 14 | 1 | 13 | 29.3612 | 1.047499 | 15.51888 | -0.3699938 | 101.24815 | 358.1007143 | 105.2019524 | Mn0.1Ni0.2Mg0.3In0.4 | Mn0.1 Ni0.2 Mg0.3 In0.4 | -0.4459948
2275 | 0.1 | 0 | 0.3 | 0 | 0 | 0.6 | 0 | 0 | 0.1057488 | 2.738793 | 0.01905685 | 9 | 1.22487 | -0.007465521 | 96.1285865 | 96.1285865 | -0.6675886 | 0.111585 | 0.1572 | 3.1 | 3.12 | 3.427 | 6 | 0 | 6 | 21.806 | 0.8378833 | 5.9124 | -0.1629998 | 234.792875 | 1206.855667 | 195.3221429 | Mn0.1Mg0.3La0.6 | Mn0.1 Mg0.3 La0.6 | 0.08165533
2276 | 0 | 0.1 | 0 | 0 | 0.7 | 0.2 | 0 | 0 | 0.1800129 | 139.9177 | 0.005059001 | 9.97 | 1.286704 | -0.006666319 | 72.741934 | 72.741934 | -0.2057212 | 0.1567712 | 0.3059 | 7.2 | 0.08 | 4.334 | 15 | 0 | 15 | 67.551 | 0.3906676 | 10.9811 | -0.09286259 | 374.551745 | 1532.280952 | 1094.01881 | Ni0.1Fe0.7La0.2 | Ni0.1 Fe0.7 La0.2 | 0.1853384
2277 | 0.2 | 0.1 | 0 | 0.6 | 0 | 0.1 | 0 | 0 | 0.179035 | 1.453209 | 0.01374797 | 15.45 | 1.310539 | -0.009053114 | 54.794296 | 54.794296 | -0.2824374 | 0.3012725 | 0.4851 | 3.9 | 7.88 | 2.579 | 14 | 0 | 14 | 28.7148 | 1.08154 | 14.67708 | -0.3335161 | 788.27 | 1719.622381 | 1937.359524 | Mn0.2Ni0.1Ca0.6La0.1 | Mn0.2 Ni0.1 Ca0.6 La0.1 | 0.2354331
2278 | 0 | 0.1 | 0.2 | 0 | 0 | 0.7 | 0 | 0 | 0.1118973 | 0.6736937 | 0.01517268 | 8.73 | 1.254736 | -0.006666319 | 107.964169 | 107.964169 | -0.532411 | 0.1751455 | 0.2163 | 3.5 | 11.8 | 3.875 | 9 | 0 | 9 | 21.414 | 0.836124 | 5.7066 | -0.1583757 | 507.066825 | 513.0909524 | 872.4864286 | Ni0.1Mg0.2La0.7 | Ni0.1 Mg0.2 La0.7 | -0.2898056
2279 | 0.3 | 0 | 0.1 | 0 | 0 | 0.2 | 0.4 | 0 | 0.1364234 | 200.3379 | -0.006396735 | 11.72 | 1.22964 | -0.01064071 | 82.2553475 | 82.2553475 | -0.5717325 | 0.1573834 | 0.2748 | 4.1 | 0.08 | 3.669 | 7 | 0 | 7 | 37.994 | 0.6730415 | 12.8156 | -0.1911031 | 138.27275 | 667.0747619 |  | Mn0.3Mg0.1La0.2Y0.4 | Mn0.3 Mg0.1 La0.2 Y0.4 | -0.1758255
2280 | 0.1 | 0 | 0 | 0 | 0.8 | 0 | 0.1 | 0 | 0.122826 | 26.27825 | -0.0163808 | 5.35 | 1.254427 | -0.005312911 | 59.0603895 | 59.0603895 | -0.3521698 | 0.1110558 | 0.1893 | 7.4 | 0.36 | 4.153 | 12 | 0 | 12 | 75.448 | 0.2202356 | 5.3648 | -0.03204296 | 318.0345 | 1389.947619 | 801.7671429 | Mn0.1Fe0.8Y0.1 | Mn0.1 Fe0.8 Y0.1 | 0.1429984
2281 | 0 | 0.3 | 0 | 0.5 | 0 | 0 | 0.1 | 0.1 | 0.1921966 | 0.9062595 | 0.004034541 | 17.35 | 1.315495 | -0.0097131 | 58.019405 | 58.019405 | -0.262946 | 0.3266891 | 0.6035 | 5.6 | 13.92 | 2.941 | 10 | 1 | 9 | 29.1468 | 1.049229 | 15.09528 | -0.3818668 |  | 396.5885714 | 505.422381 | Ni0.3Ca0.5Y0.1In0.1 | Ni0.3 Ca0.5 Y0.1 In0.1 | -0.4016598
2282 | 0.1 | 0 | 0.6 | 0 | 0.1 | 0 | 0.2 | 0 | 0.1037177 | 3.066743 | -0.01101307 | 8.15 | 1.237043 | -0.009053114 | 43.4424745 | 43.4424745 | -0.8415732 | 0.148213 | 0.2432 | 3.3 | 3.68 | 2.5 | 12 | 0 | 12 | 31.38 | 0.7670243 | 10.5908 | -0.1673049 | 242.125 | 1002.820952 | 1508.633333 | Mn0.1Mg0.6Fe0.1Y0.2 | Mn0.1 Mg0.6 Fe0.1 Y0.2 | 0.001223399
2283 | 0.1 | 0.4 | 0 | 0 | 0 | 0 | 0.5 | 0 | 0.1695332 | 0.5200612 | 0.003183658 | 13.19 | 1.234208 | -0.007842999 | 73.4240895 | 73.4240895 | -0.2728804 | 0.2300637 | 0.4925 | 6.2 | 26.28 | 4.253 | 14 | 0 | 14 | 50.572 | 0.4899053 | 12.4448 | -0.09446737 | 110.15565 | 383.897619 | 336.6547619 | Mn0.1Ni0.4Y0.5 | Mn0.1 Ni0.4 Y0.5 | -0.4157846
2284 | 0 | 0.1 | 0 | 0.4 | 0 | 0.2 | 0.3 | 0 | 0.116663 | 17.69778 | -0.02007222 | 10.05 | 1.30634 | -0.01064071 | 76.353389 | 76.353389 | -0.7818151 | 0.2398046 | 0.336 | 3.3 | 0.84 | 3.385 | 10 | 0 | 10 | 21.1702 | 0.9218719 | 8.85858 | -0.2280651 |  | 368.7952381 | 810.7633333 | Ni0.1Ca0.4La0.2Y0.3 | Ni0.1 Ca0.4 La0.2 Y0.3 | -0.4332147
2285 | 0 | 0 | 0.3 | 0 | 0 | 0.5 | 0.2 | 0 | 0.06611507 | 1.871782 | 0.01025485 | 5.99 | 1.097779 | -0.008560535 | 94.525405 | 94.525405 | -1.958394 | 0.03831287 | 0.06 | 2.7 | 5.64 | 3.562 | 2 | 0 | 2 | 17.823 | 0.2315647 | 1.9629 | -0.02250221 | 42.2118 | 164.9364762 | 272.2860476 | Mg0.3La0.5Y0.2 | Mg0.3 La0.5 Y0.2 | -0.7826833
2286 | 0 | 0.2 | 0 | 0 | 0.1 | 0 | 0.6 | 0.1 | 0.1489771 | 0.6490985 | -0.008370139 | 11.94 | 1.235191 | -0.009053114 | 82.14849 | 82.14849 | -0.4079051 | 0.2230624 | 0.4275 | 5.9 | 23 | 4.19 | 16 | 1 | 15 | 39.0148 | 0.6632867 | 12.91128 | -0.1835328 | 263.89013 | 955.7485714 |  | Ni0.2Fe0.1Y0.6In0.1 | Ni0.2 Fe0.1 Y0.6 In0.1 | -0.01965634
2287 | 0 | 0.3 | 0.2 | 0 | 0.3 | 0 | 0 | 0.2 | 0.1139626 | 2.149435 | -0.0002336175 | 7.97 | 1.162011 | -0.01135824 | 62.18612 | 62.18612 | -0.8745537 | 0.1560176 | 0.3759 | 8.4 | 7.04 | 3.422 | 15 | 1 | 14 | 51.1886 | 0.6555888 | 17.38542 | -0.2387533 |  | 1257.638095 |  | Ni0.3Mg0.2Fe0.3In0.2 | Ni0.3 Mg0.2 Fe0.3 In0.2 | 0.09955568
2288 | 0.1 | 0.3 | 0 | 0.3 | 0 | 0 | 0.3 | 0 | 0.1928759 | 1.980153 | -0.02979062 | 17.16 | 1.32073 | -0.01092322 | 61.7969795 | 61.7969795 | -0.2936261 | 0.2939419 | 0.594 | 5.2 | 8.52 | 3.487 | 14 | 0 | 14 | 40.1144 | 0.740366 | 15.82512 | -0.2379659 | 157.92635 | 576.2738095 | 1411.28119 | Mn0.1Ni0.3Ca0.3Y0.3 | Mn0.1 Ni0.3 Ca0.3 Y0.3 | -0.2393711
2289 | 0 | 0 | 0.6 | 0 | 0.2 | 0 | 0.2 | 0 | 0.1117364 | 1.799914 | -0.0118341 | 8.64 | 1.237466 | -0.007900549 | 43.53317 | 43.53317 | -0.6328017 | 0.1689803 | 0.2768 | 3.4 | 5.6 | 2.636 | 7 | 0 | 7 | 31.88 | 0.7852674 | 10.9408 | -0.1809542 | 58.582575 | 242.2710952 | 258.3678619 | Mg0.6Fe0.2Y0.2 | Mg0.6 Fe0.2 Y0.2 | -0.6156984
2290 | 0.3 | 0 | 0 | 0 | 0 | 0.2 | 0 | 0.5 | 0.12336 | 0.5950325 | 0.007656182 | 9.95 | 1.235437 | -0.008560535 | 101.6715075 | 101.6715075 | -0.5625385 | 0.1132462 | 0.2323 | 9.2 | 13.08 | 3.03 | 7 | 1 | 6 | 27.802 | 1.157191 | 15.7336 | -0.4206687 |  | 736.0019048 | 703.2192857 | Mn0.3La0.2In0.5 | Mn0.3 La0.2 In0.5 | -0.1331211
2291 | 0.2 | 0 | 0 | 0.5 | 0 | 0 | 0.3 | 0 | 0.1445215 | 0.8591196 | 0.008811766 | 13.02 | 1.27692 | -0.008560535 | 57.698364 | 57.698364 | -0.4098607 | 0.2303389 | 0.3625 | 3.3 | 13.96 | 2.815 | 6 | 0 | 6 | 26.723 | 0.978474 | 12.7257 | -0.2770233 | 139.9318175 | 603.8230952 | 405.0495238 | Mn0.2Ca0.5Y0.3 | Mn0.2 Ca0.5 Y0.3 | -0.2190903
2292 | 0 | 0.1 | 0.3 | 0.5 | 0 | 0 | 0.1 | 0 | 0.1403558 | 2.200462 | 0.001707002 | 13.12 | 1.310025 | -0.0097131 | 42.090425 | 42.090425 | -0.4930568 | 0.2514759 | 0.38 | 2.9 | 5.24 | 2.254 | 9 | 0 | 9 | 18.972 | 1.037393 | 8.2834 | -0.245046 | 579.258 | 1408.504762 | 483.8257143 | Ni0.1Mg0.3Ca0.5Y0.1 | Ni0.1 Mg0.3 Ca0.5 Y0.1 | 0.1487583
2293 | 0.3 | 0 | 0 | 0 | 0.1 | 0.1 | 0.5 | 0 | 0.1542022 | 67.0042 | 0.005217923 | 12.63 | 1.269956 | -0.0097131 | 80.4093855 | 80.4093855 | -0.4084855 | 0.1832766 | 0.3459 | 4.7 | 0.24 | 3.936 | 13 | 0 | 13 | 45.499 | 0.5839983 | 13.6029 | -0.1422621 | 174.2862 | 595.5595238 | 585.6247619 | Mn0.3Fe0.1La0.1Y0.5 | Mn0.3 Fe0.1 La0.1 Y0.5 | -0.2250748
2294 | 0.3 | 0 | 0 | 0.3 | 0.3 | 0 | 0.1 | 0 | 0.2155923 | 0.977021 | -0.0163653 | 17.37 | 1.33462 | -0.01092322 | 54.1488985 | 54.1488985 | -0.2350087 | 0.2570869 | 0.5373 | 5.4 | 16.92 | 3.149 | 12 | 0 | 12 | 52.1994 | 0.6377614 | 17.09562 | -0.203259 | 293.94305 | 915.1733333 | 1776.371429 | Mn0.3Ca0.3Fe0.3Y0.1 | Mn0.3 Ca0.3 Fe0.3 Y0.1 | -0.03849664
2295 | 0.1 | 0 | 0 | 0.2 | 0 | 0 | 0.7 | 0 | 0.09972925 | 1.472176 | 0.02333962 | 7.75 | 1.278139 | -0.006666319 | 75.7434995 | 75.7434995 | -0.6702565 | 0.1535641 | 0.2165 | 3.2 | 7.4 | 3.719 | 6 | 0 | 6 | 27.1836 | 0.6615086 | 7.51552 | -0.1510195 | 159.04355 | 601.6890476 | 969.4571429 | Mn0.1Ca0.2Y0.7 | Mn0.1 Ca0.2 Y0.7 | -0.2206279
2296 | 0 | 0.2 | 0 | 0.1 | 0 | 0 | 0.5 | 0.2 | 0.1415971 | 0.5296376 | 0.01410799 | 12.38 | 1.320093 | -0.01014813 | 83.163005 | 83.163005 | -0.5061478 | 0.2300286 | 0.4345 | 6.3 | 27.64 | 3.761 | 10 | 1 | 9 | 29.3914 | 0.8359414 | 12.33362 | -0.2837032 |  | 328.1028571 | 557.3366667 | Ni0.2Ca0.1Y0.5In0.2 | Ni0.2 Ca0.1 Y0.5 In0.2 | -0.48399
2297 | 0.1 | 0 | 0 | 0.1 | 0 | 0 | 0.8 | 0 | 0.09189131 | 2.284283 | -0.01911121 | 6.21 | 1.279566 | -0.005312911 | 80.6262845 | 80.6262845 | -0.6291927 | 0.1354217 | 0.171 | 3.3 | 3.96 | 3.972 | 6 | 0 | 6 | 29.0278 | 0.5773223 | 6.22458 | -0.1162571 | 204.757875 | 618.4092857 | 507.8630952 | Mn0.1Ca0.1Y0.8 | Mn0.1 Ca0.1 Y0.8 | -0.208724
2298 | 0 | 0 | 0.6 | 0.2 | 0.1 | 0.1 | 0 | 0 | 0.130446 | 3.750775 | -0.00476992 | 11.06 | 1.324533 | -0.009053114 | 42.073647 | 42.073647 | -0.5320301 | 0.1831001 | 0.2912 | 2.7 | 2.6 | 2.149 | 7 | 0 | 7 | 21.5306 | 0.9460132 | 7.49722 | -0.225277 | 156.2155 | 602.8855714 | 218.6547714 | Mg0.6Ca0.2Fe0.1La0.1 | Mg0.6 Ca0.2 Fe0.1 La0.1 | -0.2197651
2299 | 0 | 0 | 0.3 | 0 | 0 | 0.1 | 0.3 | 0.3 | 0.07116915 | 0.5267805 | 0.01056662 | 6.33 | 1.120825 | -0.01092322 | 82.299202 | 82.299202 | -2.156587 | 0.0843756 | 0.1572 | 5.7 | 22.08 | 2.967 | 3 | 1 | 2 | 15.5574 | 0.5546957 | 4.70862 | -0.144429 | 2.66555 | 121.6784524 | 76.70329286 | Mg0.3La0.1Y0.3In0.3 | Mg0.3 La0.1 Y0.3 In0.3 | -0.9147863
2300 | 0 | 0 | 0.4 | 0.2 | 0.4 | 0 | 0 | 0 | 0.182571 | 0.6561011 | 0.0008558776 | 14.96 | 1.335576 | -0.008770606 | 40.0756 | 40.0756 | -0.2631275 | 0.2412968 | 0.4992 | 4.4 | 17.6 | 2.684 | 6 | 0 | 6 | 41.0236 | 0.8109055 | 16.99872 | -0.2898399 | 140.496079 | 505.0171429 | 925.19 | Mg0.4Ca0.2Fe0.4 | Mg0.4 Ca0.2 Fe0.4 | -0.2966939
2301 | 0 | 0 | 0.1 | 0.5 | 0 | 0.2 | 0 | 0.2 | 0.1042125 | 0.5171459 | 0.0007778932 | 9.97 | 1.16679 | -0.01014813 | 73.214194 | 73.214194 | -0.9344295 | 0.1769189 | 0.2858 | 4.4 | 19.12 | 2.469 | 2 | 1 | 1 | 9.1426 | 0.4995732 | 2.38722 | -0.1061522 | 3.8982 | 22.5952381 | 15.51590476 | Mg0.1Ca0.5La0.2In0.2 | Mg0.1 Ca0.5 La0.2 In0.2 | -1.645983
2302 | 0.4 | 0.1 | 0 | 0 | 0.1 | 0.4 | 0 | 0 | 0.1840676 | 4.823131 | -0.01113487 | 14.25 | 1.275265 | -0.009923171 | 88.991246 | 88.991246 | -0.2928842 | 0.1880718 | 0.4083 | 5.8 | 2.96 | 3.828 | 20 | 0 | 20 | 52.229 | 0.5841959 | 15.2511 | -0.1453588 | 434.6173 | 1704.72381 | 858.162381 | Mn0.4Ni0.1Fe0.1La0.4 | Mn0.4 Ni0.1 Fe0.1 La0.4 | 0.231654
2303 | 0.3 | 0 | 0 | 0.3 | 0 | 0 | 0 | 0.4 | 0.1686905 | 1.022301 | -0.003336185 | 14.49 | 1.289521 | -0.009053114 | 74.4320135 | 74.4320135 | -0.318139 | 0.2080633 | 0.399 | 7.9 | 8.52 | 2.436 | 6 | 1 | 5 | 26.6546 | 1.226023 | 15.39522 | -0.5013384 | 217.94465 | 989.3716667 | 854.6057143 | Mn0.3Ca0.3In0.4 | Mn0.3 Ca0.3 In0.4 | -0.004640531
2304 | 0 | 0 | 0 | 0.2 | 0.2 | 0 | 0.4 | 0.2 | 0.1542296 | 2.238893 | 0.02381092 | 14.08 | 1.324212 | -0.01107574 | 77.71054 | 77.71054 | -0.4656261 | 0.227479 | 0.4368 | 5.8 | 6.88 | 3.476 | 8 | 1 | 7 | 28.8412 | 0.9665834 | 13.92208 | -0.3486844 | 3.29305 | 17.09238095 | 19.3712381 | Ca0.2Fe0.2Y0.4In0.2 | Ca0.2 Fe0.2 Y0.4 In0.2 | -1.767197
2305 | 0 | 0.2 | 0 | 0.5 | 0.2 | 0 | 0.1 | 0 | 0.2121048 | 2.249398 | 0.02362991 | 18.38 | 1.323573 | -0.01014813 | 51.837265 | 51.837265 | -0.2255718 | 0.3305463 | 0.6209 | 4.9 | 6.52 | 3.101 | 15 | 0 | 15 | 37.573 | 0.8976376 | 17.4657 | -0.2774765 | 541.676 | 1396.633333 | 1212.161905 | Ni0.2Ca0.5Fe0.2Y0.1 | Ni0.2 Ca0.5 Fe0.2 Y0.1 | 0.1450824
2306 | 0 | 0.1 | 0 | 0 | 0 | 0.9 | 0 | 0 | 0.1011609 | 0.3466014 | -0.01377255 | 5.49 | 1.251511 | -0.00270274 | 130.884263 | 130.884263 | -0.2641066 | 0.1805514 | 0.1827 | 3.7 | 9.72 | 4.467 | 9 | 0 | 9 | 20.924 | 0.8622634 | 5.4126 | -0.1556792 | 121.516135 | 414.7114286 | 621.9716667 | Ni0.1La0.9 | Ni0.1 La0.9 | -0.382254
2307 | 0.4 | 0.3 | 0 | 0 | 0 | 0 | 0 | 0.3 | 0.08737222 | 6.762488 | 0.0038175 | 6.09 | 1.134122 | -0.009053114 | 74.028638 | 74.028638 | -1.185909 | 0.1121653 | 0.273 | 9.7 | 1.68 | 3.256 | 14 | 1 | 13 | 54.2414 | 0.6097627 | 15.33042 | -0.1947551 | 330.179975 | 1454.033333 | 936.037619 | Mn0.4Ni0.3In0.3 | Mn0.4 Ni0.3 In0.3 | 0.1625744
2308 | 0 | 0.2 | 0 | 0 | 0.1 | 0 | 0.2 | 0.5 | 0.1251988 | 0.7451264 | 0.002236598 | 10.02 | 1.241047 | -0.01014813 | 92.51335 | 92.51335 | -0.6474188 | 0.1701878 | 0.3715 | 9.9 | 15 | 3.45 | 16 | 1 | 15 | 30.186 | 1.057987 | 16.4428 | -0.3470808 |  | 371.1614286 | 345.2566667 | Ni0.2Fe0.1Y0.2In0.5 | Ni0.2 Fe0.1 Y0.2 In0.5 | -0.4304372
2309 | 0.1 | 0 | 0 | 0 | 0.2 | 0 | 0.1 | 0.6 | 0.1072455 | 7.978895 | 0.006527988 | 8.11 | 1.242249 | -0.009053114 | 94.4441895 | 94.4441895 | -0.7871175 | 0.1234233 | 0.2553 | 10.4 | 1.08 | 3.097 | 13 | 1 | 12 | 28.7728 | 1.184562 | 16.74848 | -0.3818196 | 197.00575 | 1033.541429 | 629.6033333 | Mn0.1Fe0.2Y0.1In0.6 | Mn0.1 Fe0.2 Y0.1 In0.6 | 0.01432789
2310 | 0 | 0.3 | 0.3 | 0.3 | 0 | 0.1 | 0 | 0 | 0.1821359 | 1.476644 | -0.02043652 | 16.56 | 1.320889 | -0.01092322 | 50.813467 | 50.813467 | -0.3292755 | 0.287567 | 0.5649 | 4.5 | 9.24 | 2.784 | 9 | 0 | 9 | 31.4214 | 0.9176165 | 14.28882 | -0.3229441 | 464.76255 | 1312.828571 | 1626.904762 | Ni0.3Mg0.3Ca0.3La0.1 | Ni0.3 Mg0.3 Ca0.3 La0.1 | 0.118208
2311 | 0.5 | 0 | 0 | 0 | 0.2 | 0 | 0.1 | 0.2 | 0.1183393 | 13.038 | -0.01819901 | 8.11 | 1.248289 | -0.01014813 | 70.4922075 | 70.4922075 | -0.7246499 | 0.1144668 | 0.2553 | 8 | 1.08 | 3.257 | 13 | 1 | 12 | 57.8896 | 0.5393596 | 14.98272 | -0.1776808 | 127.2194 | 563.3795238 | 926.1471429 | Mn0.5Fe0.2Y0.1In0.2 | Mn0.5 Fe0.2 Y0.1 In0.2 | -0.2491989
2312 | 0 | 0.2 | 0.1 | 0 | 0 | 0.6 | 0.1 | 0 | 0.1402279 | 0.6828752 | -0.003397322 | 11.35 | 1.257316 | -0.009053114 | 106.403047 | 106.403047 | -0.4603937 | 0.2219886 | 0.3397 | 4.3 | 17.68 | 4.158 | 10 | 0 | 10 | 28.272 | 0.8349882 | 10.2404 | -0.202928 |  | 241.4152381 | 232.0457143 | Ni0.2Mg0.1La0.6Y0.1 | Ni0.2 Mg0.1 La0.6 Y0.1 | -0.6172353
2313 | 0.1 | 0.2 | 0 | 0 | 0 | 0 | 0 | 0.7 | 0.0848847 | 4.031734 | -0.001340284 | 5.79 | 1.130663 | -0.006666319 | 97.6050845 | 97.6050845 | -0.9251822 | 0.1230549 | 0.2355 | 11.8 | 1.32 | 2.944 | 14 | 1 | 13 | 25.2716 | 1.302275 | 15.10992 | -0.4078088 | 109.753625 | 449.5780952 | 474.9442857 | Mn0.1Ni0.2In0.7 | Mn0.1 Ni0.2 In0.7 | -0.3471949
2314 | 0.1 | 0 | 0 | 0 | 0 | 0.1 | 0.4 | 0.4 | 0.1002821 | 0.400058 | 0.02841058 | 8.79 | 1.229141 | -0.009923171 | 100.8738915 | 100.8738915 | -0.9867422 | 0.1212475 | 0.2272 | 7.4 | 28.84 | 3.495 | 8 | 1 | 7 | 20.9542 | 1.001616 | 9.97098 | -0.2821539 | 231.8355 | 545.8014286 | 243.8204762 | Mn0.1La0.1Y0.4In0.4 | Mn0.1 La0.1 Y0.4 In0.4 | -0.2629653
2315 | 0 | 0 | 0.1 | 0.2 | 0.1 | 0.6 | 0 | 0 | 0.1184691 | 1.959676 | -0.0115234 | 9.71 | 1.314123 | -0.009053114 | 99.373882 | 99.373882 | -0.6450422 | 0.1916802 | 0.2772 | 3.2 | 5.6 | 3.629 | 7 | 0 | 7 | 20.3056 | 1.017153 | 7.37472 | -0.2416744 | 112.492245 | 269.6748976 | 402.9037643 | Mg0.1Ca0.2Fe0.1La0.6 | Mg0.1 Ca0.2 Fe0.1 La0.6 | -0.5691595
2316 | 0.1 | 0 | 0 | 0 | 0 | 0 | 0.9 | 0 | 0.08089501 | 13.29598 | -0.02333928 | 4.23 | 1.19197 | -0.00270274 | 85.5090695 | 85.5090695 | -0.4130102 | 0.112782 | 0.1125 | 3.4 | 0.36 | 4.225 | 6 | 0 | 6 | 30.872 | 0.4928738 | 4.5648 | -0.06754108 | 66.8225 | 433.3890476 | 423.7509524 | Mn0.1Y0.9 | Mn0.1 Y0.9 | -0.3631221
2317 | 0 | 0 | 0 | 0 | 0.3 | 0 | 0.7 | 0 | 0.1520019 | 10.8987 | -0.02285189 | 11.34 | 1.233898 | -0.005078726 | 78.987595 | 78.987595 | -0.2198147 | 0.2131717 | 0.3633 | 4.5 | 0.84 | 4.343 | 7 | 0 | 7 | 42.516 | 0.6005765 | 11.7012 | -0.1200575 | 274.6587825 | 433.637619 | 112.2187857 | Fe0.3Y0.7 | Fe0.3 Y0.7 | -0.362873
2318 | 0 | 0.1 | 0 | 0 | 0.5 | 0.3 | 0.1 | 0 | 0.1971523 | 7.546799 | 0.02182773 | 14.65 | 1.277872 | -0.0097131 | 84.354066 | 84.354066 | -0.2498931 | 0.2077238 | 0.4458 | 6.2 | 2.08 | 4.362 | 16 | 0 | 16 | 55.318 | 0.5598656 | 15.7244 | -0.1600619 | 171.24446 | 530.1161905 | 351.3295238 | Ni0.1Fe0.5La0.3Y0.1 | Ni0.1 Fe0.5 La0.3 Y0.1 | -0.2756289
2319 | 0 | 0.1 | 0 | 0.1 | 0 | 0.4 | 0 | 0.4 | 0.1312668 | 0.2759919 | 0.005381731 | 11.87 | 1.31719 | -0.009923171 | 111.366528 | 111.366528 | -0.5758917 | 0.1915274 | 0.3553 | 7.6 | 33.56 | 3.424 | 10 | 1 | 9 | 15.696 | 1.300666 | 8.1718 | -0.3628165 |  | 234.5638095 | 402.7647619 | Ni0.1Ca0.1La0.4In0.4 | Ni0.1 Ca0.1 La0.4 In0.4 | -0.629739
2320 | 0.2 | 0 | 0 | 0 | 0 | 0.4 | 0.3 | 0.1 | 0.1246344 | 1.511507 | -0.01143058 | 10.64 | 1.226468 | -0.01064071 | 104.703352 | 104.703352 | -0.6850064 | 0.1472966 | 0.2422 | 4.8 | 9.6 | 3.935 | 8 | 1 | 7 | 29.3808 | 0.8321992 | 11.84408 | -0.2496812 |  | 586.3180952 | 863.9552381 | Mn0.2La0.4Y0.3In0.1 | Mn0.2 La0.4 Y0.3 In0.1 | -0.2318667
2321 | 0 | 0 | 0 | 0.1 | 0 | 0.3 | 0.5 | 0.1 | 0.06054564 | 1.355107 | -0.00243281 | 5.34 | 1.168102 | -0.0097131 | 101.614166 | 101.614166 | -2.649672 | 0.0946484 | 0.126 | 3.9 | 10.12 | 3.962 | 3 | 1 | 2 | 18.4816 | 0.4353808 | 4.25752 | -0.1166523 | 1.05795 | 154.3174881 | 295.5088571 | Ca0.1La0.3Y0.5In0.1 | Ca0.1 La0.3 Y0.5 In0.1 | -0.8115849
2322 | 0 | 0.1 | 0 | 0.8 | 0.1 | 0 | 0 | 0 | 0.1624574 | 1.16538 | 0.01476112 | 12.09 | 1.310473 | -0.005312911 | 43.51624 | 43.51624 | -0.2013046 | 0.3301048 | 0.4051 | 3.4 | 5.68 | 2.344 | 14 | 0 | 14 | 21.5434 | 1.318625 | 11.41302 | -0.3489359 | 587.739 | 1476.269048 | 2085.478571 | Ni0.1Ca0.8Fe0.1 | Ni0.1 Ca0.8 Fe0.1 | 0.1691655
2323 | 0.1 | 0 | 0 | 0.2 | 0 | 0.3 | 0.4 | 0 | 0.1006864 | 2.158459 | 0.002173888 | 8.47 | 1.276602 | -0.01064071 | 90.7433855 | 90.7433855 | -1.049612 | 0.1540296 | 0.2192 | 3.2 | 7.16 | 3.749 | 7 | 0 | 7 | 23.9166 | 0.7903498 | 8.49562 | -0.1922408 | 145.966945 | 622.6447619 | 620.5742857 | Mn0.1Ca0.2La0.3Y0.4 | Mn0.1 Ca0.2 La0.3 Y0.4 | -0.2057597
2324 | 0 | 0 | 0.1 | 0.3 | 0.3 | 0 | 0 | 0.3 | 0.1849749 | 2.858307 | -0.006565417 | 16.11 | 1.330359 | -0.01092322 | 65.6528 | 65.6528 | -0.3192456 | 0.2474762 | 0.5133 | 7.1 | 4.2 | 2.743 | 7 | 1 | 6 | 29.5178 | 1.160237 | 16.63638 | -0.4872342 | 1.6837 | 220.5431429 | 169.346119 | Mg0.1Ca0.3Fe0.3In0.3 | Mg0.1 Ca0.3 Fe0.3 In0.3 | -0.6565064
2325 | 0.3 | 0 | 0 | 0.2 | 0 | 0.4 | 0.1 | 0 | 0.1580016 | 1.525092 | -0.02912501 | 14.03 | 1.282209 | -0.01064071 | 88.9497865 | 88.9497865 | -0.4262335 | 0.2058335 | 0.3689 | 4 | 9.32 | 3.469 | 7 | 0 | 7 | 32.9716 | 0.876812 | 14.47312 | -0.2985286 |  | 259.0757143 | 324.9261905 | Mn0.3Ca0.2La0.4Y0.1 | Mn0.3 Ca0.2 La0.4 Y0.1 | -0.5865733
2326 | 0.1 | 0 | 0 | 0.1 | 0 | 0 | 0.5 | 0.3 | 0.1101892 | 0.5532463 | 0.006986545 | 9.81 | 1.284368 | -0.0097131 | 88.3999295 | 88.3999295 | -0.7999817 | 0.1504643 | 0.276 | 6.3 | 22.68 | 3.417 | 7 | 1 | 6 | 22.4062 | 0.9210515 | 9.75318 | -0.2776249 |  | 261.4014286 | 986.7242857 | Mn0.1Ca0.1Y0.5In0.3 | Mn0.1 Ca0.1 Y0.5 In0.3 | -0.582692
2327 | 0.1 | 0.2 | 0 | 0.4 | 0 | 0 | 0 | 0.3 | 0.1875778 | 0.7222381 | -0.008849898 | 16.83 | 1.320491 | -0.01064071 | 67.7090845 | 67.7090845 | -0.302418 | 0.2783801 | 0.5595 | 7.4 | 15.8 | 2.672 | 14 | 1 | 13 | 26.7236 | 1.197272 | 15.10992 | -0.4743026 | 155.4699895 | 491.262381 | 425.7080952 | Mn0.1Ni0.2Ca0.4In0.3 | Mn0.1 Ni0.2 Ca0.4 In0.3 | -0.3086865
2328 | 0 | 0.1 | 0.3 | 0.5 | 0.1 | 0 | 0 | 0 | 0.1721994 | 7.213798 | -0.0009864042 | 15.78 | 1.319648 | -0.0097131 | 38.78434 | 38.78434 | -0.3275629 | 0.2877273 | 0.4861 | 3.4 | 1.6 | 2.245 | 14 | 0 | 14 | 24.544 | 1.110484 | 12.3132 | -0.3237416 | 425.773725 | 1621.838095 | 521.0019048 | Ni0.1Mg0.3Ca0.5Fe0.1 | Ni0.1 Mg0.3 Ca0.5 Fe0.1 | 0.2100075
2329 | 0.2 | 0 | 0.1 | 0.6 | 0 | 0.1 | 0 | 0 | 0.152461 | 1.034991 | -0.003074336 | 13.51 | 1.276221 | -0.009053114 | 51.355456 | 51.355456 | -0.3894757 | 0.2424635 | 0.3676 | 3.1 | 10.36 | 2.286 | 6 | 0 | 6 | 22.9458 | 1.177012 | 11.79258 | -0.3460995 | 561.9 | 1667.190476 |  | Mn0.2Mg0.1Ca0.6La0.1 | Mn0.2 Mg0.1 Ca0.6 La0.1 | 0.2219852
2330 | 0.1 | 0 | 0 | 0.4 | 0.2 | 0 | 0 | 0.3 | 0.1893497 | 13.79523 | -0.009304184 | 16.99 | 1.326392 | -0.01064071 | 67.1394045 | 67.1394045 | -0.2967845 | 0.26106 | 0.5163 | 7 | 0.84 | 2.64 | 12 | 1 | 11 | 28.0176 | 1.213246 | 16.08632 | -0.4854399 | 324.7495 | 1292.4 | 792.8642857 | Mn0.1Ca0.4Fe0.2In0.3 | Mn0.1 Ca0.4 Fe0.2 In0.3 | 0.1113969
2331 | 0 | 0.6 | 0 | 0 | 0.1 | 0.3 | 0 | 0 | 0.1943184 | 0.6089114 | -0.01232986 | 12.9 | 1.28152 | -0.007465521 | 82.472181 | 82.472181 | -0.1977117 | 0.2007021 | 0.4344 | 7.7 | 19.32 | 4.433 | 15 | 0 | 15 | 57.655 | 0.4864662 | 13.2117 | -0.1208126 | 376.9604075 | 1204.571667 | 416.13 | Ni0.6Fe0.1La0.3 | Ni0.6 Fe0.1 La0.3 | 0.08083264
2332 | 0 | 0.5 | 0 | 0 | 0.3 | 0 | 0.2 | 0 | 0.156672 | 1.093015 | 0.01728434 | 8.69 | 1.250755 | -0.008560535 | 63.88137 | 63.88137 | -0.3487532 | 0.1628408 | 0.3443 | 8 | 13.84 | 4.378 | 15 | 0 | 15 | 67.141 | 0.3106819 | 9.2387 | -0.05287345 | 409.78995 | 1439.968333 | 604.142381 | Ni0.5Fe0.3Y0.2 | Ni0.5 Fe0.3 Y0.2 | 0.1583529
2333 | 0.1 | 0.1 | 0 | 0 | 0.8 | 0 | 0 | 0 | 0.01659826 | 9.815049 | 0.01693865 | 0.7 | 1.033684 | -0.005312911 | 56.0391445 | 56.0391445 | -19.28445 | 0.03521784 | 0.0675 | 8.1 | 0.96 | 4.16 | 19 | 0 | 19 | 80.373 | 0.02883344 | 0.9323 | -0.0004539168 | 239.7122 | 885.4797619 | 968.6321429 | Mn0.1Ni0.1Fe0.8 | Mn0.1 Ni0.1 Fe0.8 | -0.05282136
2334 | 0.4 | 0 | 0 | 0 | 0.2 | 0.3 | 0.1 | 0 | 0.1799468 | 6.684138 | -0.004967923 | 14.08 | 1.275911 | -0.01064071 | 83.706444 | 83.706444 | -0.328611 | 0.1791879 | 0.3831 | 5.6 | 2.4 | 3.802 | 13 | 0 | 13 | 53.965 | 0.5535207 | 15.2597 | -0.1514605 | 157.22515 | 735.4028571 | 734.5595238 | Mn0.4Fe0.2La0.3Y0.1 | Mn0.4 Fe0.2 La0.3 Y0.1 | -0.1334747
2335 | 0 | 0 | 0.3 | 0 | 0 | 0.4 | 0.2 | 0.1 | 0.0743354 | 0.854859 | 0.01245856 | 6.93 | 1.118932 | -0.01064071 | 92.116658 | 92.116658 | -1.925658 | 0.0673706 | 0.1077 | 3.7 | 14.4 | 3.367 | 3 | 1 | 2 | 16.7048 | 0.3531492 | 2.96928 | -0.07028867 | 46.44575 | 156.465 | 194.3483571 | Mg0.3La0.4Y0.2In0.1 | Mg0.3 La0.4 Y0.2 In0.1 | -0.8055828
2336 | 0.2 | 0.2 | 0.4 | 0 | 0 | 0 | 0.2 | 0 | 0.1298084 | 2.385437 | 0.008660255 | 10.72 | 1.23524 | -0.01107574 | 50.229459 | 50.229459 | -0.6573053 | 0.1919715 | 0.4 | 4.8 | 6.4 | 2.95 | 14 | 0 | 14 | 42.418 | 0.6464647 | 14.0808 | -0.166369 | 105.02255 | 606.8569048 | 402.762381 | Mn0.2Ni0.2Mg0.4Y0.2 | Mn0.2 Ni0.2 Mg0.4 Y0.2 | -0.2169137
2337 | 0 | 0 | 0 | 0.4 | 0 | 0.1 | 0.3 | 0.2 | 0.09299613 | 0.7727165 | -0.02156318 | 9.2 | 1.167177 | -0.01064071 | 79.557102 | 79.557102 | -1.230384 | 0.163132 | 0.2683 | 4.6 | 16.4 | 2.998 | 3 | 1 | 2 | 12.9198 | 0.6898526 | 4.68018 | -0.20094 | 66.2306735 | 238.45155 | 336.9957048 | Ca0.4La0.1Y0.3In0.2 | Ca0.4 La0.1 Y0.3 In0.2 | -0.6225999
2338 | 0.6 | 0 | 0 | 0.2 | 0 | 0 | 0.1 | 0.1 | 0.1843367 | 1.969161 | -0.01758583 | 14.08 | 1.296185 | -0.009053114 | 61.350812 | 61.350812 | -0.2664247 | 0.198277 | 0.383 | 6.2 | 6.24 | 2.809 | 7 | 1 | 6 | 50.3364 | 0.6462563 | 16.37232 | -0.2601201 | 156.164869 | 600.0409524 | 1346.82381 | Mn0.6Ca0.2Y0.1In0.1 | Mn0.6 Ca0.2 Y0.1 In0.1 | -0.2218191
2339 | 0 | 0.1 | 0 | 0.2 | 0.3 | 0 | 0 | 0.4 | 0.1822 | 3.436578 | 0.001075945 | 14.53 | 1.337242 | -0.01064071 | 76.56564 | 76.56564 | -0.3205339 | 0.2229807 | 0.4875 | 9 | 3.44 | 3.104 | 15 | 1 | 14 | 34.9238 | 1.053481 | 18.47598 | -0.4340334 | 106.2791 | 519.8914286 | 445.0338095 | Ni0.1Ca0.2Fe0.3In0.4 | Ni0.1 Ca0.2 Fe0.3 In0.4 | -0.2840873
2340 | 0.3 | 0.4 | 0.1 | 0 | 0 | 0 | 0.2 | 0 | 0.1476856 | 1.222305 | 0.01465439 | 10.36 | 1.241287 | -0.01064071 | 60.1704435 | 60.1704435 | -0.4878586 | 0.1811066 | 0.43 | 6.9 | 13.92 | 3.677 | 14 | 0 | 14 | 59.872 | 0.405079 | 11.4108 | -0.09493607 | 535.355875 | 1802.347381 | 1759.195 | Mn0.3Ni0.4Mg0.1Y0.2 | Mn0.3 Ni0.4 Mg0.1 Y0.2 | 0.2558385
2341 | 0 | 0.4 | 0 | 0 | 0.1 | 0 | 0.4 | 0.1 | 0.1675709 | 0.6489258 | 0.02574809 | 13.1 | 1.241678 | -0.009923171 | 76.106 | 76.106 | -0.3533893 | 0.2186188 | 0.4903 | 7.3 | 25 | 4.204 | 16 | 1 | 15 | 48.8648 | 0.5778963 | 14.88128 | -0.1732865 | 210.428 | 954.2628571 | 536.4547619 | Ni0.4Fe0.1Y0.4In0.1 | Ni0.4 Fe0.1 Y0.4 In0.1 | -0.02033198
2342 | 0 | 0.1 | 0.6 | 0 | 0 | 0 | 0.3 | 0 | 0.0910996 | 1.050399 | -0.0005799948 | 7.05 | 1.228811 | -0.007465521 | 47.124095 | 47.124095 | -0.8995538 | 0.1580982 | 0.21 | 3.1 | 9 | 2.661 | 9 | 0 | 9 | 25.661 | 0.658203 | 6.4581 | -0.1124032 | 226.8255 | 744.2338095 | 408.1630952 | Ni0.1Mg0.6Y0.3 | Ni0.1 Mg0.6 Y0.3 | -0.1282906
2343 | 0 | 0.2 | 0 | 0 | 0.1 | 0.5 | 0 | 0.2 | 0.1652419 | 0.5173107 | -0.02675478 | 14.18 | 1.268667 | -0.01014813 | 109.739515 | 109.739515 | -0.3716597 | 0.2162476 | 0.442 | 6.9 | 23.72 | 4.055 | 16 | 1 | 15 | 31.3626 | 0.9678445 | 15.00082 | -0.3371893 | 207.099 | 960.8033333 | 297.2590476 | Ni0.2Fe0.1La0.5In0.2 | Ni0.2 Fe0.1 La0.5 In0.2 | -0.0173655
2344 | 0 | 0 | 0.6 | 0.2 | 0 | 0.1 | 0.1 | 0 | 0.09707054 | 2.174364 | 0.007733946 | 8.48 | 1.149675 | -0.009053114 | 45.379732 | 45.379732 | -0.9607782 | 0.1084862 | 0.1655 | 2.2 | 4.48 | 2.158 | 2 | 0 | 2 | 15.9586 | 0.3180848 | 2.48242 | -0.04889896 | -0.8588 | 7.0673 | 11.43371905 | Mg0.6Ca0.2La0.1Y0.1 | Mg0.6 Ca0.2 La0.1 Y0.1 | -2.150746
2345 | 0.1 | 0 | 0 | 0 | 0 | 0.3 | 0 | 0.6 | 0.1079236 | 0.2122558 | -0.01948259 | 8.79 | 1.230929 | -0.007465521 | 116.0562455 | 116.0562455 | -0.6409551 | 0.1081397 | 0.2028 | 9.4 | 27 | 3.145 | 7 | 1 | 6 | 14.3618 | 1.484099 | 8.22858 | -0.3822697 | 135.12795 | 579.3919048 | 595.1238095 | Mn0.1La0.3In0.6 | Mn0.1 La0.3 In0.6 | -0.2370276
2346 | 0.2 | 0.1 | 0 | 0.2 | 0.5 | 0 | 0 | 0 | 0.2100867 | 1.423843 | 0.003851572 | 12.73 | 1.346928 | -0.01014813 | 52.795049 | 52.795049 | -0.2299265 | 0.2150484 | 0.4435 | 6.8 | 11.44 | 3.536 | 19 | 0 | 19 | 65.0406 | 0.4449774 | 12.38942 | -0.1223279 | 235.0243 | 1028.809048 | 1555.009524 | Mn0.2Ni0.1Ca0.2Fe0.5 | Mn0.2 Ni0.1 Ca0.2 Fe0.5 | 0.01233478
2347 | 0 | 0 | 0 | 0.1 | 0.7 | 0 | 0.2 | 0 | 0.1999632 | 1.583706 | -0.007798313 | 13.32 | 1.345328 | -0.006666319 | 60.88047 | 60.88047 | -0.1667193 | 0.2088644 | 0.4218 | 6.4 | 7.32 | 4.054 | 7 | 0 | 7 | 62.9598 | 0.4566131 | 13.36098 | -0.1360707 | 102.1886483 | 344.655619 | 791.4127548 | Ca0.1Fe0.7Y0.2 | Ca0.1 Fe0.7 Y0.2 | -0.4626146
2348 | 0 | 0 | 0.3 | 0 | 0.3 | 0 | 0 | 0.4 | 0.1008439 | 0.6565493 | -0.02033041 | 7.35 | 1.158076 | -0.009053114 | 69.9722 | 69.9722 | -0.8902229 | 0.1449547 | 0.3108 | 8.2 | 13.68 | 2.745 | 7 | 1 | 6 | 31.1552 | 1.073693 | 16.74528 | -0.3992289 | 81.21766 | 448.2780738 | 397.3633095 | Mg0.3Fe0.3In0.4 | Mg0.3 Fe0.3 In0.4 | -0.3484525
2349 | 0.1 | 0 | 0.2 | 0.2 | 0.5 | 0 | 0 | 0 | 0.2006519 | 0.8010242 | -0.01766357 | 15.03 | 1.341181 | -0.01014813 | 46.2929045 | 46.2929045 | -0.2520573 | 0.2335766 | 0.504 | 5.5 | 18.56 | 3.102 | 11 | 0 | 11 | 53.3556 | 0.6307426 | 17.04872 | -0.223842 | 183.2113765 | 690.8866667 | 1232.833333 | Mn0.1Mg0.2Ca0.2Fe0.5 | Mn0.1 Mg0.2 Ca0.2 Fe0.5 | -0.1605932
2350 | 0 | 0.1 | 0.1 | 0.7 | 0 | 0 | 0.1 | 0 | 0.1295954 | 4.355474 | 0.00623039 | 10.72 | 1.304153 | -0.007818885 | 45.245025 | 45.245025 | -0.4655494 | 0.2712685 | 0.334 | 2.9 | 2.2 | 2.32 | 9 | 0 | 9 | 16.9716 | 1.192808 | 7.88332 | -0.2718953 | 267.3605 | 729.567619 | 547.1028571 | Ni0.1Mg0.1Ca0.7Y0.1 | Ni0.1 Mg0.1 Ca0.7 Y0.1 | -0.1369344
2351 | 0 | 0 | 0.3 | 0.2 | 0.2 | 0 | 0.3 | 0 | 0.1518008 | 2.236234 | 0.01554555 | 13.87 | 1.324935 | -0.01135824 | 53.147855 | 53.147855 | -0.4929051 | 0.2250325 | 0.4033 | 3.5 | 7.12 | 2.988 | 7 | 0 | 7 | 30.7236 | 0.8525493 | 12.62552 | -0.2574582 | 181.3003 | 501.6985214 | 420.464381 | Mg0.3Ca0.2Fe0.2Y0.3 | Mg0.3 Ca0.2 Fe0.2 Y0.3 | -0.2995572
2352 | 0.2 | 0.5 | 0 | 0 | 0.1 | 0 | 0.2 | 0 | 0.1509779 | 1.067741 | 0.002313609 | 9.05 | 1.249789 | -0.01014813 | 63.699979 | 63.699979 | -0.445204 | 0.1657081 | 0.3827 | 7.8 | 16.24 | 4.106 | 20 | 0 | 20 | 66.141 | 0.3062753 | 8.6387 | -0.05088086 |  | 1632.157143 | 517.1580952 | Mn0.2Ni0.5Fe0.1Y0.2 | Mn0.2 Ni0.5 Fe0.1 Y0.2 | 0.212762
2353 | 0 | 0 | 0 | 0.7 | 0.1 | 0 | 0.1 | 0.1 | 0.1345369 | 21.04835 | 0.01549323 | 11.16 | 1.30997 | -0.007818885 | 54.011485 | 54.011485 | -0.4319785 | 0.2590405 | 0.3412 | 3.8 | 0.44 | 2.405 | 8 | 1 | 7 | 16.2554 | 1.384039 | 8.29222 | -0.3658692 | 2.42675 | 15.39757143 | 19.80028571 | Ca0.7Fe0.1Y0.1In0.1 | Ca0.7 Fe0.1 Y0.1 In0.1 | -1.812548
2354 | 0.4 | 0.1 | 0.1 | 0 | 0 | 0 | 0.4 | 0 | 0.1497003 | 2.468854 | -0.01154558 | 12.1 | 1.234268 | -0.009923171 | 65.837398 | 65.837398 | -0.4427974 | 0.1811651 | 0.3775 | 5.2 | 6.4 | 3.511 | 14 | 0 | 14 | 50.169 | 0.5216254 | 13.4249 | -0.1275227 | 360.3772 | 1403.227381 | 1864.302857 | Mn0.4Ni0.1Mg0.1Y0.4 | Mn0.4 Ni0.1 Mg0.1 Y0.4 | 0.1471281
2355 | 0 | 0.1 | 0.3 | 0 | 0 | 0 | 0.4 | 0.2 | 0.09780149 | 0.6471293 | -0.01477708 | 8.22 | 1.2283 | -0.01064071 | 71.68678 | 71.68678 | -1.112448 | 0.1623686 | 0.2715 | 5.4 | 20.64 | 3.149 | 10 | 1 | 9 | 23.7786 | 0.7949045 | 8.72362 | -0.2131694 |  | 526.832381 |  | Ni0.1Mg0.3Y0.4In0.2 | Ni0.1 Mg0.3 Y0.4 In0.2 | -0.2783275
2356 | 0.3 | 0.3 | 0 | 0 | 0.1 | 0.3 | 0 | 0 | 0.1847031 | 1.480996 | -0.01700765 | 13.08 | 1.280166 | -0.01092322 | 81.3455745 | 81.3455745 | -0.320186 | 0.1887852 | 0.4407 | 6.8 | 11.16 | 3.977 | 20 | 0 | 20 | 58.096 | 0.4875966 | 13.4322 | -0.1159618 | 166.5429 | 698.9685714 | 495.1766667 | Mn0.3Ni0.3Fe0.1La0.3 | Mn0.3 Ni0.3 Fe0.1 La0.3 | -0.1555424
2357 | 0.4 | 0 | 0.2 | 0 | 0.2 | 0 | 0.2 | 0 | 0.1413301 | 3.614414 | -0.01017363 | 10.88 | 1.244504 | -0.01107574 | 55.786388 | 55.786388 | -0.5545025 | 0.1607002 | 0.3568 | 5.4 | 4.64 | 3.2 | 12 | 0 | 12 | 55.544 | 0.5026535 | 14.3232 | -0.1334198 | 180.01795 | 707.842381 | 1877.180952 | Mn0.4Mg0.2Fe0.2Y0.2 | Mn0.4 Mg0.2 Fe0.2 Y0.2 | -0.1500634
2358 | 0 | 0.1 | 0.1 | 0.5 | 0 | 0 | 0.3 | 0 | 0.1276576 | 22.05359 | -0.01062906 | 11.6 | 1.307269 | -0.0097131 | 55.010595 | 55.010595 | -0.5960251 | 0.2514267 | 0.36 | 3.1 | 0.6 | 2.826 | 9 | 0 | 9 | 20.66 | 0.9599292 | 8.9586 | -0.229104 | 122.1606 | 464.6257143 | 872.1057143 | Ni0.1Mg0.1Ca0.5Y0.3 | Ni0.1 Mg0.1 Ca0.5 Y0.3 | -0.3328968
2359 | 0.1 | 0 | 0 | 0 | 0.2 | 0 | 0.2 | 0.5 | 0.1209651 | 1.715688 | -0.007236106 | 9.79 | 1.240733 | -0.01014813 | 91.8529745 | 91.8529745 | -0.693531 | 0.1419496 | 0.3043 | 9.4 | 6.44 | 3.282 | 13 | 1 | 12 | 30.98 | 1.068109 | 16.9692 | -0.3534991 | 249.549 | 801.2157143 | 350.4514286 | Mn0.1Fe0.2Y0.2In0.5 | Mn0.1 Fe0.2 Y0.2 In0.5 | -0.09625054
2360 | 0.2 | 0 | 0 | 0 | 0.1 | 0 | 0 | 0.7 | 0.07970857 | 0.7482705 | -0.002897469 | 5.46 | 1.13563 | -0.006666319 | 96.944709 | 96.944709 | -1.049243 | 0.08465064 | 0.1587 | 11.3 | 7 | 2.776 | 12 | 1 | 11 | 26.0656 | 1.309989 | 15.73632 | -0.4112229 | 398.6764 | 1232.628571 |  | Mn0.2Fe0.1In0.7 | Mn0.2 Fe0.1 In0.7 | 0.09083223
2361 | 0 | 0.2 | 0.7 | 0 | 0 | 0 | 0 | 0.1 | 0.08796122 | 2.155461 | 0.003499365 | 5.69 | 1.150796 | -0.006666319 | 40.23398 | 40.23398 | -0.8615958 | 0.1795716 | 0.3025 | 4.7 | 3.2 | 2.197 | 9 | 1 | 8 | 27.5348 | 0.875161 | 10.45728 | -0.2458064 | 81.0938 | 336.9904762 | 198.9966667 | Ni0.2Mg0.7In0.1 | Ni0.2 Mg0.7 In0.1 | -0.4723824
2362 | 0 | 0.1 | 0.3 | 0.5 | 0 | 0.1 | 0 | 0 | 0.1403674 | 1.886519 | 0.0006869952 | 13.04 | 1.30944 | -0.0097131 | 47.090387 | 47.090387 | -0.4929752 | 0.2516717 | 0.3797 | 2.9 | 5.8 | 2.264 | 9 | 0 | 9 | 17.883 | 1.094586 | 7.6681 | -0.2559768 | 369.92762 | 1420.142857 | 1228.314286 | Ni0.1Mg0.3Ca0.5La0.1 | Ni0.1 Mg0.3 Ca0.5 La0.1 | 0.152332
2363 | 0 | 0.1 | 0 | 0 | 0.1 | 0.4 | 0 | 0.4 | 0.1430118 | 0.394958 | -0.0236565 | 12.41 | 1.26887 | -0.009923171 | 112.943228 | 112.943228 | -0.485184 | 0.1812688 | 0.3643 | 8.2 | 25.2 | 3.668 | 16 | 1 | 15 | 23.1122 | 1.214653 | 12.88838 | -0.4008933 | 256.0348 | 782.0319048 | 363.9695238 | Ni0.1Fe0.1La0.4In0.4 | Ni0.1 Fe0.1 La0.4 In0.4 | -0.1067755
2364 | 0 | 0.2 | 0 | 0 | 0.6 | 0 | 0 | 0.2 | 0.09074924 | 1.414413 | -0.01820758 | 4.88 | 1.141709 | -0.007900549 | 68.20928 | 68.20928 | -0.9593371 | 0.09445011 | 0.208 | 9.4 | 8.48 | 3.96 | 15 | 1 | 14 | 64.6676 | 0.4727663 | 12.96432 | -0.1438171 | 260.813975 | 1047.145238 | 749.7885714 | Ni0.2Fe0.6In0.2 | Ni0.2 Fe0.6 In0.2 | 0.02000692
2365 | 0.2 | 0 | 0.2 | 0.4 | 0.2 | 0 | 0 | 0 | 0.1987421 | 0.8630288 | -0.01433231 | 17.68 | 1.327455 | -0.01107574 | 43.048809 | 43.048809 | -0.2804096 | 0.2708819 | 0.5328 | 4.2 | 16.64 | 2.478 | 11 | 0 | 11 | 38.0232 | 0.8865508 | 17.39888 | -0.3027926 | 149.881547 | 704.6295238 | 1267.099048 | Mn0.2Mg0.2Ca0.4Fe0.2 | Mn0.2 Mg0.2 Ca0.4 Fe0.2 | -0.1520392
2366 | 0.2 | 0.6 | 0 | 0 | 0.1 | 0 | 0 | 0.1 | 0.06679475 | 4.98774 | -0.01122554 | 3.42 | 1.142186 | -0.009053114 | 63.269949 | 63.269949 | -2.029146 | 0.09014266 | 0.2151 | 9.5 | 2.84 | 3.928 | 20 | 1 | 19 | 68.8588 | 0.3165 | 7.17768 | -0.07679505 | 305.200485 | 1379.278571 | 1372.352381 | Mn0.2Ni0.6Fe0.1In0.1 | Mn0.2 Ni0.6 Fe0.1 In0.1 | 0.139652
2367 | 0.1 | 0.6 | 0.1 | 0.2 | 0 | 0 | 0 | 0 | 0.2049564 | 2.836643 | -0.008697957 | 13.88 | 1.337723 | -0.009053114 | 51.1559445 | 51.1559445 | -0.2155137 | 0.2435255 | 0.534 | 7.3 | 4.8 | 3.475 | 13 | 0 | 13 | 55.8896 | 0.5314831 | 13.84752 | -0.1739315 | 545.88475 | 1724.827619 | 2193.278571 | Mn0.1Ni0.6Mg0.1Ca0.2 | Mn0.1 Ni0.6 Mg0.1 Ca0.2 | 0.2367457
2368 | 0.1 | 0 | 0 | 0.1 | 0.3 | 0 | 0 | 0.5 | 0.1492052 | 1.132724 | -0.01625995 | 11.13 | 1.340818 | -0.0097131 | 83.6641045 | 83.6641045 | -0.4363047 | 0.1675014 | 0.3543 | 9.8 | 8.76 | 3.02 | 12 | 1 | 11 | 34.7078 | 1.072996 | 18.55638 | -0.4085204 | 125.5599 | 549.0404762 | 860.1857143 | Mn0.1Ca0.1Fe0.3In0.5 | Mn0.1 Ca0.1 Fe0.3 In0.5 | -0.2603956
2369 | 0 | 0.1 | 0 | 0.2 | 0 | 0 | 0.1 | 0.6 | 0.1351136 | 0.2915851 | -0.02765522 | 11.17 | 1.32177 | -0.009053114 | 91.666325 | 91.666325 | -0.4959068 | 0.1988503 | 0.368 | 9.5 | 25.88 | 2.761 | 10 | 1 | 9 | 13.7934 | 1.552759 | 8.25442 | -0.4395081 |  | 257.3619048 | 471.2071429 | Ni0.1Ca0.2Y0.1In0.6 | Ni0.1 Ca0.2 Y0.1 In0.6 | -0.5894557
2370 | 0.5 | 0 | 0 | 0.2 | 0 | 0 | 0.3 | 0 | 0.1808764 | 1.351748 | 0.01837697 | 15.27 | 1.290954 | -0.008560535 | 62.1563775 | 62.1563775 | -0.2616599 | 0.2132236 | 0.4165 | 4.8 | 9.64 | 3.139 | 6 | 0 | 6 | 47.4716 | 0.6265347 | 15.63072 | -0.2085755 | 192.45665 | 764.1204762 | 1930.321667 | Mn0.5Ca0.2Y0.3 | Mn0.5 Ca0.2 Y0.3 | -0.1168382
2371 | 0 | 0.1 | 0 | 0.2 | 0.5 | 0 | 0 | 0.2 | 0.2029523 | 1.256964 | -0.01749833 | 14.57 | 1.342641 | -0.01014813 | 64.77104 | 64.77104 | -0.2463758 | 0.2247715 | 0.4875 | 8 | 11.2 | 3.456 | 15 | 1 | 14 | 50.4822 | 0.7281405 | 18.44438 | -0.3049758 | 124.6236 | 607.7185714 | 571.697619 | Ni0.1Ca0.2Fe0.5In0.2 | Ni0.1 Ca0.2 Fe0.5 In0.2 | -0.2162975
2372 | 0 | 0.1 | 0.5 | 0 | 0 | 0.3 | 0.1 | 0 | 0.1085157 | 1.065985 | -0.009606027 | 9.3 | 1.260282 | -0.0097131 | 68.584066 | 68.584066 | -0.8248456 | 0.1637949 | 0.2238 | 3.2 | 10.68 | 2.977 | 10 | 0 | 10 | 23.238 | 0.7542278 | 6.2974 | -0.1474007 | 83.5933 | 336.69 | 548.8228571 | Ni0.1Mg0.5La0.3Y0.1 | Ni0.1 Mg0.5 La0.3 Y0.1 | -0.4727698
2373 | 0 | 0 | 0 | 0.1 | 0 | 0.5 | 0.3 | 0.1 | 0.06080829 | 1.182685 | -0.01670059 | 5.34 | 1.167531 | -0.0097131 | 111.61409 | 111.61409 | -2.626832 | 0.09487615 | 0.126 | 3.9 | 10.6 | 3.982 | 3 | 1 | 2 | 16.3036 | 0.4416309 | 3.82192 | -0.1079191 | 3.55775 | 236.5771667 | 332.2710714 | Ca0.1La0.5Y0.3In0.1 | Ca0.1 La0.5 Y0.3 In0.1 | -0.6260272
2374 | 0 | 0.2 | 0.1 | 0.1 | 0 | 0 | 0.6 | 0 | 0.1377737 | 0.9963319 | 0.01544968 | 11.41 | 1.317812 | -0.009053114 | 71.52049 | 71.52049 | -0.476942 | 0.2381685 | 0.391 | 4.2 | 14.8 | 3.845 | 9 | 0 | 9 | 32.9618 | 0.6611735 | 10.13058 | -0.1712551 | 369.3235 | 857.5947619 | 656.6161905 | Ni0.2Mg0.1Ca0.1Y0.6 | Ni0.2 Mg0.1 Ca0.1 Y0.6 | -0.06671788
2375 | 0 | 0 | 0.4 | 0.3 | 0.1 | 0 | 0.2 | 0 | 0.1346643 | 3.638304 | 0.005935307 | 12.52 | 1.320424 | -0.01064071 | 45.11107 | 45.11107 | -0.5867666 | 0.2034931 | 0.3322 | 2.8 | 3.64 | 2.458 | 7 | 0 | 7 | 22.4634 | 0.9229759 | 8.88762 | -0.2265881 | 167.558975 | 529.1622071 | 907.635 | Mg0.4Ca0.3Fe0.1Y0.2 | Mg0.4 Ca0.3 Fe0.1 Y0.2 | -0.2764112
2376 | 0 | 0 | 0.2 | 0.3 | 0 | 0.2 | 0 | 0.3 | 0.1128186 | 0.4274407 | 0.008892076 | 10.74 | 1.169916 | -0.01135824 | 79.110894 | 79.110894 | -0.8923805 | 0.1632186 | 0.2947 | 5.5 | 23.56 | 2.504 | 2 | 1 | 1 | 9.7798 | 0.5553917 | 2.96678 | -0.1326952 | 1.9303 | 11.82870476 | 14.8002381 | Mg0.2Ca0.3La0.2In0.3 | Mg0.2 Ca0.3 La0.2 In0.3 | -1.927063
2377 | 0.1 | 0 | 0 | 0.5 | 0.4 | 0 | 0 | 0 | 0.2281766 | 0.4724912 | -0.02581972 | 18.93 | 1.327537 | -0.007842999 | 47.8708045 | 47.8708045 | -0.1506399 | 0.3114956 | 0.5902 | 4.9 | 23.8 | 2.924 | 11 | 0 | 11 | 43.939 | 0.8331625 | 18.4905 | -0.2590159 | 478.266 | 1807.17619 | 736.1738095 | Mn0.1Ca0.5Fe0.4 | Mn0.1 Ca0.5 Fe0.4 | 0.2570005
2378 | 0 | 0 | 0.1 | 0 | 0.4 | 0.1 | 0 | 0.4 | 0.135651 | 1.266576 | -0.01175027 | 10.43 | 1.279644 | -0.009923171 | 84.586247 | 84.586247 | -0.5392679 | 0.1529458 | 0.3444 | 8.9 | 8.68 | 3.318 | 8 | 1 | 7 | 37.3262 | 0.9744228 | 18.69458 | -0.3870209 | 3.0135 | 14.5977619 | 12.37367619 | Mg0.1Fe0.4La0.1In0.4 | Mg0.1 Fe0.4 La0.1 In0.4 | -1.835714
2379 | 0 | 0 | 0 | 0.2 | 0.1 | 0 | 0.6 | 0.1 | 0.1186972 | 3.796525 | -0.01139019 | 10.06 | 1.318111 | -0.009053114 | 78.42541 | 78.42541 | -0.6425652 | 0.1956204 | 0.3087 | 4.3 | 3.64 | 3.67 | 8 | 1 | 7 | 25.4764 | 0.8112033 | 9.21432 | -0.2303142 | 2.589155 | 9.2229 | 19.28938095 | Ca0.2Fe0.1Y0.6In0.1 | Ca0.2 Fe0.1 Y0.6 In0.1 | -2.035133
2380 | 0.1 | 0 | 0 | 0 | 0.5 | 0 | 0.2 | 0.2 | 0.1508119 | 9.53385 | -0.00524758 | 11.11 | 1.246544 | -0.01014813 | 74.1610745 | 74.1610745 | -0.4461848 | 0.158968 | 0.364 | 7.9 | 1.6 | 3.81 | 13 | 1 | 12 | 54.3176 | 0.6088732 | 16.95432 | -0.2143855 | 131.62575 | 464.7590476 | 311.5771429 | Mn0.1Fe0.5Y0.2In0.2 | Mn0.1 Fe0.5 Y0.2 In0.2 | -0.3327721
2381 | 0 | 0.2 | 0.2 | 0.5 | 0 | 0 | 0 | 0.1 | 0.1732063 | 0.8826335 | -0.001049424 | 15.94 | 1.314351 | -0.01014813 | 48.12048 | 48.12048 | -0.3382661 | 0.2996213 | 0.5275 | 4.7 | 13 | 2.362 | 9 | 1 | 8 | 22.5338 | 1.180367 | 11.95758 | -0.3947711 | 78.44985 | 364.6928571 | 322.6109524 | Ni0.2Mg0.2Ca0.5In0.1 | Ni0.2 Mg0.2 Ca0.5 In0.1 | -0.4380727
2382 | 0 | 0 | 0.2 | 0 | 0 | 0.5 | 0.2 | 0.1 | 0.07086181 | 0.8139645 | -0.00219336 | 6.44 | 1.118241 | -0.01014813 | 103.576705 | 103.576705 | -2.020978 | 0.06828009 | 0.1005 | 3.8 | 14.76 | 3.663 | 3 | 1 | 2 | 16.4598 | 0.3595325 | 2.94478 | -0.07160836 | 0.635315 | 196.7242286 | 64.30134762 | Mg0.2La0.5Y0.2In0.1 | Mg0.2 La0.5 Y0.2 In0.1 | -0.7061421
2383 | 0.2 | 0 | 0 | 0 | 0.1 | 0 | 0.4 | 0.3 | 0.1308758 | 0.9612863 | 0.0213869 | 11.22 | 1.237345 | -0.01064071 | 86.579849 | 86.579849 | -0.6212288 | 0.1561219 | 0.3267 | 7.3 | 14.76 | 3.516 | 13 | 1 | 12 | 34.8944 | 0.8541876 | 15.73632 | -0.2868259 | 215.933 | 1047.638095 | 504.5809524 | Mn0.2Fe0.1Y0.4In0.3 | Mn0.2 Fe0.1 Y0.4 In0.3 | 0.02021128
2384 | 0 | 0 | 0.2 | 0 | 0 | 0.4 | 0.1 | 0.3 | 0.08459751 | 0.3865321 | -0.000940871 | 7.72 | 1.119686 | -0.01064071 | 103.759173 | 103.759173 | -1.48681 | 0.09095638 | 0.1642 | 5.8 | 26.72 | 3.283 | 3 | 1 | 2 | 13.1344 | 0.5242782 | 3.62232 | -0.1203729 | 43.8414025 | 157.5465952 | 83.85199762 | Mg0.2La0.4Y0.1In0.3 | Mg0.2 La0.4 Y0.1 In0.3 | -0.802591
2385 | 0 | 0.5 | 0 | 0 | 0.1 | 0.3 | 0.1 | 0 | 0.1944464 | 0.6913159 | -0.01815 | 14.49 | 1.277579 | -0.0097131 | 85.493426 | 85.493426 | -0.2568963 | 0.2227173 | 0.489 | 7 | 22.24 | 4.426 | 16 | 0 | 16 | 52.73 | 0.5475485 | 14.6892 | -0.1509681 | 323.079 | 1077.003333 | 313.2061905 | Ni0.5Fe0.1La0.3Y0.1 | Ni0.5 Fe0.1 La0.3 Y0.1 | 0.03221705
2386 | 0.1 | 0.5 | 0 | 0 | 0 | 0.3 | 0.1 | 0 | 0.1900866 | 0.6372992 | 0.0232105 | 14.46 | 1.271333 | -0.0097131 | 85.4027305 | 85.4027305 | -0.2688159 | 0.2211531 | 0.4938 | 6.9 | 23.68 | 4.29 | 15 | 0 | 15 | 52.23 | 0.5439193 | 14.2392 | -0.1497964 | 197.2178 | 418.9252381 | 447.6790476 | Mn0.1Ni0.5La0.3Y0.1 | Mn0.1 Ni0.5 La0.3 Y0.1 | -0.3778635
2387 | 0 | 0 | 0.4 | 0 | 0.2 | 0 | 0.1 | 0.3 | 0.1020453 | 3.64103 | 0.01108934 | 7.76 | 1.239549 | -0.01064071 | 64.226985 | 64.226985 | -1.021843 | 0.1512719 | 0.2998 | 6.6 | 3.04 | 2.653 | 8 | 1 | 7 | 26.9464 | 1.045887 | 13.55032 | -0.3509013 | 1.94345 | 14.334 | 19.15452381 | Mg0.4Fe0.2Y0.1In0.3 | Mg0.4 Fe0.2 Y0.1 In0.3 | -1.843633
2388 | 0 | 0 | 0.2 | 0.1 | 0 | 0.4 | 0.3 | 0 | 0.06636207 | 8.955929 | 0.0001208946 | 6.3 | 1.147213 | -0.01064071 | 91.102743 | 91.102743 | -2.416187 | 0.07349428 | 0.1033 | 2.7 | 1.56 | 3.585 | 2 | 0 | 2 | 17.9118 | 0.3229925 | 3.06458 | -0.05428746 | 2.47655 | 14.16090476 | 14.28138095 | Mg0.2Ca0.1La0.4Y0.3 | Mg0.2 Ca0.1 La0.4 Y0.3 | -1.848909
2389 | 0.2 | 0 | 0 | 0.5 | 0 | 0 | 0.2 | 0.1 | 0.1527324 | 5.830907 | 0.01751627 | 14.22 | 1.278462 | -0.01014813 | 60.289579 | 60.289579 | -0.4350346 | 0.2368657 | 0.3975 | 4.3 | 2.2 | 2.63 | 7 | 1 | 6 | 24.5158 | 1.103312 | 12.86798 | -0.3644303 |  | 224.2561905 | 486.0657143 | Mn0.2Ca0.5Y0.2In0.1 | Mn0.2 Ca0.5 Y0.2 In0.1 | -0.6492556
2390 | 0.4 | 0 | 0.1 | 0 | 0 | 0 | 0.5 | 0 | 0.1400079 | 31.36023 | 0.02659013 | 11.47 | 1.19949 | -0.007842999 | 68.858643 | 68.858643 | -0.4001076 | 0.1600921 | 0.3025 | 4.5 | 0.4 | 3.504 | 6 | 0 | 6 | 45.244 | 0.5669859 | 12.9324 | -0.1396861 | 81.559 | 340.7685714 | 452.852381 | Mn0.4Mg0.1Y0.5 | Mn0.4 Mg0.1 Y0.5 | -0.4675405
2391 | 0 | 0.1 | 0 | 0 | 0.7 | 0 | 0.2 | 0 | 0.1585874 | 3.333715 | 0.01705474 | 8.69 | 1.251033 | -0.006666319 | 62.74201 | 62.74201 | -0.2650627 | 0.153981 | 0.3011 | 7.2 | 3.6 | 4.314 | 15 | 0 | 15 | 69.729 | 0.3161916 | 9.2387 | -0.0576313 | 439.53255 | 1409.080952 | 1045.403095 | Ni0.1Fe0.7Y0.2 | Ni0.1 Fe0.7 Y0.2 | 0.1489359
2392 | 0 | 0.4 | 0.3 | 0 | 0 | 0 | 0.1 | 0.2 | 0.1255867 | 1.21575 | -0.01811502 | 9.87 | 1.237776 | -0.01064071 | 62.623045 | 62.623045 | -0.6746575 | 0.196576 | 0.4425 | 7.5 | 10.8 | 3.17 | 10 | 1 | 9 | 38.5536 | 0.7894572 | 16.11112 | -0.2981939 | 99.8832 | 470.1538095 | 209.9104762 | Ni0.4Mg0.3Y0.1In0.2 | Ni0.4 Mg0.3 Y0.1 In0.2 | -0.32776
2393 | 0 | 0.2 | 0.1 | 0.6 | 0.1 | 0 | 0 | 0 | 0.1952186 | 8.097508 | -0.009280671 | 17.07 | 1.319108 | -0.009053114 | 43.80048 | 43.80048 | -0.2375502 | 0.3365824 | 0.57 | 4.2 | 1.44 | 2.571 | 14 | 0 | 14 | 29.3128 | 1.075797 | 15.09768 | -0.3273636 | 681.6925 | 1776.133333 | 1292.619048 | Ni0.2Mg0.1Ca0.6Fe0.1 | Ni0.2 Mg0.1 Ca0.6 Fe0.1 | 0.2494756
2394 | 0.2 | 0.4 | 0 | 0 | 0.3 | 0.1 | 0 | 0 | 0.1367098 | 2.51972 | -0.02220832 | 6.42 | 1.290321 | -0.01064071 | 65.109016 | 65.109016 | -0.569339 | 0.1255598 | 0.2808 | 8.1 | 7 | 4.091 | 20 | 0 | 20 | 71.271 | 0.2663633 | 6.8301 | -0.04875828 | 514.694325 | 2024.678571 | 1593.475 | Mn0.2Ni0.4Fe0.3La0.1 | Mn0.2 Ni0.4 Fe0.3 La0.1 | 0.3063561
2395 | 0 | 0 | 0.3 | 0 | 0.2 | 0.3 | 0.2 | 0 | 0.1372043 | 11.00776 | -0.01354714 | 12.03 | 1.266863 | -0.01135824 | 77.913311 | 77.913311 | -0.6033591 | 0.185277 | 0.3056 | 3.7 | 1.4 | 3.524 | 8 | 0 | 8 | 31.145 | 0.8181668 | 11.4553 | -0.2210868 | 2.10205 | 11.65942857 | 15.38704762 | Mg0.3Fe0.2La0.3Y0.2 | Mg0.3 Fe0.2 La0.3 Y0.2 | -1.933323
2396 | 0.2 | 0.2 | 0 | 0.1 | 0 | 0.5 | 0 | 0 | 0.1809472 | 1.655657 | -0.005131251 | 15.42 | 1.32057 | -0.01014813 | 96.186824 | 96.186824 | -0.3099434 | 0.2416997 | 0.483 | 5.1 | 8.32 | 3.891 | 14 | 0 | 14 | 38.5048 | 0.7926457 | 15.34848 | -0.2440554 | 451.8848 | 1702.73381 | 793.105 | Mn0.2Ni0.2Ca0.1La0.5 | Mn0.2 Ni0.2 Ca0.1 La0.5 | 0.2311468
2397 | 0.1 | 0.3 | 0 | 0.4 | 0 | 0.2 | 0 | 0 | 0.2022877 | 2.906672 | 0.01353006 | 17.82 | 1.317735 | -0.01064071 | 66.9141185 | 66.9141185 | -0.260035 | 0.3133712 | 0.6135 | 5.1 | 4.96 | 3.254 | 14 | 0 | 14 | 36.0922 | 0.892982 | 16.37838 | -0.3121522 | 965.2875 | 622.6452381 | 687.3554762 | Mn0.1Ni0.3Ca0.4La0.2 | Mn0.1 Ni0.3 Ca0.4 La0.2 | -0.2057593
2398 | 0 | 0.1 | 0.2 | 0 | 0 | 0.6 | 0.1 | 0 | 0.1105522 | 0.9549207 | 0.015289 | 8.97 | 1.255222 | -0.009053114 | 102.964207 | 102.964207 | -0.7407358 | 0.1746347 | 0.2172 | 3.5 | 11.88 | 3.865 | 10 | 0 | 10 | 22.503 | 0.7913152 | 6.3709 | -0.1516301 |  | 663.2152381 | 484.617619 | Ni0.1Mg0.2La0.6Y0.1 | Ni0.1 Mg0.2 La0.6 Y0.1 | -0.1783455
2399 | 0 | 0 | 0 | 0 | 0 | 0.4 | 0.6 | 0 | 0.02151034 | 8709829.2 | -0.004251156 | 1.92 | 1.02678 | -0.005595419 | 108.905698 | 108.905698 | -12.09311 | 0.004610081 | 0.0072 | 3 | 1e-06 | 4.41 | 2 | 0 | 2 | 21.444 | 0.248787 | 2.6136 | -0.02929962 | 46.7169 | 178.5057143 | 134.1421429 | La0.4Y0.6 | La0.4 Y0.6 | -0.7483479
2400 | 0 | 0.1 | 0.3 | 0.2 | 0 | 0.4 | 0 | 0 | 0.1273438 | 1.609967 | 0.0155987 | 11.78 | 1.312543 | -0.01064071 | 76.738628 | 76.738628 | -0.6561676 | 0.209145 | 0.3239 | 3.2 | 7.6 | 3.053 | 9 | 0 | 9 | 20.1486 | 0.9251219 | 6.98842 | -0.2175541 | 453.2585 | 1458.12381 | 508.2919048 | Ni0.1Mg0.3Ca0.2La0.4 | Ni0.1 Mg0.3 Ca0.2 La0.4 | 0.1637944
2401 | 0 | 0.1 | 0 | 0.1 | 0.6 | 0 | 0 | 0.2 | 0.1721333 | 1.125344 | 0.001458595 | 10.47 | 1.349795 | -0.009053114 | 66.34774 | 66.34774 | -0.3055403 | 0.1733476 | 0.3621 | 8.6 | 11.72 | 3.7 | 15 | 1 | 14 | 57.8984 | 0.5999315 | 16.34892 | -0.2327704 | 323.568 | 1202.4 | 1111.369048 | Ni0.1Ca0.1Fe0.6In0.2 | Ni0.1 Ca0.1 Fe0.6 In0.2 | 0.08004897
2402 | 0 | 0.4 | 0 | 0.2 | 0 | 0 | 0.2 | 0.2 | 0.1872902 | 0.7131841 | 0.01078023 | 16.24 | 1.326935 | -0.01107574 | 72.23773 | 72.23773 | -0.3157492 | 0.2646683 | 0.584 | 7.6 | 21.12 | 3.522 | 10 | 1 | 9 | 37.3972 | 0.8460934 | 16.82688 | -0.3526716 |  | 476.4047619 | 243.0261905 | Ni0.4Ca0.2Y0.2In0.2 | Ni0.4 Ca0.2 Y0.2 In0.2 | -0.3220239
2403 | 0 | 0 | 0.1 | 0.1 | 0 | 0 | 0.6 | 0.2 | 0.07676731 | 0.6376066 | -0.0127491 | 6.77 | 1.170544 | -0.009053114 | 82.74541 | 82.74541 | -1.536192 | 0.1119573 | 0.183 | 4.8 | 19.44 | 3.461 | 2 | 1 | 1 | 18.6974 | 0.5020656 | 4.70682 | -0.1515601 | -0.0538 | 13.98857619 | 20.15766667 | Mg0.1Ca0.1Y0.6In0.2 | Mg0.1 Ca0.1 Y0.6 In0.2 | -1.854226
2404 | 0.5 | 0 | 0 | 0 | 0 | 0.3 | 0 | 0.2 | 0.1556802 | 1.619704 | -0.02610517 | 12.47 | 1.23627 | -0.008560535 | 92.1042635 | 92.1042635 | -0.3532109 | 0.1402839 | 0.2908 | 7 | 6.36 | 3.305 | 7 | 1 | 6 | 43.4786 | 0.7651507 | 17.19162 | -0.3022407 | 255.30085 | 1140.652381 | 696.9361905 | Mn0.5La0.3In0.2 | Mn0.5 La0.3 In0.2 | 0.05715331
2405 | 0.2 | 0 | 0.1 | 0.5 | 0.2 | 0 | 0 | 0 | 0.2045832 | 0.7163577 | 0.009463014 | 18.09 | 1.324132 | -0.01014813 | 44.626109 | 44.626109 | -0.2424632 | 0.2918411 | 0.5418 | 4.2 | 18.64 | 2.511 | 11 | 0 | 11 | 37.023 | 0.9304502 | 17.4989 | -0.3010189 | 422.4914405 | 1796.142857 | 1858.657143 | Mn0.2Mg0.1Ca0.5Fe0.2 | Mn0.2 Mg0.1 Ca0.5 Fe0.2 | 0.2543409
2406 | 0 | 0.2 | 0 | 0.5 | 0 | 0.3 | 0 | 0 | 0.1570462 | 2.409561 | -0.01516604 | 13.26 | 1.307989 | -0.008560535 | 73.449321 | 73.449321 | -0.347093 | 0.3072797 | 0.4798 | 3.9 | 4.48 | 3.149 | 9 | 0 | 9 | 23.162 | 1.128973 | 11.5104 | -0.3423009 | 532.0705 | 1513.771429 | 1483.92619 | Ni0.2Ca0.5La0.3 | Ni0.2 Ca0.5 La0.3 | 0.1800603
2407 | 0.5 | 0.1 | 0.1 | 0 | 0 | 0 | 0 | 0.3 | 0.08905336 | 6.224613 | 0.01554477 | 6.51 | 1.15545 | -0.0097131 | 70.2142625 | 70.2142625 | -1.224778 | 0.1078025 | 0.24 | 8.6 | 1.8 | 2.811 | 14 | 1 | 13 | 48.6194 | 0.7009304 | 17.07582 | -0.2572769 | 104.94955 | 547.0342857 | 1740.62381 | Mn0.5Ni0.1Mg0.1In0.3 | Mn0.5 Ni0.1 Mg0.1 In0.3 | -0.2619855
2408 | 0 | 0 | 0 | 0 | 0.5 | 0.5 | 0 | 0 | 0.1987179 | 1.731153 | 0.007963102 | 15.5 | 1.272928 | -0.005762826 | 97.375235 | 97.375235 | -0.1459356 | 0.217284 | 0.44 | 5.5 | 5 | 4.375 | 7 | 0 | 7 | 48.215 | 0.6907601 | 16.6525 | -0.189961 | 77.002 | 294.5071429 | 38.00792857 | Fe0.5La0.5 | Fe0.5 La0.5 | -0.5309042
2409 | 0 | 0 | 0.2 | 0 | 0 | 0 | 0 | 0.8 | 0.01282051 | 0.8587214 | 0.0099284 | 0.8 | 1.019412 | -0.004160346 | 96.7154 | 96.7154 | -25.31154 | 0.04724409 | 0.072 | 10.8 | 2.56 | 2.318 | 1 | 1 | 0 | 6.4544 | 0.844819 | 2.18112 | -0.1850242 | 22.905575 | 106.1526429 | 295.4290476 | Mg0.2In0.8 | Mg0.2 In0.8 | -0.9740692
2410 | 0 | 0.2 | 0 | 0 | 0 | 0.3 | 0.1 | 0.4 | 0.1379572 | 0.3423518 | -0.01695014 | 12.08 | 1.263796 | -0.01064071 | 108.228106 | 108.228106 | -0.5590899 | 0.1908907 | 0.3823 | 8.4 | 32.8 | 3.674 | 11 | 1 | 10 | 23.5542 | 1.131667 | 12.85058 | -0.378554 | 170.4198 | 288.6538095 | 355.5238095 | Ni0.2La0.3Y0.1In0.4 | Ni0.2 La0.3 Y0.1 In0.4 | -0.5396227
2411 | 0 | 0.3 | 0.1 | 0.4 | 0 | 0 | 0 | 0.2 | 0.1911492 | 0.7675887 | -0.01762558 | 17.18 | 1.32057 | -0.01064071 | 59.03332 | 59.03332 | -0.2912231 | 0.2979035 | 0.6015 | 6.6 | 15.84 | 2.723 | 9 | 1 | 8 | 27.9398 | 1.111081 | 15.09618 | -0.4478182 | 174.5725 | 758.5252381 | 642.9261905 | Ni0.3Mg0.1Ca0.4In0.2 | Ni0.3 Mg0.1 Ca0.4 In0.2 | -0.12003
2412 | 0.2 | 0.1 | 0.6 | 0.1 | 0 | 0 | 0 | 0 | 0.1315802 | 3.445917 | -0.01641565 | 10.11 | 1.328871 | -0.009053114 | 35.447749 | 35.447749 | -0.5228981 | 0.1904563 | 0.3585 | 3.8 | 3 | 2.118 | 13 | 0 | 13 | 33.9608 | 0.8156049 | 13.25028 | -0.2303412 | 194.2447 | 737.065 | 614.5342857 | Mn0.2Ni0.1Mg0.6Ca0.1 | Mn0.2 Ni0.1 Mg0.6 Ca0.1 | -0.1324942
2413 | 0 | 0.4 | 0 | 0.2 | 0 | 0.1 | 0.3 | 0 | 0.1911513 | 0.9218041 | -0.01809689 | 16.64 | 1.322334 | -0.01064071 | 72.055262 | 72.055262 | -0.2912165 | 0.2879283 | 0.5855 | 5.6 | 18.16 | 3.902 | 10 | 0 | 10 | 40.7226 | 0.706363 | 15.31522 | -0.2464782 |  | 364.2238095 | 895.6719048 | Ni0.4Ca0.2La0.1Y0.3 | Ni0.4 Ca0.2 La0.1 Y0.3 | -0.4386317
2414 | 0.2 | 0 | 0.2 | 0 | 0.4 | 0.2 | 0 | 0 | 0.166733 | 1.93213 | -0.01964246 | 12.72 | 1.280316 | -0.01107574 | 65.967703 | 65.967703 | -0.3984094 | 0.1771899 | 0.4 | 5.6 | 8.32 | 3.492 | 12 | 0 | 12 | 54.366 | 0.5753306 | 15.7904 | -0.1780742 | 485.8425 | 1828.404762 | 1521.233333 | Mn0.2Mg0.2Fe0.4La0.2 | Mn0.2 Mg0.2 Fe0.4 La0.2 | 0.2620723
2415 | 0.2 | 0 | 0.4 | 0 | 0 | 0.3 | 0.1 | 0 | 0.1204687 | 26.84119 | 0.002912305 | 10.72 | 1.229752 | -0.01064071 | 71.271835 | 71.271835 | -0.7331997 | 0.1329077 | 0.2263 | 3.4 | 0.48 | 2.966 | 7 | 0 | 7 | 29.301 | 0.8121713 | 10.4021 | -0.2124108 | 89.649365 | 358.1614286 | 487.5938095 | Mn0.2Mg0.4La0.3Y0.1 | Mn0.2 Mg0.4 La0.3 Y0.1 | -0.4459212
2416 | 0.5 | 0 | 0.1 | 0 | 0.4 | 0 | 0 | 0 | 0.07499617 | 2.533224 | 0.0021197156 | 4.2 | 1.164851 | -0.007842999 | 52.2375225 | 52.2375225 | -1.394453 | 0.09436321 | 0.2052 | 6.9 | 4.88 | 3.323 | 11 | 0 | 11 | 72.604 | 0.2557008 | 6.5244 | -0.04455566 | 816.9285 | 2957.738095 | 3937.357143 | Mn0.5Mg0.1Fe0.4 | Mn0.5 Mg0.1 Fe0.4 | 0.4709597
2417 | 0 | 0 | 0 | 0.3 | 0.2 | 0.1 | 0 | 0.4 | 0.169982 | 1.094995 | 0.0327514 | 15.42 | 1.325662 | -0.01064071 | 83.010147 | 83.010147 | -0.3682685 | 0.2368265 | 0.4702 | 7.7 | 9.6 | 2.863 | 8 | 1 | 7 | 21.4936 | 1.404391 | 13.11472 | -0.5227045 | 2.4276 | 25.40228571 | 20.23314286 | Ca0.3Fe0.2La0.1In0.4 | Ca0.3 Fe0.2 La0.1 In0.4 | -1.595127
2418 | 0 | 0 | 0.6 | 0 | 0 | 0 | 0.4 | 0 | 0.05553736 | 1.237015 | -0.005671186 | 4.56 | 1.070319 | -0.005595419 | 50.14534 | 50.14534 | -1.814104 | 0.03655955 | 0.06 | 2.4 | 5.76 | 2.654 | 1 | 0 | 1 | 20.736 | 0.199399 | 2.0256 | -0.0175491 | 76.00875 | 299.6328571 | 412.092381 | Mg0.6Y0.4 | Mg0.6 Y0.4 | -0.5234106
2419 | 0 | 0 | 0 | 0.2 | 0.5 | 0.1 | 0.2 | 0 | 0.2096305 | 1.254933 | 0.00688585 | 17.42 | 1.332985 | -0.01014813 | 67.609817 | 67.609817 | -0.2309283 | 0.2600097 | 0.538 | 5.3 | 13 | 3.829 | 8 | 0 | 8 | 48.8826 | 0.6783131 | 17.42522 | -0.2524477 | 2.0919 | 15.4507619 | 16.63047619 | Ca0.2Fe0.5La0.1Y0.2 | Ca0.2 Fe0.5 La0.1 Y0.2 | -1.81105
2420 | 0 | 0 | 0 | 0.1 | 0.6 | 0.2 | 0 | 0.1 | 0.2035343 | 1.475294 | -0.02663423 | 15.18 | 1.34109 | -0.009053114 | 76.777694 | 76.777694 | -0.2185358 | 0.2126505 | 0.4563 | 6.9 | 9.08 | 3.898 | 8 | 1 | 7 | 53.0026 | 0.6615019 | 17.52142 | -0.2764886 | 1.48938 | 9.173804762 | 14.89404762 | Ca0.1Fe0.6La0.2In0.1 | Ca0.1 Fe0.6 La0.2 In0.1 | -2.037451
2421 | 0 | 0.1 | 0.3 | 0.4 | 0.2 | 0 | 0 | 0 | 0.1902127 | 1.742832 | 0.01155069 | 17.14 | 1.325662 | -0.01064071 | 40.36104 | 40.36104 | -0.2940976 | 0.2885771 | 0.5511 | 4 | 7.68 | 2.489 | 14 | 0 | 14 | 31.9602 | 0.9809786 | 15.55058 | -0.3254242 | 528.983905 | 1734.247619 |  | Ni0.1Mg0.3Ca0.4Fe0.2 | Ni0.1 Mg0.3 Ca0.4 Fe0.2 | 0.2391111
2422 | 0 | 0.2 | 0.5 | 0 | 0 | 0 | 0.2 | 0.1 | 0.1094966 | 0.9838115 | -0.004413683 | 8.73 | 1.232177 | -0.01014813 | 53.15415 | 53.15415 | -0.8464175 | 0.1911498 | 0.3425 | 4.9 | 12.48 | 2.769 | 10 | 1 | 9 | 29.2228 | 0.8081474 | 11.13248 | -0.2325121 |  | 204.86 | 134.3190476 | Ni0.2Mg0.5Y0.2In0.1 | Ni0.2 Mg0.5 Y0.2 In0.1 | -0.6885428
2423 | 0.1 | 0.2 | 0 | 0 | 0 | 0.4 | 0.3 | 0 | 0.1541475 | 0.9849809 | -0.004152326 | 12.75 | 1.26009 | -0.01064071 | 99.4664275 | 99.4664275 | -0.4478137 | 0.2242745 | 0.3897 | 4.8 | 16.36 | 4.279 | 15 | 0 | 15 | 36.366 | 0.7160953 | 13.0884 | -0.1852271 | 349.709 | 1015.138571 | 825.9433333 | Mn0.1Ni0.2La0.4Y0.3 | Mn0.1 Ni0.2 La0.4 Y0.3 | 0.006525329
2424 | 0 | 0.1 | 0 | 0.1 | 0 | 0.1 | 0 | 0.7 | 0.1209594 | 0.2598027 | -0.006647901 | 8.99 | 1.324861 | -0.007818885 | 104.140287 | 104.140287 | -0.534399 | 0.165158 | 0.2896 | 10.6 | 21.2 | 2.839 | 10 | 1 | 9 | 12.3414 | 1.715641 | 7.38322 | -0.4424427 | 123.389735 | 588.2342857 | 726.7004762 | Ni0.1Ca0.1La0.1In0.7 | Ni0.1 Ca0.1 La0.1 In0.7 | -0.2304497
2425 | 0 | 0.3 | 0.4 | 0.3 | 0 | 0 | 0 | 0 | 0.1795061 | 1.51145 | -0.005832177 | 15.75 | 1.323063 | -0.009053114 | 39.35342 | 39.35342 | -0.2809568 | 0.2826576 | 0.5565 | 4.4 | 7.32 | 2.488 | 8 | 0 | 8 | 31.6664 | 0.9063728 | 14.21532 | -0.3065394 | 379.99115 | 1116.372857 | 1461.894524 | Ni0.3Mg0.4Ca0.3 | Ni0.3 Mg0.4 Ca0.3 | 0.04780927
2426 | 0.1 | 0 | 0.2 | 0 | 0.6 | 0 | 0 | 0.1 | 0.1106386 | 0.9617786 | 0.01363438 | 7.31 | 1.163168 | -0.009053114 | 55.3436045 | 55.3436045 | -0.7395789 | 0.1352077 | 0.3027 | 7.2 | 13.8 | 3.414 | 12 | 1 | 11 | 60.4088 | 0.519612 | 14.85048 | -0.1746195 | 86.736635 | 489.3109524 | 1472.090476 | Mn0.1Mg0.2Fe0.6In0.1 | Mn0.1 Mg0.2 Fe0.6 In0.1 | -0.3104151
2427 | 0 | 0 | 0.3 | 0 | 0.1 | 0 | 0.4 | 0.2 | 0.09929718 | 1.135563 | -0.0149826 | 8.31 | 1.233723 | -0.01064071 | 71.40194 | 71.40194 | -1.079187 | 0.1436073 | 0.2472 | 5.2 | 11.84 | 3.133 | 8 | 1 | 7 | 24.4256 | 0.8463806 | 9.30592 | -0.2290047 | 1.57245 | 12.49794762 | 11.07110952 | Mg0.3Fe0.1Y0.4In0.2 | Mg0.3 Fe0.1 Y0.4 In0.2 | -1.903161
2428 | 0 | 0.2 | 0 | 0.6 | 0 | 0 | 0.2 | 0 | 0.1601126 | 3.57188 | -0.007817461 | 13.76 | 1.308133 | -0.007900549 | 53.56665 | 53.56665 | -0.3081812 | 0.3197361 | 0.476 | 3.8 | 3.04 | 2.866 | 9 | 0 | 9 | 24.5848 | 1.066677 | 12.30608 | -0.2953817 | 353.8023 | 726.6214286 | 1302.505 | Ni0.2Ca0.6Y0.2 | Ni0.2 Ca0.6 Y0.2 | -0.1386918
2429 | 0.1 | 0 | 0 | 0.2 | 0 | 0.1 | 0 | 0.6 | 0.1322147 | 0.2939721 | 0.01994394 | 11.03 | 1.287265 | -0.009053114 | 96.2907515 | 96.2907515 | -0.517891 | 0.1672845 | 0.302 | 9.2 | 23.16 | 2.619 | 7 | 1 | 6 | 12.8514 | 1.672101 | 7.62442 | -0.4518304 |  | 189.0480952 | 447.4661905 | Mn0.1Ca0.2La0.1In0.6 | Mn0.1 Ca0.2 La0.1 In0.6 | -0.7234277
2430 | 0 | 0.2 | 0 | 0.2 | 0.6 | 0 | 0 | 0 | 0.2158296 | 1.318245 | 0.003064235 | 12.24 | 1.348163 | -0.007900549 | 53.26128 | 53.26128 | -0.1696037 | 0.2184048 | 0.424 | 7.2 | 9.92 | 3.824 | 14 | 0 | 14 | 65.3936 | 0.4453921 | 12.38352 | -0.124473 | 146.36139 | 694.4685714 | 775.882381 | Ni0.2Ca0.2Fe0.6 | Ni0.2 Ca0.2 Fe0.6 | -0.1583474
2431 | 0 | 0.1 | 0 | 0 | 0 | 0.1 | 0.3 | 0.5 | 0.1071282 | 0.3007828 | -0.02149183 | 9.09 | 1.262939 | -0.0097131 | 103.840642 | 103.840642 | -0.8463506 | 0.1569566 | 0.2877 | 8.7 | 33.8 | 3.462 | 11 | 1 | 10 | 18.6 | 1.135621 | 9.8416 | -0.3149623 | 130.542075 | 758.0257143 | 481.027619 | Ni0.1La0.1Y0.3In0.5 | Ni0.1 La0.1 Y0.3 In0.5 | -0.1203161
2432 | 0 | 0.6 | 0 | 0.1 | 0 | 0 | 0 | 0.3 | 0.1652767 | 2.147556 | -0.007192446 | 11.1 | 1.340282 | -0.007465521 | 73.66924 | 73.66924 | -0.2732984 | 0.1943462 | 0.4335 | 10.1 | 4.44 | 3.604 | 9 | 1 | 8 | 46.8842 | 0.736074 | 17.00838 | -0.2997879 |  | 354.8428571 | 295.9266667 | Ni0.6Ca0.1In0.3 | Ni0.6 Ca0.1 In0.3 | -0.4499639
2433 | 0.2 | 0 | 0 | 0 | 0 | 0 | 0.1 | 0.7 | 0.08240878 | 0.6167328 | -0.0283853 | 5.84 | 1.202248 | -0.006666319 | 100.250794 | 100.250794 | -0.9816105 | 0.0833709 | 0.151 | 10.8 | 8.48 | 2.785 | 7 | 1 | 6 | 20.4936 | 1.40356 | 12.75032 | -0.4230151 | 198.0594 | 825.1364286 | 944.9138095 | Mn0.2Y0.1In0.7 | Mn0.2 Y0.1 In0.7 | -0.08347424
2434 | 0 | 0 | 0 | 0 | 0 | 0 | 0.6 | 0.4 | 0.06940703 | 0.2025911 | 0.01093491 | 5.76 | 1.090206 | -0.005595419 | 99.27071 | 99.27071 | -1.161517 | 0.09854269 | 0.168 | 7 | 34.56 | 3.63 | 2 | 1 | 1 | 16.9712 | 0.6371398 | 5.29728 | -0.1871327 | 55.1684 | 240.8221429 | 179.7795238 | Y0.6In0.4 | Y0.6 In0.4 | -0.6183036
2435 | 0 | 0.1 | 0.3 | 0 | 0.5 | 0 | 0.1 | 0 | 0.1424102 | 1.921467 | 0.007030445 | 10.12 | 1.247547 | -0.0097131 | 49.973925 | 49.973925 | -0.4789339 | 0.1807838 | 0.402 | 5.9 | 7.76 | 3.474 | 15 | 0 | 15 | 56.053 | 0.5355173 | 15.2099 | -0.1463454 | 752.046 | 1542.519048 | 1711.671429 | Ni0.1Mg0.3Fe0.5Y0.1 | Ni0.1 Mg0.3 Fe0.5 Y0.1 | 0.1882305
2436 | 0 | 0.3 | 0 | 0 | 0.3 | 0 | 0.3 | 0.1 | 0.1673611 | 1.279335 | -0.01061288 | 12.21 | 1.245223 | -0.01092322 | 72.515075 | 72.515075 | -0.3899795 | 0.195088 | 0.4509 | 7.6 | 14.04 | 4.179 | 16 | 1 | 15 | 55.0838 | 0.5293612 | 15.16518 | -0.1588155 |  | 366.4938095 | 262.4495238 | Ni0.3Fe0.3Y0.3In0.1 | Ni0.3 Fe0.3 Y0.3 In0.1 | -0.4359334
2437 | 0 | 0.1 | 0.1 | 0 | 0 | 0.6 | 0 | 0.2 | 0.1191131 | 0.3550851 | -0.00898769 | 10.14 | 1.257005 | -0.009053114 | 114.606722 | 114.606722 | -0.6380859 | 0.1747913 | 0.2787 | 5.6 | 27.2 | 3.781 | 10 | 1 | 9 | 18.9326 | 1.017513 | 7.37322 | -0.2657097 |  | 194.227619 | 199.3604762 | Ni0.1Mg0.1La0.6In0.2 | Ni0.1 Mg0.1 La0.6 In0.2 | -0.711689
2438 | 0 | 0.2 | 0 | 0.4 | 0.2 | 0 | 0 | 0.2 | 0.2099442 | 5.72131 | -0.0163834 | 18.16 | 1.329273 | -0.01107574 | 61.90248 | 61.90248 | -0.251284 | 0.2949778 | 0.6144 | 7 | 2.4 | 2.984 | 15 | 1 | 14 | 35.0028 | 1.012026 | 17.86208 | -0.4085362 | 114.5544655 | 537.1047619 | 394.79 | Ni0.2Ca0.4Fe0.2In0.2 | Ni0.2 Ca0.4 Fe0.2 In0.2 | -0.269941
2439 | 0 | 0 | 0.1 | 0 | 0.3 | 0.2 | 0 | 0.4 | 0.1422239 | 9.276037 | -0.01060959 | 11.67 | 1.275122 | -0.01064071 | 92.892294 | 92.892294 | -0.526048 | 0.1634246 | 0.3556 | 8.4 | 1.2 | 3.337 | 8 | 1 | 7 | 30.6652 | 1.097884 | 16.74528 | -0.4209272 | 0.7845 | 11.72332857 | 9.73667619 | Mg0.1Fe0.3La0.2In0.4 | Mg0.1 Fe0.3 La0.2 In0.4 | -1.930949
2440 | 0 | 0.1 | 0.3 | 0.6 | 0 | 0 | 0 | 0 | 0.1433562 | 1.288839 | -0.006244903 | 12.9 | 1.308422 | -0.007465521 | 37.20764 | 37.20764 | -0.363268 | 0.2631454 | 0.3735 | 2.8 | 6.48 | 2.001 | 8 | 0 | 8 | 17.1278 | 1.157111 | 7.59258 | -0.2640386 | 127.642 | 541.2233333 | 602.7390476 | Ni0.1Mg0.3Ca0.6 | Ni0.1 Mg0.3 Ca0.6 | -0.2666235
2441 | 0.3 | 0.1 | 0 | 0 | 0.3 | 0 | 0 | 0.3 | 0.09268566 | 2.041394 | 0.01120861 | 6.48 | 1.139761 | -0.01092322 | 73.5496535 | 73.5496535 | -1.271527 | 0.1025178 | 0.255 | 9.4 | 6.96 | 3.36 | 20 | 1 | 19 | 56.0354 | 0.6124277 | 16.38042 | -0.193415 | 136.8874 | 567.9666667 | 744.8728571 | Mn0.3Ni0.1Fe0.3In0.3 | Mn0.3 Ni0.1 Fe0.3 In0.3 | -0.2456772
2442 | 0.1 | 0 | 0.4 | 0 | 0.3 | 0.2 | 0 | 0 | 0.1512577 | 1.468733 | 0.005225336 | 12.51 | 1.275695 | -0.01064071 | 59.7503985 | 59.7503985 | -0.4650881 | 0.1856785 | 0.3856 | 4.5 | 9.44 | 3.074 | 12 | 0 | 12 | 42.034 | 0.7437403 | 15.6404 | -0.227437 | 510.736015 | 1558.485714 |  | Mn0.1Mg0.4Fe0.3La0.2 | Mn0.1 Mg0.4 Fe0.3 La0.2 | 0.1927028
2443 | 0.4 | 0 | 0 | 0 | 0 | 0.2 | 0.2 | 0.2 | 0.1463028 | 1.375894 | 0.02769728 | 12.56 | 1.233969 | -0.01107574 | 90.501082 | 90.501082 | -0.5174485 | 0.1478264 | 0.3048 | 6.6 | 10.4 | 3.44 | 8 | 1 | 7 | 39.4956 | 0.785547 | 16.57552 | -0.3038902 |  | 901.0119048 | 844.367381 | Mn0.4La0.2Y0.2In0.2 | Mn0.4 La0.2 Y0.2 In0.2 | -0.04526947
2444 | 0 | 0.3 | 0 | 0.3 | 0 | 0.3 | 0 | 0.1 | 0.1843038 | 0.7608475 | 0.0108004 | 16.71 | 1.317035 | -0.01092322 | 82.784861 | 82.784861 | -0.3215749 | 0.2936458 | 0.5784 | 5.8 | 18 | 3.477 | 10 | 1 | 9 | 29.5682 | 1.014489 | 14.76858 | -0.3989514 |  | 602.7457143 | 525.13 | Ni0.3Ca0.3La0.3In0.1 | Ni0.3 Ca0.3 La0.3 In0.1 | -0.2198659
2445 | 0.1 | 0.4 | 0.3 | 0 | 0 | 0.2 | 0 | 0 | 0.1596131 | 1.196727 | -0.009425537 | 12.76 | 1.272188 | -0.01064071 | 64.0437585 | 64.0437585 | -0.4176704 | 0.211543 | 0.4748 | 5.9 | 12.08 | 3.415 | 14 | 0 | 14 | 45.862 | 0.6431718 | 14.9468 | -0.1981698 | 149.2319 | 583.902381 | 311.3692857 | Mn0.1Ni0.4Mg0.3La0.2 | Mn0.1 Ni0.4 Mg0.3 La0.2 | -0.2336598
2446 | 0.2 | 0.2 | 0 | 0 | 0 | 0.2 | 0 | 0.4 | 0.1424688 | 0.7336983 | -0.003418894 | 11.6 | 1.270767 | -0.01107574 | 96.434583 | 96.434583 | -0.5456739 | 0.1635465 | 0.3688 | 9.2 | 16 | 3.374 | 15 | 1 | 14 | 34.7872 | 0.9694907 | 17.35248 | -0.3598007 |  | 397.5304762 | 629.8138095 | Mn0.2Ni0.2La0.2In0.4 | Mn0.2 Ni0.2 La0.2 In0.4 | -0.4006296
2447 | 0.1 | 0.2 | 0 | 0 | 0 | 0.4 | 0 | 0.3 | 0.1544773 | 0.4401556 | -0.005031882 | 13.47 | 1.264793 | -0.01064071 | 107.2400725 | 107.2400725 | -0.4459039 | 0.1942787 | 0.4107 | 7.8 | 26.68 | 3.724 | 15 | 1 | 14 | 29.7444 | 1.019957 | 15.10992 | -0.3692676 | 91.659475 | 430.7 | 207.23 | Mn0.1Ni0.2La0.4In0.3 | Mn0.1 Ni0.2 La0.4 In0.3 | -0.3658251
2448 | 0 | 0 | 0.1 | 0.6 | 0 | 0.2 | 0 | 0.1 | 0.08934428 | 0.9594783 | 0.007372349 | 8.13 | 1.165195 | -0.009053114 | 65.740194 | 65.740194 | -1.134134 | 0.1611786 | 0.2341 | 3.3 | 9.84 | 2.401 | 2 | 1 | 1 | 9.5056 | 0.4477671 | 2.13312 | -0.08404016 | 1.2438 | 20.3312381 | 13.60764762 | Mg0.1Ca0.6La0.2In0.1 | Mg0.1 Ca0.6 La0.2 In0.1 | -1.691836
2449 | 0.3 | 0 | 0.1 | 0 | 0.4 | 0.2 | 0 | 0 | 0.168704 | 2.753101 | 0.001981343 | 11.88 | 1.282431 | -0.01064071 | 69.0310075 | 69.0310075 | -0.3738691 | 0.1638123 | 0.37 | 6.1 | 5.84 | 3.633 | 12 | 0 | 12 | 60.282 | 0.485195 | 14.0156 | -0.1383312 | 495.03819 | 2710.314286 | 1274.171429 | Mn0.3Mg0.1Fe0.4La0.2 | Mn0.3 Mg0.1 Fe0.4 La0.2 | 0.4330197
2450 | 0 | 0.5 | 0 | 0 | 0 | 0.2 | 0.2 | 0.1 | 0.1780573 | 0.5304423 | 0.01352254 | 14.29 | 1.270274 | -0.01014813 | 86.390764 | 86.390764 | -0.3200858 | 0.2245884 | 0.4978 | 7.5 | 28.8 | 4.24 | 11 | 1 | 10 | 46.0398 | 0.6427046 | 15.60578 | -0.2348119 | 250.8883 | 798.8495238 | 718.96 | Ni0.5La0.2Y0.2In0.1 | Ni0.5 La0.2 Y0.2 In0.1 | -0.09753502
2451 | 0 | 0 | 0 | 0.5 | 0.2 | 0 | 0.3 | 0 | 0.1602991 | 0.7636458 | 0.005701261 | 14.14 | 1.315389 | -0.008560535 | 57.879755 | 57.879755 | -0.3331492 | 0.2793109 | 0.4393 | 3.5 | 16.36 | 3.087 | 7 | 0 | 7 | 27.723 | 1.012115 | 13.5257 | -0.2919285 | 190.7536 | 435.4064286 | 347.869619 | Ca0.5Fe0.2Y0.3 | Ca0.5 Fe0.2 Y0.3 | -0.3611052
2452 | 0 | 0.2 | 0.2 | 0 | 0 | 0.5 | 0 | 0.1 | 0.1423541 | 0.5346853 | -0.006330209 | 12.44 | 1.260538 | -0.01014813 | 97.534215 | 97.534215 | -0.500779 | 0.210271 | 0.3725 | 5.2 | 22.2 | 3.677 | 10 | 1 | 9 | 26.3098 | 0.9365201 | 10.82478 | -0.2860862 |  | 243.7595238 | 345.6 | Ni0.2Mg0.2La0.5In0.1 | Ni0.2 Mg0.2 La0.5 In0.1 | -0.6130384
2453 | 0 | 0 | 0 | 0.3 | 0.1 | 0.6 | 0 | 0 | 0.1132816 | 0.9229962 | 0.007354656 | 8.52 | 1.311122 | -0.007465521 | 100.951182 | 100.951182 | -0.5817565 | 0.206299 | 0.2886 | 3.2 | 9.96 | 3.662 | 7 | 0 | 7 | 19.3054 | 1.08837 | 7.58082 | -0.2638773 | 163.3377 | 600.1910714 | 247.6295952 | Ca0.3Fe0.1La0.6 | Ca0.3 Fe0.1 La0.6 | -0.2217105
2454 | 0.2 | 0 | 0 | 0 | 0 | 0.1 | 0.3 | 0.4 | 0.1159055 | 0.5351955 | -0.00223975 | 10.16 | 1.231779 | -0.01064071 | 97.477111 | 97.477111 | -0.7920686 | 0.1289187 | 0.2587 | 7.8 | 22.56 | 3.35 | 8 | 1 | 7 | 26.0262 | 1.031838 | 13.52138 | -0.3374477 | 164.703425 | 561.4190476 | 602.6133333 | Mn0.2La0.1Y0.3In0.4 | Mn0.2 La0.1 Y0.3 In0.4 | -0.2507129
2455 | 0.1 | 0 | 0 | 0.6 | 0 | 0 | 0.3 | 0 | 0.1117521 | 0.8218113 | 0.006261983 | 9.51 | 1.272605 | -0.007465521 | 56.2123595 | 56.2123595 | -0.59779 | 0.1985307 | 0.2685 | 2.8 | 12.36 | 2.707 | 6 | 0 | 6 | 19.8068 | 1.041318 | 8.99088 | -0.2442654 | 142.90581 | 501.3707143 | 716.6321429 | Mn0.1Ca0.6Y0.3 | Mn0.1 Ca0.6 Y0.3 | -0.299841
2456 | 0.3 | 0.1 | 0 | 0.2 | 0.4 | 0 | 0 | 0 | 0.2068043 | 1.564244 | 0.002317349 | 12.78 | 1.346267 | -0.01064071 | 52.7043535 | 52.7043535 | -0.2488005 | 0.2135322 | 0.4483 | 6.7 | 10.72 | 3.4 | 19 | 0 | 19 | 64.5406 | 0.4445994 | 12.33942 | -0.1209704 | 678.19975 | 2456.62381 | 3093.142857 | Mn0.3Ni0.1Ca0.2Fe0.4 | Mn0.3 Ni0.1 Ca0.2 Fe0.4 | 0.3903387
2457 | 0.1 | 0 | 0.1 | 0.4 | 0 | 0 | 0.4 | 0 | 0.1165178 | 1.665439 | 0.004692528 | 10.84 | 1.276538 | -0.009923171 | 59.5178445 | 59.5178445 | -0.7309132 | 0.182898 | 0.286 | 2.9 | 8.4 | 2.927 | 6 | 0 | 6 | 22.6512 | 0.8724109 | 9.07528 | -0.2110476 | 501.031 | 1135.97619 | 271.7080952 | Mn0.1Mg0.1Ca0.4Y0.4 | Mn0.1 Mg0.1 Ca0.4 Y0.4 | 0.05536923
2458 | 0.2 | 0 | 0 | 0.1 | 0 | 0.4 | 0.3 | 0 | 0.1277498 | 3.148682 | 0.01534673 | 10.78 | 1.28055 | -0.01064071 | 97.229352 | 97.229352 | -0.6520042 | 0.1690621 | 0.2633 | 3.7 | 4.84 | 3.867 | 7 | 0 | 7 | 29.7438 | 0.8099653 | 11.51738 | -0.2282758 |  | 578.3152381 | 664.56 | Mn0.2Ca0.1La0.4Y0.3 | Mn0.2 Ca0.1 La0.4 Y0.3 | -0.2378354
2459 | 0 | 0.3 | 0 | 0 | 0.2 | 0 | 0.4 | 0.1 | 0.1683303 | 0.8884423 | 0.02563724 | 13.17 | 1.241741 | -0.01064071 | 75.82116 | 75.82116 | -0.375531 | 0.2141729 | 0.4822 | 7.1 | 19.68 | 4.188 | 16 | 1 | 15 | 49.5118 | 0.5836539 | 15.33418 | -0.1730305 |  | 355.8585714 | 239.972381 | Ni0.3Fe0.2Y0.4In0.1 | Ni0.3 Fe0.2 Y0.4 In0.1 | -0.4487226
2460 | 0.2 | 0 | 0.3 | 0 | 0 | 0 | 0.3 | 0.2 | 0.103143 | 1.502414 | 0.01823107 | 8.87 | 1.199096 | -0.01135824 | 67.914464 | 67.914464 | -1.067656 | 0.1259335 | 0.2485 | 5.5 | 9.12 | 2.852 | 7 | 1 | 6 | 28.9976 | 0.8608176 | 12.40632 | -0.2767685 |  | 579.3180952 | 569.0695238 | Mn0.2Mg0.3Y0.3In0.2 | Mn0.2 Mg0.3 Y0.3 In0.2 | -0.2370829
2461 | 0 | 0 | 0.1 | 0.4 | 0.1 | 0 | 0 | 0.4 | 0.1532669 | 0.5446135 | 0.00632375 | 13.79 | 1.321753 | -0.009923171 | 69.9734 | 69.9734 | -0.4224288 | 0.2309285 | 0.4212 | 7 | 16.24 | 2.323 | 7 | 1 | 6 | 14.3224 | 1.587208 | 8.24592 | -0.4579626 | 112.7570373 | 502.8374714 | 445.6603929 | Mg0.1Ca0.4Fe0.1In0.4 | Mg0.1 Ca0.4 Fe0.1 In0.4 | -0.2985724
2462 | 0.1 | 0 | 0.1 | 0.3 | 0 | 0 | 0.5 | 0 | 0.1120387 | 2.005294 | 0.01656375 | 10.18 | 1.277945 | -0.0097131 | 64.4006295 | 64.4006295 | -0.7737878 | 0.1698681 | 0.2665 | 3 | 7.16 | 3.18 | 6 | 0 | 6 | 24.4954 | 0.7796265 | 8.69082 | -0.1879032 | 486.39 | 1158.166667 | 445.8819048 | Mn0.1Mg0.1Ca0.3Y0.5 | Mn0.1 Mg0.1 Ca0.3 Y0.5 | 0.06377106
2463 | 0 | 0.1 | 0.1 | 0 | 0 | 0.4 | 0 | 0.4 | 0.1190975 | 0.2937747 | 0.0142258 | 10.34 | 1.261053 | -0.009923171 | 109.789228 | 109.789228 | -0.6995923 | 0.1623704 | 0.2967 | 7.6 | 30.88 | 3.391 | 10 | 1 | 9 | 16.6962 | 1.211436 | 8.26778 | -0.3257958 |  | 279.3190476 | 358.4942857 | Ni0.1Mg0.1La0.4In0.4 | Ni0.1 Mg0.1 La0.4 In0.4 | -0.5538994
2464 | 0.5 | 0 | 0 | 0 | 0.3 | 0.1 | 0 | 0.1 | 0.1334362 | 5.646992 | -0.007459962 | 8.03 | 1.286546 | -0.0097131 | 69.5948695 | 69.5948695 | -0.5455197 | 0.1159727 | 0.2545 | 7.5 | 2.52 | 3.443 | 13 | 1 | 12 | 64.5798 | 0.4309034 | 11.91398 | -0.132799 | 476.73165 | 1842.357143 | 1326.490476 | Mn0.5Fe0.3La0.1In0.1 | Mn0.5 Fe0.3 La0.1 In0.1 | 0.2653738
2465 | 0.5 | 0.4 | 0.1 | 0 | 0 | 0 | 0 | 0 | 0.07269613 | 2.40114 | 0.002377695 | 3.96 | 1.159185 | -0.007842999 | 53.3768825 | 53.3768825 | -1.484088 | 0.1148073 | 0.27 | 7.7 | 5.04 | 3.387 | 13 | 0 | 13 | 70.016 | 0.2508809 | 5.5596 | -0.04287433 | 598.685025 | 2438.042857 | 2511.914286 | Mn0.5Ni0.4Mg0.1 | Mn0.5 Ni0.4 Mg0.1 | 0.3870413
2466 | 0 | 0.2 | 0.3 | 0.5 | 0 | 0 | 0 | 0 | 0.1711704 | 1.372477 | -0.0007800755 | 15.69 | 1.313972 | -0.008560535 | 39.06918 | 39.06918 | -0.2921752 | 0.2996248 | 0.505 | 3.6 | 7.36 | 2.261 | 8 | 0 | 8 | 23.897 | 1.085517 | 11.7309 | -0.3217909 | 268.57885 | 1007.33619 | 839.3938095 | Ni0.2Mg0.3Ca0.5 | Ni0.2 Mg0.3 Ca0.5 | 0.003174437
2467 | 0 | 0 | 0 | 0.9 | 0 | 0.1 | 0 | 0 | 0.02104208 | 1.053693 | 0.03142314 | 1.26 | 1.044068 | -0.00270274 | 49.960747 | 49.960747 | -6.104172 | 0.0712098 | 0.0558 | 2.1 | 2.88 | 2.103 | 1 | 0 | 1 | 8.1132 | 0.2792486 | 0.67968 | -0.02681632 | 66.721675 | 278.6345238 | 309.7289762 | Ca0.9La0.1 | Ca0.9 La0.1 | -0.5549651
2468 | 0 | 0.3 | 0 | 0 | 0.2 | 0.5 | 0 | 0 | 0.1964297 | 0.8613601 | 0.008433799 | 15.41 | 1.272718 | -0.008560535 | 98.229755 | 98.229755 | -0.221864 | 0.2337305 | 0.4967 | 6.1 | 14.68 | 4.423 | 15 | 0 | 15 | 46.274 | 0.6795172 | 16.0702 | -0.1706243 | 375.902 | 1313.221429 | 463.8842857 | Ni0.3Fe0.2La0.5 | Ni0.3 Fe0.2 La0.5 | 0.118338
2469 | 0.1 | 0 | 0.4 | 0.2 | 0 | 0 | 0.3 | 0 | 0.1168454 | 16.26255 | 0.00879883 | 10.79 | 1.283148 | -0.01064071 | 49.9031595 | 49.9031595 | -0.7793764 | 0.1537725 | 0.2565 | 2.8 | 0.84 | 2.575 | 6 | 0 | 6 | 23.8076 | 0.7855837 | 8.19072 | -0.185228 | 192.176145 | 674.8819048 |  | Mn0.1Mg0.4Ca0.2Y0.3 | Mn0.1 Mg0.4 Ca0.2 Y0.3 | -0.1707722
2470 | 0 | 0.4 | 0 | 0.6 | 0 | 0 | 0 | 0 | 0.2148675 | 1.132573 | 0.01066653 | 18 | 1.316032 | -0.005595419 | 47.52416 | 47.52416 | -0.1211968 | 0.3596204 | 0.636 | 5.2 | 6.72 | 2.88 | 8 | 0 | 8 | 34.4348 | 0.9630424 | 16.24608 | -0.3014081 | 127.9836 | 742.9997619 | 868.8233333 | Ni0.4Ca0.6 | Ni0.4 Ca0.6 | -0.1290113
2471 | 0.4 | 0 | 0.4 | 0 | 0 | 0.1 | 0.1 | 0 | 0.1269162 | 2.728872 | -0.0163593 | 10.48 | 1.236091 | -0.009923171 | 54.47835 | 54.47835 | -0.6160503 | 0.1427241 | 0.2827 | 4.2 | 4.64 | 2.656 | 7 | 0 | 7 | 41.623 | 0.6875537 | 14.5033 | -0.2073534 | 204.34685 | 789.8252381 | 978.0061905 | Mn0.4Mg0.4La0.1Y0.1 | Mn0.4 Mg0.4 La0.1 Y0.1 | -0.102469
2472 | 0.4 | 0.4 | 0 | 0 | 0 | 0.2 | 0 | 0 | 0.1661071 | 1.053432 | 0.01581243 | 10.24 | 1.278363 | -0.008770606 | 73.233672 | 73.233672 | -0.3178727 | 0.165136 | 0.3848 | 7.4 | 12.8 | 3.838 | 14 | 0 | 14 | 63.61 | 0.3829409 | 9.9752 | -0.08573352 | 154.2108 | 836.0347619 | 1259.209524 | Mn0.4Ni0.4La0.2 | Mn0.4 Ni0.4 La0.2 | -0.07777566
2473 | 0 | 0.1 | 0 | 0.2 | 0 | 0 | 0.3 | 0.4 | 0.1324187 | 0.3954201 | 0.01864714 | 12.13 | 1.317968 | -0.01064071 | 86.483895 | 86.483895 | -0.6068367 | 0.2104208 | 0.396 | 7.5 | 29.8 | 3.131 | 10 | 1 | 9 | 18.2078 | 1.162217 | 9.72978 | -0.3609269 |  | 230.0638095 | 185.7471429 | Ni0.1Ca0.2Y0.3In0.4 | Ni0.1 Ca0.2 Y0.3 In0.4 | -0.6381517
2474 | 0.3 | 0.2 | 0 | 0.1 | 0.4 | 0 | 0 | 0 | 0.1648416 | 5.512964 | 0.01809419 | 7.89 | 1.353511 | -0.01064071 | 54.5658935 | 54.5658935 | -0.3915948 | 0.1600574 | 0.3294 | 7.5 | 3.16 | 3.66 | 19 | 0 | 19 | 71.3098 | 0.3012972 | 7.60098 | -0.06721291 | 895.2495 | 2620.185714 | 2621.566667 | Mn0.3Ni0.2Ca0.1Fe0.4 | Mn0.3 Ni0.2 Ca0.1 Fe0.4 | 0.4183321
2475 | 0.2 | 0 | 0 | 0 | 0.3 | 0.4 | 0.1 | 0 | 0.1851235 | 5.065112 | -0.004007083 | 15.14 | 1.272508 | -0.01064071 | 92.193882 | 92.193882 | -0.3104898 | 0.2018067 | 0.4205 | 5.3 | 3.16 | 4.093 | 13 | 0 | 13 | 48.304 | 0.6503681 | 16.3436 | -0.178761 | 151.0715 | 580.6252381 | 585.7257143 | Mn0.2Fe0.3La0.4Y0.1 | Mn0.2 Fe0.3 La0.4 Y0.1 | -0.2361041
2476 | 0.1 | 0.2 | 0 | 0 | 0.2 | 0.5 | 0 | 0 | 0.19221 | 1.613287 | 0.009149354 | 15.35 | 1.272299 | -0.01014813 | 97.8542195 | 97.8542195 | -0.2746844 | 0.2236051 | 0.4784 | 5.8 | 9.16 | 4.271 | 20 | 0 | 20 | 46.421 | 0.6803235 | 16.1437 | -0.1669219 | 152.81575 | 569.8590476 | 666.39 | Mn0.1Ni0.2Fe0.2La0.5 | Mn0.1 Ni0.2 Fe0.2 La0.5 | -0.2442326
2477 | 0 | 0.3 | 0 | 0.3 | 0 | 0 | 0.4 | 0 | 0.176921 | 1.174589 | 0.01631461 | 15.75 | 1.317035 | -0.009053114 | 65.19376 | 65.19376 | -0.2892273 | 0.2991116 | 0.5565 | 4.8 | 12.12 | 3.632 | 9 | 0 | 9 | 35.0424 | 0.7785276 | 14.21532 | -0.2455475 | 379.9334083 | 1188.664524 | 580.7192857 | Ni0.3Ca0.3Y0.4 | Ni0.3 Ca0.3 Y0.4 | 0.0750593
2478 | 0 | 0 | 0 | 0.1 | 0 | 0.4 | 0.3 | 0.2 | 0.07651396 | 0.6060762 | -0.000744569 | 7.1 | 1.168677 | -0.01064071 | 109.205343 | 109.205343 | -1.817562 | 0.1132853 | 0.1753 | 4.9 | 21.32 | 3.787 | 3 | 1 | 2 | 15.1854 | 0.5358506 | 4.45362 | -0.1463461 | 59.865825 | 204.9107619 | 333.9557381 | Ca0.1La0.4Y0.3In0.2 | Ca0.1 La0.4 Y0.3 In0.2 | -0.6884352
2479 | 0 | 0 | 0.4 | 0.1 | 0 | 0 | 0.2 | 0.3 | 0.08642989 | 0.6154754 | 0.01077063 | 7.02 | 1.173617 | -0.01064071 | 65.95637 | 65.95637 | -1.424435 | 0.1139956 | 0.2055 | 5.5 | 16.76 | 2.418 | 2 | 1 | 1 | 13.9582 | 0.5926349 | 4.51318 | -0.1600864 | 0.774605 | 5.985557143 | 14.901 | Mg0.4Ca0.1Y0.2In0.3 | Mg0.4 Ca0.1 Y0.2 In0.3 | -2.222895
2480 | 0 | 0 | 0.4 | 0 | 0.3 | 0.1 | 0 | 0.2 | 0.126867 | 1.436431 | 0.00895529 | 9.98 | 1.276344 | -0.01064071 | 63.329647 | 63.329647 | -0.6611097 | 0.1694618 | 0.354 | 6.1 | 8.28 | 2.839 | 8 | 1 | 7 | 33.6366 | 0.9437849 | 15.77722 | -0.3548922 | 0.1617 | 10.31052857 | 15.01661905 | Mg0.4Fe0.3La0.1In0.2 | Mg0.4 Fe0.3 La0.1 In0.2 | -1.986719
2481 | 0 | 0 | 0.6 | 0 | 0 | 0.1 | 0 | 0.3 | 0.05512372 | 0.6480015 | 0.003496589 | 3.48 | 1.122379 | -0.007465521 | 62.918947 | 62.918947 | -2.456875 | 0.06720322 | 0.1197 | 5.4 | 9.24 | 2.109 | 2 | 1 | 1 | 13.0254 | 0.4705189 | 2.93622 | -0.1143599 | 33.8101775 | 135.6835881 | 138.2929357 | Mg0.6La0.1In0.3 | Mg0.6 La0.1 In0.3 | -0.8674727
2482 | 0 | 0.2 | 0 | 0 | 0 | 0.1 | 0.1 | 0.6 | 0.1170232 | 0.3769278 | 0.01858269 | 9.2 | 1.268117 | -0.009053114 | 103.410612 | 103.410612 | -0.6610804 | 0.1625957 | 0.3227 | 10.4 | 21.68 | 3.284 | 11 | 1 | 10 | 21.3178 | 1.300988 | 12.85058 | -0.4081801 | 246.684 | 647.417619 | 456.3304762 | Ni0.2La0.1Y0.1In0.6 | Ni0.2 La0.1 Y0.1 In0.6 | -0.1888155
2483 | 0 | 0 | 0.1 | 0.4 | 0 | 0 | 0.2 | 0.3 | 0.1122561 | 0.4584007 | 0.001632405 | 10.89 | 1.169003 | -0.01064071 | 70.68827 | 70.68827 | -0.8444051 | 0.1786204 | 0.3105 | 5.5 | 23.84 | 2.517 | 2 | 1 | 1 | 10.9576 | 0.7581873 | 4.21312 | -0.2094656 | 1.01355 | 11.92444286 | 11.79187143 | Mg0.1Ca0.4Y0.2In0.3 | Mg0.1 Ca0.4 Y0.2 In0.3 | -1.923562
2484 | 0.1 | 0.3 | 0 | 0.5 | 0 | 0 | 0.1 | 0 | 0.2056344 | 4.682579 | 0.01344178 | 18.04 | 1.317268 | -0.0097131 | 52.0314095 | 52.0314095 | -0.2297028 | 0.3295503 | 0.62 | 5 | 2.92 | 2.981 | 14 | 0 | 14 | 36.426 | 0.8862074 | 16.5628 | -0.2751432 | 491.1927 | 1482.385714 | 1265.867381 | Mn0.1Ni0.3Ca0.5Y0.1 | Mn0.1 Ni0.3 Ca0.5 Y0.1 | 0.1709612
2485 | 0.4 | 0 | 0.3 | 0 | 0 | 0.2 | 0.1 | 0 | 0.1403941 | 4.332763 | -0.01958531 | 11.99 | 1.234495 | -0.01064071 | 65.938397 | 65.938397 | -0.5398496 | 0.1501286 | 0.2973 | 4.3 | 3.2 | 2.952 | 7 | 0 | 7 | 41.378 | 0.696853 | 14.6748 | -0.2227268 | 77.918495 | 346.3209524 | 638.86 | Mn0.4Mg0.3La0.2Y0.1 | Mn0.4 Mg0.3 La0.2 Y0.1 | -0.4605212
2486 | 0.2 | 0 | 0 | 0 | 0.3 | 0.2 | 0 | 0.3 | 0.1555804 | 114.9667 | -0.01248937 | 12.34 | 1.278828 | -0.01135824 | 89.967603 | 89.967603 | -0.469247 | 0.1535953 | 0.3551 | 8.3 | 0.12 | 3.518 | 13 | 1 | 12 | 43.8604 | 0.8187605 | 18.80072 | -0.3149394 | 238.391 | 1086.495714 | 635.8604762 | Mn0.2Fe0.3La0.2In0.3 | Mn0.2 Fe0.3 La0.2 In0.3 | 0.03602802
2487 | 0 | 0.1 | 0 | 0 | 0.1 | 0.6 | 0.2 | 0 | 0.138659 | 1.634019 | 0.01991243 | 10.49 | 1.261562 | -0.009053114 | 112.578292 | 112.578292 | -0.4708709 | 0.2130799 | 0.3083 | 4.2 | 7.92 | 4.428 | 16 | 0 | 16 | 29.763 | 0.8287923 | 11.0759 | -0.1890322 | 248.469 | 947.1642857 | 464.2995238 | Ni0.1Fe0.1La0.6Y0.2 | Ni0.1 Fe0.1 La0.6 Y0.2 | -0.02357469
2488 | 0.1 | 0.2 | 0 | 0 | 0.4 | 0.3 | 0 | 0 | 0.1930349 | 3.362038 | -0.0142434 | 13.23 | 1.281293 | -0.01064071 | 81.2421255 | 81.2421255 | -0.2855609 | 0.1890463 | 0.4272 | 6.8 | 5 | 4.233 | 20 | 0 | 20 | 59.743 | 0.4930583 | 14.1969 | -0.1204183 | 119.65515 | 1760.621905 | 849.53 | Mn0.1Ni0.2Fe0.4La0.3 | Mn0.1 Ni0.2 Fe0.4 La0.3 | 0.2456661
2489 | 0 | 0.4 | 0 | 0.1 | 0.4 | 0.1 | 0 | 0 | 0.1981457 | 10.21094 | -0.001885465 | 11.26 | 1.349313 | -0.009923171 | 63.713707 | 63.713707 | -0.2527443 | 0.1948437 | 0.4022 | 7.7 | 1.6 | 4.119 | 15 | 0 | 15 | 64.8548 | 0.4173711 | 11.85488 | -0.1215878 | 366.12095 | 1644.485714 | 940.9009524 | Ni0.4Ca0.1Fe0.4La0.1 | Ni0.4 Ca0.1 Fe0.4 La0.1 | 0.2160301
2490 | 0 | 0.2 | 0 | 0.5 | 0 | 0 | 0.1 | 0.2 | 0.1717869 | 0.6040048 | -0.0119521 | 15.9 | 1.313293 | -0.01014813 | 63.631865 | 63.631865 | -0.343879 | 0.3019125 | 0.5385 | 5.9 | 19.64 | 2.749 | 10 | 1 | 9 | 22.0146 | 1.234233 | 12.33362 | -0.4354149 |  | 282.1309524 | 389.9538095 | Ni0.2Ca0.5Y0.1In0.2 | Ni0.2 Ca0.5 Y0.1 In0.2 | -0.5495493
2491 | 0.1 | 0.5 | 0 | 0 | 0 | 0 | 0.4 | 0 | 0.1727572 | 0.5124821 | -0.01026399 | 12.78 | 1.237463 | -0.007842999 | 70.4028445 | 70.4028445 | -0.2627907 | 0.2182033 | 0.4875 | 6.9 | 26.56 | 4.26 | 14 | 0 | 14 | 55.497 | 0.4369824 | 11.9523 | -0.08428407 | 234.1555 | 976.6847619 | 923.8333333 | Mn0.1Ni0.5Y0.4 | Mn0.1 Ni0.5 Y0.4 | -0.01024559
2492 | 0 | 0 | 0.1 | 0 | 0.3 | 0 | 0.6 | 0 | 0.1501019 | 12803368.1 | -0.00871996 | 11.91 | 1.235014 | -0.007465521 | 72.52751 | 72.52751 | -0.3313505 | 0.2082963 | 0.3708 | 4.4 | 1e-06 | 4.057 | 7 | 0 | 7 | 41.672 | 0.6288013 | 12.4608 | -0.1495716 | 155.1402 | 444.1557857 | 195.2750476 | Mg0.1Fe0.3Y0.6 | Mg0.1 Fe0.3 Y0.6 | -0.3524647
2493 | 0.1 | 0 | 0 | 0 | 0.3 | 0.1 | 0 | 0.5 | 0.1291048 | 2.0322 | -0.006403551 | 9.87 | 1.279495 | -0.0097131 | 93.5468515 | 93.5468515 | -0.5827377 | 0.1343694 | 0.2985 | 9.9 | 4.92 | 3.283 | 13 | 1 | 12 | 35.463 | 1.036359 | 18.6319 | -0.3727868 | 241.61456 | 998.1209524 | 1045.55 | Mn0.1Fe0.3La0.1In0.5 | Mn0.1 Fe0.3 La0.1 In0.5 | -0.0008168277
2494 | 0 | 0 | 0 | 0.6 | 0.2 | 0.1 | 0.1 | 0 | 0.1618644 | 0.7135227 | -0.015489 | 13.68 | 1.313164 | -0.009053114 | 57.996932 | 57.996932 | -0.3455376 | 0.2923988 | 0.4319 | 3.4 | 16.88 | 2.844 | 8 | 0 | 8 | 24.7898 | 1.166246 | 13.01458 | -0.3426673 | 0.78345 | 11.14477143 | 16.89919048 | Ca0.6Fe0.2La0.1Y0.1 | Ca0.6 Fe0.2 La0.1 Y0.1 | -1.952929
2495 | 0.2 | 0 | 0.1 | 0 | 0.5 | 0 | 0.2 | 0 | 0.1539207 | 5.017887 | 0.01579294 | 10.67 | 1.247749 | -0.01014813 | 59.121779 | 59.121779 | -0.4283434 | 0.16545 | 0.37 | 6.2 | 3.36 | 3.749 | 12 | 0 | 12 | 62.96 | 0.4181573 | 12.6608 | -0.1031169 | 130.453255 | 579.0971429 | 879.1714286 | Mn0.2Mg0.1Fe0.5Y0.2 | Mn0.2 Mg0.1 Fe0.5 Y0.2 | -0.2372486
2496 | 0.1 | 0.2 | 0 | 0.5 | 0 | 0 | 0.2 | 0 | 0.1815731 | 51.27705 | -0.0212115 | 16.33 | 1.313218 | -0.01014813 | 55.0526545 | 55.0526545 | -0.3078103 | 0.3123053 | 0.545 | 4.3 | 0.28 | 2.974 | 14 | 0 | 14 | 31.501 | 0.941665 | 15.0853 | -0.281909 | 339.4602 | 627.747381 | 839.2378571 | Mn0.1Ni0.2Ca0.5Y0.2 | Mn0.1 Ni0.2 Ca0.5 Y0.2 | -0.2022151
2497 | 0.4 | 0 | 0.2 | 0.3 | 0 | 0.1 | 0 | 0 | 0.1807288 | 1.127408 | 0.000699412 | 16.14 | 1.288176 | -0.01064071 | 52.750165 | 52.750165 | -0.3257735 | 0.2253019 | 0.4374 | 4.1 | 11.76 | 2.469 | 6 | 0 | 6 | 37.7784 | 0.8427589 | 16.37232 | -0.3186889 | 747.038 | 2561.257143 | 3198.842857 | Mn0.4Mg0.2Ca0.3La0.1 | Mn0.4 Mg0.2 Ca0.3 La0.1 | 0.4084532
2498 | 0.3 | 0 | 0.4 | 0 | 0.2 | 0 | 0.1 | 0 | 0.1247579 | 1.547431 | -0.01857409 | 9.83 | 1.243919 | -0.01064071 | 46.2629985 | 46.2629985 | -0.6836508 | 0.1608437 | 0.3493 | 4.8 | 9.4 | 2.773 | 12 | 0 | 12 | 48.784 | 0.612535 | 15.5056 | -0.1589423 | 410.3775 | 1753.252381 | 1215.309524 | Mn0.3Mg0.4Fe0.2Y0.1 | Mn0.3 Mg0.4 Fe0.2 Y0.1 | 0.2438444
2499 | 0 | 0.3 | 0 | 0.3 | 0.1 | 0 | 0 | 0.3 | 0.1985231 | 1.357145 | 0.01134381 | 16.71 | 1.333071 | -0.01092322 | 69.66132 | 69.66132 | -0.2771587 | 0.2691468 | 0.5874 | 8.3 | 9.36 | 3.068 | 15 | 1 | 14 | 33.9928 | 1.027191 | 17.59068 | -0.4298704 | 143.5891345 | 530.642381 | 392.6719048 | Ni0.3Ca0.3Fe0.1In0.3 | Ni0.3 Ca0.3 Fe0.1 In0.3 | -0.2751981
2500 | 0.1 | 0 | 0 | 0.8 | 0 | 0 | 0.1 | 0 | 0.1095176 | 0.6801193 | 0.0001501482 | 7.75 | 1.269938 | -0.005312911 | 46.4467895 | 46.4467895 | -0.4429604 | 0.2073337 | 0.2165 | 2.6 | 9.56 | 2.201 | 6 | 0 | 6 | 16.1184 | 1.294864 | 7.51552 | -0.2922216 | 230.935325 | 885.9545238 | 1399.105714 | Mn0.1Ca0.8Y0.1 | Mn0.1 Ca0.8 Y0.1 | -0.05258857
2501 | 0 | 0.7 | 0.2 | 0 | 0 | 0 | 0 | 0.1 | 0.109603 | 4.790334 | 0.02147811 | 6.89 | 1.157742 | -0.006666319 | 57.42818 | 57.42818 | -0.5549337 | 0.1572799 | 0.345 | 8.7 | 2 | 3.662 | 9 | 1 | 8 | 56.3798 | 0.5096787 | 13.34178 | -0.1715976 | 62.69565 | 307.2109524 | 157.007619 | Ni0.7Mg0.2In0.1 | Ni0.7 Mg0.2 In0.1 | -0.5125633
2502 | 0.2 | 0.4 | 0 | 0 | 0 | 0 | 0.4 | 0 | 0.1690072 | 0.6618874 | -0.007596655 | 12.72 | 1.237089 | -0.008770606 | 70.027309 | 70.027309 | -0.3070571 | 0.2117647 | 0.48 | 6.6 | 22.72 | 4.108 | 14 | 0 | 14 | 55.644 | 0.4380245 | 12.0552 | -0.08229854 | 323.69345 | 1284.709524 | 1747.2 | Mn0.2Ni0.4Y0.4 | Mn0.2 Ni0.4 Y0.4 | 0.1088049
2503 | 0.1 | 0 | 0.6 | 0.2 | 0.1 | 0 | 0 | 0 | 0.1426646 | 1.365101 | 0.004918689 | 11.67 | 1.329024 | -0.009053114 | 33.6769045 | 33.6769045 | -0.4448007 | 0.1961992 | 0.3472 | 3.1 | 7.36 | 1.994 | 11 | 0 | 11 | 27.6916 | 0.9381536 | 11.51592 | -0.2663758 | 524.68665 | 1519.397619 | 1278.004762 | Mn0.1Mg0.6Ca0.2Fe0.1 | Mn0.1 Mg0.6 Ca0.2 Fe0.1 | 0.1816714
2504 | 0.1 | 0.6 | 0 | 0 | 0.2 | 0 | 0 | 0.1 | 0.06786956 | 18.98623 | -0.004147805 | 3.19 | 1.142467 | -0.009053114 | 63.3606445 | 63.3606445 | -1.965386 | 0.08411877 | 0.1911 | 9.6 | 0.76 | 4.064 | 20 | 1 | 19 | 69.3588 | 0.3174798 | 7.52768 | -0.07709875 | 173.3408753 | 630.172619 | 574.2430952 | Mn0.1Ni0.6Fe0.2In0.1 | Mn0.1 Ni0.6 Fe0.2 In0.1 | -0.2005405
2505 | 0.2 | 0 | 0 | 0 | 0 | 0 | 0.2 | 0.6 | 0.09577786 | 0.4549976 | 0.0005934717 | 7.52 | 1.201033 | -0.007900549 | 97.659579 | 97.659579 | -0.8612457 | 0.1025811 | 0.2 | 9.8 | 16 | 2.97 | 7 | 1 | 6 | 22.7008 | 1.243779 | 13.41248 | -0.3811413 | 173.43595 | 621.9842857 | 390.5404762 | Mn0.2Y0.2In0.6 | Mn0.2 Y0.2 In0.6 | -0.2062206
2506 | 0.3 | 0 | 0 | 0 | 0.1 | 0 | 0.2 | 0.4 | 0.122627 | 1.689357 | -0.0002825877 | 9.99 | 1.241741 | -0.01064071 | 85.7742835 | 85.7742835 | -0.7076173 | 0.1310053 | 0.2872 | 8.7 | 7.36 | 3.186 | 13 | 1 | 12 | 37.7592 | 0.8918626 | 17.92008 | -0.311148 | 228.780375 | 988.4580952 | 606.1519048 | Mn0.3Fe0.1Y0.2In0.4 | Mn0.3 Fe0.1 Y0.2 In0.4 | -0.005041737
2507 | 0 | 0 | 0.5 | 0.1 | 0 | 0 | 0 | 0.4 | 0.08130259 | 0.584225 | -0.003348617 | 4.89 | 1.175306 | -0.007842999 | 62.0875 | 62.0875 | -1.186515 | 0.1108195 | 0.189 | 6.4 | 10 | 1.947 | 1 | 1 | 0 | 10.907 | 0.5990803 | 3.3717 | -0.1612802 | 37.736325 | 231.4989286 | 346.144419 | Mg0.5Ca0.1In0.4 | Mg0.5 Ca0.1 In0.4 | -0.635451
2508 | 0.3 | 0 | 0.5 | 0.1 | 0.1 | 0 | 0 | 0 | 0.141675 | 1.006071 | -0.0004840838 | 11.04 | 1.33733 | -0.0097131 | 38.2262135 | 38.2262135 | -0.4839178 | 0.1803919 | 0.3642 | 4.1 | 11.68 | 2.243 | 11 | 0 | 11 | 40.5238 | 0.7545893 | 15.54858 | -0.2290755 | 227.2235 | 817.81 | 1358.973333 | Mn0.3Mg0.5Ca0.1Fe0.1 | Mn0.3 Mg0.5 Ca0.1 Fe0.1 | -0.08734758
2509 | 0.2 | 0 | 0 | 0 | 0.5 | 0.2 | 0.1 | 0 | 0.1836822 | 7.508693 | -0.009760136 | 12.9 | 1.28152 | -0.01014813 | 75.581788 | 75.581788 | -0.3007819 | 0.1766266 | 0.3873 | 6.3 | 2.2 | 4.055 | 13 | 0 | 13 | 61.626 | 0.4609927 | 13.6436 | -0.1241581 | 159.8356 | 573.527619 | 392.4009524 | Mn0.2Fe0.5La0.2Y0.1 | Mn0.2 Fe0.5 La0.2 Y0.1 | -0.2414457
2510 | 0.3 | 0 | 0.2 | 0.3 | 0.2 | 0 | 0 | 0 | 0.1990008 | 0.91043 | 0.00208915 | 16.73 | 1.333242 | -0.01135824 | 44.5348135 | 44.5348135 | -0.2868148 | 0.2476985 | 0.5158 | 4.7 | 16.68 | 2.586 | 11 | 0 | 11 | 44.9394 | 0.7521969 | 17.69042 | -0.2632759 | 356.8471905 | 1840.261905 | 1485.990476 | Mn0.3Mg0.2Ca0.3Fe0.2 | Mn0.3 Mg0.2 Ca0.3 Fe0.2 | 0.2648796
2511 | 0 | 0.3 | 0.5 | 0 | 0 | 0.2 | 0 | 0 | 0.139622 | 0.8930661 | 0.0004345662 | 11.46 | 1.267842 | -0.008560535 | 57.541614 | 57.541614 | -0.4391301 | 0.2156833 | 0.4123 | 4.6 | 11.68 | 2.981 | 9 | 0 | 9 | 34.177 | 0.7833829 | 12.5069 | -0.2242528 | 316.533775 | 1346.42381 | 925.8719048 | Ni0.3Mg0.5La0.2 | Ni0.3 Mg0.5 La0.2 | 0.1291818
2512 | 0 | 0.3 | 0 | 0.5 | 0.1 | 0 | 0.1 | 0 | 0.2112626 | 13.95675 | 0.02381121 | 18.31 | 1.323493 | -0.0097131 | 52.122105 | 52.122105 | -0.2176269 | 0.3368295 | 0.6344 | 5.1 | 1 | 3.117 | 15 | 0 | 15 | 36.926 | 0.8917924 | 17.0128 | -0.2775178 | 206.3436 | 599.8247619 | 684.43 | Ni0.3Ca0.5Fe0.1Y0.1 | Ni0.3 Ca0.5 Fe0.1 Y0.1 | -0.2219756
2513 | 0.6 | 0 | 0 | 0 | 0.1 | 0 | 0 | 0.3 | 0.08095147 | 2.053733 | -0.01144443 | 5.46 | 1.139 | -0.007465521 | 72.992727 | 72.992727 | -1.139228 | 0.0730181 | 0.1587 | 8.9 | 4.44 | 2.936 | 12 | 1 | 11 | 55.1824 | 0.6110029 | 15.73632 | -0.2002558 | 124.81038 | 580.4635714 | 892.2438095 | Mn0.6Fe0.1In0.3 | Mn0.6 Fe0.1 In0.3 | -0.236225
2514 | 0.2 | 0.3 | 0 | 0 | 0 | 0 | 0 | 0.5 | 0.09499948 | 18.49566 | -0.002192972 | 7.01 | 1.13247 | -0.008560535 | 86.004629 | 86.004629 | -0.9485461 | 0.1280617 | 0.295 | 10.9 | 0.48 | 3.176 | 14 | 1 | 13 | 39.683 | 0.9061464 | 18.0657 | -0.297157 | 141.8728997 | 434.762381 | 402.442381 | Mn0.2Ni0.3In0.5 | Mn0.2 Ni0.3 In0.5 | -0.361748
2515 | 0 | 0 | 0.3 | 0 | 0.5 | 0.1 | 0.1 | 0 | 0.1601655 | 1.43336 | -0.02878912 | 12.51 | 1.279347 | -0.0097131 | 57.995132 | 57.995132 | -0.3786342 | 0.1929717 | 0.4127 | 5.2 | 10.04 | 3.477 | 8 | 0 | 8 | 50.039 | 0.6313491 | 16.1761 | -0.204818 | 0.23165 | 11.17262857 | 14.413 | Mg0.3Fe0.5La0.1Y0.1 | Mg0.3 Fe0.5 La0.1 Y0.1 | -1.951845
2516 | 0 | 0.1 | 0.2 | 0.5 | 0.2 | 0 | 0 | 0 | 0.1949002 | 1.506997 | 0.002784065 | 17.55 | 1.322383 | -0.01014813 | 41.93834 | 41.93834 | -0.2671538 | 0.3088051 | 0.5601 | 4 | 8.6 | 2.522 | 14 | 0 | 14 | 30.96 | 1.032165 | 15.6506 | -0.3326729 | 395.9478 | 1617.709524 | 1165.72381 | Ni0.1Mg0.2Ca0.5Fe0.2 | Ni0.1 Mg0.2 Ca0.5 Fe0.2 | 0.2089005
2517 | 0.2 | 0 | 0.1 | 0 | 0 | 0.4 | 0.3 | 0 | 0.1224448 | 46.98538 | -0.01129011 | 10.39 | 1.2262 | -0.01064071 | 95.652052 | 95.652052 | -0.7097242 | 0.1443664 | 0.2197 | 3.7 | 0.32 | 3.834 | 7 | 0 | 7 | 30.744 | 0.7590785 | 10.8132 | -0.1916388 | 135.4697 | 634.9528571 | 578.517619 | Mn0.2Mg0.1La0.4Y0.3 | Mn0.2 Mg0.1 La0.4 Y0.3 | -0.1972585
2518 | 0.2 | 0 | 0.4 | 0 | 0.3 | 0 | 0 | 0.1 | 0.1105338 | 0.9766456 | 0.002661338 | 8.42 | 1.1598 | -0.01064071 | 48.944909 | 48.944909 | -0.8709236 | 0.1533091 | 0.3463 | 5.9 | 13.72 | 2.724 | 12 | 1 | 11 | 47.0768 | 0.6949791 | 17.06688 | -0.2290099 | 216.8205 | 1102.71619 | 604.7552381 | Mn0.2Mg0.4Fe0.3In0.1 | Mn0.2 Mg0.4 Fe0.3 In0.1 | 0.04246375
2519 | 0.1 | 0 | 0 | 0 | 0.2 | 0 | 0.4 | 0.3 | 0.1374607 | 1.129229 | 0.01037652 | 11.71 | 1.23777 | -0.01064071 | 86.6705445 | 86.6705445 | -0.563136 | 0.1705405 | 0.3603 | 7.4 | 12.84 | 3.652 | 13 | 1 | 12 | 35.3944 | 0.8626649 | 16.08632 | -0.291632 | 233.793 | 815.667619 | 366.9409524 | Mn0.1Fe0.2Y0.4In0.3 | Mn0.1 Fe0.2 Y0.4 In0.3 | -0.08848678
2520 | 0.1 | 0 | 0 | 0 | 0.4 | 0.3 | 0 | 0.2 | 0.175781 | 50.16904 | 0.01104183 | 14.15 | 1.276996 | -0.01064071 | 92.4670455 | 92.4670455 | -0.3443712 | 0.1792728 | 0.406 | 7.4 | 0.28 | 3.849 | 13 | 1 | 12 | 45.4786 | 0.7758198 | 18.39162 | -0.3003145 | 109.626 | 441.0247619 | 371.2185714 | Mn0.1Fe0.4La0.3In0.2 | Mn0.1 Fe0.4 La0.3 In0.2 | -0.355537
2521 | 0.6 | 0 | 0.1 | 0 | 0 | 0.1 | 0.2 | 0 | 0.150769 | 7.140403 | 0.002668857 | 11.43 | 1.238322 | -0.009053114 | 67.065044 | 67.065044 | -0.3982668 | 0.1484877 | 0.2952 | 5.3 | 1.88 | 3.224 | 7 | 0 | 7 | 54.299 | 0.5044589 | 13.7437 | -0.1536236 |  | 1138.52381 | 1198.828571 | Mn0.6Mg0.1La0.1Y0.2 | Mn0.6 Mg0.1 La0.1 Y0.2 | 0.05634212
2522 | 0.3 | 0 | 0.2 | 0 | 0.3 | 0 | 0 | 0.2 | 0.1038513 | 1.269354 | -0.00530374 | 7.79 | 1.161222 | -0.01135824 | 61.0595135 | 61.0595135 | -1.053143 | 0.1282921 | 0.3048 | 7.5 | 11.36 | 2.966 | 12 | 1 | 11 | 51.6296 | 0.6561641 | 17.42952 | -0.2394847 | 260.5636 | 1146.495238 | 1059.341905 | Mn0.3Mg0.2Fe0.3In0.2 | Mn0.3 Mg0.2 Fe0.3 In0.2 | 0.05937226
2523 | 0.4 | 0 | 0.2 | 0 | 0.2 | 0.2 | 0 | 0 | 0.157948 | 2.295908 | -0.01249266 | 12.16 | 1.279272 | -0.01107574 | 65.786312 | 65.786312 | -0.4439605 | 0.162947 | 0.3616 | 5.4 | 6.72 | 3.22 | 12 | 0 | 12 | 53.366 | 0.5708431 | 15.3904 | -0.1740428 | 270.45175 | 1179.395238 | 2017.880952 | Mn0.4Mg0.2Fe0.2La0.2 | Mn0.4 Mg0.2 Fe0.2 La0.2 | 0.07165937
2524 | 0 | 0.3 | 0.1 | 0 | 0 | 0 | 0.2 | 0.4 | 0.1248846 | 0.6202013 | 0.002242069 | 10.18 | 1.235118 | -0.01064071 | 83.74689 | 83.74689 | -0.682264 | 0.1860394 | 0.4075 | 9 | 19.6 | 3.365 | 10 | 1 | 9 | 30.9022 | 0.9727599 | 15.72418 | -0.3455067 |  | 194.8638095 | 225.6209524 | Ni0.3Mg0.1Y0.2In0.4 | Ni0.3 Mg0.1 Y0.2 In0.4 | -0.7102688
2525 | 0.3 | 0 | 0 | 0.7 | 0 | 0 | 0 | 0 | 0.1753731 | 0.3933785 | 0.008147613 | 14.49 | 1.277112 | -0.005078726 | 44.5360135 | 44.5360135 | -0.1651311 | 0.2790671 | 0.399 | 3.5 | 15.96 | 2.164 | 5 | 0 | 5 | 28.1066 | 1.127636 | 14.52402 | -0.3373005 | 764.7915 | 2302.147619 | 2246.033333 | Mn0.3Ca0.7 | Mn0.3 Ca0.7 | 0.3621332
2526 | 0.1 | 0 | 0 | 0.3 | 0 | 0.6 | 0 | 0 | 0.1021184 | 1.024549 | 0.009191532 | 7.89 | 1.273714 | -0.007465521 | 100.8604865 | 100.8604865 | -0.7158997 | 0.1687541 | 0.2454 | 3.1 | 8.76 | 3.526 | 6 | 0 | 6 | 18.8054 | 1.038659 | 7.13082 | -0.2475408 | 485.605875 | 1395.551667 | 1924.357143 | Mn0.1Ca0.3La0.6 | Mn0.1 Ca0.3 La0.6 | 0.1447459
2527 | 0.2 | 0.6 | 0 | 0 | 0 | 0.1 | 0 | 0.1 | 0.1391835 | 1.245943 | 0.01543075 | 8 | 1.281738 | -0.009053114 | 71.575996 | 71.575996 | -0.4673287 | 0.1438319 | 0.3337 | 9 | 10.92 | 3.947 | 15 | 1 | 14 | 62.1978 | 0.4270805 | 10.86398 | -0.1316404 | 240.11525 | 1209.67381 | 827.0438095 | Mn0.2Ni0.6La0.1In0.1 | Mn0.2 Ni0.6 La0.1 In0.1 | 0.08266828
2528 | 0.2 | 0 | 0.5 | 0.2 | 0.1 | 0 | 0 | 0 | 0.1558324 | 1.158908 | 0.02288734 | 13.07 | 1.33137 | -0.01014813 | 36.740209 | 36.740209 | -0.4178979 | 0.2055047 | 0.3972 | 3.6 | 10.24 | 2.135 | 11 | 0 | 11 | 33.6076 | 0.876468 | 14.47392 | -0.2776464 | 166.0197 | 983.4147619 | 1062.335714 | Mn0.2Mg0.5Ca0.2Fe0.1 | Mn0.2 Mg0.5 Ca0.2 Fe0.1 | -0.007263277
2529 | 0 | 0 | 0.1 | 0 | 0.2 | 0.3 | 0.4 | 0 | 0.1367754 | 31.34916 | 0.008523768 | 11.27 | 1.264373 | -0.01064071 | 90.833481 | 90.833481 | -0.5687933 | 0.1932951 | 0.2956 | 3.9 | 0.52 | 4.096 | 8 | 0 | 8 | 32.833 | 0.7548103 | 11.4553 | -0.19688 | 1.9722 | 19.13542857 | 14.58257143 | Mg0.1Fe0.2La0.3Y0.4 | Mg0.1 Fe0.2 La0.3 Y0.4 | -1.718162
2530 | 0.1 | 0 | 0.1 | 0.2 | 0 | 0.6 | 0 | 0 | 0.1081092 | 2.479128 | -0.009968181 | 9.08 | 1.276284 | -0.009053114 | 99.2831865 | 99.2831865 | -0.7745918 | 0.155381 | 0.234 | 3.1 | 4.32 | 3.493 | 6 | 0 | 6 | 19.8056 | 0.9680795 | 6.92472 | -0.2257989 | 182.86705 | 725.2166667 | 922.1790476 | Mn0.1Mg0.1Ca0.2La0.6 | Mn0.1 Mg0.1 Ca0.2 La0.6 | -0.1395322
2531 | 0 | 0.3 | 0.3 | 0 | 0 | 0 | 0 | 0.4 | 0.09756981 | 3.648405 | -0.01991698 | 7.14 | 1.152719 | -0.009053114 | 70.82672 | 70.82672 | -0.9509705 | 0.1706453 | 0.3675 | 8.8 | 2.4 | 2.793 | 9 | 1 | 8 | 29.2142 | 1.045135 | 15.38658 | -0.3815058 | 144.6898 | 556.3388095 | 191.1471429 | Ni0.3Mg0.3In0.4 | Ni0.3 Mg0.3 In0.4 | -0.2546606
2532 | 0 | 0 | 0 | 0.4 | 0.4 | 0 | 0.2 | 0 | 0.2080959 | 0.698999 | 0.03661954 | 18.24 | 1.3255 | -0.008770606 | 56.15037 | 56.15037 | -0.2025361 | 0.2990266 | 0.5712 | 4.6 | 19.2 | 3.322 | 7 | 0 | 7 | 40.7112 | 0.8350016 | 17.79888 | -0.2846976 | 90.632475 | 304.4737381 | 387.6742619 | Ca0.4Fe0.4Y0.2 | Ca0.4 Fe0.4 Y0.2 | -0.5164502
2533 | 0.5 | 0.1 | 0 | 0.3 | 0.1 | 0 | 0 | 0 | 0.2150885 | 1.183805 | 0.003979568 | 15.54 | 1.338039 | -0.0097131 | 50.9462625 | 50.9462625 | -0.2099537 | 0.2450815 | 0.5001 | 5.9 | 11.88 | 2.884 | 19 | 0 | 19 | 56.1244 | 0.5695353 | 15.01812 | -0.1671256 | 931.21375 | 2826.42619 | 2772.769048 | Mn0.5Ni0.1Ca0.3Fe0.1 | Mn0.5 Ni0.1 Ca0.3 Fe0.1 | 0.4512376
2534 | 0.3 | 0.4 | 0 | 0.2 | 0 | 0 | 0 | 0.1 | 0.1979486 | 4.130217 | -0.005066708 | 13.63 | 1.33709 | -0.01064071 | 59.4561735 | 59.4561735 | -0.2715598 | 0.2269521 | 0.5115 | 7.8 | 3.64 | 3.272 | 14 | 1 | 13 | 54.8204 | 0.5815929 | 14.85072 | -0.2136596 | 157.8435 | 621.837619 | 949.3985714 | Mn0.3Ni0.4Ca0.2In0.1 | Mn0.3 Ni0.4 Ca0.2 In0.1 | -0.206323
2535 | 0.3 | 0.4 | 0.3 | 0 | 0 | 0 | 0 | 0 | 0.1059062 | 5.967511 | -0.007470207 | 7.32 | 1.156756 | -0.009053114 | 47.2502735 | 47.2502735 | -0.8071513 | 0.1628245 | 0.39 | 6.7 | 2.16 | 3.105 | 13 | 0 | 13 | 58.184 | 0.4594478 | 12.4236 | -0.1041488 | 346.30175 | 1774.633333 | 1734.414286 | Mn0.3Ni0.4Mg0.3 | Mn0.3 Ni0.4 Mg0.3 | 0.2491086
2536 | 0.1 | 0 | 0 | 0.3 | 0 | 0 | 0.5 | 0.1 | 0.1152824 | 5.338002 | 0.01814983 | 10.53 | 1.278268 | -0.0097131 | 73.4519295 | 73.4519295 | -0.7308566 | 0.1800608 | 0.298 | 4.1 | 2.6 | 3.281 | 7 | 1 | 6 | 23.1322 | 0.8655508 | 9.31758 | -0.2486821 |  | 494.1571429 | 1302.485714 | Mn0.1Ca0.3Y0.5In0.1 | Mn0.1 Ca0.3 Y0.5 In0.1 | -0.3061349
2537 | 0 | 0.1 | 0.4 | 0.1 | 0 | 0 | 0.4 | 0 | 0.1126134 | 1.527523 | 0.001562302 | 9.79 | 1.318125 | -0.009923171 | 55.16148 | 55.16148 | -0.7824747 | 0.186868 | 0.2785 | 3.2 | 8.92 | 2.98 | 9 | 0 | 9 | 25.5048 | 0.6847136 | 7.44268 | -0.1474235 | 179.8741257 | 307.3157143 | 1048.151905 | Ni0.1Mg0.4Ca0.1Y0.4 | Ni0.1 Mg0.4 Ca0.1 Y0.4 | -0.5124152
2538 | 0 | 0 | 0.2 | 0 | 0.4 | 0 | 0.4 | 0 | 0.1585978 | 4.46369 | 0.0001189038 | 12.96 | 1.239425 | -0.008770606 | 62.76134 | 62.76134 | -0.3486866 | 0.2059481 | 0.4152 | 4.8 | 3.2 | 3.762 | 7 | 0 | 7 | 46.4 | 0.6215624 | 14.7232 | -0.1739428 | 94.828625 | 351.3514405 | 272.5788095 | Mg0.2Fe0.4Y0.4 | Mg0.2 Fe0.4 Y0.4 | -0.4542583
2539 | 0.2 | 0 | 0.3 | 0 | 0.4 | 0.1 | 0 | 0 | 0.1455963 | 1.348454 | -0.0002604129 | 10.83 | 1.282355 | -0.01064071 | 54.507656 | 54.507656 | -0.501961 | 0.1678504 | 0.3804 | 5.5 | 11.24 | 3.196 | 12 | 0 | 12 | 54.611 | 0.5672218 | 15.6189 | -0.165635 | 479.03375 | 1736.952381 | 895.8614286 | Mn0.2Mg0.3Fe0.4La0.1 | Mn0.2 Mg0.3 Fe0.4 La0.1 | 0.2397879
2540 | 0.3 | 0 | 0.4 | 0 | 0 | 0.3 | 0 | 0 | 0.1333927 | 4.249216 | 0.01722817 | 11.55 | 1.232408 | -0.009053114 | 67.8750545 | 67.8750545 | -0.5087844 | 0.1435294 | 0.2688 | 3.8 | 2.52 | 2.821 | 6 | 0 | 6 | 34.373 | 0.8032563 | 12.9381 | -0.2396574 | 370.0534625 | 1545.902381 | 1527.307857 | Mn0.3Mg0.4La0.3 | Mn0.3 Mg0.4 La0.3 | 0.1891821
2541 | 0.1 | 0.4 | 0 | 0 | 0 | 0.1 | 0 | 0.4 | 0.1345939 | 1.130106 | 0.005230825 | 10.07 | 1.275601 | -0.009923171 | 88.7889115 | 88.7889115 | -0.5477722 | 0.1618391 | 0.3832 | 10.2 | 9.96 | 3.523 | 15 | 1 | 14 | 40.6542 | 0.8568896 | 17.85098 | -0.3160184 | 124.20245 | 370.0102381 | 561.7752381 | Mn0.1Ni0.4La0.1In0.4 | Mn0.1 Ni0.4 La0.1 In0.4 | -0.4317863
2542 | 0 | 0.5 | 0 | 0.1 | 0.1 | 0.3 | 0 | 0 | 0.2103661 | 0.952752 | 0.0194045 | 15.99 | 1.337773 | -0.0097131 | 80.610641 | 80.610641 | -0.2194858 | 0.2477084 | 0.5457 | 6.9 | 15.44 | 4.173 | 15 | 0 | 15 | 50.8858 | 0.6100131 | 15.69558 | -0.200604 | 367.52795 | 1314.985714 | 1744.914286 | Ni0.5Ca0.1Fe0.1La0.3 | Ni0.5 Ca0.1 Fe0.1 La0.3 | 0.118921
2543 | 0 | 0 | 0 | 0.3 | 0 | 0.5 | 0.1 | 0.1 | 0.06914795 | 1.531107 | 0.02028891 | 6.38 | 1.165988 | -0.0097131 | 101.84852 | 101.84852 | -2.031418 | 0.1293226 | 0.198 | 3.7 | 7.32 | 3.476 | 3 | 1 | 2 | 12.6152 | 0.4769797 | 3.11928 | -0.1031174 | 2.84055 | 320.9043095 | 172.2303571 | Ca0.3La0.5Y0.1In0.1 | Ca0.3 La0.5 Y0.1 In0.1 | -0.4936245
2544 | 0 | 0 | 0.6 | 0 | 0.1 | 0 | 0.1 | 0.2 | 0.0795653 | 20.59069 | -0.0151699 | 5.46 | 1.237103 | -0.009053114 | 52.021685 | 52.021685 | -1.430048 | 0.1281709 | 0.2097 | 4.9 | 0.44 | 2.275 | 8 | 1 | 7 | 21.8936 | 0.9530603 | 8.54632 | -0.2527127 | 4.00865 | 18.4767619 | 11.95719048 | Mg0.6Fe0.1Y0.1In0.2 | Mg0.6 Fe0.1 Y0.1 In0.2 | -1.733374
2545 | 0.3 | 0 | 0.1 | 0 | 0.2 | 0.4 | 0 | 0 | 0.1763051 | 3.237482 | -0.005872574 | 14.6 | 1.273349 | -0.01064071 | 85.6431015 | 85.6431015 | -0.3423268 | 0.185959 | 0.394 | 5.1 | 4.56 | 3.671 | 12 | 0 | 12 | 46.96 | 0.6732344 | 16.178 | -0.1951622 | 569.86885 | 2018.347619 | 1299.680952 | Mn0.3Mg0.1Fe0.2La0.4 | Mn0.3 Mg0.1 Fe0.2 La0.4 | 0.304996
2546 | 0.7 | 0 | 0 | 0 | 0 | 0.1 | 0.1 | 0.1 | 0.1418347 | 6.868279 | 0.009006799 | 9.39 | 1.241548 | -0.007818885 | 72.7195635 | 72.7195635 | -0.3886686 | 0.1220295 | 0.2302 | 6.8 | 1.6 | 3.18 | 8 | 1 | 7 | 58.0078 | 0.4948533 | 13.39998 | -0.1715379 |  | 798.6152381 | 997.8045238 | Mn0.7La0.1Y0.1In0.1 | Mn0.7 La0.1 Y0.1 In0.1 | -0.09766241
2547 | 0.2 | 0.2 | 0 | 0 | 0.5 | 0 | 0.1 | 0 | 0.1204045 | 3.637391 | -0.01625664 | 5.74 | 1.253782 | -0.01014813 | 59.539374 | 59.539374 | -0.7000039 | 0.1187936 | 0.2565 | 7.7 | 4.84 | 4.049 | 20 | 0 | 20 | 73.654 | 0.2197503 | 5.9912 | -0.03102428 | 229.001445 | 960.8335714 | 933.3571429 | Mn0.2Ni0.2Fe0.5Y0.1 | Mn0.2 Ni0.2 Fe0.5 Y0.1 | -0.01735183
2548 | 0 | 0.4 | 0.3 | 0 | 0.1 | 0 | 0 | 0.2 | 0.1141323 | 11.73471 | 2.019466e-05 | 8.39 | 1.160443 | -0.01064071 | 59.31696 | 59.31696 | -0.8168712 | 0.1772156 | 0.4168 | 8 | 1.12 | 3.161 | 15 | 1 | 14 | 44.1256 | 0.7391178 | 17.18592 | -0.2740468 |  | 1048.711905 | 732.1138095 | Ni0.4Mg0.3Fe0.1In0.2 | Ni0.4 Mg0.3 Fe0.1 In0.2 | 0.0206562
2549 | 0 | 0.5 | 0 | 0.2 | 0.1 | 0 | 0 | 0.2 | 0.2004612 | 3.067204 | -0.01698674 | 14.41 | 1.342275 | -0.01014813 | 65.9104 | 65.9104 | -0.2525373 | 0.2373573 | 0.5307 | 8.8 | 4.48 | 3.52 | 15 | 1 | 14 | 47.8942 | 0.7234495 | 17.40918 | -0.2985743 |  | 1447.519048 |  | Ni0.5Ca0.2Fe0.1In0.2 | Ni0.5 Ca0.2 Fe0.1 In0.2 | 0.1606243
2550 | 0.2 | 0.3 | 0 | 0 | 0 | 0.4 | 0 | 0.1 | 0.1793067 | 0.7258039 | 0.01087468 | 14.69 | 1.268324 | -0.01064071 | 95.639617 | 95.639617 | -0.3309614 | 0.2090355 | 0.4702 | 6.9 | 19.68 | 3.956 | 15 | 1 | 14 | 44.1558 | 0.7166616 | 16.27658 | -0.2402424 | 216.709075 | 907.6771429 | 788.9119048 | Mn0.2Ni0.3La0.4In0.1 | Mn0.2 Ni0.3 La0.4 In0.1 | -0.0420686
2551 | 0.1 | 0 | 0.7 | 0 | 0 | 0 | 0.2 | 0 | 0.07596961 | 12.05979 | 0.01427046 | 5.56 | 1.198169 | -0.006666319 | 40.2884745 | 40.2884745 | -1.155065 | 0.09476071 | 0.13 | 2.7 | 0.64 | 2.223 | 6 | 0 | 6 | 24.964 | 0.7011999 | 6.3372 | -0.1201696 | 139.648025 | 569.3066667 | 857.4766667 | Mn0.1Mg0.7Y0.2 | Mn0.1 Mg0.7 Y0.2 | -0.2446537
2552 | 0 | 0 | 0 | 0 | 0.6 | 0.4 | 0 | 0 | 0.2027615 | 1.822941 | 0.02562796 | 14.88 | 1.27736 | -0.005595419 | 89.069188 | 89.069188 | -0.1361011 | 0.2040275 | 0.4224 | 6 | 4.8 | 4.356 | 7 | 0 | 7 | 54.876 | 0.5946516 | 15.9864 | -0.1629438 | 174.559 | 737.5319048 | 435.2061905 | Fe0.6La0.4 | Fe0.6 La0.4 | -0.1322192
2553 | 0 | 0 | 0.4 | 0.2 | 0 | 0.2 | 0 | 0.2 | 0.1049675 | 0.6346051 | 0.0005566035 | 9.52 | 1.171253 | -0.01107574 | 68.482294 | 68.482294 | -1.005224 | 0.1342898 | 0.2384 | 4.4 | 16 | 2.37 | 2 | 1 | 1 | 12.1432 | 0.459689 | 2.98128 | -0.1131114 | -0.35765 | 13.82752381 | 23.871 | Mg0.4Ca0.2La0.2In0.2 | Mg0.4 Ca0.2 La0.2 In0.2 | -1.859256
2554 | 0.3 | 0 | 0 | 0.5 | 0 | 0.2 | 0 | 0 | 0.17044 | 0.6994829 | 0.02188707 | 15.05 | 1.278915 | -0.008560535 | 64.3015075 | 64.3015075 | -0.2946849 | 0.2538704 | 0.4238 | 3.7 | 15.32 | 2.69 | 6 | 0 | 6 | 29.617 | 1.041213 | 14.8261 | -0.3525432 | 310.01775 | 1500.692857 | 1787.219048 | Mn0.3Ca0.5La0.2 | Mn0.3 Ca0.5 La0.2 | 0.1762918
2555 | 0 | 0.3 | 0 | 0.5 | 0.2 | 0 | 0 | 0 | 0.2308732 | 2.31408 | -0.02636289 | 18.91 | 1.327866 | -0.008560535 | 48.81602 | 48.81602 | -0.1606031 | 0.3335349 | 0.6517 | 5.6 | 5.32 | 3.108 | 14 | 0 | 14 | 42.498 | 0.8285426 | 17.9582 | -0.249346 | 157.0401 | 724.7457143 | 465.5980952 | Ni0.3Ca0.5Fe0.2 | Ni0.3 Ca0.5 Fe0.2 | -0.1398143
2556 | 0.3 | 0.3 | 0 | 0 | 0.3 | 0 | 0 | 0.1 | 0.06678387 | 23.67266 | -0.01840778 | 3.72 | 1.142027 | -0.01092322 | 62.3247335 | 62.3247335 | -2.449105 | 0.08642589 | 0.2214 | 8.8 | 0.72 | 3.744 | 20 | 1 | 19 | 70.2998 | 0.3178612 | 7.82178 | -0.07711656 | 392.30195 | 1716.445238 | 1596.052381 | Mn0.3Ni0.3Fe0.3In0.1 | Mn0.3 Ni0.3 Fe0.3 In0.1 | 0.23463
2557 | 0.1 | 0.4 | 0 | 0.4 | 0 | 0 | 0 | 0.1 | 0.2185787 | 1.677463 | 0.002342228 | 18.23 | 1.325191 | -0.009923171 | 56.4841645 | 56.4841645 | -0.2076992 | 0.3043222 | 0.6415 | 6.8 | 7.88 | 3.056 | 14 | 1 | 13 | 40.988 | 0.8386321 | 17.382 | -0.320329 | 123.0136425 | 527.2797619 | 594.437619 | Mn0.1Ni0.4Ca0.4In0.1 | Mn0.1 Ni0.4 Ca0.4 In0.1 | -0.2779589
2558 | 0.2 | 0 | 0.1 | 0.2 | 0 | 0 | 0.5 | 0 | 0.1334017 | 2.501777 | -0.01144583 | 11.99 | 1.282476 | -0.01014813 | 65.886634 | 65.886634 | -0.5702469 | 0.1848262 | 0.3165 | 3.5 | 6.16 | 3.288 | 6 | 0 | 6 | 31.4116 | 0.7521227 | 11.48792 | -0.2160045 | 450.5315 | 1440.061905 | 708.8204762 | Mn0.2Mg0.1Ca0.2Y0.5 | Mn0.2 Mg0.1 Ca0.2 Y0.5 | 0.1583812
2559 | 0.7 | 0 | 0 | 0 | 0 | 0.3 | 0 | 0 | 0.169725 | 2.86424 | 0.006506167 | 11.55 | 1.239057 | -0.005078726 | 80.1282725 | 80.1282725 | -0.1763043 | 0.1442621 | 0.2688 | 5.8 | 2.52 | 3.385 | 6 | 0 | 6 | 58.037 | 0.4864698 | 12.9381 | -0.1258509 |  | 906.4366667 | 1670.87619 | Mn0.7La0.3 | Mn0.7 La0.3 | -0.04266253
2560 | 0 | 0 | 0 | 0.1 | 0 | 0.3 | 0.3 | 0.3 | 0.08665129 | 0.4298372 | -0.005809315 | 8.22 | 1.169842 | -0.01092322 | 106.796596 | 106.796596 | -1.454791 | 0.123966 | 0.21 | 5.9 | 28.92 | 3.592 | 3 | 1 | 2 | 14.0672 | 0.6281553 | 4.86168 | -0.1780367 | 0.6299 | 135.6031619 | 142.5644286 | Ca0.1La0.3Y0.3In0.3 | Ca0.1 La0.3 Y0.3 In0.3 | -0.8677302
2561 | 0 | 0.2 | 0 | 0.2 | 0 | 0.2 | 0 | 0.4 | 0.1605615 | 0.3986858 | -0.02549226 | 14.56 | 1.320889 | -0.01107574 | 93.462574 | 93.462574 | -0.4296252 | 0.2366073 | 0.4824 | 8.2 | 27.2 | 3.158 | 10 | 1 | 9 | 20.9548 | 1.305385 | 12.30608 | -0.4744087 | 121.61615 | 508.0185714 | 892.5680952 | Ni0.2Ca0.2La0.2In0.4 | Ni0.2 Ca0.2 La0.2 In0.4 | -0.2941204
2562 | 0 | 0 | 0.1 | 0.5 | 0.2 | 0.2 | 0 | 0 | 0.16526 | 0.9277229 | -0.001256336 | 14.77 | 1.315613 | -0.01014813 | 61.419594 | 61.419594 | -0.3715784 | 0.2785757 | 0.4506 | 3.4 | 13.68 | 2.821 | 7 | 0 | 7 | 24.701 | 1.159737 | 12.6681 | -0.3610336 | 125.968385 | 475.6616048 | 241.130519 | Mg0.1Ca0.5Fe0.2La0.2 | Mg0.1 Ca0.5 Fe0.2 La0.2 | -0.3227019
2563 | 0.1 | 0.6 | 0.1 | 0 | 0 | 0 | 0.2 | 0 | 0.1538379 | 0.8289258 | 0.00575831 | 10.36 | 1.24207 | -0.009053114 | 60.9215145 | 60.9215145 | -0.3825351 | 0.1890621 | 0.43 | 7.5 | 17.92 | 3.981 | 14 | 0 | 14 | 59.578 | 0.403797 | 11.2344 | -0.0970811 | 148.62295 | 551.192381 | 1034.374524 | Mn0.1Ni0.6Mg0.1Y0.2 | Mn0.1 Ni0.6 Mg0.1 Y0.2 | -0.2586968
2564 | 0 | 0.1 | 0 | 0 | 0.2 | 0 | 0.4 | 0.3 | 0.142751 | 0.8215226 | 0.01972556 | 12.01 | 1.238135 | -0.01064071 | 87.04608 | 87.04608 | -0.5221701 | 0.191521 | 0.4086 | 7.7 | 17.92 | 3.804 | 16 | 1 | 15 | 35.2474 | 0.860718 | 16.01282 | -0.2905406 | 271.64975 | 911.0490476 | 582.6714286 | Ni0.1Fe0.2Y0.4In0.3 | Ni0.1 Fe0.2 Y0.4 In0.3 | -0.04045824
2565 | 0 | 0.3 | 0.1 | 0.1 | 0 | 0 | 0 | 0.5 | 0.1406482 | 1.115429 | 0.002640709 | 10.58 | 1.332047 | -0.0097131 | 81.45532 | 81.45532 | -0.4910094 | 0.1984722 | 0.426 | 9.9 | 8.16 | 2.927 | 9 | 1 | 8 | 26.8508 | 1.184349 | 15.42288 | -0.4500294 | 243.33085 | 965.2428571 | 507.837619 | Ni0.3Mg0.1Ca0.1In0.5 | Ni0.3 Mg0.1 Ca0.1 In0.5 | -0.0153634
2566 | 0 | 0.1 | 0.6 | 0.2 | 0.1 | 0 | 0 | 0 | 0.1483526 | 5.563237 | 0.003957689 | 12.09 | 1.329523 | -0.009053114 | 34.05244 | 34.05244 | -0.4113465 | 0.2272762 | 0.4051 | 3.4 | 1.84 | 2.146 | 14 | 0 | 14 | 27.5446 | 0.9332131 | 11.41302 | -0.264106 | 605.201475 | 1752.952381 | 691.5814286 | Ni0.1Mg0.6Ca0.2Fe0.1 | Ni0.1 Mg0.6 Ca0.2 Fe0.1 | 0.2437701
2567 | 0.1 | 0.3 | 0 | 0.5 | 0.1 | 0 | 0 | 0 | 0.2258733 | 4.024937 | -0.02520403 | 18.78 | 1.327291 | -0.0097131 | 48.7253245 | 48.7253245 | -0.190383 | 0.3287429 | 0.6469 | 5.5 | 3.4 | 2.972 | 19 | 0 | 19 | 41.998 | 0.8258801 | 17.6082 | -0.2447143 | 455.0066848 | 850.8866667 | 1054.985714 | Mn0.1Ni0.3Ca0.5Fe0.1 | Mn0.1 Ni0.3 Ca0.5 Fe0.1 | -0.07012828
2568 | 0.1 | 0 | 0 | 0 | 0 | 0.3 | 0.5 | 0.1 | 0.09524674 | 1.216042 | -0.007675089 | 7.59 | 1.224396 | -0.0097131 | 103.1001705 | 103.1001705 | -1.070675 | 0.1220997 | 0.1678 | 4.4 | 11.6 | 4.07 | 8 | 1 | 7 | 25.3978 | 0.7274885 | 8.18478 | -0.1799553 | 105.24459 | 241.392381 | 252.6085714 | Mn0.1La0.3Y0.5In0.1 | Mn0.1 La0.3 Y0.5 In0.1 | -0.6172764
2569 | 0 | 0.5 | 0 | 0 | 0.2 | 0.3 | 0 | 0 | 0.1949145 | 0.8582749 | -0.01243662 | 12.97 | 1.281595 | -0.008560535 | 82.187341 | 82.187341 | -0.2253266 | 0.1985258 | 0.4371 | 7.5 | 15.8 | 4.417 | 15 | 0 | 15 | 58.302 | 0.4890363 | 13.6646 | -0.1194705 | 332.0684 | 1141.96619 | 772.727619 | Ni0.5Fe0.2La0.3 | Ni0.5 Fe0.2 La0.3 | 0.05765325
2570 | 0.3 | 0 | 0 | 0.1 | 0 | 0 | 0.6 | 0 | 0.1428126 | 2.92684 | 0.01161222 | 11.85 | 1.285876 | -0.007465521 | 73.8327235 | 73.8327235 | -0.3660386 | 0.1835121 | 0.321 | 4.1 | 4.2 | 3.682 | 6 | 0 | 6 | 39.1718 | 0.6392148 | 12.31098 | -0.1712279 | 134.009 | 644.4742857 | 1180.499524 | Mn0.3Ca0.1Y0.6 | Mn0.3 Ca0.1 Y0.6 | -0.1907944
2571 | 0 | 0 | 0 | 0.4 | 0 | 0.4 | 0.1 | 0.1 | 0.07204788 | 1.776984 | 0.01312583 | 6.8 | 1.165504 | -0.009923171 | 91.965773 | 91.965773 | -1.911649 | 0.1405517 | 0.2166 | 3.6 | 6.4 | 3.213 | 3 | 1 | 2 | 11.86 | 0.5188993 | 3.1948 | -0.1119525 | 61.121465 | 232.666619 | 276.0607143 | Ca0.4La0.4Y0.1In0.1 | Ca0.4 La0.4 Y0.1 In0.1 | -0.6332659
2572 | 0 | 0 | 0.1 | 0 | 0.4 | 0.4 | 0.1 | 0 | 0.1799993 | 3.207186 | -0.003145068 | 15.07 | 1.271052 | -0.009923171 | 89.221273 | 89.221273 | -0.3062731 | 0.2152833 | 0.4249 | 4.9 | 4.56 | 4.088 | 8 | 0 | 8 | 42.888 | 0.7389719 | 16.0708 | -0.2333054 | 2.24763 | 13.87071429 | 20.58504762 | Mg0.1Fe0.4La0.4Y0.1 | Mg0.1 Fe0.4 La0.4 Y0.1 | -1.857901
2573 | 0 | 0 | 0.4 | 0.1 | 0 | 0.4 | 0 | 0.1 | 0.09153503 | 0.7983806 | 0.01384964 | 8.46 | 1.170581 | -0.009923171 | 80.773788 | 80.773788 | -1.184339 | 0.09977959 | 0.1663 | 3.5 | 12.44 | 2.828 | 2 | 1 | 1 | 14.0166 | 0.3175394 | 2.12302 | -0.06386218 | -1.63906 | 6.445328571 | 13.03271429 | Mg0.4Ca0.1La0.4In0.1 | Mg0.4 Ca0.1 La0.4 In0.1 | -2.190755
2574 | 0 | 0.3 | 0 | 0 | 0.1 | 0.3 | 0.3 | 0 | 0.1762562 | 0.8452262 | -0.01028899 | 14.49 | 1.270092 | -0.01092322 | 91.535916 | 91.535916 | -0.3516106 | 0.2414248 | 0.4782 | 5.6 | 20.64 | 4.412 | 16 | 0 | 16 | 42.88 | 0.6521482 | 14.6892 | -0.1808887 | 179.8015 | 978.0061905 | 576.89 | Ni0.3Fe0.1La0.3Y0.3 | Ni0.3 Fe0.1 La0.3 Y0.3 | -0.009658396
2575 | 0 | 0.1 | 0 | 0.5 | 0 | 0.3 | 0.1 | 0 | 0.1166684 | 10.99748 | 0.01215651 | 9.55 | 1.304223 | -0.0097131 | 76.470566 | 76.470566 | -0.7135948 | 0.2512821 | 0.3398 | 3.2 | 1.12 | 3.142 | 10 | 0 | 10 | 18.237 | 1.084248 | 8.0629 | -0.2604287 |  | 382.1047619 | 732.2528571 | Ni0.1Ca0.5La0.3Y0.1 | Ni0.1 Ca0.5 La0.3 Y0.1 | -0.4178175
2576 | 0 | 0 | 0 | 0.1 | 0.7 | 0.1 | 0 | 0.1 | 0.1956597 | 1.087781 | -0.004594424 | 12.68 | 1.346833 | -0.007818885 | 68.471647 | 68.471647 | -0.2042405 | 0.1916105 | 0.3889 | 7.4 | 11.08 | 3.879 | 8 | 1 | 7 | 59.6636 | 0.5612053 | 15.52312 | -0.2246417 | 2.20257 | 29.10847619 | 17.38495238 | Ca0.1Fe0.7La0.1In0.1 | Ca0.1 Fe0.7 La0.1 In0.1 | -1.535981
2577 | 0 | 0.1 | 0 | 0 | 0.2 | 0 | 0.7 | 0 | 0.1509792 | 1.272487 | -0.02265388 | 11.29 | 1.23384 | -0.006666319 | 79.272435 | 79.272435 | -0.2924502 | 0.2234216 | 0.3876 | 4.7 | 9.4 | 4.359 | 15 | 0 | 15 | 41.869 | 0.5876086 | 11.3777 | -0.1090954 | 250.53725 | 1129.963571 | 510.0780952 | Ni0.1Fe0.2Y0.7 | Ni0.1 Fe0.2 Y0.7 | 0.05306444
2578 | 0.1 | 0 | 0.2 | 0.1 | 0.6 | 0 | 0 | 0 | 0.173628 | 0.8837729 | 0.005163001 | 11.25 | 1.348258 | -0.009053114 | 47.8696045 | 47.8696045 | -0.3003022 | 0.1908835 | 0.4062 | 6.1 | 15.72 | 3.346 | 11 | 0 | 11 | 60.7718 | 0.5059246 | 14.52378 | -0.161841 | 235.19819 | 830.7052381 | 2208.65 | Mn0.1Mg0.2Ca0.1Fe0.6 | Mn0.1 Mg0.2 Ca0.1 Fe0.6 | -0.08055305
2579 | 0 | 0 | 0.1 | 0.3 | 0.4 | 0 | 0.2 | 0 | 0.201047 | 1.004882 | -0.01744122 | 17.77 | 1.328858 | -0.01064071 | 54.57307 | 54.57307 | -0.2632542 | 0.2763121 | 0.5542 | 4.6 | 16 | 3.289 | 7 | 0 | 7 | 41.7114 | 0.7943662 | 17.49882 | -0.2875016 | 115.2724 | 399.1753333 | 262.3622619 | Mg0.1Ca0.3Fe0.4Y0.2 | Mg0.1 Ca0.3 Fe0.4 Y0.2 | -0.3988363
2580 | 0.5 | 0.3 | 0.1 | 0 | 0.1 | 0 | 0 | 0 | 0.07328704 | 5.381404 | 0.002311341 | 4.05 | 1.164713 | -0.0097131 | 53.0920425 | 53.0920425 | -1.808438 | 0.1106908 | 0.2619 | 7.5 | 2.8 | 3.371 | 19 | 0 | 19 | 70.663 | 0.2526914 | 5.9949 | -0.04310877 | 1023.75575 | 2501.266667 | 2876.628571 | Mn0.5Ni0.3Mg0.1Fe0.1 | Mn0.5 Ni0.3 Mg0.1 Fe0.1 | 0.39816
2581 | 0.1 | 0.5 | 0 | 0 | 0.3 | 0.1 | 0 | 0 | 0.1382485 | 2.179604 | -0.02225858 | 6.12 | 1.290811 | -0.0097131 | 65.4845515 | 65.4845515 | -0.508203 | 0.1241699 | 0.2595 | 8.4 | 7.48 | 4.243 | 20 | 0 | 20 | 71.124 | 0.266414 | 6.8154 | -0.04883295 | 484.7944 | 1839.240714 | 573.0166667 | Mn0.1Ni0.5Fe0.3La0.1 | Mn0.1 Ni0.5 Fe0.3 La0.1 | 0.2646386
2582 | 0.6 | 0.1 | 0.1 | 0 | 0 | 0 | 0.2 | 0 | 0.1373897 | 4.457788 | 0.009974433 | 9.46 | 1.240124 | -0.009053114 | 59.043837 | 59.043837 | -0.4796113 | 0.1501789 | 0.3175 | 6 | 3.12 | 3.221 | 14 | 0 | 14 | 60.313 | 0.4068207 | 11.4549 | -0.09898073 |  | 878.8304762 | 1143.566667 | Mn0.6Ni0.1Mg0.1Y0.2 | Mn0.6 Ni0.1 Mg0.1 Y0.2 | -0.05609489
2583 | 0 | 0 | 0 | 0.2 | 0.5 | 0 | 0.2 | 0.1 | 0.2040449 | 1.639196 | 0.006391294 | 16.78 | 1.33575 | -0.01014813 | 65.20107 | 65.20107 | -0.2437442 | 0.247421 | 0.5295 | 6.3 | 9.48 | 3.634 | 8 | 1 | 7 | 47.7644 | 0.7212061 | 18.12952 | -0.2950407 | 1.71205 | 20.55547619 | 20.6552381 | Ca0.2Fe0.5Y0.2In0.1 | Ca0.2 Fe0.5 Y0.2 In0.1 | -1.687072
2584 | 0.5 | 0 | 0 | 0 | 0 | 0 | 0.4 | 0.1 | 0.1447751 | 2.002958 | -0.02089692 | 11.51 | 1.202096 | -0.007842999 | 74.5131625 | 74.5131625 | -0.3741921 | 0.1512858 | 0.3055 | 6 | 5.96 | 3.46 | 7 | 1 | 6 | 48.9528 | 0.577398 | 14.66648 | -0.1806259 | 196.03935 | 986.51 | 883.7685714 | Mn0.5Y0.4In0.1 | Mn0.5 Y0.4 In0.1 | -0.005898508
2585 | 0 | 0.3 | 0.4 | 0 | 0.2 | 0 | 0 | 0.1 | 0.1178029 | 3.070545 | -0.0003946566 | 8.61 | 1.160271 | -0.01064071 | 49.98082 | 49.98082 | -0.7667584 | 0.1834828 | 0.4222 | 6.7 | 4.48 | 3.044 | 15 | 1 | 14 | 46.1358 | 0.6896233 | 16.68458 | -0.2250351 |  | 1072.137619 |  | Ni0.3Mg0.4Fe0.2In0.1 | Ni0.3 Mg0.4 Fe0.2 In0.1 | 0.03025053
2586 | 0.2 | 0 | 0.2 | 0 | 0 | 0.6 | 0 | 0 | 0.1286685 | 29.73075 | -0.009931836 | 10.96 | 1.226361 | -0.007900549 | 99.191891 | 99.191891 | -0.4772132 | 0.1424469 | 0.2272 | 3.6 | 0.32 | 3.568 | 6 | 0 | 6 | 27.722 | 0.8807966 | 10.0536 | -0.2222173 | 377.1696678 | 1252.074286 | 775.3116667 | Mn0.2Mg0.2La0.6 | Mn0.2 Mg0.2 La0.6 | 0.0976301
2587 | 0.3 | 0 | 0 | 0.4 | 0 | 0 | 0.2 | 0.1 | 0.170658 | 3.243116 | -0.01452327 | 15.87 | 1.283014 | -0.01064071 | 61.7755835 | 61.7755835 | -0.3653569 | 0.2386382 | 0.4395 | 4.8 | 4.28 | 2.738 | 7 | 1 | 6 | 31.432 | 0.9675001 | 15.5884 | -0.3597408 | 156.43075 | 648.2561905 | 1449.395238 | Mn0.3Ca0.4Y0.2In0.1 | Mn0.3 Ca0.4 Y0.2 In0.1 | -0.1882533
2588 | 0.7 | 0 | 0 | 0.2 | 0 | 0 | 0.1 | 0 | 0.1915247 | 0.869587 | -0.001366134 | 13.39 | 1.29793 | -0.006666319 | 55.3628165 | 55.3628165 | -0.1817341 | 0.2001131 | 0.3665 | 5.6 | 11.24 | 2.849 | 6 | 0 | 6 | 57.6156 | 0.5079685 | 13.60192 | -0.1618388 | 212.1145 | 2729.390476 |  | Mn0.7Ca0.2Y0.1 | Mn0.7 Ca0.2 Y0.1 | 0.4360657
2589 | 0.1 | 0.2 | 0 | 0.6 | 0.1 | 0 | 0 | 0 | 0.2109184 | 1.906246 | -0.0001694766 | 17.91 | 1.321282 | -0.009053114 | 46.8637845 | 46.8637845 | -0.2035022 | 0.3389941 | 0.6 | 4.7 | 6.4 | 2.712 | 19 | 0 | 19 | 35.2288 | 0.9701151 | 16.93128 | -0.2816552 | 420.9302875 | 1862.619048 | 1440.495238 | Mn0.1Ni0.2Ca0.6Fe0.1 | Mn0.1 Ni0.2 Ca0.6 Fe0.1 | 0.270124
2590 | 0 | 0 | 0 | 0.4 | 0.3 | 0 | 0.1 | 0.2 | 0.1928518 | 3.241671 | 0.03130933 | 17.58 | 1.325016 | -0.01064071 | 64.638885 | 64.638885 | -0.2861034 | 0.2786414 | 0.5473 | 6.1 | 4.12 | 2.961 | 8 | 1 | 7 | 30.7248 | 1.099221 | 16.70808 | -0.4433077 | 4.8789 | 26.72352381 | 20.3077619 | Ca0.4Fe0.3Y0.1In0.2 | Ca0.4 Fe0.3 Y0.1 In0.2 | -1.573106
2591 | 0 | 0 | 0.1 | 0 | 0.2 | 0.3 | 0 | 0.4 | 0.1366815 | 0.9123388 | -0.003146158 | 11.67 | 1.270777 | -0.01064071 | 101.198341 | 101.198341 | -0.5695748 | 0.1623236 | 0.3316 | 7.9 | 11.48 | 3.356 | 8 | 1 | 7 | 24.0042 | 1.218342 | 13.46378 | -0.4186208 | 1.0361 | 10.00943333 | 11.1999619 | Mg0.1Fe0.2La0.3In0.4 | Mg0.1 Fe0.2 La0.3 In0.4 | -1.999591
2592 | 0 | 0 | 0 | 0.1 | 0.4 | 0.2 | 0 | 0.3 | 0.1808182 | 7.114052 | 0.02004677 | 15.18 | 1.33575 | -0.01064071 | 88.572294 | 88.572294 | -0.3254514 | 0.2069669 | 0.4563 | 7.9 | 1.8 | 3.546 | 8 | 1 | 7 | 37.4442 | 0.9666764 | 18.56118 | -0.4206764 | 1.04175 | 8.35787619 | 10.74850476 | Ca0.1Fe0.4La0.2In0.3 | Ca0.1 Fe0.4 La0.2 In0.3 | -2.077904
2593 | 0 | 0 | 0 | 0.4 | 0 | 0.5 | 0.1 | 0 | 0.04097369 | 1.174912 | 0.003051553 | 4.08 | 1.072173 | -0.007842999 | 94.37452 | 94.37452 | -4.671669 | 0.1047209 | 0.1515 | 2.6 | 8.16 | 3.408 | 2 | 0 | 2 | 12.9782 | 0.4285967 | 2.79258 | -0.06812061 | 7.78325 | 170.910619 | 296.7360238 | Ca0.4La0.5Y0.1 | Ca0.4 La0.5 Y0.1 | -0.767231
2594 | 0 | 0.6 | 0.1 | 0.3 | 0 | 0 | 0 | 0 | 0.2215241 | 1.625973 | 0.02541568 | 16.77 | 1.331614 | -0.007465521 | 49.66994 | 49.66994 | -0.1521311 | 0.2868325 | 0.609 | 6.8 | 6.72 | 3.367 | 8 | 0 | 8 | 48.9734 | 0.6545274 | 15.94602 | -0.2297784 | 474.937475 | 628.162381 | 617.1471429 | Ni0.6Mg0.1Ca0.3 | Ni0.6 Mg0.1 Ca0.3 | -0.2019281
2595 | 0 | 0 | 0.4 | 0 | 0.1 | 0 | 0.2 | 0.3 | 0.08922532 | 1.494049 | 0.01298346 | 6.94 | 1.236262 | -0.01064071 | 67.53307 | 67.53307 | -1.336578 | 0.1324609 | 0.2407 | 6.1 | 7.4 | 2.662 | 8 | 1 | 7 | 21.3744 | 1.00944 | 9.64992 | -0.2806519 | 2.29138 | 14.37304762 | 15.70314286 | Mg0.4Fe0.1Y0.2In0.3 | Mg0.4 Fe0.1 Y0.2 In0.3 | -1.842451
2596 | 0 | 0.3 | 0 | 0.1 | 0.3 | 0.3 | 0 | 0 | 0.2117207 | 3.029807 | 0.01916036 | 16.11 | 1.33795 | -0.01092322 | 80.040961 | 80.040961 | -0.2436822 | 0.2412007 | 0.5349 | 6.5 | 5.52 | 4.141 | 15 | 0 | 15 | 52.1798 | 0.6158873 | 16.47198 | -0.1998529 | 277.73205 | 1417.933333 | 397.9238095 | Ni0.3Ca0.1Fe0.3La0.3 | Ni0.3 Ca0.1 Fe0.3 La0.3 | 0.1516558
2597 | 0.1 | 0.2 | 0 | 0.1 | 0 | 0.6 | 0 | 0 | 0.1657589 | 1.114644 | -0.007557153 | 13.77 | 1.316263 | -0.009053114 | 104.5835665 | 104.5835665 | -0.3294914 | 0.2461504 | 0.4446 | 4.7 | 10.76 | 4.046 | 14 | 0 | 14 | 32.3438 | 0.8770582 | 13.44138 | -0.2555623 | 449.162 | 1461.109524 | 1311.725 | Mn0.1Ni0.2Ca0.1La0.6 | Mn0.1 Ni0.2 Ca0.1 La0.6 | 0.1646828
2598 | 0.2 | 0.4 | 0 | 0.1 | 0.3 | 0 | 0 | 0 | 0.1662809 | 146.292 | 0.02565315 | 7.68 | 1.354007 | -0.01064071 | 55.226269 | 55.226269 | -0.3848449 | 0.1633732 | 0.3366 | 8 | 0.12 | 3.828 | 19 | 0 | 19 | 70.5158 | 0.301047 | 7.50978 | -0.06671858 | 563.4112225 | 2595.871429 | 2588.147619 | Mn0.2Ni0.4Ca0.1Fe0.3 | Mn0.2 Ni0.4 Ca0.1 Fe0.3 | 0.4142832
2599 | 0.3 | 0 | 0.4 | 0 | 0 | 0 | 0.3 | 0 | 0.1165673 | 7.919154 | 0.008231349 | 9.87 | 1.199984 | -0.009053114 | 52.8751685 | 52.8751685 | -0.6662617 | 0.1409001 | 0.2625 | 3.8 | 1.56 | 2.791 | 6 | 0 | 6 | 37.64 | 0.6825637 | 12.6768 | -0.1777075 | 342.738325 | 1022.318095 | 820.3071429 | Mn0.3Mg0.4Y0.3 | Mn0.3 Mg0.4 Y0.3 | 0.009586048
2600 | 0 | 0.4 | 0.2 | 0 | 0 | 0.1 | 0 | 0.3 | 0.1336321 | 1.10336 | -0.01789125 | 10.44 | 1.273193 | -0.01064071 | 76.674307 | 76.674307 | -0.5958665 | 0.1882692 | 0.4317 | 8.6 | 10.84 | 3.281 | 10 | 1 | 9 | 36.1014 | 0.8917274 | 16.78182 | -0.3570178 |  | 212.18 | 252.0333333 | Ni0.4Mg0.2La0.1In0.3 | Ni0.4 Mg0.2 La0.1 In0.3 | -0.6732956
2601 | 0.5 | 0 | 0 | 0 | 0 | 0.1 | 0 | 0.4 | 0.1176753 | 2.543407 | 0.004300897 | 8.63 | 1.24017 | -0.007842999 | 87.2867695 | 87.2867695 | -0.5663847 | 0.09864531 | 0.2032 | 9 | 3.24 | 2.915 | 7 | 1 | 6 | 41.2422 | 0.8588119 | 18.08618 | -0.3294351 | 128.5935 | 485.0138095 | 857.482381 | Mn0.5La0.1In0.4 | Mn0.5 La0.1 In0.4 | -0.3142459
2602 | 0.4 | 0 | 0.4 | 0 | 0 | 0 | 0.1 | 0.1 | 0.1065579 | 3.23494 | 0.003601264 | 8.48 | 1.203586 | -0.009923171 | 52.069603 | 52.069603 | -0.8739348 | 0.1292248 | 0.267 | 5.2 | 3.68 | 2.461 | 7 | 1 | 6 | 40.5048 | 0.7365213 | 15.50968 | -0.2535473 |  | 615.2880952 | 875.9442857 | Mn0.4Mg0.4Y0.1In0.1 | Mn0.4 Mg0.4 Y0.1 In0.1 | -0.2109215
2603 | 0 | 0.1 | 0.5 | 0.2 | 0.2 | 0 | 0 | 0 | 0.1666992 | 1.699951 | -0.01419656 | 13.86 | 1.332473 | -0.01014813 | 37.20644 | 37.20644 | -0.3651901 | 0.2423011 | 0.4791 | 4 | 7.28 | 2.423 | 14 | 0 | 14 | 33.9606 | 0.883643 | 14.75042 | -0.2817459 | 215.92705 | 643.2142857 | 500.0480952 | Ni0.1Mg0.5Ca0.2Fe0.2 | Ni0.1 Mg0.5 Ca0.2 Fe0.2 | -0.1916443
2604 | 0 | 0 | 0 | 0.1 | 0 | 0.4 | 0.5 | 0 | 0.03631382 | 3.354009 | -0.0182448 | 3.26 | 1.073215 | -0.007842999 | 104.022913 | 104.022913 | -5.947554 | 0.06132656 | 0.0633 | 2.9 | 3.48 | 4.157 | 2 | 0 | 2 | 19.5998 | 0.3345864 | 3.40218 | -0.06215033 | 8.48 | 212.8063095 | 312.7699286 | Ca0.1La0.4Y0.5 | Ca0.1 La0.4 Y0.5 | -0.6720155
2605 | 0.5 | 0.1 | 0 | 0 | 0.2 | 0.2 | 0 | 0 | 0.1644106 | 8.103175 | 0.02007154 | 10.22 | 1.283967 | -0.01014813 | 72.2884565 | 72.2884565 | -0.3754279 | 0.148962 | 0.3299 | 6.7 | 1.92 | 3.654 | 20 | 0 | 20 | 65.051 | 0.3867157 | 10.7311 | -0.08688724 | 606.767475 | 2384.809524 | 2476.316667 | Mn0.5Ni0.1Fe0.2La0.2 | Mn0.5 Ni0.1 Fe0.2 La0.2 | 0.3774537
2606 | 0.4 | 0 | 0.5 | 0.1 | 0 | 0 | 0 | 0 | 0.1358242 | 0.9410004 | -0.009760232 | 10.41 | 1.29611 | -0.007842999 | 38.135518 | 38.135518 | -0.4251358 | 0.1650008 | 0.321 | 4 | 9.84 | 2.107 | 5 | 0 | 5 | 40.0238 | 0.7480194 | 15.09858 | -0.2361746 | 300.381575 | 1036.433095 | 1700.895238 | Mn0.4Mg0.5Ca0.1 | Mn0.4 Mg0.5 Ca0.1 | 0.01554127
2607 | 0 | 0.1 | 0.3 | 0 | 0.3 | 0 | 0.3 | 0 | 0.1508204 | 34.87919 | 0.01357977 | 12.36 | 1.240545 | -0.01092322 | 56.586095 | 56.586095 | -0.4802089 | 0.2074017 | 0.432 | 4.9 | 0.48 | 3.492 | 15 | 0 | 15 | 44.909 | 0.6415859 | 14.9511 | -0.1754568 | 606.49645 | 1390.347619 |  | Ni0.1Mg0.3Fe0.3Y0.3 | Ni0.1 Mg0.3 Fe0.3 Y0.3 | 0.1431234
2608 | 0.2 | 0.2 | 0 | 0 | 0 | 0.4 | 0 | 0.2 | 0.1654089 | 0.6506727 | 0.01329082 | 14.16 | 1.266341 | -0.01107574 | 101.252077 | 101.252077 | -0.4048134 | 0.1956228 | 0.4272 | 7.2 | 20.64 | 3.764 | 15 | 1 | 14 | 37.0236 | 0.8619971 | 16.45792 | -0.3147955 | 96.448025 | 392.4633333 | 543.6311905 | Mn0.2Ni0.2La0.4In0.2 | Mn0.2 Ni0.2 La0.4 In0.2 | -0.4062009
2609 | 0 | 0.1 | 0 | 0 | 0.4 | 0 | 0 | 0.5 | 0.1063718 | 0.5708117 | -0.001127218 | 7.49 | 1.138287 | -0.007842999 | 85.61634 | 85.61634 | -0.6931535 | 0.1232223 | 0.2818 | 10.7 | 15.28 | 3.416 | 15 | 1 | 14 | 41.977 | 0.9122318 | 19.3833 | -0.3079529 | 200.87265 | 911.6780952 | 705.9640476 | Ni0.1Fe0.4In0.5 | Ni0.1 Fe0.4 In0.5 | -0.04015848
2610 | 0 | 0.1 | 0 | 0 | 0.2 | 0 | 0.2 | 0.5 | 0.1261708 | 1.224035 | 0.00213194 | 10.09 | 1.24111 | -0.01014813 | 92.22851 | 92.22851 | -0.6374827 | 0.1620851 | 0.3526 | 9.7 | 9.2 | 3.434 | 16 | 1 | 15 | 30.833 | 1.066716 | 16.8957 | -0.3525888 | 234.2452 | 899.1685714 | 320.2471429 | Ni0.1Fe0.2Y0.2In0.5 | Ni0.1 Fe0.2 Y0.2 In0.5 | -0.04615888
2611 | 0.3 | 0.1 | 0 | 0.3 | 0 | 0 | 0 | 0.3 | 0.1846102 | 1.911432 | 0.01394074 | 15.72 | 1.325604 | -0.01092322 | 68.8195535 | 68.8195535 | -0.3205082 | 0.2351692 | 0.483 | 7.6 | 6.24 | 2.628 | 14 | 1 | 13 | 33.7868 | 1.02473 | 17.31708 | -0.4294227 | 155.06872 | 595.3757143 | 812.4780952 | Mn0.3Ni0.1Ca0.3In0.3 | Mn0.3 Ni0.1 Ca0.3 In0.3 | -0.2252089
2612 | 0.3 | 0 | 0 | 0 | 0.3 | 0.1 | 0.3 | 0 | 0.1736105 | 75.46122 | 0.01675481 | 13.47 | 1.277579 | -0.01092322 | 73.7972155 | 73.7972155 | -0.3624087 | 0.1850048 | 0.4035 | 5.7 | 0.24 | 3.918 | 13 | 0 | 13 | 56.643 | 0.487895 | 14.2029 | -0.1238187 | 150.51435 | 618.6561905 | 539.0995238 | Mn0.3Fe0.3La0.1Y0.3 | Mn0.3 Fe0.3 La0.1 Y0.3 | -0.2085506
2613 | 0.2 | 0.3 | 0 | 0 | 0 | 0.1 | 0 | 0.4 | 0.1306683 | 1.282182 | 0.003727511 | 9.89 | 1.275159 | -0.01064071 | 88.413376 | 88.413376 | -0.623204 | 0.1530307 | 0.3607 | 9.9 | 9.24 | 3.371 | 15 | 1 | 14 | 40.8012 | 0.8574204 | 17.95388 | -0.3107534 | 95.104025 | 403.6219048 | 301.3542857 | Mn0.2Ni0.3La0.1In0.4 | Mn0.2 Ni0.3 La0.1 In0.4 | -0.3940253
2614 | 0 | 0 | 0.8 | 0 | 0.1 | 0 | 0 | 0.1 | 0.06692504 | 0.9758672 | -0.01485127 | 3.5 | 1.154646 | -0.005312911 | 36.5103 | 36.5103 | -1.186193 | 0.1233845 | 0.1647 | 3.7 | 5.24 | 1.888 | 7 | 1 | 6 | 22.4128 | 0.8975777 | 7.00128 | -0.2103117 | 108.470925 | 550.3716048 | 239.8174071 | Mg0.8Fe0.1In0.1 | Mg0.8 Fe0.1 In0.1 | -0.259344
2615 | 0 | 0.4 | 0 | 0 | 0.1 | 0 | 0.5 | 0 | 0.1745505 | 0.548824 | 0.0124007 | 13.34 | 1.24017 | -0.007842999 | 73.514785 | 73.514785 | -0.2574185 | 0.2338827 | 0.4973 | 6.3 | 25.32 | 4.389 | 15 | 0 | 15 | 51.072 | 0.4961264 | 12.8948 | -0.09610198 | 219.70055 | 924.1114286 | 1116.655714 | Ni0.4Fe0.1Y0.5 | Ni0.4 Fe0.1 Y0.5 | -0.03427566
2616 | 0.1 | 0 | 0.5 | 0 | 0 | 0.4 | 0 | 0 | 0.1041241 | 2.74153 | -0.01524107 | 9 | 1.227767 | -0.007842999 | 73.2084925 | 73.2084925 | -0.7234013 | 0.1053629 | 0.1572 | 2.9 | 3.12 | 2.835 | 6 | 0 | 6 | 22.296 | 0.8123219 | 5.9124 | -0.1602694 | 401.062077 | 1507.758095 | 588.9397619 | Mn0.1Mg0.5La0.4 | Mn0.1 Mg0.5 La0.4 | 0.1783317
2617 | 0 | 0 | 0.4 | 0.2 | 0 | 0.3 | 0 | 0.1 | 0.09979004 | 0.9204722 | 0.01260493 | 9.44 | 1.170063 | -0.01064071 | 70.891041 | 70.891041 | -1.068553 | 0.1229501 | 0.2097 | 3.4 | 11.48 | 2.565 | 2 | 1 | 1 | 13.2614 | 0.3662736 | 2.50062 | -0.07844063 | 2.2021 | 18.41138095 | 13.81573333 | Mg0.4Ca0.2La0.3In0.1 | Mg0.4 Ca0.2 La0.3 In0.1 | -1.734914
2618 | 0 | 0.4 | 0 | 0 | 0.1 | 0.3 | 0 | 0.2 | 0.1774636 | 0.7044652 | 0.0206453 | 14.06 | 1.277214 | -0.01064071 | 93.697101 | 93.697101 | -0.3378718 | 0.2050336 | 0.4756 | 8.3 | 19.88 | 4.049 | 16 | 1 | 15 | 43.3906 | 0.7658504 | 17.40642 | -0.2914016 |  | 872.1247619 | 498.5085714 | Ni0.4Fe0.1La0.3In0.2 | Ni0.4 Fe0.1 La0.3 In0.2 | -0.05942138
2619 | 0 | 0 | 0.3 | 0.2 | 0 | 0.4 | 0.1 | 0 | 0.08330296 | 5.918894 | -0.004683255 | 8.15 | 1.14712 | -0.01064071 | 79.759873 | 79.759873 | -1.533379 | 0.1004899 | 0.1589 | 2.5 | 2.08 | 3.046 | 2 | 0 | 2 | 15.2236 | 0.3282282 | 2.55592 | -0.04969698 | 1.04895 | 8.551714286 | 18.18047619 | Mg0.3Ca0.2La0.4Y0.1 | Mg0.3 Ca0.2 La0.4 Y0.1 | -2.067947
2620 | 0.1 | 0.1 | 0.5 | 0 | 0.3 | 0 | 0 | 0 | 0.1173134 | 1.128808 | -0.002400097 | 8.65 | 1.159843 | -0.0097131 | 40.2691445 | 40.2691445 | -0.7057692 | 0.1773075 | 0.3895 | 5.1 | 11.44 | 2.775 | 19 | 0 | 19 | 48.293 | 0.6418834 | 15.8253 | -0.1520062 | 245.5476 | 849.942381 | 1288.364286 | Mn0.1Ni0.1Mg0.5Fe0.3 | Mn0.1 Ni0.1 Mg0.5 Fe0.3 | -0.07061051
2621 | 0.3 | 0.2 | 0 | 0 | 0 | 0.3 | 0 | 0.2 | 0.1645148 | 0.9042659 | -0.007233268 | 13.43 | 1.270133 | -0.01135824 | 92.8553345 | 92.8553345 | -0.4196636 | 0.1799909 | 0.4108 | 7.6 | 15.64 | 3.609 | 15 | 1 | 14 | 43.1846 | 0.7636896 | 17.13282 | -0.2863023 | 175.524 | 1067.66381 | 696.1104762 | Mn0.3Ni0.2La0.3In0.2 | Mn0.3 Ni0.2 La0.3 In0.2 | 0.02843452
2622 | 0 | 0 | 0 | 0.6 | 0 | 0.1 | 0 | 0.3 | 0.1107412 | 0.2449057 | 0.03485109 | 10.08 | 1.166475 | -0.007465521 | 72.382747 | 72.382747 | -0.6087538 | 0.2008249 | 0.3021 | 5.4 | 27.96 | 2.307 | 2 | 1 | 1 | 7.0242 | 0.4398344 | 1.44198 | -0.07156742 | 62.930025 | 229.3370952 | 222.083969 | Ca0.6La0.1In0.3 | Ca0.6 La0.1 In0.3 | -0.6395257
2623 | 0 | 0 | 0.1 | 0 | 0.1 | 0 | 0.8 | 0 | 0.09647831 | 5.986113 | 0.001984084 | 6.19 | 1.228844 | -0.005312911 | 79.13968 | 79.13968 | -0.5707858 | 0.1518768 | 0.1732 | 3.4 | 1.52 | 4.075 | 7 | 0 | 7 | 30.528 | 0.5628467 | 5.7744 | -0.09231539 | 56.2745 | 217.583381 | 272.1439048 | Mg0.1Fe0.1Y0.8 | Mg0.1 Fe0.1 Y0.8 | -0.6623743
2624 | 0 | 0.1 | 0 | 0.1 | 0.4 | 0.4 | 0 | 0 | 0.2066225 | 4.141809 | 0.001077173 | 16.75 | 1.332729 | -0.009923171 | 87.777328 | 87.777328 | -0.2324316 | 0.2460017 | 0.5201 | 5.6 | 3.56 | 4.128 | 15 | 0 | 15 | 46.8128 | 0.7162866 | 17.26748 | -0.2379031 | 471.0691 | 1596.680952 | 672.5719048 | Ni0.1Ca0.1Fe0.4La0.4 | Ni0.1 Ca0.1 Fe0.4 La0.4 | 0.2032181
2625 | 0 | 0.2 | 0 | 0.1 | 0.5 | 0 | 0.2 | 0 | 0.1988085 | 20.8085 | -0.007591917 | 13.36 | 1.345141 | -0.01014813 | 61.45015 | 61.45015 | -0.2567532 | 0.2154541 | 0.465 | 6.8 | 0.84 | 4.086 | 15 | 0 | 15 | 61.6658 | 0.4543866 | 13.61978 | -0.1293942 | 135.84665 | 598.4771429 | 1466.080952 | Ni0.2Ca0.1Fe0.5Y0.2 | Ni0.2 Ca0.1 Fe0.5 Y0.2 | -0.2229524
2626 | 0 | 0 | 0.2 | 0 | 0 | 0.1 | 0.7 | 0 | 0.04740149 | 2.658365 | -0.01788098 | 3.76 | 1.098048 | -0.006666319 | 80.985642 | 80.985642 | -2.966895 | 0.03137887 | 0.0427 | 2.8 | 3.92 | 3.808 | 2 | 0 | 2 | 23.023 | 0.1862853 | 1.9929 | -0.01986094 | 53.498305 | 223.1025452 | 177.04325 | Mg0.2La0.1Y0.7 | Mg0.2 La0.1 Y0.7 | -0.6514955
2627 | 0 | 0.2 | 0.2 | 0 | 0.5 | 0.1 | 0 | 0 | 0.1532814 | 3.906025 | -0.003873593 | 9.82 | 1.285994 | -0.01014813 | 58.412727 | 58.412727 | -0.4319237 | 0.1699054 | 0.3792 | 6.7 | 4.04 | 3.777 | 15 | 0 | 15 | 60.733 | 0.4781419 | 13.9529 | -0.1367035 | 426.87076 | 1757.357143 | 1033.365238 | Ni0.2Mg0.2Fe0.5La0.1 | Ni0.2 Mg0.2 Fe0.5 La0.1 | 0.24486
2628 | 0.5 | 0.2 | 0 | 0 | 0.3 | 0 | 0 | 0 | 0.02578191 | 3.834561 | -0.01142619 | 1.71 | 1.03341 | -0.008560535 | 55.9612025 | 55.9612025 | -12.87866 | 0.06503353 | 0.1632 | 7.9 | 3.68 | 3.632 | 19 | 0 | 19 | 77.726 | 0.03274504 | 1.2852 | -0.0005766917 | 920.245 | 2566.019048 | 2645.966667 | Mn0.5Ni0.2Fe0.3 | Mn0.5 Ni0.2 Fe0.3 | 0.4092599
2629 | 0.3 | 0.2 | 0 | 0.3 | 0 | 0 | 0 | 0.2 | 0.1985379 | 3.368188 | -0.01365507 | 16.37 | 1.328026 | -0.01135824 | 63.2070935 | 63.2070935 | -0.2881537 | 0.251906 | 0.541 | 7.3 | 4.12 | 2.82 | 14 | 1 | 13 | 40.919 | 0.8563082 | 17.8125 | -0.3528402 | 301.0689135 | 1260.803095 | 712.0238095 | Mn0.3Ni0.2Ca0.3In0.2 | Mn0.3 Ni0.2 Ca0.3 In0.2 | 0.1006473
2630 | 0.3 | 0.1 | 0 | 0 | 0.1 | 0.5 | 0 | 0 | 0.1826091 | 3.752085 | 0.01086092 | 14.8 | 1.271397 | -0.0097131 | 97.3879885 | 97.3879885 | -0.2912817 | 0.202004 | 0.4211 | 5.4 | 3.64 | 3.983 | 20 | 0 | 20 | 46.068 | 0.6772068 | 15.8378 | -0.167473 | 181.35064 | 655.1997619 | 815.9854762 | Mn0.3Ni0.1Fe0.1La0.5 | Mn0.3 Ni0.1 Fe0.1 La0.5 | -0.1836263
2631 | 0 | 0.1 | 0 | 0.1 | 0 | 0.3 | 0.5 | 0 | 0.1046272 | 2.282727 | 0.01484094 | 7.95 | 1.310539 | -0.0097131 | 96.001706 | 96.001706 | -0.8872966 | 0.196386 | 0.243 | 3.6 | 6.56 | 4.154 | 10 | 0 | 10 | 25.6138 | 0.6897311 | 7.72578 | -0.1545342 |  | 735.6504762 | 773.927619 | Ni0.1Ca0.1La0.3Y0.5 | Ni0.1 Ca0.1 La0.3 Y0.5 | -0.1333285
2632 | 0 | 0.4 | 0 | 0 | 0.2 | 0.3 | 0 | 0.1 | 0.1874887 | 1.015388 | -0.01411769 | 13.84 | 1.279421 | -0.01064071 | 87.799801 | 87.799801 | -0.3027055 | 0.2018113 | 0.4653 | 7.8 | 15.24 | 4.225 | 16 | 1 | 15 | 51.1698 | 0.6277573 | 16.47518 | -0.21359 | 183.0285 | 863.4552381 | 284.8080952 | Ni0.4Fe0.2La0.3In0.1 | Ni0.4 Fe0.2 La0.3 In0.1 | -0.06376017
2633 | 0 | 0.3 | 0 | 0 | 0.2 | 0.2 | 0 | 0.3 | 0.1624891 | 1.384425 | -0.009461841 | 12.53 | 1.279644 | -0.01135824 | 91.003514 | 91.003514 | -0.4301922 | 0.1814869 | 0.431 | 9.1 | 10.24 | 3.838 | 16 | 1 | 15 | 42.9194 | 0.8156182 | 18.41842 | -0.311342 |  | 1066.512381 | 598.8747619 | Ni0.3Fe0.2La0.2In0.3 | Ni0.3 Fe0.2 La0.2 In0.3 | 0.0279659
2634 | 0 | 0 | 0.6 | 0 | 0.2 | 0.1 | 0 | 0.1 | 0.1111091 | 1.534866 | -0.003854795 | 8.28 | 1.27349 | -0.009053114 | 51.124347 | 51.124347 | -0.7333291 | 0.1612532 | 0.2845 | 4.4 | 6.36 | 2.461 | 8 | 1 | 7 | 28.5838 | 0.9364647 | 11.66398 | -0.2840537 | 6.1905 | 34.92019048 | 12.05957143 | Mg0.6Fe0.2La0.1In0.1 | Mg0.6 Fe0.2 La0.1 In0.1 | -1.456923
2635 | 0.5 | 0 | 0 | 0 | 0.2 | 0.1 | 0.2 | 0 | 0.1643532 | 36.92074 | -0.007910095 | 11.71 | 1.28054 | -0.01014813 | 70.3097395 | 70.3097395 | -0.3756902 | 0.1596699 | 0.342 | 6 | 0.44 | 3.637 | 13 | 0 | 13 | 61.215 | 0.4212119 | 12.4313 | -0.1046258 | 234.7256 | 855.2252381 | 779.9857143 | Mn0.5Fe0.2La0.1Y0.2 | Mn0.5 Fe0.2 La0.1 Y0.2 | -0.06791949
2636 | 0 | 0 | 0 | 0 | 0.5 | 0 | 0.5 | 0 | 0.1776316 | 10.4019 | 0.01190879 | 13.5 | 1.24042 | -0.005762826 | 72.375425 | 72.375425 | -0.1826397 | 0.2127921 | 0.4325 | 5.5 | 1 | 4.325 | 7 | 0 | 7 | 53.66 | 0.5191949 | 13.93 | -0.1114769 | 102.8222 | 365.7728571 | 81.38114286 | Fe0.5Y0.5 | Fe0.5 Y0.5 | -0.4367885
2637 | 0 | 0.2 | 0.2 | 0.4 | 0.2 | 0 | 0 | 0 | 0.2078175 | 2.57357 | -0.01627376 | 18.16 | 1.328444 | -0.01107574 | 43.79988 | 43.79988 | -0.2564534 | 0.304338 | 0.6144 | 4.8 | 5.76 | 2.782 | 14 | 0 | 14 | 37.7292 | 0.8846527 | 17.28128 | -0.3012337 | 146.35635 | 626.9952381 | 471.1628571 | Ni0.2Mg0.2Ca0.4Fe0.2 | Ni0.2 Mg0.2 Ca0.4 Fe0.2 | -0.2027358
2638 | 0.1 | 0 | 0.3 | 0.1 | 0.5 | 0 | 0 | 0 | 0.169851 | 0.8241315 | -0.005948764 | 12.16 | 1.344955 | -0.0097131 | 44.7156045 | 44.7156045 | -0.3366833 | 0.2011447 | 0.441 | 5.5 | 17.04 | 3.069 | 11 | 0 | 11 | 54.3558 | 0.5960152 | 16.34858 | -0.1945111 | 306.9612 | 1834.728571 |  | Mn0.1Mg0.3Ca0.1Fe0.5 | Mn0.1 Mg0.3 Ca0.1 Fe0.5 | 0.2635718
2639 | 0.1 | 0.2 | 0 | 0 | 0 | 0 | 0.6 | 0.1 | 0.142323 | 0.6079981 | -0.007298332 | 11.55 | 1.229383 | -0.009053114 | 82.0577945 | 82.0577945 | -0.4469386 | 0.2126443 | 0.4035 | 5.8 | 24.12 | 4.054 | 15 | 1 | 14 | 38.5148 | 0.65139 | 12.46128 | -0.1793791 | 261.07908 | 896.5909524 | 546.7590476 | Mn0.1Ni0.2Y0.6In0.1 | Mn0.1 Ni0.2 Y0.6 In0.1 | -0.04740565
2640 | 0.2 | 0 | 0 | 0 | 0.2 | 0.1 | 0.5 | 0 | 0.1603618 | 106.8598 | 0.004152623 | 13.12 | 1.270434 | -0.01014813 | 80.500081 | 80.500081 | -0.3946244 | 0.1972084 | 0.3795 | 4.8 | 0.16 | 4.072 | 13 | 0 | 13 | 45.999 | 0.5911042 | 13.9529 | -0.1433025 | 152.0478 | 503.0657143 | 449.6385714 | Mn0.2Fe0.2La0.1Y0.5 | Mn0.2 Fe0.2 La0.1 Y0.5 | -0.2983753
2641 | 0.1 | 0.3 | 0.1 | 0 | 0 | 0 | 0 | 0.5 | 0.09724353 | 237.3578 | 0.008098267 | 7.23 | 1.154049 | -0.0097131 | 82.9413245 | 82.9413245 | -1.027156 | 0.1466223 | 0.33 | 10.4 | 0.04 | 3.035 | 14 | 1 | 13 | 33.767 | 1.013913 | 17.3859 | -0.355194 | 86.8351 | 489.0071429 | 519.1533333 | Mn0.1Ni0.3Mg0.1In0.5 | Mn0.1 Ni0.3 Mg0.1 In0.5 | -0.3106848
2642 | 0.1 | 0.9 | 0 | 0 | 0 | 0 | 0 | 0 | 0.01421801 | 1.60203 | 0.01696325 | 0.54 | 1.028664 | -0.00270274 | 58.3178645 | 58.3178645 | -13.36985 | 0.04390244 | 0.0675 | 9.7 | 2.88 | 4.288 | 13 | 0 | 13 | 75.197 | 0.005864596 | 0.1323 | -1.70336e-05 | 110.458525 | 635.3238095 | 718.4619048 | Mn0.1Ni0.9 | Mn0.1 Ni0.9 | -0.1970049
2643 | 0.3 | 0.1 | 0 | 0 | 0.4 | 0 | 0.2 | 0 | 0.1500892 | 4.218597 | -0.005465406 | 9.26 | 1.249583 | -0.01064071 | 62.4699235 | 62.4699235 | -0.4723581 | 0.1519343 | 0.3443 | 6.9 | 4.32 | 3.906 | 20 | 0 | 20 | 68.229 | 0.3129705 | 9.3887 | -0.05372023 | 199.3403 | 904.7064286 | 1214.667381 | Mn0.3Ni0.1Fe0.4Y0.2 | Mn0.3 Ni0.1 Fe0.4 Y0.2 | -0.04349232
2644 | 0 | 0 | 0 | 0.1 | 0 | 0.1 | 0.2 | 0.6 | 0.09812088 | 0.2269833 | 0.01989853 | 8.3 | 1.173153 | -0.009053114 | 104.570317 | 104.570317 | -0.9403188 | 0.1297601 | 0.2286 | 8.9 | 33.84 | 3.017 | 3 | 1 | 2 | 9.6236 | 0.9088397 | 4.19952 | -0.2356659 | -5.38505 | 239.3300619 | 424.4069524 | Ca0.1La0.1Y0.2In0.6 | Ca0.1 La0.1 Y0.2 In0.6 | -0.6210027
2645 | 0.2 | 0 | 0.1 | 0 | 0.2 | 0.5 | 0 | 0 | 0.1719546 | 3.40314 | -0.007604551 | 14.59 | 1.269547 | -0.01014813 | 94.039844 | 94.039844 | -0.3432089 | 0.1949518 | 0.3868 | 4.7 | 4.04 | 3.826 | 12 | 0 | 12 | 40.799 | 0.7660812 | 15.6109 | -0.2149264 | 367.6217 | 1301.033333 | 1037.210952 | Mn0.2Mg0.1Fe0.2La0.5 | Mn0.2 Mg0.1 Fe0.2 La0.5 | 0.1142884
2646 | 0 | 0 | 0 | 0 | 0.1 | 0.6 | 0.1 | 0.2 | 0.1174946 | 0.5563694 | 0.0184486 | 9.66 | 1.261247 | -0.009053114 | 120.781967 | 120.781967 | -0.6557863 | 0.1595133 | 0.2469 | 5.5 | 18.92 | 4.051 | 9 | 1 | 8 | 20.4236 | 1.038841 | 8.54632 | -0.2780682 | 5.89265 | 545.3196905 | 283.4331905 | Fe0.1La0.6Y0.1In0.2 | Fe0.1 La0.6 Y0.1 In0.2 | -0.2633488
2647 | 0.1 | 0.4 | 0 | 0.3 | 0.2 | 0 | 0 | 0 | 0.2294142 | 5.461521 | -0.01298607 | 16.09 | 1.340276 | -0.01064071 | 52.1635645 | 52.1635645 | -0.2021762 | 0.2690755 | 0.579 | 6.9 | 3 | 3.476 | 19 | 0 | 19 | 56.1834 | 0.5704807 | 15.32402 | -0.1647427 | 844.767 | 2055.219048 | 1298.457143 | Mn0.1Ni0.4Ca0.3Fe0.2 | Mn0.1 Ni0.4 Ca0.3 Fe0.2 | 0.3128581
2648 | 0.4 | 0 | 0 | 0.2 | 0 | 0.2 | 0.2 | 0 | 0.1732768 | 1.621642 | 0.009057416 | 15.44 | 1.286499 | -0.01107574 | 75.553082 | 75.553082 | -0.3688855 | 0.2131667 | 0.4064 | 4.4 | 9.76 | 3.304 | 7 | 0 | 7 | 40.2216 | 0.7511386 | 15.99472 | -0.2734384 |  | 432.6647619 | 574.4647619 | Mn0.4Ca0.2La0.2Y0.2 | Mn0.4 Ca0.2 La0.2 Y0.2 | -0.3638485
2649 | 0 | 0.1 | 0.3 | 0 | 0.2 | 0 | 0.4 | 0 | 0.141839 | 3.637555 | -0.001461143 | 11.86 | 1.237224 | -0.01064071 | 59.89218 | 59.89218 | -0.5289071 | 0.2080054 | 0.3951 | 4.4 | 4.48 | 3.501 | 15 | 0 | 15 | 39.337 | 0.6733636 | 13.1501 | -0.1707891 | 444.214 | 1263.204762 | 632.5804762 | Ni0.1Mg0.3Fe0.2Y0.4 | Ni0.1 Mg0.3 Fe0.2 Y0.4 | 0.1014738
2650 | 0.3 | 0 | 0.1 | 0 | 0.1 | 0.5 | 0 | 0 | 0.1660031 | 3.878219 | -0.00651105 | 14.1 | 1.269073 | -0.0097131 | 93.9491485 | 93.9491485 | -0.3524725 | 0.1811382 | 0.3532 | 4.6 | 3.32 | 3.69 | 12 | 0 | 12 | 40.299 | 0.7601612 | 15.2609 | -0.2147565 | 415.638745 | 1525.2 | 2150.990476 | Mn0.3Mg0.1Fe0.1La0.5 | Mn0.3 Mg0.1 Fe0.1 La0.5 | 0.1833268
2651 | 0 | 0 | 0.1 | 0 | 0.2 | 0.2 | 0.5 | 0 | 0.1343573 | 202.0239 | 0.01521712 | 10.87 | 1.264893 | -0.01014813 | 85.833519 | 85.833519 | -0.5621645 | 0.1926693 | 0.2941 | 3.9 | 0.08 | 4.086 | 8 | 0 | 8 | 33.922 | 0.7135101 | 11.0796 | -0.1820321 | 1.31925 | 11.56777143 | 11.1877381 | Mg0.1Fe0.2La0.2Y0.5 | Mg0.1 Fe0.2 La0.2 Y0.5 | -1.93675
2652 | 0 | 0 | 0.2 | 0.1 | 0 | 0 | 0.2 | 0.5 | 0.09041474 | 0.3750737 | 0.01322672 | 7.22 | 1.174006 | -0.01014813 | 84.05897 | 84.05897 | -1.241388 | 0.1225012 | 0.2235 | 7.7 | 23.56 | 2.62 | 2 | 1 | 1 | 11.2318 | 0.7943992 | 4.65838 | -0.2137571 | 1.54125 | 12.47050952 | 14.38220952 | Mg0.2Ca0.1Y0.2In0.5 | Mg0.2 Ca0.1 Y0.2 In0.5 | -1.904116
2653 | 0 | 0.3 | 0 | 0.3 | 0 | 0.2 | 0 | 0.2 | 0.1860554 | 0.62965 | -0.003335948 | 17.03 | 1.319539 | -0.01135824 | 80.376114 | 80.376114 | -0.3281156 | 0.2848586 | 0.5857 | 6.8 | 21.24 | 3.282 | 10 | 1 | 9 | 28.45 | 1.079854 | 15.0982 | -0.4462956 |  | 309.1709524 | 578.2933333 | Ni0.3Ca0.3La0.2In0.2 | Ni0.3 Ca0.3 La0.2 In0.2 | -0.5098013
2654 | 0 | 0.4 | 0.1 | 0 | 0.2 | 0 | 0 | 0.3 | 0.109134 | 2.608252 | 0.006108028 | 7.57 | 1.162188 | -0.01064071 | 71.52226 | 71.52226 | -0.8934084 | 0.1455654 | 0.3525 | 9.7 | 5.2 | 3.539 | 15 | 1 | 14 | 49.1784 | 0.7037767 | 17.74352 | -0.2529891 |  | 923.0080952 | 1007.910952 | Ni0.4Mg0.1Fe0.2In0.3 | Ni0.4 Mg0.1 Fe0.2 In0.3 | -0.03479449
2655 | 0 | 0.2 | 0 | 0 | 0.4 | 0 | 0.4 | 0 | 0.1791126 | 1.401418 | -0.03068856 | 12.96 | 1.243725 | -0.008770606 | 69.63902 | 69.63902 | -0.2733868 | 0.2090048 | 0.4584 | 6.4 | 11.2 | 4.348 | 15 | 0 | 15 | 57.938 | 0.4547396 | 13.3728 | -0.08928633 | 137.239825 | 533.0942857 | 554.9183333 | Ni0.2Fe0.4Y0.4 | Ni0.2 Fe0.4 Y0.4 | -0.273196
2656 | 0.6 | 0 | 0 | 0 | 0.1 | 0.1 | 0.2 | 0 | 0.1600547 | 39.52187 | -0.004346387 | 11.22 | 1.280016 | -0.009053114 | 70.219044 | 70.219044 | -0.3533955 | 0.1516709 | 0.3084 | 5.9 | 0.36 | 3.501 | 13 | 0 | 13 | 60.715 | 0.4188745 | 12.0813 | -0.1054902 | 389.156542 | 1412.838095 | 973.4914286 | Mn0.6Fe0.1La0.1Y0.2 | Mn0.6 Fe0.1 La0.1 Y0.2 | 0.1500924
2657 | 0.2 | 0.1 | 0 | 0 | 0 | 0.5 | 0 | 0.2 | 0.153473 | 0.5940499 | 0.004498573 | 13.37 | 1.262285 | -0.01014813 | 109.273284 | 109.273284 | -0.4308462 | 0.1835907 | 0.3655 | 6.5 | 19.8 | 3.767 | 15 | 1 | 14 | 31.0096 | 0.9602407 | 14.65372 | -0.3339897 | 107.345525 | 387.7292857 | 773.0259524 | Mn0.2Ni0.1La0.5In0.2 | Mn0.2 Ni0.1 La0.5 In0.2 | -0.4114714
2658 | 0.6 | 0.1 | 0 | 0 | 0.2 | 0.1 | 0 | 0 | 0.1286019 | 6.948265 | 0.006811568 | 6.37 | 1.288298 | -0.009053114 | 63.891714 | 63.891714 | -0.5473981 | 0.1144272 | 0.2403 | 7.1 | 2.04 | 3.499 | 20 | 0 | 20 | 71.212 | 0.2651856 | 6.4478 | -0.04864903 | 411.5923 | 1514.504762 | 1990.666667 | Mn0.6Ni0.1Fe0.2La0.1 | Mn0.6 Ni0.1 Fe0.2 La0.1 | 0.1802706
2659 | 0.1 | 0 | 0 | 0.1 | 0 | 0 | 0.7 | 0.1 | 0.09996402 | 1.569466 | -0.02020994 | 7.89 | 1.281144 | -0.007818885 | 83.2174995 | 83.2174995 | -0.7824515 | 0.1442067 | 0.22 | 4.3 | 7.8 | 3.787 | 7 | 1 | 6 | 26.8206 | 0.686423 | 7.84222 | -0.1833303 |  | 338.6509524 | 502.2290476 | Mn0.1Ca0.1Y0.7In0.1 | Mn0.1 Ca0.1 Y0.7 In0.1 | -0.4702477
2660 | 0.3 | 0.1 | 0 | 0.3 | 0.3 | 0 | 0 | 0 | 0.2233682 | 1.192293 | 0.02236189 | 16.14 | 1.339287 | -0.01092322 | 51.1276535 | 51.1276535 | -0.2189314 | 0.2541387 | 0.5385 | 6.1 | 13.8 | 3.156 | 19 | 0 | 19 | 57.1244 | 0.5716987 | 15.61812 | -0.1655237 | 937.8505 | 2180.804762 | 3309.619048 | Mn0.3Ni0.1Ca0.3Fe0.3 | Mn0.3 Ni0.1 Ca0.3 Fe0.3 | 0.3386168
2661 | 0 | 0 | 0.7 | 0 | 0.3 | 0 | 0 | 0 | 0.1072844 | 0.399513 | 0.02833289 | 7.35 | 1.157252 | -0.005078726 | 33.767 | 33.767 | -0.441247 | 0.1741708 | 0.3108 | 3.8 | 15.12 | 2.341 | 6 | 0 | 6 | 36.608 | 0.8031525 | 13.4736 | -0.1948 | 125.77845 | 347.6528571 | 369.9721429 | Mg0.7Fe0.3 | Mg0.7 Fe0.3 | -0.4588542
2662 | 0 | 0.4 | 0 | 0.1 | 0.1 | 0 | 0.4 | 0 | 0.1905945 | 0.9048785 | -0.0005200561 | 15.32 | 1.335227 | -0.009923171 | 68.632 | 68.632 | -0.2731679 | 0.2572829 | 0.5558 | 6.2 | 18.68 | 4.136 | 15 | 0 | 15 | 49.2278 | 0.5621604 | 14.55458 | -0.1581854 | 380.6315 | 1520.609524 | 1801.166667 | Ni0.4Ca0.1Fe0.1Y0.4 | Ni0.4 Ca0.1 Fe0.1 Y0.4 | 0.1820177
2663 | 0.4 | 0 | 0 | 0.3 | 0.1 | 0.2 | 0 | 0 | 0.2013541 | 0.9409426 | 0.002958852 | 17.32 | 1.328113 | -0.01064071 | 67.364212 | 67.364212 | -0.2624517 | 0.2478716 | 0.4934 | 4.8 | 15.4 | 3.042 | 12 | 0 | 12 | 43.9494 | 0.7668379 | 17.43842 | -0.2787845 | 396.1147 | 1091.395238 | 1696.461905 | Mn0.4Ca0.3Fe0.1La0.2 | Mn0.4 Ca0.3 Fe0.1 La0.2 | 0.03798205
2664 | 0.6 | 0.2 | 0 | 0 | 0 | 0.1 | 0.1 | 0 | 0.1503814 | 1.761057 | 0.02274393 | 9.2 | 1.278061 | -0.009053114 | 67.482639 | 67.482639 | -0.4003224 | 0.1494365 | 0.3227 | 6.8 | 8 | 3.524 | 15 | 0 | 15 | 64.993 | 0.3455551 | 9.2129 | -0.07921704 | 244.20075 | 974.6238095 | 1423.466667 | Mn0.6Ni0.2La0.1Y0.1 | Mn0.6 Ni0.2 La0.1 Y0.1 | -0.01116298
2665 | 0.3 | 0 | 0 | 0 | 0 | 0 | 0.4 | 0.3 | 0.1239059 | 0.7078716 | 0.02236859 | 10.59 | 1.199786 | -0.009053114 | 86.4891535 | 86.4891535 | -0.5896769 | 0.138176 | 0.2835 | 7.2 | 16.68 | 3.38 | 7 | 1 | 6 | 34.3944 | 0.8446849 | 15.28632 | -0.292298 | 183.718705 | 659.7638095 | 697.1928571 | Mn0.3Y0.4In0.3 | Mn0.3 Y0.4 In0.3 | -0.1806115
2666 | 0 | 0.2 | 0 | 0 | 0.6 | 0.1 | 0 | 0.1 | 0.1462276 | 11.6411 | 0.02432599 | 7.76 | 1.289183 | -0.009053114 | 70.618027 | 70.618027 | -0.4233887 | 0.1309847 | 0.2737 | 8.4 | 1.24 | 4.155 | 16 | 1 | 15 | 65.7858 | 0.4325318 | 12.18158 | -0.136103 |  | 497.1633333 | 322.1595238 | Ni0.2Fe0.6La0.1In0.1 | Ni0.2 Fe0.6 La0.1 In0.1 | -0.3035009
2667 | 0.6 | 0 | 0.1 | 0.2 | 0 | 0.1 | 0 | 0 | 0.1886019 | 1.005404 | -0.01863178 | 14.63 | 1.29521 | -0.009053114 | 57.299474 | 57.299474 | -0.2545106 | 0.2043125 | 0.398 | 5.1 | 12.12 | 2.718 | 6 | 0 | 6 | 50.6106 | 0.6294782 | 15.92122 | -0.2384054 | 1289.458 | 2908.252381 | 3231.038095 | Mn0.6Mg0.1Ca0.2La0.1 | Mn0.6 Mg0.1 Ca0.2 La0.1 | 0.4636321
2668 | 0 | 0.4 | 0 | 0 | 0.6 | 0 | 0 | 0 | 0.003906682 | 5.181008 | 0.02397913 | 0.24 | 1.004822 | -0.005595419 | 56.98436 | 56.98436 | -366.6202 | 0.02625495 | 0.0648 | 8.8 | 1.92 | 4.344 | 14 | 0 | 14 | 78.932 | 0.04015659 | 1.5528 | -0.0007974333 | 262.29435 | 1285.07619 | 374.7738095 | Ni0.4Fe0.6 | Ni0.4 Fe0.6 | 0.1089289
2669 | 0 | 0.2 | 0.3 | 0 | 0 | 0.1 | 0.4 | 0 | 0.1277468 | 0.927824 | -0.01200777 | 10.91 | 1.262285 | -0.01064071 | 68.483067 | 68.483067 | -0.6520345 | 0.2102524 | 0.3452 | 4.1 | 16.76 | 3.536 | 10 | 0 | 10 | 32.029 | 0.6837064 | 10.1261 | -0.1678584 |  | 547.312381 | 376.29 | Ni0.2Mg0.3La0.1Y0.4 | Ni0.2 Mg0.3 La0.1 Y0.4 | -0.2617647
2670 | 0 | 0.2 | 0 | 0 | 0 | 0 | 0 | 0.8 | 0.07774799 | 2.240736 | -0.01586603 | 4.64 | 1.129884 | -0.004160346 | 103.59308 | 103.59308 | -0.6882577 | 0.125 | 0.208 | 12.4 | 1.28 | 2.904 | 9 | 1 | 8 | 17.9924 | 1.585603 | 11.41152 | -0.4703549 |  | 1280.7 | 656.8485714 | Ni0.2In0.8 | Ni0.2 In0.8 | 0.1074474
2671 | 0 | 0.1 | 0.1 | 0.1 | 0.7 | 0 | 0 | 0 | 0.1760217 | 1.190425 | 0.01266324 | 9.34 | 1.352229 | -0.007818885 | 51.39914 | 51.39914 | -0.2523553 | 0.1782529 | 0.3421 | 7 | 10.8 | 3.775 | 14 | 0 | 14 | 67.0408 | 0.4101816 | 11.48928 | -0.1207629 | 287.3106 | 780.7654762 | 503.4004762 | Ni0.1Mg0.1Ca0.1Fe0.7 | Ni0.1 Mg0.1 Ca0.1 Fe0.7 | -0.1074794
2672 | 0 | 0.1 | 0 | 0.5 | 0.2 | 0 | 0.2 | 0 | 0.1889863 | 1.444914 | -0.01083221 | 16.79 | 1.319416 | -0.01014813 | 54.85851 | 54.85851 | -0.2841353 | 0.314964 | 0.5501 | 4.2 | 10.2 | 3.094 | 15 | 0 | 15 | 32.648 | 0.9621147 | 15.9882 | -0.2926408 | 179.56556 | 629.4738095 | 1654.352381 | Ni0.1Ca0.5Fe0.2Y0.2 | Ni0.1 Ca0.5 Fe0.2 Y0.2 | -0.2010223
2673 | 0 | 0 | 0.1 | 0 | 0.5 | 0.4 | 0 | 0 | 0.1912086 | 1.78525 | 0.0004929113 | 15.23 | 1.274837 | -0.007842999 | 85.915188 | 85.915188 | -0.2145197 | 0.2098266 | 0.4372 | 5.4 | 6.48 | 4.079 | 7 | 0 | 7 | 48.46 | 0.682362 | 16.628 | -0.214111 | 111.331875 | 358.2375952 | 279.3955476 | Mg0.1Fe0.5La0.4 | Mg0.1 Fe0.5 La0.4 | -0.4458288
2674 | 0.2 | 0 | 0 | 0 | 0 | 0.2 | 0.1 | 0.5 | 0.1176083 | 0.4486119 | 0.005326803 | 10 | 1.232695 | -0.01014813 | 105.068288 | 105.068288 | -0.7336852 | 0.1192928 | 0.2398 | 8.8 | 21.2 | 3.175 | 8 | 1 | 7 | 22.73 | 1.222692 | 13.1976 | -0.4000647 | 258.5785 | 345.2761905 | 572.6295238 | Mn0.2La0.2Y0.1In0.5 | Mn0.2 La0.2 Y0.1 In0.5 | -0.4618334
2675 | 0.6 | 0 | 0.1 | 0.1 | 0 | 0 | 0.2 | 0 | 0.1663102 | 2.011046 | -0.004379645 | 12.69 | 1.297472 | -0.009053114 | 57.182297 | 57.182297 | -0.3273109 | 0.1775422 | 0.351 | 5.2 | 6.64 | 2.961 | 6 | 0 | 6 | 53.5438 | 0.5331508 | 14.42338 | -0.177146 | 1044.4635 | 2586.090476 | 2704.414286 | Mn0.6Mg0.1Ca0.1Y0.2 | Mn0.6 Mg0.1 Ca0.1 Y0.2 | 0.4126437
2676 | 0.5 | 0.2 | 0 | 0 | 0 | 0.1 | 0 | 0.2 | 0.1301505 | 2.090818 | 0.01502087 | 8.67 | 1.278136 | -0.01014813 | 76.0618495 | 76.0618495 | -0.5990927 | 0.1315151 | 0.3012 | 8.4 | 6.36 | 3.299 | 15 | 1 | 14 | 55.5066 | 0.5691943 | 14.78602 | -0.2010738 | 151.61165 | 641.7509524 | 763.2180952 | Mn0.5Ni0.2La0.1In0.2 | Mn0.5 Ni0.2 La0.1 In0.2 | -0.1926335
2677 | 0 | 0.3 | 0.1 | 0 | 0.1 | 0 | 0 | 0.5 | 0.1029959 | 2.32808 | 0.009483265 | 7.5 | 1.15963 | -0.0097131 | 83.03202 | 83.03202 | -0.9156262 | 0.1512766 | 0.3444 | 10.5 | 4.2 | 3.171 | 15 | 1 | 14 | 34.267 | 1.018117 | 17.8359 | -0.3570343 |  | 872.0690476 | 1100.879524 | Ni0.3Mg0.1Fe0.1In0.5 | Ni0.3 Mg0.1 Fe0.1 In0.5 | -0.05944913
2678 | 0.1 | 0 | 0.2 | 0 | 0 | 0.3 | 0 | 0.4 | 0.1053935 | 0.4599823 | -0.001821485 | 8.99 | 1.230367 | -0.01064071 | 97.9536455 | 97.9536455 | -0.9579507 | 0.1117824 | 0.2208 | 7.2 | 20.04 | 2.943 | 7 | 1 | 6 | 17.0882 | 1.207908 | 8.52258 | -0.3260403 |  | 264.0471429 |  | Mn0.1Mg0.2La0.3In0.4 | Mn0.1 Mg0.2 La0.3 In0.4 | -0.5783185
2679 | 0.6 | 0 | 0 | 0.1 | 0 | 0 | 0.2 | 0.1 | 0.1659814 | 9.219142 | -0.004236084 | 12.54 | 1.297854 | -0.009053114 | 66.233597 | 66.233597 | -0.3286088 | 0.1712497 | 0.3375 | 6.3 | 1.4 | 3.062 | 7 | 1 | 6 | 52.1806 | 0.5845251 | 15.45022 | -0.2224599 |  | 738.3433333 | 1019.931429 | Mn0.6Ca0.1Y0.2In0.1 | Mn0.6 Ca0.1 Y0.2 In0.1 | -0.1317416
2680 | 0 | 0.1 | 0 | 0 | 0.4 | 0 | 0.2 | 0.3 | 0.14758 | 6.144676 | -0.007346937 | 11.33 | 1.244961 | -0.01064071 | 80.43391 | 80.43391 | -0.4885574 | 0.1691872 | 0.3938 | 8.7 | 2.4 | 3.786 | 16 | 1 | 15 | 46.3914 | 0.7487595 | 18.50042 | -0.2707122 | 120.8281 | 414.8861905 | 580.6719048 | Ni0.1Fe0.4Y0.2In0.3 | Ni0.1 Fe0.4 Y0.2 In0.3 | -0.382071
2681 | 0.1 | 0.7 | 0 | 0.1 | 0 | 0 | 0 | 0.1 | 0.1679149 | 2.849335 | 0.01178757 | 9.08 | 1.345163 | -0.007818885 | 62.0687845 | 62.0687845 | -0.2773104 | 0.1777157 | 0.367 | 9.2 | 4.16 | 3.836 | 14 | 1 | 13 | 61.2956 | 0.4550327 | 11.28972 | -0.1545818 |  | 573.9457143 | 681.9361905 | Mn0.1Ni0.7Ca0.1In0.1 | Mn0.1 Ni0.7 Ca0.1 In0.1 | -0.2411292
2682 | 0.2 | 0 | 0.5 | 0.1 | 0 | 0 | 0 | 0.2 | 0.114224 | 24.42528 | -0.002279483 | 8.57 | 1.292697 | -0.01014813 | 50.111509 | 50.111509 | -0.7778063 | 0.1453605 | 0.277 | 5.2 | 0.4 | 2.027 | 6 | 1 | 5 | 25.4654 | 1.025104 | 12.14682 | -0.3546835 | 121.36535 | 506.0290476 | 640.9171429 | Mn0.2Mg0.5Ca0.1In0.2 | Mn0.2 Mg0.5 Ca0.1 In0.2 | -0.2958246
2683 | 0 | 0.2 | 0 | 0.1 | 0 | 0.4 | 0 | 0.3 | 0.1536005 | 0.3726438 | 0.001961285 | 13.9 | 1.31946 | -0.01064071 | 105.754068 | 105.754068 | -0.4510091 | 0.2250075 | 0.4463 | 7.3 | 30.36 | 3.616 | 10 | 1 | 9 | 22.8282 | 1.162192 | 12.19718 | -0.4144754 |  | 221.3604762 | 208.9109524 | Ni0.2Ca0.1La0.4In0.3 | Ni0.2 Ca0.1 La0.4 In0.3 | -0.6548999
2684 | 0 | 0.4 | 0 | 0.2 | 0 | 0.2 | 0.2 | 0 | 0.1932656 | 0.9433085 | -0.01872352 | 16.88 | 1.32169 | -0.01107574 | 77.055224 | 77.055224 | -0.2965264 | 0.2886259 | 0.5864 | 5.6 | 17.76 | 3.912 | 10 | 0 | 10 | 39.6336 | 0.7444661 | 15.64192 | -0.2690383 | 125.58005 | 486.5471429 | 524.6895238 | Ni0.4Ca0.2La0.2Y0.2 | Ni0.4 Ca0.2 La0.2 Y0.2 | -0.3128751
2685 | 0 | 0.2 | 0 | 0.4 | 0 | 0.1 | 0 | 0.3 | 0.1724296 | 0.4587261 | 0.005188652 | 16 | 1.316186 | -0.01064071 | 76.105827 | 76.105827 | -0.3578878 | 0.2813189 | 0.5393 | 7 | 24.12 | 2.827 | 10 | 1 | 9 | 20.5626 | 1.333382 | 11.97062 | -0.4891563 |  | 285.5766667 | 420.6638095 | Ni0.2Ca0.4La0.1In0.3 | Ni0.2 Ca0.4 La0.1 In0.3 | -0.5442773
2686 | 0.2 | 0 | 0.4 | 0 | 0 | 0.1 | 0 | 0.3 | 0.09485478 | 2.753507 | -0.0082077 | 7.36 | 1.234788 | -0.01064071 | 69.045556 | 69.045556 | -1.182639 | 0.111137 | 0.2257 | 6.4 | 3.56 | 2.391 | 7 | 1 | 6 | 24.8574 | 1.064463 | 12.40182 | -0.3594722 | 126.9707 | 563.817619 | 464.3047619 | Mn0.2Mg0.4La0.1In0.3 | Mn0.2 Mg0.4 La0.1 In0.3 | -0.2488614
2687 | 0 | 0.5 | 0.2 | 0.2 | 0.1 | 0 | 0 | 0 | 0.2014613 | 6.354391 | -0.03041892 | 14.81 | 1.341363 | -0.01014813 | 47.8078 | 47.8078 | -0.250036 | 0.2553445 | 0.5667 | 6.6 | 2.32 | 3.318 | 14 | 0 | 14 | 50.6206 | 0.6214006 | 16.02822 | -0.2151062 | 546.827175 | 1757.4 | 764.9978571 | Ni0.5Mg0.2Ca0.2Fe0.1 | Ni0.5 Mg0.2 Ca0.2 Fe0.1 | 0.2448706
2688 | 0.1 | 0.1 | 0 | 0 | 0 | 0 | 0.6 | 0.2 | 0.1214917 | 0.5421862 | -0.02469061 | 9.98 | 1.227735 | -0.009053114 | 87.6702545 | 87.6702545 | -0.6133451 | 0.1805824 | 0.3235 | 6.1 | 24.88 | 3.862 | 15 | 1 | 14 | 31.3826 | 0.7581392 | 11.54382 | -0.2237247 | 167.4776 | 366.9204762 | 351.7957143 | Mn0.1Ni0.1Y0.6In0.2 | Mn0.1 Ni0.1 Y0.6 In0.2 | -0.4354281
2689 | 0.1 | 0.6 | 0 | 0 | 0.2 | 0 | 0.1 | 0 | 0.1205856 | 1.500875 | -0.01613567 | 5.35 | 1.253996 | -0.009053114 | 60.7694295 | 60.7694295 | -0.6225973 | 0.1236201 | 0.2541 | 8.6 | 10.44 | 4.249 | 20 | 0 | 20 | 71.566 | 0.216022 | 5.5412 | -0.0293299 | 270.4572825 | 888.0102381 | 738.2509524 | Mn0.1Ni0.6Fe0.2Y0.1 | Mn0.1 Ni0.6 Fe0.2 Y0.1 | -0.05158203
2690 | 0 | 0.2 | 0 | 0 | 0.5 | 0.1 | 0 | 0.2 | 0.1475196 | 5.203953 | 0.008678261 | 9.22 | 1.286783 | -0.01014813 | 76.515327 | 76.515327 | -0.4663229 | 0.1423147 | 0.3252 | 8.9 | 2.84 | 3.979 | 16 | 1 | 15 | 58.0066 | 0.5742306 | 16.03602 | -0.2053238 |  | 390.2738095 | 232.5747619 | Ni0.2Fe0.5La0.1In0.2 | Ni0.2 Fe0.5 La0.1 In0.2 | -0.4086306
2691 | 0.2 | 0 | 0.4 | 0 | 0.2 | 0 | 0.2 | 0 | 0.1317051 | 2.299204 | 0.008435917 | 10.88 | 1.240921 | -0.01107574 | 49.659779 | 49.659779 | -0.6385094 | 0.1724999 | 0.3568 | 4.4 | 6.72 | 2.918 | 12 | 0 | 12 | 43.712 | 0.6642616 | 14.9984 | -0.1750188 | 134.43555 | 576.6209524 | 770.0557143 | Mn0.2Mg0.4Fe0.2Y0.2 | Mn0.2 Mg0.4 Fe0.2 Y0.2 | -0.2391096
2692 | 0 | 0.2 | 0 | 0 | 0.2 | 0 | 0.2 | 0.4 | 0.1375461 | 1.340662 | -0.01266929 | 10.96 | 1.242952 | -0.01107574 | 86.61605 | 86.61605 | -0.5854318 | 0.1741934 | 0.4024 | 9.4 | 10.24 | 3.626 | 16 | 1 | 15 | 37.9652 | 0.8943683 | 18.15248 | -0.3089412 | 249.1895 | 940.6619048 | 231.8338095 | Ni0.2Fe0.2Y0.2In0.4 | Ni0.2 Fe0.2 Y0.2 In0.4 | -0.02656644
2693 | 0.4 | 0 | 0.1 | 0 | 0.4 | 0 | 0.1 | 0 | 0.1260291 | 4.060906 | -0.0001482938 | 7.87 | 1.250478 | -0.009923171 | 55.634303 | 55.634303 | -0.6247539 | 0.1334253 | 0.2977 | 6.5 | 3.92 | 3.468 | 12 | 0 | 12 | 67.532 | 0.3429718 | 10.0748 | -0.07614476 | 778.374 | 2171.885714 | 2652.057143 | Mn0.4Mg0.1Fe0.4Y0.1 | Mn0.4 Mg0.1 Fe0.4 Y0.1 | 0.336837
2694 | 0 | 0 | 0 | 0 | 0.4 | 0.3 | 0 | 0.3 | 0.1685352 | 4.351333 | -0.005007148 | 13.92 | 1.275337 | -0.009053114 | 98.455041 | 98.455041 | -0.3187254 | 0.1806943 | 0.4005 | 8 | 2.52 | 3.809 | 8 | 1 | 7 | 38.1994 | 0.9328749 | 18.33462 | -0.3753433 | 73.634025 | 286.5827619 | 157.3303333 | Fe0.4La0.3In0.3 | Fe0.4 La0.3 In0.3 | -0.5427499
2695 | 0.7 | 0 | 0 | 0.1 | 0 | 0.2 | 0 | 0 | 0.1839934 | 1.233269 | -0.0005996247 | 12.81 | 1.298389 | -0.006666319 | 70.2455255 | 70.2455255 | -0.1969163 | 0.1747831 | 0.3246 | 5.7 | 7.64 | 3.122 | 6 | 0 | 6 | 57.2818 | 0.5141503 | 13.61778 | -0.1706155 |  | 2480.25 | 2461.354762 | Mn0.7Ca0.1La0.2 | Mn0.7 Ca0.1 La0.2 | 0.3944955
2696 | 0.5 | 0 | 0 | 0 | 0.2 | 0 | 0.2 | 0.1 | 0.1402685 | 11.72013 | 0.01155132 | 9.79 | 1.246677 | -0.01014813 | 67.9009925 | 67.9009925 | -0.5157812 | 0.1385272 | 0.3043 | 7 | 1.32 | 3.442 | 13 | 1 | 12 | 60.0968 | 0.4646205 | 13.43768 | -0.1380718 | 163.01165 | 677.43 | 687.3190476 | Mn0.5Fe0.2Y0.2In0.1 | Mn0.5 Fe0.2 Y0.2 In0.1 | -0.1691356
2697 | 0 | 0 | 0.6 | 0.2 | 0.2 | 0 | 0 | 0 | 0.1493685 | 0.9220006 | 0.003757523 | 12.16 | 1.329606 | -0.007900549 | 33.7676 | 33.7676 | -0.3541108 | 0.2147823 | 0.3808 | 3.2 | 9.76 | 2.13 | 6 | 0 | 6 | 28.1916 | 0.9557499 | 11.86592 | -0.2823371 | 275.8513 | 1064.479048 | 738.2092857 | Mg0.6Ca0.2Fe0.2 | Mg0.6 Ca0.2 Fe0.2 | 0.02713712
2698 | 0 | 0.5 | 0 | 0 | 0 | 0 | 0.3 | 0.2 | 0.1573332 | 0.4823072 | -0.01061143 | 12.29 | 1.237526 | -0.008560535 | 78.982055 | 78.982055 | -0.345828 | 0.205883 | 0.472 | 8.5 | 26.44 | 4.035 | 10 | 1 | 9 | 46.0106 | 0.6526564 | 15.84402 | -0.2321586 | 142.54345 | 335.0504762 | 329.057619 | Ni0.5Y0.3In0.2 | Ni0.5 Y0.3 In0.2 | -0.4748898
2699 | 0.1 | 0 | 0 | 0.1 | 0 | 0 | 0.4 | 0.4 | 0.1126184 | 0.4441965 | 0.02157961 | 10.05 | 1.286014 | -0.009923171 | 90.9911445 | 90.9911445 | -0.7824054 | 0.1491836 | 0.283 | 7.3 | 25.8 | 3.232 | 7 | 1 | 6 | 20.199 | 1.055751 | 10.0465 | -0.3179135 | 139.3594 | 640.6352381 | 385.097619 | Mn0.1Ca0.1Y0.4In0.4 | Mn0.1 Ca0.1 Y0.4 In0.4 | -0.1933892
2700 | 0 | 0 | 0.5 | 0 | 0.1 | 0.2 | 0.2 | 0 | 0.1059156 | 9.838928 | 0.008769973 | 8.99 | 1.266334 | -0.01014813 | 63.299264 | 63.299264 | -0.90462 | 0.1418772 | 0.198 | 3 | 1.28 | 2.951 | 8 | 0 | 8 | 24.974 | 0.7693049 | 7.1792 | -0.1537723 | 1.138265 | 10.52867143 | 11.8821 | Mg0.5Fe0.1La0.2Y0.2 | Mg0.5 Fe0.1 La0.2 Y0.2 | -1.977626
2701 | 0.4 | 0 | 0.1 | 0 | 0.2 | 0 | 0 | 0.3 | 0.0950965 | 1.480531 | -0.01441363 | 7.09 | 1.161135 | -0.01064071 | 70.020118 | 70.020118 | -1.176634 | 0.1066024 | 0.2493 | 8.5 | 8.56 | 2.931 | 12 | 1 | 11 | 49.7664 | 0.7043866 | 17.86112 | -0.2539957 | 225.26415 | 1124.595238 | 949.2585714 | Mn0.4Mg0.1Fe0.2In0.3 | Mn0.4 Mg0.1 Fe0.2 In0.3 | 0.05099624
2702 | 0 | 0.3 | 0.1 | 0.2 | 0.4 | 0 | 0 | 0 | 0.2102917 | 2.277375 | -0.007590931 | 13.94 | 1.344768 | -0.01064071 | 50.39212 | 50.39212 | -0.2406169 | 0.2367725 | 0.5115 | 6.8 | 7.28 | 3.563 | 14 | 0 | 14 | 58.3306 | 0.5384477 | 15.26802 | -0.174503 | 202.0671 | 672.6366667 | 956.0957143 | Ni0.3Mg0.1Ca0.2Fe0.4 | Ni0.3 Mg0.1 Ca0.2 Fe0.4 | -0.1722195
2703 | 0.3 | 0.4 | 0 | 0 | 0.2 | 0 | 0 | 0.1 | 0.0662957 | 7.243499 | 0.002773975 | 3.67 | 1.141987 | -0.01064071 | 62.6095735 | 62.6095735 | -2.421028 | 0.08978777 | 0.2295 | 9 | 2.28 | 3.76 | 20 | 1 | 19 | 69.6528 | 0.3173411 | 7.58648 | -0.07675565 | 217.584675 | 1391.645476 | 1231.255476 | Mn0.3Ni0.4Fe0.2In0.1 | Mn0.3 Ni0.4 Fe0.2 In0.1 | 0.1435286
2704 | 0.1 | 0 | 0.1 | 0.8 | 0 | 0 | 0 | 0 | 0.1203872 | 1.3238 | 0.0008293066 | 9.08 | 1.271082 | -0.005312911 | 39.9867045 | 39.9867045 | -0.3665827 | 0.2130716 | 0.234 | 2.5 | 4.56 | 1.915 | 5 | 0 | 5 | 15.2744 | 1.350746 | 6.92472 | -0.2994919 | 621.27832 | 1828.35 | 1244.7 | Mn0.1Mg0.1Ca0.8 | Mn0.1 Mg0.1 Ca0.8 | 0.2620593
2705 | 0 | 0 | 0.3 | 0.3 | 0.3 | 0 | 0 | 0.1 | 0.1831368 | 1.198028 | -0.006496703 | 16.11 | 1.329523 | -0.01092322 | 47.5502 | 47.5502 | -0.325686 | 0.254573 | 0.5133 | 4.9 | 10.92 | 2.541 | 7 | 1 | 6 | 32.2442 | 1.010677 | 16.20078 | -0.3993073 | 1.4491 | 126.0728952 | 138.3073119 | Mg0.3Ca0.3Fe0.3In0.1 | Mg0.3 Ca0.3 Fe0.3 In0.1 | -0.8993783
2706 | 0 | 0 | 0.5 | 0.2 | 0 | 0 | 0.1 | 0.2 | 0.1014826 | 0.7534589 | -0.01061425 | 8.31 | 1.172578 | -0.01014813 | 52.022285 | 52.022285 | -0.9853775 | 0.1325883 | 0.2285 | 4.3 | 12.8 | 2.064 | 2 | 1 | 1 | 13.4772 | 0.5205684 | 3.74088 | -0.135251 | 6.1195 | 23.72152381 | 13.70127143 | Mg0.5Ca0.2Y0.1In0.2 | Mg0.5 Ca0.2 Y0.1 In0.2 | -1.624857
2707 | 0.1 | 0.3 | 0.4 | 0 | 0 | 0.2 | 0 | 0 | 0.1486535 | 1.393431 | 0.005582368 | 12.3 | 1.269783 | -0.01064071 | 60.6049185 | 60.6049185 | -0.4815262 | 0.2097566 | 0.4423 | 5.1 | 9.76 | 3.122 | 14 | 0 | 14 | 40.093 | 0.7198018 | 14.3699 | -0.2135312 | 233.9769 | 579.547381 | 534.4859524 | Mn0.1Ni0.3Mg0.4La0.2 | Mn0.1 Ni0.3 Mg0.4 La0.2 | -0.2369111
2708 | 0.2 | 0 | 0 | 0.1 | 0.4 | 0.3 | 0 | 0 | 0.2050224 | 1.65995 | 0.0003855231 | 16.14 | 1.336978 | -0.01064071 | 79.00505 | 79.00505 | -0.2531441 | 0.219698 | 0.4782 | 5.7 | 9.6 | 3.821 | 12 | 0 | 12 | 53.1208 | 0.6185253 | 16.66608 | -0.2038013 | 234.082175 | 884.39 | 923.2271429 | Mn0.2Ca0.1Fe0.4La0.3 | Mn0.2 Ca0.1 Fe0.4 La0.3 | -0.05335618
2709 | 0.1 | 0 | 0 | 0.4 | 0 | 0 | 0.5 | 0 | 0.1089141 | 1.008944 | -0.00441697 | 9.51 | 1.275337 | -0.007842999 | 65.9779295 | 65.9779295 | -0.6611715 | 0.1807825 | 0.2685 | 3 | 11.64 | 3.213 | 6 | 0 | 6 | 23.4952 | 0.8383532 | 8.99088 | -0.1996492 | 264.7956648 | 1043.539524 | 934.2654762 | Mn0.1Ca0.4Y0.5 | Mn0.1 Ca0.4 Y0.5 | 0.0185089
2710 | 0.2 | 0 | 0.2 | 0.3 | 0 | 0.3 | 0 | 0 | 0.1470552 | 2.019852 | -0.01108782 | 13.9 | 1.280682 | -0.01135824 | 69.54365 | 69.54365 | -0.525231 | 0.2018917 | 0.3574 | 3.3 | 6.64 | 2.779 | 6 | 0 | 6 | 25.4564 | 1.013956 | 11.63952 | -0.3201273 | 685.749 | 2022.280952 | 1656.328571 | Mn0.2Mg0.2Ca0.3La0.3 | Mn0.2 Mg0.2 Ca0.3 La0.3 | 0.3058415
2711 | 0.4 | 0 | 0 | 0.1 | 0.3 | 0 | 0.2 | 0 | 0.1849266 | 2.71405 | -0.01356782 | 13.32 | 1.342733 | -0.01064071 | 60.517688 | 60.517688 | -0.3111513 | 0.1948298 | 0.4218 | 6 | 6.36 | 3.51 | 12 | 0 | 12 | 60.9598 | 0.4517048 | 13.36098 | -0.1258387 | 983.4395 | 2983.8 | 1964.252381 | Mn0.4Ca0.1Fe0.3Y0.2 | Mn0.4 Ca0.1 Fe0.3 Y0.2 | 0.4747697
2712 | 0 | 0 | 0 | 0 | 0 | 0.1 | 0.1 | 0.8 | 0.0706224 | 0.1423417 | -0.01078578 | 4.56 | 1.122545 | -0.005312911 | 114.635532 | 114.635532 | -1.06524 | 0.0761455 | 0.1147 | 11 | 24 | 2.9 | 3 | 1 | 2 | 7.0534 | 1.004135 | 2.76922 | -0.2187962 | 47.697585 | 146.5480238 | 521.2833333 | La0.1Y0.1In0.8 | La0.1 Y0.1 In0.8 | -0.83402
2713 | 0 | 0 | 0.3 | 0 | 0.5 | 0 | 0 | 0.2 | 0.1172485 | 0.6225777 | -0.0003377738 | 8.55 | 1.160615 | -0.008560535 | 58.1776 | 58.1776 | -0.6227109 | 0.1561755 | 0.352 | 7.2 | 17.44 | 3.097 | 7 | 1 | 6 | 46.7136 | 0.7519283 | 18.22112 | -0.2939029 | 5.082615 | 175.0450952 | 137.4602857 | Mg0.3Fe0.5In0.2 | Mg0.3 Fe0.5 In0.2 | -0.7568501
2714 | 0.3 | 0 | 0.1 | 0 | 0.2 | 0 | 0.4 | 0 | 0.1560028 | 19.70707 | -0.002375172 | 12.68 | 1.240295 | -0.01064071 | 65.6432535 | 65.6432535 | -0.4372256 | 0.182228 | 0.3868 | 5.1 | 0.88 | 3.631 | 12 | 0 | 12 | 51.316 | 0.5332335 | 14.2396 | -0.1293079 | 161.7401 | 789.0314286 | 860.7171429 | Mn0.3Mg0.1Fe0.2Y0.4 | Mn0.3 Mg0.1 Fe0.2 Y0.4 | -0.1029057
2715 | 0 | 0 | 0.4 | 0.1 | 0 | 0.1 | 0.4 | 0 | 0.07650896 | 3.410057 | -0.001823538 | 7.1 | 1.149162 | -0.009923171 | 63.182687 | 63.182687 | -1.695219 | 0.07967789 | 0.1206 | 2.5 | 3.84 | 2.983 | 2 | 0 | 2 | 19.4908 | 0.3016065 | 3.09728 | -0.05240395 | 1.4863 | 20.24042857 | 17.6707619 | Mg0.4Ca0.1La0.1Y0.4 | Mg0.4 Ca0.1 La0.1 Y0.4 | -1.69378
2716 | 0 | 0.2 | 0.4 | 0.1 | 0.3 | 0 | 0 | 0 | 0.1658212 | 1.743243 | -0.02738374 | 12.4 | 1.342183 | -0.01064071 | 42.22198 | 42.22198 | -0.3869816 | 0.2225961 | 0.4942 | 5.4 | 8.36 | 2.96 | 14 | 0 | 14 | 47.1458 | 0.678543 | 16.68138 | -0.2121239 | 174.688605 | 731.74 | 529.0880952 | Ni0.2Mg0.4Ca0.1Fe0.3 | Ni0.2 Mg0.4 Ca0.1 Fe0.3 | -0.1356432
2717 | 0 | 0 | 0 | 0.2 | 0.3 | 0.1 | 0.4 | 0 | 0.1742533 | 1.661524 | 0.02250008 | 15.26 | 1.324052 | -0.01064071 | 74.221987 | 74.221987 | -0.3504356 | 0.2545852 | 0.4688 | 4.3 | 10.28 | 3.847 | 8 | 0 | 8 | 37.7386 | 0.7810263 | 15.19642 | -0.2619845 | 1.184 | 14.70366667 | 15.80074286 | Ca0.2Fe0.3La0.1Y0.4 | Ca0.2 Fe0.3 La0.1 Y0.4 | -1.832574
2718 | 0.2 | 0.2 | 0.5 | 0 | 0 | 0.1 | 0 | 0 | 0.127427 | 5.674649 | 0.01585901 | 10.11 | 1.271262 | -0.01014813 | 48.769336 | 48.769336 | -0.6249752 | 0.1863477 | 0.3852 | 4.7 | 2.2 | 2.674 | 14 | 0 | 14 | 40.485 | 0.712233 | 14.3013 | -0.1924824 | 114.15035 | 594.8828571 | 536.3971429 | Mn0.2Ni0.2Mg0.5La0.1 | Mn0.2 Ni0.2 Mg0.5 La0.1 | -0.2255685
2719 | 0.1 | 0.2 | 0 | 0.5 | 0 | 0.2 | 0 | 0 | 0.1820583 | 25.24542 | 0.01946952 | 16.01 | 1.312021 | -0.01014813 | 65.0525785 | 65.0525785 | -0.3061716 | 0.3132102 | 0.5438 | 4.3 | 0.52 | 2.994 | 14 | 0 | 14 | 29.323 | 1.036485 | 14.6497 | -0.3366954 | 502.170305 | 1628.103333 | 997.2242857 | Mn0.1Ni0.2Ca0.5La0.2 | Mn0.1 Ni0.2 Ca0.5 La0.2 | 0.211682
2720 | 0.1 | 0.4 | 0 | 0 | 0 | 0.1 | 0.4 | 0 | 0.17446 | 0.6550539 | 0.00232691 | 13.91 | 1.268739 | -0.009923171 | 78.4240515 | 78.4240515 | -0.3260309 | 0.2309497 | 0.4952 | 6.2 | 25.48 | 4.263 | 15 | 0 | 15 | 49.483 | 0.5263849 | 13.4249 | -0.1316581 | 118.568 | 411.1695238 | 430.32 | Mn0.1Ni0.4La0.1Y0.4 | Mn0.1 Ni0.4 La0.1 Y0.4 | -0.3859791
2721 | 0.5 | 0.4 | 0 | 0 | 0 | 0 | 0.1 | 0 | 0.1129269 | 1.106297 | 0.02049988 | 5.67 | 1.246288 | -0.007842999 | 59.8369675 | 59.8369675 | -0.6150175 | 0.1280294 | 0.2925 | 7.8 | 11.56 | 3.673 | 14 | 0 | 14 | 70.86 | 0.2121927 | 4.8 | -0.02868855 | 211.684175 | 987.3183333 | 1143.614286 | Mn0.5Ni0.4Y0.1 | Mn0.5 Ni0.4 Y0.1 | -0.005542799
2722 | 0.2 | 0.1 | 0 | 0 | 0.3 | 0 | 0.4 | 0 | 0.1711771 | 2.787577 | -0.008053464 | 12.93 | 1.242888 | -0.01064071 | 69.172789 | 69.172789 | -0.3631442 | 0.1965449 | 0.4395 | 6 | 6.64 | 4.06 | 20 | 0 | 20 | 57.585 | 0.452237 | 13.2375 | -0.08551088 |  | 1481.37619 | 1116.289048 | Mn0.2Ni0.1Fe0.3Y0.4 | Mn0.2 Ni0.1 Fe0.3 Y0.4 | 0.1706654
2723 | 0.5 | 0 | 0 | 0.3 | 0 | 0 | 0.2 | 0 | 0.1915472 | 0.9124125 | 0.005308426 | 16.37 | 1.289379 | -0.008560535 | 57.2735925 | 57.2735925 | -0.2333186 | 0.234257 | 0.449 | 4.7 | 13.64 | 2.886 | 6 | 0 | 6 | 45.6274 | 0.6913882 | 16.55282 | -0.2368556 | 452.343525 | 2297.852381 | 1577.457143 | Mn0.5Ca0.3Y0.2 | Mn0.5 Ca0.3 Y0.2 | 0.3613221
2724 | 0.6 | 0 | 0 | 0.1 | 0.2 | 0.1 | 0 | 0 | 0.1806579 | 1.702438 | 0.009169861 | 11.18 | 1.345703 | -0.009053114 | 62.030174 | 62.030174 | -0.2773856 | 0.170824 | 0.3374 | 6.3 | 8 | 3.239 | 12 | 0 | 12 | 64.4428 | 0.4155305 | 11.33728 | -0.1212912 | 1222.92 | 3134.038095 | 2996.857143 | Mn0.6Ca0.1Fe0.2La0.1 | Mn0.6 Ca0.1 Fe0.2 La0.1 | 0.4961043
2725 | 0.1 | 0 | 0.2 | 0.3 | 0 | 0.4 | 0 | 0 | 0.1192405 | 3.284317 | -0.0005288221 | 11.13 | 1.277112 | -0.01064071 | 77.9403925 | 77.9403925 | -0.7483808 | 0.1713977 | 0.279 | 2.9 | 3.72 | 2.934 | 6 | 0 | 6 | 19.2954 | 1.008486 | 7.42482 | -0.2426417 | 501.12875 | 1724.595238 | 1150.02381 | Mn0.1Mg0.2Ca0.3La0.4 | Mn0.1 Mg0.2 Ca0.3 La0.4 | 0.2366872
2726 | 0.2 | 0 | 0 | 0 | 0.5 | 0.3 | 0 | 0 | 0.1904997 | 3.606471 | -0.01593198 | 13.3 | 1.280916 | -0.008560535 | 80.58175 | 80.58175 | -0.2358915 | 0.1777742 | 0.3888 | 6.3 | 3.72 | 4.065 | 12 | 0 | 12 | 60.537 | 0.4944019 | 14.1881 | -0.1239987 | 277.323262 | 1347.554762 | 1072.984762 | Mn0.2Fe0.5La0.3 | Mn0.2 Fe0.5 La0.3 | 0.1295464
2727 | 0.4 | 0.2 | 0 | 0 | 0 | 0 | 0 | 0.4 | 0.08887046 | 9867809.1 | -0.01784832 | 6.48 | 1.133075 | -0.008770606 | 79.641098 | 79.641098 | -1.11049 | 0.1091601 | 0.252 | 10 | 1e-06 | 3.064 | 14 | 1 | 13 | 47.1092 | 0.7519692 | 17.47008 | -0.2476801 | 269.9857 | 1082.674286 | 875.9633333 | Mn0.4Ni0.2In0.4 | Mn0.4 Ni0.2 In0.4 | 0.03449782
2728 | 0 | 0.3 | 0 | 0.1 | 0.6 | 0 | 0 | 0 | 0.1708383 | 3.444776 | -0.03004652 | 6.99 | 1.355506 | -0.007465521 | 55.12282 | 55.12282 | -0.2557937 | 0.157296 | 0.2709 | 8 | 3.72 | 4.084 | 14 | 0 | 14 | 72.1628 | 0.3020188 | 7.64508 | -0.06851931 | 411.9035 | 1496.697619 | 687.9466667 | Ni0.3Ca0.1Fe0.6 | Ni0.3 Ca0.1 Fe0.6 | 0.1751341
2729 | 0.3 | 0 | 0.5 | 0 | 0.2 | 0 | 0 | 0 | 0.1078129 | 0.8297234 | -0.00542717 | 8.12 | 1.159291 | -0.008560535 | 39.8029135 | 39.8029135 | -0.7364779 | 0.1529313 | 0.3268 | 4.7 | 13.2 | 2.487 | 11 | 0 | 11 | 47.94 | 0.6389031 | 15.59 | -0.1519151 | 381.58065 | 1288.4 | 1797.614286 | Mn0.3Mg0.5Fe0.2 | Mn0.3 Mg0.5 Fe0.2 | 0.1100507
2730 | 0.1 | 0 | 0 | 0 | 0.2 | 0.3 | 0 | 0.4 | 0.1484559 | 1.047909 | 0.0051778 | 12.67 | 1.272718 | -0.01064071 | 104.2616455 | 104.2616455 | -0.482809 | 0.1605477 | 0.3456 | 8.4 | 10.6 | 3.497 | 13 | 1 | 12 | 29.9202 | 1.104283 | 16.42178 | -0.4040278 |  | 940.2228571 | 388.0714286 | Mn0.1Fe0.2La0.3In0.4 | Mn0.1 Fe0.2 La0.3 In0.4 | -0.0267692
2731 | 0.3 | 0.1 | 0.5 | 0.1 | 0 | 0 | 0 | 0 | 0.140765 | 2.315534 | -0.0003689017 | 10.95 | 1.331268 | -0.0097131 | 38.5110535 | 38.5110535 | -0.4901942 | 0.1914428 | 0.3885 | 4.3 | 5.04 | 2.259 | 13 | 0 | 13 | 39.8768 | 0.7463514 | 15.05448 | -0.2255769 | 146.65635 | 909.27 | 1802.042857 | Mn0.3Ni0.1Mg0.5Ca0.1 | Mn0.3 Ni0.1 Mg0.5 Ca0.1 | -0.04130714
2732 | 0 | 0 | 0.3 | 0.5 | 0 | 0 | 0.2 | 0 | 0.09739668 | 15.97342 | -0.0182447 | 9.49 | 1.14608 | -0.008560535 | 45.11167 | 45.11167 | -0.902428 | 0.1387348 | 0.215 | 2.2 | 0.64 | 2.247 | 1 | 0 | 1 | 14.047 | 0.5196876 | 3.8509 | -0.09750876 | 70.7830075 | 205.8424429 | 406.486881 | Mg0.3Ca0.5Y0.2 | Mg0.3 Ca0.5 Y0.2 | -0.6864651
2733 | 0 | 0 | 0.3 | 0 | 0.2 | 0 | 0.5 | 0 | 0.1260037 | 41.16012 | -0.01180215 | 10.35 | 1.234074 | -0.008560535 | 62.913425 | 62.913425 | -0.539181 | 0.1832069 | 0.2993 | 3.7 | 0.32 | 3.494 | 7 | 0 | 7 | 34.412 | 0.6926607 | 10.6876 | -0.1630111 | 133.4340525 | 435.39105 | 586.2655262 | Mg0.3Fe0.2Y0.5 | Mg0.3 Fe0.2 Y0.5 | -0.3611205
2734 | 0 | 0 | 0.1 | 0.5 | 0.1 | 0 | 0.3 | 0 | 0.1290633 | 1.295017 | -0.0108997 | 11.69 | 1.312797 | -0.0097131 | 54.725755 | 54.725755 | -0.5831125 | 0.2302551 | 0.3357 | 2.9 | 10.28 | 2.81 | 7 | 0 | 7 | 21.307 | 1.014731 | 9.5409 | -0.2453288 | 117.7880875 | 461.6378738 | 607.60795 | Mg0.1Ca0.5Fe0.1Y0.3 | Mg0.1 Ca0.5 Fe0.1 Y0.3 | -0.3356986
2735 | 0.1 | 0 | 0 | 0 | 0.1 | 0.6 | 0 | 0.2 | 0.1406192 | 0.6830466 | 0.0002883399 | 11.99 | 1.264244 | -0.009053114 | 117.3851865 | 117.3851865 | -0.4578349 | 0.1697671 | 0.3064 | 5.9 | 15.04 | 3.906 | 13 | 1 | 12 | 25.4956 | 1.064238 | 12.09672 | -0.336228 | 222.47415 | 929.3933333 | 546.7057143 | Mn0.1Fe0.1La0.6In0.2 | Mn0.1 Fe0.1 La0.6 In0.2 | -0.03180045
2736 | 0 | 0 | 0.3 | 0 | 0.1 | 0.1 | 0 | 0.5 | 0.08957259 | 1.576737 | -0.0003716058 | 6.33 | 1.272439 | -0.0097131 | 84.175547 | 84.175547 | -1.210619 | 0.1204954 | 0.2259 | 8.2 | 4.88 | 2.588 | 8 | 1 | 7 | 16.715 | 1.344101 | 9.1579 | -0.3584175 | -0.0764 | 6.519061905 | 18.28609524 | Mg0.3Fe0.1La0.1In0.5 | Mg0.3 Fe0.1 La0.1 In0.5 | -2.185815
2737 | 0 | 0.2 | 0 | 0 | 0 | 0.5 | 0 | 0.3 | 0.1452986 | 0.2719023 | 0.008974394 | 12.64 | 1.261182 | -0.008560535 | 115.636815 | 115.636815 | -0.4054879 | 0.2029884 | 0.3905 | 7.4 | 33.72 | 3.879 | 10 | 1 | 9 | 23.5834 | 1.110309 | 11.97062 | -0.3716107 |  | 257.6685714 | 307.1080952 | Ni0.2La0.5In0.3 | Ni0.2 La0.5 In0.3 | -0.5889386
2738 | 0 | 0 | 0.5 | 0 | 0 | 0.4 | 0 | 0.1 | 0.08051482 | 0.6091199 | -0.02518512 | 6.93 | 1.119922 | -0.007842999 | 79.196488 | 79.196488 | -1.209847 | 0.06416604 | 0.1077 | 3.5 | 12.64 | 2.795 | 2 | 1 | 1 | 15.0168 | 0.2621188 | 1.61888 | -0.04661107 | 21.6249975 | 79.03222857 | 111.5103095 | Mg0.5La0.4In0.1 | Mg0.5 La0.4 In0.1 | -1.102196
2739 | 0 | 0.1 | 0 | 0 | 0.1 | 0 | 0.5 | 0.3 | 0.1279507 | 0.5252997 | -0.01177807 | 10.73 | 1.234896 | -0.0097131 | 90.352165 | 90.352165 | -0.5932974 | 0.1881096 | 0.3641 | 7.2 | 25.56 | 3.813 | 16 | 1 | 15 | 29.6754 | 0.8814195 | 13.09742 | -0.2733373 |  | 376.217619 | 381.4790476 | Ni0.1Fe0.1Y0.5In0.3 | Ni0.1 Fe0.1 Y0.5 In0.3 | -0.4245609
2740 | 0.2 | 0.1 | 0.1 | 0 | 0.6 | 0 | 0 | 0 | 0.07971844 | 3.902977 | -0.01742717 | 4.02 | 1.165778 | -0.009053114 | 52.794449 | 52.794449 | -1.424559 | 0.1007171 | 0.2151 | 7.4 | 3.84 | 3.747 | 19 | 0 | 19 | 73.457 | 0.256794 | 6.6273 | -0.04552994 | 223.07115 | 1029.730952 | 1326.195238 | Mn0.2Ni0.1Mg0.1Fe0.6 | Mn0.2 Ni0.1 Mg0.1 Fe0.6 | 0.01272377
2741 | 0.1 | 0.5 | 0 | 0 | 0 | 0.3 | 0 | 0.1 | 0.1826492 | 0.6370962 | -0.01529194 | 13.74 | 1.273049 | -0.0097131 | 87.9939455 | 87.9939455 | -0.2911536 | 0.2037906 | 0.4728 | 7.9 | 21.6 | 4.105 | 15 | 1 | 14 | 50.0228 | 0.6218367 | 15.57228 | -0.2148414 | 82.03912975 | 380.01 | 586.3119048 | Mn0.1Ni0.5La0.3In0.1 | Mn0.1 Ni0.5 La0.3 In0.1 | -0.420205
2742 | 0.1 | 0 | 0.4 | 0.4 | 0.1 | 0 | 0 | 0 | 0.1632693 | 1.483566 | -0.01511697 | 14.95 | 1.322383 | -0.009923171 | 36.8315045 | 36.8315045 | -0.3722558 | 0.2378783 | 0.4192 | 3.1 | 7.68 | 2.06 | 11 | 0 | 11 | 25.6912 | 1.053282 | 12.31608 | -0.313144 | 193.5695 | 656.34 | 543.567619 | Mn0.1Mg0.4Ca0.4Fe0.1 | Mn0.1 Mg0.4 Ca0.4 Fe0.1 | -0.1828711
2743 | 0.2 | 0 | 0.3 | 0 | 0 | 0.4 | 0 | 0.1 | 0.12573 | 1.80773 | 0.002246089 | 11.21 | 1.229585 | -0.01064071 | 85.323097 | 85.323097 | -0.6731205 | 0.1349857 | 0.2497 | 4.5 | 6.48 | 3.077 | 7 | 1 | 6 | 26.8488 | 0.9355457 | 11.08448 | -0.2914806 |  | 692.1861905 | 780.7242857 | Mn0.2Mg0.3La0.4In0.1 | Mn0.2 Mg0.3 La0.4 In0.1 | -0.1597771
2744 | 0 | 0.1 | 0 | 0 | 0.5 | 0.1 | 0 | 0.3 | 0.1461433 | 1.988375 | 0.001935745 | 10.09 | 1.284509 | -0.0097131 | 82.127787 | 82.127787 | -0.4547788 | 0.1458736 | 0.3372 | 9.2 | 6.48 | 3.787 | 16 | 1 | 15 | 50.8744 | 0.7152826 | 18.39932 | -0.2700189 | 210.0675 | 1060.508095 | 289.1680952 | Ni0.1Fe0.5La0.1In0.3 | Ni0.1 Fe0.5 La0.1 In0.3 | 0.02551399
2745 | 0 | 0.2 | 0.4 | 0.3 | 0 | 0.1 | 0 | 0 | 0.1618564 | 1.523864 | 0.002613446 | 14.86 | 1.318203 | -0.01064071 | 47.374627 | 47.374627 | -0.4061725 | 0.2649071 | 0.4774 | 3.7 | 8.16 | 2.491 | 9 | 0 | 9 | 25.6524 | 0.9764959 | 11.40432 | -0.3012258 | 189.5566 | 577.0685714 | 628.9009524 | Ni0.2Mg0.4Ca0.3La0.1 | Ni0.2 Mg0.4 Ca0.3 La0.1 | -0.2387726
2746 | 0 | 0 | 0 | 0.1 | 0.1 | 0 | 0.2 | 0.6 | 0.1201152 | 0.426532 | -0.01447059 | 9.72 | 1.32944 | -0.009053114 | 96.26427 | 96.26427 | -0.6274832 | 0.1602174 | 0.2982 | 9.4 | 19.32 | 2.998 | 8 | 1 | 7 | 16.2846 | 1.435212 | 9.75882 | -0.4081778 | 1.436085 | 9.300857143 | 20.28947619 | Ca0.1Fe0.1Y0.2In0.6 | Ca0.1 Fe0.1 Y0.2 In0.6 | -2.031477
2747 | 0 | 0.1 | 0 | 0 | 0.1 | 0.1 | 0.7 | 0 | 0.1296819 | 1.365546 | 0.01515797 | 9.29 | 1.264115 | -0.007818885 | 87.578482 | 87.578482 | -0.4649286 | 0.2100803 | 0.3038 | 4.2 | 9.92 | 4.378 | 16 | 0 | 16 | 35.208 | 0.6199176 | 9.4424 | -0.1266344 | 323.9667275 | 1011.280476 | 506.4380952 | Ni0.1Fe0.1La0.1Y0.7 | Ni0.1 Fe0.1 La0.1 Y0.7 | 0.004871623
2748 | 0 | 0 | 0.1 | 0.1 | 0.7 | 0.1 | 0 | 0 | 0.1969192 | 0.9394472 | -0.004934049 | 12.93 | 1.346361 | -0.007818885 | 59.420347 | 59.420347 | -0.2016363 | 0.202114 | 0.4114 | 6.3 | 13.24 | 3.778 | 7 | 0 | 7 | 61.0268 | 0.5143737 | 14.54528 | -0.1827131 | 84.6111275 | 297.239381 | 158.1726905 | Mg0.1Ca0.1Fe0.7La0.1 | Mg0.1 Ca0.1 Fe0.7 La0.1 | -0.5268937
2749 | 0.4 | 0.5 | 0 | 0 | 0.1 | 0 | 0 | 0 | 0.02365392 | 1.906195 | -0.004277456 | 1.53 | 1.033447 | -0.007842999 | 56.906418 | 56.906418 | -14.01767 | 0.07265823 | 0.1827 | 8.6 | 6.8 | 3.816 | 19 | 0 | 19 | 76.285 | 0.02461242 | 0.8175 | -0.0002851366 | 523.06775 | 2161.385714 | 2269.161905 | Mn0.4Ni0.5Fe0.1 | Mn0.4 Ni0.5 Fe0.1 | 0.3347323
2750 | 0.1 | 0 | 0.4 | 0.4 | 0 | 0.1 | 0 | 0 | 0.1339889 | 9.981975 | 0.01718074 | 12.63 | 1.279697 | -0.009923171 | 45.1375515 | 45.1375515 | -0.5527301 | 0.186804 | 0.3088 | 2.6 | 1.08 | 2.079 | 6 | 0 | 6 | 19.0302 | 1.034833 | 7.74938 | -0.2472031 | 437.03305 | 1701.419048 | 1911.914286 | Mn0.1Mg0.4Ca0.4La0.1 | Mn0.1 Mg0.4 Ca0.4 La0.1 | 0.2308113
2751 | 0.8 | 0 | 0 | 0 | 0.1 | 0.1 | 0 | 0 | 0.1232674 | 6.941593 | -0.008345659 | 5.58 | 1.287259 | -0.005312911 | 63.425483 | 63.425483 | -0.3496522 | 0.09721496 | 0.1584 | 6.7 | 1.16 | 3.211 | 12 | 0 | 12 | 70.859 | 0.2640335 | 5.9949 | -0.0489539 | 841.072 | 3305.516667 | 2885.561905 | Mn0.8Fe0.1La0.1 | Mn0.8 Fe0.1 La0.1 | 0.5192394
2752 | 0 | 0.5 | 0.1 | 0 | 0 | 0 | 0 | 0.4 | 0.1068547 | 55.30294 | -0.009325841 | 7.7 | 1.155492 | -0.007842999 | 77.7044 | 77.7044 | -0.6869016 | 0.1568387 | 0.3655 | 10.4 | 0.16 | 3.379 | 9 | 1 | 8 | 40.7522 | 0.8469198 | 17.69418 | -0.3189872 | 195.055875 | 723.4788095 | 498.8814286 | Ni0.5Mg0.1In0.4 | Ni0.5 Mg0.1 In0.4 | -0.1405742
2753 | 0 | 0.1 | 0.3 | 0.1 | 0 | 0 | 0 | 0.5 | 0.1081926 | 0.7192838 | 0.01387357 | 7.5 | 1.326268 | -0.0097131 | 74.57764 | 74.57764 | -0.8297791 | 0.1666006 | 0.306 | 8.3 | 10.48 | 2.341 | 9 | 1 | 8 | 15.3128 | 1.356616 | 8.50008 | -0.3733835 | 102.18895 | 490.567619 | 704.2095238 | Ni0.1Mg0.3Ca0.1In0.5 | Ni0.1 Mg0.3 Ca0.1 In0.5 | -0.3093011
2754 | 0 | 0.1 | 0 | 0 | 0.3 | 0 | 0.1 | 0.5 | 0.1232236 | 3.59668 | -0.003796254 | 9.33 | 1.244569 | -0.0097131 | 88.922425 | 88.922425 | -0.6396913 | 0.1481709 | 0.3345 | 10.2 | 3 | 3.425 | 16 | 1 | 15 | 36.405 | 0.9923379 | 18.6967 | -0.3392374 | 221.7085 | 960.35 | 617.3261905 | Ni0.1Fe0.3Y0.1In0.5 | Ni0.1 Fe0.3 Y0.1 In0.5 | -0.01757046
2755 | 0.2 | 0 | 0 | 0.1 | 0 | 0.6 | 0 | 0.1 | 0.1362284 | 1.884581 | 0.001859512 | 11.66 | 1.281078 | -0.009053114 | 109.820491 | 109.820491 | -0.4878233 | 0.1716665 | 0.2971 | 4.7 | 5.64 | 3.702 | 7 | 1 | 6 | 25.3586 | 1.019355 | 11.39262 | -0.3296222 |  | 484.6385714 | 1245.790476 | Mn0.2Ca0.1La0.6In0.1 | Mn0.2 Ca0.1 La0.6 In0.1 | -0.314582
2756 | 0 | 0 | 0 | 0.5 | 0 | 0.1 | 0.4 | 0 | 0.05475873 | 1.053073 | 0.01869236 | 5.42 | 1.072311 | -0.007842999 | 69.491887 | 69.491887 | -2.615624 | 0.1121559 | 0.1622 | 2.5 | 10.4 | 3.115 | 2 | 0 | 2 | 15.49 | 0.561381 | 4.5016 | -0.1243381 | 57.856475 | 205.6754452 | 353.6901667 | Ca0.5La0.1Y0.4 | Ca0.5 La0.1 Y0.4 | -0.6868176
2757 | 0.2 | 0.4 | 0 | 0 | 0.2 | 0.2 | 0 | 0 | 0.1726172 | 1.673737 | -0.00978013 | 10.4 | 1.285366 | -0.01107574 | 73.415063 | 73.415063 | -0.3717101 | 0.1658008 | 0.3848 | 7.6 | 10.56 | 4.11 | 20 | 0 | 20 | 64.61 | 0.3863716 | 10.7752 | -0.08571975 | 407.172025 | 1837.690476 | 2044.446429 | Mn0.2Ni0.4Fe0.2La0.2 | Mn0.2 Ni0.4 Fe0.2 La0.2 | 0.2642724
2758 | 0 | 0 | 0.5 | 0.1 | 0.4 | 0 | 0 | 0 | 0.1576697 | 0.5915992 | 0.02708754 | 12.09 | 1.339197 | -0.007842999 | 38.4983 | 38.4983 | -0.3154901 | 0.2124837 | 0.4362 | 4.4 | 17.2 | 2.651 | 6 | 0 | 6 | 42.0238 | 0.7704565 | 16.29858 | -0.2483425 | 284.9605248 | 1137.846905 | 1006.432857 | Mg0.5Ca0.1Fe0.4 | Mg0.5 Ca0.1 Fe0.4 | 0.05608383
2759 | 0 | 0.9 | 0 | 0 | 0.1 | 0 | 0 | 0 | 0.002382844 | 6.517732 | 0.02398842 | 0.09 | 1.004815 | -0.00270274 | 58.40856 | 58.40856 | -476.0068 | 0.01565823 | 0.0243 | 9.8 | 0.72 | 4.424 | 14 | 0 | 14 | 75.697 | 0.0256417 | 0.5823 | -0.0003155389 | 218.01745 | 980.7366667 | 991.5133333 | Ni0.9Fe0.1 | Ni0.9 Fe0.1 | -0.008447587
2760 | 0 | 0.2 | 0.3 | 0 | 0 | 0.5 | 0 | 0 | 0.1407879 | 0.6538404 | -0.0140245 | 12.19 | 1.260218 | -0.008560535 | 88.482915 | 88.482915 | -0.4318872 | 0.2129746 | 0.35 | 4.1 | 15.96 | 3.576 | 9 | 0 | 9 | 27.673 | 0.8568729 | 9.8429 | -0.2203264 | 284.2155 | 520.572619 | 738.617619 | Ni0.2Mg0.3La0.5 | Ni0.2 Mg0.3 La0.5 | -0.2835187
2761 | 0 | 0 | 0 | 0.2 | 0.2 | 0 | 0.2 | 0.4 | 0.1569401 | 1.120515 | -0.02464275 | 14.08 | 1.328113 | -0.01107574 | 82.89297 | 82.89297 | -0.449681 | 0.2152741 | 0.4368 | 7.8 | 11.04 | 3.106 | 8 | 1 | 7 | 24.4268 | 1.21578 | 14.21248 | -0.4430025 | 0.80155 | 8.983038095 | 8.234585714 | Ca0.2Fe0.2Y0.2In0.4 | Ca0.2 Fe0.2 Y0.2 In0.4 | -2.046577
2762 | 0 | 0.3 | 0.1 | 0.2 | 0 | 0 | 0.4 | 0 | 0.1703755 | 1.104827 | 0.001455343 | 15.22 | 1.320252 | -0.01064071 | 63.61646 | 63.61646 | -0.3665695 | 0.2767543 | 0.5315 | 4.8 | 14.96 | 3.599 | 9 | 0 | 9 | 36.0426 | 0.7329618 | 13.71522 | -0.2347769 | 363.36051 | 1268.219048 | 600.6142857 | Ni0.3Mg0.1Ca0.2Y0.4 | Ni0.3 Mg0.1 Ca0.2 Y0.4 | 0.1031943
2763 | 0.2 | 0.5 | 0 | 0 | 0.2 | 0 | 0.1 | 0 | 0.1191789 | 1.674931 | -0.01610678 | 5.65 | 1.253568 | -0.01014813 | 60.393894 | 60.393894 | -0.714475 | 0.1257739 | 0.2808 | 8.3 | 10.36 | 4.097 | 20 | 0 | 20 | 71.713 | 0.2161281 | 5.5853 | -0.02928721 | 452.4242 | 2181.569524 | 1358.747619 | Mn0.2Ni0.5Fe0.2Y0.1 | Mn0.2 Ni0.5 Fe0.2 Y0.1 | 0.3387691
2764 | 0.6 | 0.1 | 0 | 0 | 0 | 0.1 | 0 | 0.2 | 0.1267463 | 3.071984 | 0.01746521 | 8.25 | 1.277685 | -0.009053114 | 75.686314 | 75.686314 | -0.5635434 | 0.1175659 | 0.2487 | 8.1 | 3.8 | 3.147 | 15 | 1 | 14 | 55.6536 | 0.5693776 | 14.77132 | -0.2045872 | 384.24665 | 1476.288095 | 1289.304762 | Mn0.6Ni0.1La0.1In0.2 | Mn0.6 Ni0.1 La0.1 In0.2 | 0.1691711
2765 | 0.4 | 0 | 0.2 | 0.2 | 0.2 | 0 | 0 | 0 | 0.187948 | 1.003666 | 0.01436243 | 14.4 | 1.339287 | -0.01107574 | 46.020818 | 46.020818 | -0.3135431 | 0.2159948 | 0.4608 | 5.2 | 15.2 | 2.694 | 11 | 0 | 11 | 51.8556 | 0.625872 | 16.59872 | -0.2146895 | 395.48525 | 1414.604762 | 3874.261905 | Mn0.4Mg0.2Ca0.2Fe0.2 | Mn0.4 Mg0.2 Ca0.2 Fe0.2 | 0.1506351
2766 | 0.2 | 0.3 | 0 | 0 | 0 | 0.3 | 0.2 | 0 | 0.1788326 | 0.9444147 | 0.002990446 | 14.69 | 1.267225 | -0.01135824 | 88.04844 | 88.04844 | -0.355155 | 0.2220961 | 0.4763 | 5.9 | 18.52 | 4.131 | 15 | 0 | 15 | 47.452 | 0.5993823 | 14.8346 | -0.1661463 | 298.1705 | 1160.988333 | 1015.330238 | Mn0.2Ni0.3La0.3Y0.2 | Mn0.2 Ni0.3 La0.3 Y0.2 | 0.06482786
2767 | 0.3 | 0.1 | 0.4 | 0.2 | 0 | 0 | 0 | 0 | 0.1659992 | 2.460059 | -0.02695092 | 13.82 | 1.327773 | -0.01064071 | 40.0883535 | 40.0883535 | -0.3861521 | 0.2203908 | 0.4515 | 4.3 | 5.28 | 2.292 | 13 | 0 | 13 | 38.8766 | 0.7885626 | 15.75462 | -0.2655992 | 928.867775 | 2015.114286 | 1562.87619 | Mn0.3Ni0.1Mg0.4Ca0.2 | Mn0.3 Ni0.1 Mg0.4 Ca0.2 | 0.3042997
2768 | 0 | 0.1 | 0 | 0.2 | 0.2 | 0 | 0 | 0.5 | 0.1688003 | 3.629728 | 0.01145069 | 13.61 | 1.33462 | -0.01014813 | 82.46294 | 82.46294 | -0.3561553 | 0.2170957 | 0.4566 | 9.5 | 2.72 | 2.928 | 15 | 1 | 14 | 27.1446 | 1.261889 | 16.15802 | -0.4842168 | 301.645215 | 1308.771429 | 693.3109524 | Ni0.1Ca0.2Fe0.2In0.5 | Ni0.1 Ca0.2 Fe0.2 In0.5 | 0.1168638
2769 | 0 | 0 | 0 | 0.5 | 0 | 0 | 0.5 | 0 | 0.05789474 | 0.7633125 | -0.01299873 | 5.5 | 1.072423 | -0.005762826 | 64.491925 | 64.491925 | -1.719322 | 0.1130435 | 0.1625 | 2.5 | 11 | 3.105 | 1 | 0 | 1 | 16.579 | 0.5561855 | 4.6105 | -0.1267702 | 58.3862 | 238.7090476 | 104.2852143 | Ca0.5Y0.5 | Ca0.5 Y0.5 | -0.6221311
2770 | 0.1 | 0.5 | 0 | 0 | 0 | 0 | 0 | 0.4 | 0.1000439 | 19.40815 | 0.004954778 | 7.02 | 1.133722 | -0.007842999 | 80.7677045 | 80.7677045 | -0.7836122 | 0.1335505 | 0.3195 | 10.9 | 0.48 | 3.52 | 14 | 1 | 13 | 46.6682 | 0.7513273 | 17.24958 | -0.2522285 | 142.44339 | 393.7997619 | 391.6147619 | Mn0.1Ni0.5In0.4 | Mn0.1 Ni0.5 In0.4 | -0.4047246
2771 | 0 | 0.2 | 0.1 | 0 | 0 | 0.3 | 0 | 0.4 | 0.1345502 | 0.3906302 | -0.002791109 | 11.51 | 1.265061 | -0.01064071 | 101.768021 | 101.768021 | -0.5877622 | 0.1847522 | 0.3748 | 8.3 | 26.36 | 3.388 | 10 | 1 | 9 | 22.7102 | 1.175886 | 12.42858 | -0.3962613 |  | 255.9038095 | 329.6128571 | Ni0.2Mg0.1La0.3In0.4 | Ni0.2 Mg0.1 La0.3 In0.4 | -0.5919232
2772 | 0.1 | 0 | 0 | 0.7 | 0 | 0 | 0 | 0.2 | 0.1368307 | 0.4835218 | -0.008877815 | 11.73 | 1.274211 | -0.006666319 | 56.5120045 | 56.5120045 | -0.3560565 | 0.2381622 | 0.333 | 4.7 | 14.04 | 2.084 | 6 | 1 | 5 | 13.5482 | 1.552927 | 6.80538 | -0.4168298 |  | 867.5233333 | 868.8114286 | Mn0.1Ca0.7In0.2 | Mn0.1 Ca0.7 In0.2 | -0.06171884
2773 | 0.1 | 0 | 0.4 | 0 | 0.5 | 0 | 0 | 0 | 0.1195247 | 0.6993014 | 0.002730527 | 8.47 | 1.161397 | -0.007842999 | 43.1383045 | 43.1383045 | -0.5489927 | 0.1631035 | 0.36 | 5.5 | 16 | 3.036 | 11 | 0 | 11 | 55.356 | 0.5610442 | 15.4484 | -0.1396891 | 439.317575 | 1523.136429 | 832.5992857 | Mn0.1Mg0.4Fe0.5 | Mn0.1 Mg0.4 Fe0.5 | 0.1827388
2774 | 0.2 | 0.1 | 0 | 0 | 0 | 0.6 | 0 | 0.1 | 0.1549747 | 0.759782 | -0.001583962 | 13.05 | 1.260218 | -0.009053114 | 111.682031 | 111.682031 | -0.3769437 | 0.1929141 | 0.3582 | 5.5 | 14.72 | 3.962 | 15 | 1 | 14 | 32.1278 | 0.9004375 | 13.87098 | -0.2788369 | 135.155775 | 401.9642857 | 288.0347619 | Mn0.2Ni0.1La0.6In0.1 | Mn0.2 Ni0.1 La0.6 In0.1 | -0.3958125
2775 | 0 | 0.1 | 0 | 0 | 0.5 | 0 | 0.1 | 0.3 | 0.1343871 | 2.458629 | -0.006850287 | 9.37 | 1.24856 | -0.0097131 | 77.127825 | 77.127825 | -0.5378272 | 0.1444456 | 0.3345 | 9.2 | 5.48 | 3.777 | 16 | 1 | 15 | 51.9634 | 0.6821679 | 18.07262 | -0.2425327 |  | 405.7028571 | 445.4795238 | Ni0.1Fe0.5Y0.1In0.3 | Ni0.1 Fe0.5 Y0.1 In0.3 | -0.3917919
2776 | 0 | 0 | 0 | 0.5 | 0.1 | 0 | 0 | 0.4 | 0.1562834 | 0.357768 | 0.01542468 | 14.2 | 1.31857 | -0.007842999 | 71.5507 | 71.5507 | -0.3211121 | 0.2496263 | 0.4302 | 7 | 19.96 | 2.356 | 7 | 1 | 6 | 13.3222 | 1.711197 | 7.54578 | -0.4853444 | 140.7485425 | 517.6983476 | 404.4478214 | Ca0.5Fe0.1In0.4 | Ca0.5 Fe0.1 In0.4 | -0.2859232
2777 | 0 | 0 | 0 | 0.1 | 0 | 0.3 | 0.4 | 0.2 | 0.07560892 | 0.6472505 | 0.006361971 | 7.02 | 1.168967 | -0.01064071 | 104.205381 | 104.205381 | -1.861334 | 0.1129835 | 0.175 | 4.9 | 20.96 | 3.777 | 3 | 1 | 2 | 16.2744 | 0.5366823 | 4.78032 | -0.1554793 | 56.92244225 | 216.9514619 | 327.7994524 | Ca0.1La0.3Y0.4In0.2 | Ca0.1 La0.3 Y0.4 In0.2 | -0.6636374
2778 | 0 | 0.1 | 0.1 | 0 | 0.7 | 0 | 0.1 | 0 | 0.1362221 | 5.231017 | 0.0220065 | 7.36 | 1.252363 | -0.007818885 | 56.281925 | 56.281925 | -0.4213562 | 0.1429486 | 0.2836 | 7.1 | 2.56 | 4.028 | 15 | 0 | 15 | 68.885 | 0.3455721 | 9.9983 | -0.08018827 | 353.549 | 804.7014286 | 585.5404762 | Ni0.1Mg0.1Fe0.7Y0.1 | Ni0.1 Mg0.1 Fe0.7 Y0.1 | -0.09436523
2779 | 0.2 | 0 | 0.4 | 0 | 0 | 0.4 | 0 | 0 | 0.1242558 | 31.52485 | 0.002467815 | 10.96 | 1.229307 | -0.008770606 | 76.271797 | 76.271797 | -0.5680629 | 0.1336576 | 0.2272 | 3.4 | 0.32 | 2.976 | 6 | 0 | 6 | 28.212 | 0.8570409 | 10.0536 | -0.2246903 | 223.27805 | 485.6097619 | 702.2480952 | Mn0.2Mg0.4La0.4 | Mn0.2 Mg0.4 La0.4 | -0.3137126
2780 | 0.1 | 0 | 0.2 | 0 | 0.6 | 0.1 | 0 | 0 | 0.1512033 | 1.368973 | -0.01155111 | 9.99 | 1.285601 | -0.009053114 | 57.7523515 | 57.7523515 | -0.3959819 | 0.1604186 | 0.3504 | 6.2 | 10.2 | 3.609 | 12 | 0 | 12 | 61.527 | 0.4793321 | 13.8441 | -0.1401326 | 217.3373 | 916.572381 | 647.7614286 | Mn0.1Mg0.2Fe0.6La0.1 | Mn0.1 Mg0.2 Fe0.6 La0.1 | -0.03783323
2781 | 0.1 | 0 | 0.1 | 0 | 0 | 0.4 | 0 | 0.4 | 0.1117303 | 0.3495414 | 0.01543406 | 9.8 | 1.228864 | -0.009923171 | 109.4136925 | 109.4136925 | -0.7948922 | 0.1186044 | 0.2292 | 7.3 | 25.36 | 3.239 | 7 | 1 | 6 | 16.8432 | 1.226064 | 8.40008 | -0.3307734 |  | 373.867619 | 325.9071429 | Mn0.1Mg0.1La0.4In0.4 | Mn0.1 Mg0.1 La0.4 In0.4 | -0.4272821
2782 | 0.2 | 0 | 0 | 0 | 0 | 0.1 | 0.6 | 0.1 | 0.1167638 | 1.371702 | 0.008793371 | 9.44 | 1.227767 | -0.009053114 | 89.703466 | 89.703466 | -0.6640205 | 0.1452887 | 0.2377 | 4.8 | 10.2 | 3.905 | 8 | 1 | 7 | 32.6478 | 0.7039475 | 10.86398 | -0.2017748 |  | 483.7838095 | 364.0235714 | Mn0.2La0.1Y0.6In0.1 | Mn0.2 La0.1 Y0.6 In0.1 | -0.3153487
2783 | 0.1 | 0 | 0.3 | 0.4 | 0 | 0.2 | 0 | 0 | 0.1292907 | 4.777163 | 0.002800507 | 12.36 | 1.277945 | -0.01064071 | 56.5975985 | 56.5975985 | -0.6365551 | 0.1860065 | 0.306 | 2.7 | 2.48 | 2.375 | 6 | 0 | 6 | 18.7852 | 1.050164 | 7.72488 | -0.2517533 | 464.36145 | 1706.766667 | 978.2004762 | Mn0.1Mg0.3Ca0.4La0.2 | Mn0.1 Mg0.3 Ca0.4 La0.2 | 0.2321742
2784 | 0.1 | 0 | 0 | 0.3 | 0 | 0 | 0.6 | 0 | 0.1052469 | 1.173646 | 0.009483609 | 8.85 | 1.276729 | -0.007465521 | 70.8607145 | 70.8607145 | -0.673971 | 0.168483 | 0.249 | 3.1 | 9.96 | 3.466 | 6 | 0 | 6 | 25.3394 | 0.7478154 | 8.43762 | -0.1767976 | 134.47265 | 528.507381 | 826.2195238 | Mn0.1Ca0.3Y0.6 | Mn0.1 Ca0.3 Y0.6 | -0.2769489
2785 | 0 | 0.3 | 0 | 0.2 | 0.2 | 0 | 0.3 | 0 | 0.2043524 | 2.697255 | 0.004007817 | 16.93 | 1.333413 | -0.01135824 | 63.464375 | 63.464375 | -0.2719892 | 0.2747208 | 0.5932 | 5.9 | 6.92 | 3.867 | 15 | 0 | 15 | 48.0306 | 0.6323386 | 16.29842 | -0.1999107 | 498.3225 | 1553.442857 |  | Ni0.3Ca0.2Fe0.2Y0.3 | Ni0.3 Ca0.2 Fe0.2 Y0.3 | 0.1912953
2786 | 0 | 0.5 | 0.1 | 0.1 | 0.3 | 0 | 0 | 0 | 0.1741698 | 10.29525 | 0.01289319 | 9.34 | 1.351836 | -0.0097131 | 52.5385 | 52.5385 | -0.3201932 | 0.1861862 | 0.3853 | 7.8 | 1.52 | 3.839 | 14 | 0 | 14 | 64.4528 | 0.4079331 | 11.48928 | -0.1152008 | 264.2707091 | 898.4733333 | 193.1690476 | Ni0.5Mg0.1Ca0.1Fe0.3 | Ni0.5 Mg0.1 Ca0.1 Fe0.3 | -0.04649481
2787 | 0 | 0.5 | 0.1 | 0.1 | 0 | 0 | 0.3 | 0 | 0.1854024 | 0.763885 | 0.01288395 | 15.04 | 1.330837 | -0.0097131 | 62.456755 | 62.456755 | -0.2825707 | 0.2551816 | 0.556 | 6.3 | 20.44 | 3.866 | 9 | 0 | 9 | 47.7368 | 0.5823042 | 14.56308 | -0.1898417 | 476.3115 | 1396.904762 | 509.2319048 | Ni0.5Mg0.1Ca0.1Y0.3 | Ni0.5 Mg0.1 Ca0.1 Y0.3 | 0.1451668
2788 | 0 | 0 | 0 | 0 | 0 | 0.9 | 0 | 0.1 | 0.05223069 | 0.2149631 | -0.03129264 | 2.88 | 1.116496 | -0.00270274 | 136.496723 | 136.496723 | -0.9907242 | 0.06753006 | 0.0657 | 4 | 14.04 | 4.275 | 2 | 1 | 1 | 13.7918 | 0.2432315 | 1.00638 | -0.04089305 | 139.3516 | 700.9678571 | 700.7414286 | La0.9In0.1 | La0.9 In0.1 | -0.1543019
2789 | 0 | 0 | 0.5 | 0 | 0.2 | 0.2 | 0 | 0.1 | 0.124891 | 4.005883 | -0.01786633 | 10.17 | 1.271605 | -0.01014813 | 62.584394 | 62.584394 | -0.6506141 | 0.167798 | 0.3041 | 4.5 | 2.8 | 2.757 | 8 | 1 | 7 | 28.3388 | 0.9485336 | 11.78648 | -0.2974314 | 2.6109 | 11.8398 | 7.200428571 | Mg0.5Fe0.2La0.2In0.1 | Mg0.5 Fe0.2 La0.2 In0.1 | -1.926656
2790 | 0 | 0 | 0 | 0.5 | 0 | 0 | 0.2 | 0.3 | 0.1094584 | 0.3548433 | -0.01973124 | 10.54 | 1.167531 | -0.008560535 | 72.26557 | 72.26557 | -0.7145006 | 0.1904014 | 0.3095 | 5.5 | 25.24 | 2.55 | 2 | 1 | 1 | 9.9574 | 0.8110295 | 3.71302 | -0.2171394 | 46.430975 | 221.3688095 | 364.1536 | Ca0.5Y0.2In0.3 | Ca0.5 Y0.2 In0.3 | -0.6548836
2791 | 0.7 | 0 | 0 | 0 | 0 | 0.1 | 0 | 0.2 | 0.1231608 | 14.09427 | 0.01588105 | 7.71 | 1.243074 | -0.006666319 | 75.3107785 | 75.3107785 | -0.4394824 | 0.09722389 | 0.1812 | 7.8 | 0.6 | 2.995 | 7 | 1 | 6 | 55.8006 | 0.5695427 | 14.72722 | -0.2095694 | 204.9002 | 838.8802381 | 1280.157143 | Mn0.7La0.1In0.2 | Mn0.7 La0.1 In0.2 | -0.07630004
2792 | 0.1 | 0.1 | 0 | 0 | 0 | 0.8 | 0 | 0 | 0.1324901 | 0.849468 | 0.0209534 | 9.34 | 1.254796 | -0.005312911 | 122.4875205 | 122.4875205 | -0.3026675 | 0.195062 | 0.2723 | 4.1 | 8 | 4.312 | 14 | 0 | 14 | 27.085 | 0.8991035 | 9.7547 | -0.1957389 | 173.4302 | 615.9214286 | 567.3328571 | Mn0.1Ni0.1La0.8 | Mn0.1 Ni0.1 La0.8 | -0.2104747
2793 | 0 | 0 | 0.2 | 0.4 | 0 | 0.3 | 0 | 0.1 | 0.09685508 | 1.059423 | -0.02618073 | 9.48 | 1.167107 | -0.01064071 | 74.045641 | 74.045641 | -1.134294 | 0.1496865 | 0.2481 | 3.4 | 10.36 | 2.631 | 2 | 1 | 1 | 11.261 | 0.4277467 | 2.6067 | -0.08837732 | 1.291675 | 7.501790476 | 4.6377 | Mg0.2Ca0.4La0.3In0.1 | Mg0.2 Ca0.4 La0.3 In0.1 | -2.124835
2794 | 0.4 | 0.2 | 0 | 0.1 | 0.3 | 0 | 0 | 0 | 0.1624161 | 7.012401 | 0.01059784 | 7.92 | 1.352819 | -0.01064071 | 54.475198 | 54.475198 | -0.4033781 | 0.1601337 | 0.3342 | 7.4 | 2.44 | 3.524 | 19 | 0 | 19 | 70.8098 | 0.3007972 | 7.45098 | -0.06675063 | 1085.7045 | 2977.457143 | 2929.542857 | Mn0.4Ni0.2Ca0.1Fe0.3 | Mn0.4 Ni0.2 Ca0.1 Fe0.3 | 0.4738455
2795 | 0 | 0.1 | 0.3 | 0 | 0 | 0.4 | 0.2 | 0 | 0.1098938 | 1.133394 | 0.004825174 | 9.54 | 1.257378 | -0.01064071 | 86.504198 | 86.504198 | -0.8810973 | 0.1708224 | 0.2247 | 3.4 | 12.08 | 3.559 | 10 | 0 | 10 | 23.837 | 0.7356613 | 6.7929 | -0.144671 |  | 266.7233333 | 378.5338095 | Ni0.1Mg0.3La0.4Y0.2 | Ni0.1 Mg0.3 La0.4 Y0.2 | -0.573939
2796 | 0.3 | 0.5 | 0 | 0 | 0 | 0.1 | 0.1 | 0 | 0.1589512 | 0.9730531 | -0.0112336 | 9.74 | 1.279426 | -0.0097131 | 68.6092455 | 68.6092455 | -0.3844416 | 0.1674987 | 0.3902 | 7.7 | 16.16 | 3.98 | 15 | 0 | 15 | 64.552 | 0.3445496 | 9.1688 | -0.07773802 | 368.8739 | 1655.438095 | 762.4233333 | Mn0.3Ni0.5La0.1Y0.1 | Mn0.3 Ni0.5 La0.1 Y0.1 | 0.2189129
2797 | 0.3 | 0 | 0 | 0.1 | 0 | 0 | 0.4 | 0.2 | 0.1441577 | 1.454884 | -0.00473039 | 12.81 | 1.289237 | -0.01064071 | 79.0151535 | 79.0151535 | -0.5120293 | 0.1746777 | 0.349 | 6.1 | 10.04 | 3.312 | 7 | 1 | 6 | 34.7574 | 0.8253604 | 15.10482 | -0.3092191 |  | 390.6157143 | 290.1261905 | Mn0.3Ca0.1Y0.4In0.2 | Mn0.3 Ca0.1 Y0.4 In0.2 | -0.4082503
2798 | 0.5 | 0 | 0.2 | 0.2 | 0.1 | 0 | 0 | 0 | 0.1834396 | 0.9717122 | 0.005155339 | 13.91 | 1.338661 | -0.01014813 | 45.9301225 | 45.9301225 | -0.3015781 | 0.2076681 | 0.4272 | 5.1 | 14.08 | 2.558 | 11 | 0 | 11 | 51.3556 | 0.6236874 | 16.24872 | -0.2171954 | 276.3532 | 1261.485714 | 2145.619048 | Mn0.5Mg0.2Ca0.2Fe0.1 | Mn0.5 Mg0.2 Ca0.2 Fe0.1 | 0.1008823
2799 | 0.4 | 0 | 0.3 | 0 | 0 | 0 | 0.2 | 0.1 | 0.1186879 | 85.60948 | -0.009978423 | 9.81 | 1.202606 | -0.01064071 | 58.529688 | 58.529688 | -0.7553668 | 0.1368132 | 0.2845 | 5.3 | 0.16 | 2.747 | 7 | 1 | 6 | 41.3488 | 0.7081267 | 15.42528 | -0.2477169 | 100.8299 | 501.95 | 606.3647619 | Mn0.4Mg0.3Y0.2In0.1 | Mn0.4 Mg0.3 Y0.2 In0.1 | -0.2993395
2800 | 0 | 0.2 | 0.1 | 0 | 0.1 | 0 | 0.6 | 0 | 0.1480795 | 0.9421452 | -0.008339471 | 11.79 | 1.234896 | -0.009053114 | 73.09719 | 73.09719 | -0.4128651 | 0.2277075 | 0.414 | 4.8 | 16.32 | 4.089 | 15 | 0 | 15 | 40.378 | 0.6016598 | 11.6844 | -0.1315175 | 416.096 | 1021.523333 | 821.8847619 | Ni0.2Mg0.1Fe0.1Y0.6 | Ni0.2 Mg0.1 Fe0.1 Y0.6 | 0.009248291
2801 | 0.6 | 0.1 | 0.1 | 0 | 0.2 | 0 | 0 | 0 | 0.07189589 | 8.706267 | 0.002393658 | 3.94 | 1.164483 | -0.009053114 | 52.431667 | 52.431667 | -1.751418 | 0.09824646 | 0.2151 | 7 | 1.6 | 3.203 | 19 | 0 | 19 | 71.457 | 0.2540568 | 6.2273 | -0.0437276 | 806.47424 | 2710.585714 | 3329.592857 | Mn0.6Ni0.1Mg0.1Fe0.2 | Mn0.6 Ni0.1 Mg0.1 Fe0.2 | 0.4330631
2802 | 0 | 0 | 0.2 | 0.2 | 0 | 0 | 0.2 | 0.4 | 0.1049633 | 0.4306059 | -0.002241069 | 9.28 | 1.172234 | -0.01107574 | 76.58497 | 76.58497 | -1.005304 | 0.1479385 | 0.272 | 6.6 | 24.16 | 2.552 | 2 | 1 | 1 | 11.5948 | 0.748648 | 4.62208 | -0.2085252 | 5.0772 | 16.30728571 | 16.24747619 | Mg0.2Ca0.2Y0.2In0.4 | Mg0.2 Ca0.2 Y0.2 In0.4 | -1.787618
2803 | 0.5 | 0.1 | 0 | 0 | 0 | 0.2 | 0.2 | 0 | 0.1690285 | 2.855467 | -0.007861607 | 13.1 | 1.270204 | -0.01014813 | 78.9006265 | 78.9006265 | -0.3551944 | 0.1778082 | 0.3723 | 5.7 | 5.44 | 3.672 | 15 | 0 | 15 | 53.907 | 0.5122517 | 13.9299 | -0.1435475 | 236.07945 | 880.6061905 | 776.5985714 | Mn0.5Ni0.1La0.2Y0.2 | Mn0.5 Ni0.1 La0.2 Y0.2 | -0.05521827
2804 | 0 | 0.1 | 0.2 | 0 | 0.2 | 0 | 0.5 | 0 | 0.1460977 | 2.489521 | 0.005541605 | 12.05 | 1.236083 | -0.01014813 | 66.352265 | 66.352265 | -0.475444 | 0.2133441 | 0.3976 | 4.5 | 6.6 | 3.787 | 15 | 0 | 15 | 40.181 | 0.6446426 | 12.7281 | -0.1575511 | 505.9995 | 1150.319048 | 450.05 | Ni0.1Mg0.2Fe0.2Y0.5 | Ni0.1 Mg0.2 Fe0.2 Y0.5 | 0.06081831
2805 | 0.5 | 0 | 0 | 0 | 0 | 0.2 | 0.1 | 0.2 | 0.1496714 | 1.853573 | -0.0197628 | 12.07 | 1.236749 | -0.01014813 | 87.1043015 | 87.1043015 | -0.4530105 | 0.1391188 | 0.2893 | 7 | 6.92 | 3.295 | 8 | 1 | 7 | 44.5676 | 0.7288631 | 17.08272 | -0.2895187 | 204.91837 | 913.4254762 | 761.1866667 | Mn0.5La0.2Y0.1In0.2 | Mn0.5 La0.2 Y0.1 In0.2 | -0.03932688
2806 | 0.2 | 0 | 0.3 | 0 | 0.4 | 0 | 0.1 | 0 | 0.1351036 | 1.567604 | 0.00589077 | 10.11 | 1.246677 | -0.01064071 | 49.507694 | 49.507694 | -0.5829571 | 0.1666913 | 0.3777 | 5.5 | 10.08 | 3.186 | 12 | 0 | 12 | 55.7 | 0.5337155 | 15.1452 | -0.1417567 | 791.652 | 1675.6 | 1353.885714 | Mn0.2Mg0.3Fe0.4Y0.1 | Mn0.2 Mg0.3 Fe0.4 Y0.1 | 0.2241704
2807 | 0 | 0.5 | 0.3 | 0 | 0 | 0 | 0.1 | 0.1 | 0.133791 | 1.222 | -0.00704672 | 10.16 | 1.239611 | -0.0097131 | 57.010585 | 57.010585 | -0.5426303 | 0.200207 | 0.4555 | 7.2 | 10.84 | 3.362 | 10 | 1 | 9 | 45.6858 | 0.652055 | 15.56498 | -0.2313739 | 102.6709 | 473.0380952 | 499.4447619 | Ni0.5Mg0.3Y0.1In0.1 | Ni0.5 Mg0.3 Y0.1 In0.1 | -0.3251039
2808 | 0.3 | 0.1 | 0.4 | 0 | 0.2 | 0 | 0 | 0 | 0.1102544 | 1.644352 | 0.01766436 | 8.14 | 1.160745 | -0.01064071 | 43.2417535 | 43.2417535 | -0.8753444 | 0.1589049 | 0.3651 | 5.5 | 8.8 | 2.78 | 19 | 0 | 19 | 53.709 | 0.5538402 | 15.0131 | -0.1282049 | 581.550275 | 1863.778571 |  | Mn0.3Ni0.1Mg0.4Fe0.2 | Mn0.3 Ni0.1 Mg0.4 Fe0.2 | 0.2703943
2809 | 0 | 0.1 | 0.2 | 0.4 | 0.3 | 0 | 0 | 0 | 0.208619 | 1.12656 | -0.01647302 | 18.21 | 1.328526 | -0.01064071 | 43.51504 | 43.51504 | -0.2444909 | 0.2978342 | 0.5955 | 4.6 | 12.72 | 2.766 | 14 | 0 | 14 | 38.3762 | 0.889828 | 17.60478 | -0.3095365 | 533.8464 | 1556.533333 |  | Ni0.1Mg0.2Ca0.4Fe0.3 | Ni0.1 Mg0.2 Ca0.4 Fe0.3 | 0.1921584
2810 | 0 | 0.5 | 0 | 0 | 0 | 0.3 | 0.2 | 0 | 0.1874278 | 0.4734335 | 0.01012635 | 14.93 | 1.268048 | -0.008560535 | 88.799511 | 88.799511 | -0.2436873 | 0.2407668 | 0.5063 | 6.5 | 28.6 | 4.435 | 10 | 0 | 10 | 47.158 | 0.5968437 | 14.5994 | -0.1754628 | 162.117225 | 690.9142857 | 836.9828571 | Ni0.5La0.3Y0.2 | Ni0.5 La0.3 Y0.2 | -0.1605758
2811 | 0 | 0 | 0.1 | 0.6 | 0.1 | 0 | 0.2 | 0 | 0.1306187 | 1.178897 | -0.02494528 | 11.47 | 1.311195 | -0.009053114 | 49.84297 | 49.84297 | -0.5306245 | 0.2402319 | 0.3292 | 2.8 | 10 | 2.557 | 7 | 0 | 7 | 19.4628 | 1.127438 | 9.18768 | -0.2672668 | 71.33065 | 286.9092381 | 360.1245238 | Mg0.1Ca0.6Fe0.1Y0.2 | Mg0.1 Ca0.6 Fe0.1 Y0.2 | -0.5422555
2812 | 0 | 0.2 | 0 | 0 | 0.4 | 0.3 | 0.1 | 0 | 0.1964802 | 2.324474 | 0.01185203 | 14.64 | 1.277799 | -0.01064071 | 84.638906 | 84.638906 | -0.2756342 | 0.2120108 | 0.4647 | 6.4 | 7.36 | 4.378 | 16 | 0 | 16 | 54.671 | 0.5575205 | 15.6597 | -0.1548442 | 264.1755 | 1217.085714 | 546.1566667 | Ni0.2Fe0.4La0.3Y0.1 | Ni0.2 Fe0.4 La0.3 Y0.1 | 0.08532116
2813 | 0 | 0.5 | 0 | 0 | 0.1 | 0 | 0.4 | 0 | 0.1770757 | 0.5457626 | -0.03031798 | 12.81 | 1.243531 | -0.007842999 | 70.49354 | 70.49354 | -0.250129 | 0.2197386 | 0.4827 | 7 | 25.36 | 4.396 | 15 | 0 | 15 | 55.997 | 0.4415663 | 12.4023 | -0.08535473 | 137.527875 | 445.2380952 | 496.2009524 | Ni0.5Fe0.1Y0.4 | Ni0.5 Fe0.1 Y0.4 | -0.3514077
2814 | 0 | 0.8 | 0 | 0 | 0.1 | 0 | 0 | 0.1 | 0.06784488 | 11.23034 | 0.002957883 | 2.7 | 1.142668 | -0.005312911 | 64.02102 | 64.02102 | -1.154246 | 0.07721814 | 0.1359 | 10.1 | 0.76 | 4.232 | 15 | 1 | 14 | 68.5648 | 0.3164624 | 7.00128 | -0.0777615 | 259.7645 | 964.017619 | 407.4095238 | Ni0.8Fe0.1In0.1 | Ni0.8 Fe0.1 In0.1 | -0.01591503
2815 | 0 | 0.1 | 0 | 0 | 0.5 | 0.3 | 0 | 0.1 | 0.1894497 | 9.977344 | -0.01451822 | 13.93 | 1.279644 | -0.0097131 | 86.945281 | 86.945281 | -0.2706264 | 0.1903173 | 0.4248 | 7.2 | 1.44 | 4.177 | 16 | 1 | 15 | 53.1108 | 0.6338631 | 17.05748 | -0.2237135 |  | 519.0304762 | 301.9385714 | Ni0.1Fe0.5La0.3In0.1 | Ni0.1 Fe0.5 La0.3 In0.1 | -0.2848071
2816 | 0 | 0 | 0.3 | 0.2 | 0 | 0.3 | 0 | 0.2 | 0.1029675 | 0.5968454 | 0.01427309 | 9.79 | 1.170248 | -0.01135824 | 79.942341 | 79.942341 | -1.071299 | 0.1350518 | 0.2412 | 4.5 | 17.96 | 2.666 | 2 | 1 | 1 | 11.8982 | 0.4537239 | 2.90778 | -0.1081304 | 6.9134 | 22.17019048 | 23.99857143 | Mg0.3Ca0.2La0.3In0.2 | Mg0.3 Ca0.2 La0.3 In0.2 | -1.654231
2817 | 0 | 0.6 | 0 | 0.1 | 0.1 | 0.2 | 0 | 0 | 0.2086194 | 1.085266 | -0.01950078 | 14.16 | 1.343285 | -0.009053114 | 72.589434 | 72.589434 | -0.208012 | 0.2272309 | 0.4902 | 7.6 | 13.08 | 4.17 | 15 | 0 | 15 | 56.8998 | 0.5142954 | 13.89138 | -0.1651332 | 443.535275 | 1448.414286 |  | Ni0.6Ca0.1Fe0.1La0.2 | Ni0.6 Ca0.1 Fe0.1 La0.2 | 0.1608928
2818 | 0.4 | 0.5 | 0 | 0 | 0 | 0 | 0 | 0.1 | 0.06390759 | 2.151958 | 0.002911009 | 3.57 | 1.136279 | -0.007842999 | 62.803718 | 62.803718 | -1.920336 | 0.09586468 | 0.237 | 9.1 | 5.52 | 3.64 | 14 | 1 | 13 | 68.5058 | 0.315356 | 6.77178 | -0.07677245 | 334.7315 | 1613.492857 | 1509.37619 | Mn0.4Ni0.5In0.1 | Mn0.4 Ni0.5 In0.1 | 0.207767
2819 | 0.1 | 0 | 0.4 | 0 | 0.3 | 0 | 0.2 | 0 | 0.1374388 | 1.894312 | 0.01762782 | 11.23 | 1.241362 | -0.01064071 | 49.7504745 | 49.7504745 | -0.5633159 | 0.1838164 | 0.3808 | 4.5 | 8 | 3.054 | 12 | 0 | 12 | 44.212 | 0.6702648 | 15.2484 | -0.1813938 | 327.4974 | 979.4390476 | 516.6014286 | Mn0.1Mg0.4Fe0.3Y0.2 | Mn0.1 Mg0.4 Fe0.3 Y0.2 | -0.009022586
2820 | 0.2 | 0 | 0 | 0.4 | 0 | 0.4 | 0 | 0 | 0.1408487 | 0.8849946 | -0.005598684 | 12.16 | 1.276284 | -0.008770606 | 82.580997 | 82.580997 | -0.4421038 | 0.2183174 | 0.3536 | 3.4 | 12.16 | 3.108 | 6 | 0 | 6 | 24.2112 | 1.08923 | 11.67008 | -0.3374408 | 424.6363 | 761.652619 | 1117.882381 | Mn0.2Ca0.4La0.4 | Mn0.2 Ca0.4 La0.4 | -0.1182431
2821 | 0.4 | 0.2 | 0.2 | 0.2 | 0 | 0 | 0 | 0 | 0.1865322 | 3.767966 | 0.014572 | 14.24 | 1.333093 | -0.01107574 | 46.590498 | 46.590498 | -0.3183208 | 0.2292879 | 0.504 | 5.6 | 4 | 2.726 | 13 | 0 | 13 | 50.5616 | 0.620171 | 15.79872 | -0.2116273 | 442.1351 | 2122.990476 | 2587.3 | Mn0.4Ni0.2Mg0.2Ca0.2 | Mn0.4 Ni0.2 Mg0.2 Ca0.2 | 0.326948
2822 | 0.3 | 0.3 | 0.3 | 0.1 | 0 | 0 | 0 | 0 | 0.1596885 | 14882882.0 | -0.008470127 | 11.67 | 1.337271 | -0.01092322 | 45.3887335 | 45.3887335 | -0.4283546 | 0.2082455 | 0.4785 | 5.9 | 1e-06 | 2.845 | 13 | 0 | 13 | 51.4148 | 0.5830638 | 15.05448 | -0.1807643 | 247.959015 | 856.4866667 | 1015.571905 | Mn0.3Ni0.3Mg0.3Ca0.1 | Mn0.3 Ni0.3 Mg0.3 Ca0.1 | -0.06727939
2823 | 0 | 0.1 | 0 | 0 | 0 | 0.3 | 0.5 | 0.1 | 0.1045202 | 0.6736863 | 0.003055854 | 8.13 | 1.255833 | -0.0097131 | 103.475706 | 103.475706 | -0.8891133 | 0.1783798 | 0.2353 | 4.7 | 21.24 | 4.222 | 11 | 1 | 10 | 25.2508 | 0.7156479 | 8.05248 | -0.176382 |  | 812.112619 | 857.5121429 | Ni0.1La0.3Y0.5In0.1 | Ni0.1 La0.3 Y0.5 In0.1 | -0.09038374
2824 | 0.1 | 0 | 0 | 0.9 | 0 | 0 | 0 | 0 | 0.1066461 | 0.4565418 | -0.01462882 | 6.21 | 1.268629 | -0.00270274 | 41.5640045 | 41.5640045 | -0.2376373 | 0.2080292 | 0.171 | 2.5 | 6.84 | 1.948 | 5 | 0 | 5 | 14.2742 | 1.453574 | 6.22458 | -0.3185817 | 489.5315 | 1485.72381 | 1505.876429 | Mn0.1Ca0.9 | Mn0.1 Ca0.9 | 0.1719381
2825 | 0.5 | 0 | 0 | 0 | 0 | 0.1 | 0.3 | 0.1 | 0.1507822 | 2.688533 | -0.01479772 | 12.23 | 1.235793 | -0.0097131 | 79.5131245 | 79.5131245 | -0.4272258 | 0.1523263 | 0.3082 | 6 | 5.28 | 3.47 | 8 | 1 | 7 | 47.8638 | 0.6127005 | 15.42878 | -0.2156756 |  | 918.6333333 | 1145.866667 | Mn0.5La0.1Y0.3In0.1 | Mn0.5 La0.1 Y0.3 In0.1 | -0.0368578
2826 | 0.1 | 0 | 0 | 0 | 0.3 | 0.3 | 0.3 | 0 | 0.1731874 | 10.35625 | -0.00981568 | 14.43 | 1.269819 | -0.01092322 | 90.5907005 | 90.5907005 | -0.3641814 | 0.2104167 | 0.4071 | 4.9 | 1.68 | 4.228 | 13 | 0 | 13 | 44.321 | 0.6697798 | 15.5097 | -0.1913208 |  | 1051.652857 | 380.8790476 | Mn0.1Fe0.3La0.3Y0.3 | Mn0.1 Fe0.3 La0.3 Y0.3 | 0.02187241
2827 | 0.1 | 0 | 0.2 | 0 | 0.7 | 0 | 0 | 0 | 0.1040404 | 0.9829145 | -0.01966774 | 5.95 | 1.164529 | -0.006666319 | 49.4463045 | 49.4463045 | -0.6158604 | 0.1276663 | 0.2608 | 6.7 | 10.88 | 3.59 | 11 | 0 | 11 | 68.188 | 0.3733355 | 10.5156 | -0.08360851 | 163.55035 | 626.4647619 | 803.0747619 | Mn0.1Mg0.2Fe0.7 | Mn0.1 Mg0.2 Fe0.7 | -0.2031034
2828 | 0 | 0.2 | 0.5 | 0.3 | 0 | 0 | 0 | 0 | 0.1604625 | 1.420452 | -0.006912823 | 14.05 | 1.320332 | -0.008560535 | 35.91458 | 35.91458 | -0.332471 | 0.2610386 | 0.469 | 3.6 | 6.88 | 2.195 | 8 | 0 | 8 | 25.8974 | 0.9636102 | 11.33082 | -0.288719 | 117.786575 | 559.5685714 | 451.3252381 | Ni0.2Mg0.5Ca0.3 | Ni0.2 Mg0.5 Ca0.3 | -0.2521467
2829 | 0 | 0 | 0 | 0.1 | 0.2 | 0.7 | 0 | 0 | 0.1467846 | 1.239329 | 0.01233515 | 11.18 | 1.317805 | -0.006666319 | 112.410629 | 112.410629 | -0.3094035 | 0.2189409 | 0.3374 | 3.9 | 7.04 | 4.169 | 7 | 0 | 7 | 27.4768 | 0.9867882 | 11.33728 | -0.2725 | 173.314825 | 636.6739762 | 14.2046381 | Ca0.1Fe0.2La0.7 | Ca0.1 Fe0.2 La0.7 | -0.1960829
2830 | 0 | 0.2 | 0 | 0 | 0.1 | 0.7 | 0 | 0 | 0.166712 | 0.6540485 | 0.00972507 | 12.9 | 1.264438 | -0.006666319 | 114.557009 | 114.557009 | -0.2398569 | 0.2376729 | 0.4128 | 4.9 | 13.88 | 4.445 | 15 | 0 | 15 | 33.599 | 0.8511192 | 13.2117 | -0.203096 | 289.121975 | 1103.229524 | 626.8709524 | Ni0.2Fe0.1La0.7 | Ni0.2 Fe0.1 La0.7 | 0.04266588
2831 | 0.4 | 0.1 | 0 | 0.1 | 0.4 | 0 | 0 | 0 | 0.1628724 | 3.108299 | 0.01055138 | 7.95 | 1.352918 | -0.009923171 | 54.190358 | 54.190358 | -0.3740723 | 0.1567404 | 0.3153 | 7.2 | 5.16 | 3.508 | 19 | 0 | 19 | 71.4568 | 0.3010985 | 7.52748 | -0.0672498 | 829.9705 | 2724.438095 | 2877.695238 | Mn0.4Ni0.1Ca0.1Fe0.4 | Mn0.4 Ni0.1 Ca0.1 Fe0.4 | 0.4352769
2832 | 0 | 0.1 | 0 | 0.1 | 0 | 0 | 0.5 | 0.3 | 0.1179609 | 0.4272999 | 0.01755893 | 10.35 | 1.317812 | -0.0097131 | 88.775465 | 88.775465 | -0.6980425 | 0.1934357 | 0.3435 | 6.6 | 29.84 | 3.569 | 10 | 1 | 9 | 22.2592 | 0.9098684 | 9.62088 | -0.2742834 |  | 579.272381 | 639.7557143 | Ni0.1Ca0.1Y0.5In0.3 | Ni0.1 Ca0.1 Y0.5 In0.3 | -0.2371172
2833 | 0 | 0.2 | 0 | 0 | 0.1 | 0.4 | 0.3 | 0 | 0.1609054 | 1.055591 | 0.006258706 | 13.14 | 1.266005 | -0.01064071 | 99.557123 | 99.557123 | -0.4109882 | 0.2355656 | 0.4137 | 4.9 | 15.56 | 4.415 | 16 | 0 | 16 | 36.866 | 0.7281327 | 13.5384 | -0.1902169 | 110.82858 | 415.8109524 | 352.2190476 | Ni0.2Fe0.1La0.4Y0.3 | Ni0.2 Fe0.1 La0.4 Y0.3 | -0.3811041
2834 | 0 | 0 | 0.9 | 0 | 0.1 | 0 | 0 | 0 | 0.06709265 | 0.4220111 | -0.02200085 | 3.15 | 1.15445 | -0.00270274 | 27.459 | 27.459 | -0.6004189 | 0.1234019 | 0.1332 | 2.6 | 6.48 | 1.787 | 6 | 0 | 6 | 23.776 | 0.8095559 | 5.7744 | -0.1422112 | 147.89005 | 620.4557143 | 563.6630952 | Mg0.9Fe0.1 | Mg0.9 Fe0.1 | -0.2072892
2835 | 0 | 0 | 0 | 0.7 | 0.3 | 0 | 0 | 0 | 0.1954409 | 0.3201532 | 0.003599121 | 15.96 | 1.316139 | -0.005078726 | 44.8081 | 44.8081 | -0.1329608 | 0.3341461 | 0.4998 | 3.8 | 21 | 2.572 | 6 | 0 | 6 | 29.6066 | 1.147896 | 15.57402 | -0.3470202 | 138.1579245 | 448.73 | 347.9211905 | Ca0.7Fe0.3 | Ca0.7 Fe0.3 | -0.3480149
2836 | 0 | 0 | 0.1 | 0 | 0.3 | 0.6 | 0 | 0 | 0.1677264 | 2.472771 | 0.0231036 | 13.83 | 1.266334 | -0.007465521 | 102.527282 | 102.527282 | -0.2653733 | 0.2126823 | 0.378 | 4.4 | 4.08 | 4.117 | 7 | 0 | 7 | 35.138 | 0.8643809 | 14.0616 | -0.242724 | 243.109925 | 647.3010238 | 372.0361429 | Mg0.1Fe0.3La0.6 | Mg0.1 Fe0.3 La0.6 | -0.1888937
2837 | 0 | 0.4 | 0 | 0.1 | 0 | 0 | 0 | 0.5 | 0.1509345 | 1.224055 | -0.01643187 | 11.1 | 1.335033 | -0.007842999 | 84.89416 | 84.89416 | -0.3442746 | 0.1966464 | 0.4335 | 10.7 | 6.52 | 3.22 | 9 | 1 | 8 | 32.6198 | 1.062544 | 17.15358 | -0.4153412 |  | 830.1519048 | 680.7107143 | Ni0.4Ca0.1In0.5 | Ni0.4 Ca0.1 In0.5 | -0.08084243
2838 | 0.5 | 0 | 0 | 0 | 0 | 0 | 0.1 | 0.4 | 0.1060247 | 2.448293 | 0.005378637 | 7.91 | 1.205847 | -0.007842999 | 82.2868075 | 82.2868075 | -0.6976991 | 0.09690014 | 0.2005 | 9 | 3.56 | 2.905 | 7 | 1 | 6 | 42.3312 | 0.8210045 | 17.97728 | -0.2980407 | 104.97145 | 415.7338095 | 636.1761905 | Mn0.5Y0.1In0.4 | Mn0.5 Y0.1 In0.4 | -0.3811847
2839 | 0.1 | 0.1 | 0 | 0.2 | 0 | 0 | 0.6 | 0 | 0.1373518 | 8.369501 | -0.01552634 | 11.58 | 1.3142 | -0.009053114 | 72.7222545 | 72.7222545 | -0.4798763 | 0.2286756 | 0.3715 | 3.9 | 1.76 | 3.726 | 14 | 0 | 14 | 32.1086 | 0.7156627 | 10.96302 | -0.1899891 |  | 583.4766667 | 1256.117381 | Mn0.1Ni0.1Ca0.2Y0.6 | Mn0.1 Ni0.1 Ca0.2 Y0.6 | -0.2339765
2840 | 0.4 | 0 | 0 | 0.4 | 0 | 0.1 | 0.1 | 0 | 0.1861386 | 0.8649527 | -0.01159717 | 16.64 | 1.284028 | -0.009923171 | 60.78755 | 60.78755 | -0.2864031 | 0.249934 | 0.4563 | 4.2 | 15.52 | 2.788 | 7 | 0 | 7 | 37.6222 | 0.8560036 | 16.70778 | -0.3036842 |  | 496.437619 | 1120.909524 | Mn0.4Ca0.4La0.1Y0.1 | Mn0.4 Ca0.4 La0.1 Y0.1 | -0.3041353
2841 | 0.1 | 0 | 0 | 0.7 | 0.1 | 0.1 | 0 | 0 | 0.1547498 | 0.6477904 | -0.02089217 | 12.37 | 1.31105 | -0.007818885 | 53.0234515 | 53.0234515 | -0.3265009 | 0.2802392 | 0.3782 | 3.2 | 14.88 | 2.455 | 12 | 0 | 12 | 22.4456 | 1.265161 | 11.89352 | -0.3516898 | 181.2904915 | 753.9890476 | 459.7028571 | Mn0.1Ca0.7Fe0.1La0.1 | Mn0.1 Ca0.7 Fe0.1 La0.1 | -0.122635
2842 | 0.2 | 0 | 0 | 0 | 0.1 | 0.5 | 0.2 | 0 | 0.1514314 | 7.461981 | 0.002000387 | 12.5 | 1.264698 | -0.01014813 | 103.806014 | 103.806014 | -0.4425414 | 0.1850512 | 0.3132 | 4.3 | 1.96 | 4.121 | 13 | 0 | 13 | 36.071 | 0.7736574 | 13.8237 | -0.1995134 | 122.32965 | 460.9757143 | 365.3904762 | Mn0.2Fe0.1La0.5Y0.2 | Mn0.2 Fe0.1 La0.5 Y0.2 | -0.336322
2843 | 0 | 0 | 0.7 | 0.1 | 0 | 0 | 0.1 | 0.1 | 0.08026253 | 1.114276 | 0.002733085 | 5.47 | 1.173967 | -0.007818885 | 41.393685 | 41.393685 | -1.213722 | 0.09476697 | 0.139 | 3.2 | 6.88 | 1.93 | 2 | 1 | 1 | 15.8406 | 0.3648498 | 2.68662 | -0.07833194 | 1.01305 | 11.27877619 | 12.80693333 | Mg0.7Ca0.1Y0.1In0.1 | Mg0.7 Ca0.1 Y0.1 In0.1 | -1.947738
2844 | 0.4 | 0 | 0.2 | 0 | 0.4 | 0 | 0 | 0 | 0.09631355 | 1.484543 | 0.01281504 | 6.16 | 1.163574 | -0.008770606 | 49.174218 | 49.174218 | -0.9454855 | 0.1216702 | 0.2752 | 6.4 | 8.96 | 3.182 | 11 | 0 | 11 | 66.688 | 0.3713585 | 10.6656 | -0.07966424 | 568.14205 | 2104.209524 | 2714.061905 | Mn0.4Mg0.2Fe0.4 | Mn0.4 Mg0.2 Fe0.4 | 0.323089
2845 | 0 | 0 | 0.2 | 0.3 | 0 | 0 | 0.5 | 0 | 0.07962699 | 4.399991 | 0.0005678174 | 7.66 | 1.146843 | -0.008560535 | 61.337325 | 61.337325 | -1.350145 | 0.1125495 | 0.1765 | 2.5 | 2.76 | 3.039 | 1 | 0 | 1 | 18.5794 | 0.4310614 | 4.21042 | -0.09277861 | 47.4058466 | 177.1785286 | 765.0965333 | Mg0.2Ca0.3Y0.5 | Mg0.2 Ca0.3 Y0.5 | -0.7515889
2846 | 0.2 | 0 | 0.3 | 0 | 0 | 0 | 0.1 | 0.4 | 0.08460219 | 1.937981 | -0.0003055772 | 6.59 | 1.201487 | -0.01064071 | 73.096894 | 73.096894 | -1.486645 | 0.1055265 | 0.2185 | 7.5 | 5.12 | 2.482 | 7 | 1 | 6 | 24.5832 | 1.098509 | 13.15928 | -0.3622862 |  | 312.4233333 | 212.3490476 | Mn0.2Mg0.3Y0.1In0.4 | Mn0.2 Mg0.3 Y0.1 In0.4 | -0.5052565
2847 | 0 | 0.3 | 0.4 | 0.1 | 0.2 | 0 | 0 | 0 | 0.1651102 | 4.068875 | -0.02725909 | 12.35 | 1.342092 | -0.01064071 | 42.50682 | 42.50682 | -0.3903217 | 0.2273403 | 0.5077 | 5.6 | 3.56 | 2.976 | 14 | 0 | 14 | 46.4988 | 0.6741608 | 16.35788 | -0.2087925 | 362.34215 | 1540.195238 | 926.2485714 | Ni0.3Mg0.4Ca0.1Fe0.2 | Ni0.3 Mg0.4 Ca0.1 Fe0.2 | 0.1875758
2848 | 0 | 0 | 0.2 | 0 | 0.1 | 0.4 | 0.3 | 0 | 0.1086644 | 9.430669 | 0.01543067 | 9.06 | 1.261625 | -0.01064071 | 92.679443 | 92.679443 | -0.9011481 | 0.1516648 | 0.1929 | 3.3 | 1.56 | 3.829 | 8 | 0 | 8 | 25.328 | 0.7614322 | 7.6284 | -0.1542157 | 2.68675 | 16.58766667 | 19.88280952 | Mg0.2Fe0.1La0.4Y0.3 | Mg0.2 Fe0.1 La0.4 Y0.3 | -1.780215
2849 | 0.4 | 0 | 0 | 0.4 | 0 | 0 | 0.2 | 0 | 0.1849716 | 0.8070557 | -0.004826424 | 16.56 | 1.284572 | -0.008770606 | 55.787588 | 55.787588 | -0.2563419 | 0.2494586 | 0.456 | 4.2 | 15.36 | 2.778 | 6 | 0 | 6 | 38.7112 | 0.8162159 | 16.59888 | -0.2728915 | 370.18385 | 1415.040476 | 1581.059524 | Mn0.4Ca0.4Y0.2 | Mn0.4 Ca0.4 Y0.2 | 0.1507689
2850 | 0 | 0.1 | 0 | 0 | 0.2 | 0 | 0.6 | 0.1 | 0.1499799 | 0.9923549 | -0.008556386 | 12.01 | 1.23525 | -0.009053114 | 81.86365 | 81.86365 | -0.4024687 | 0.2142003 | 0.4086 | 5.7 | 15.12 | 4.174 | 16 | 1 | 15 | 39.6618 | 0.6765724 | 13.36418 | -0.1893329 |  | 903.1995238 | 248.9690476 | Ni0.1Fe0.2Y0.6In0.1 | Ni0.1 Fe0.2 Y0.6 In0.1 | -0.0442163
2851 | 0 | 0.6 | 0.1 | 0 | 0 | 0.1 | 0.2 | 0 | 0.173898 | 0.6308154 | -0.02313183 | 12.87 | 1.274281 | -0.009053114 | 69.318257 | 69.318257 | -0.2993704 | 0.2160877 | 0.4752 | 7.1 | 23.08 | 4.136 | 10 | 0 | 10 | 53.417 | 0.4993959 | 13.3909 | -0.1504819 |  | 267.5771429 | 190.0980952 | Ni0.6Mg0.1La0.1Y0.2 | Ni0.6 Mg0.1 La0.1 Y0.2 | -0.572551
2852 | 0 | 0.5 | 0.2 | 0 | 0 | 0 | 0.1 | 0.2 | 0.131833 | 1.212655 | -0.000393452 | 10.01 | 1.239931 | -0.01014813 | 66.061885 | 66.061885 | -0.5838991 | 0.1898193 | 0.442 | 8.3 | 11 | 3.463 | 10 | 1 | 9 | 44.3226 | 0.7067934 | 16.51922 | -0.2732906 |  | 315.087619 | 308.5014286 | Ni0.5Mg0.2Y0.1In0.2 | Ni0.5 Mg0.2 Y0.1 In0.2 | -0.5015687
2853 | 0.3 | 0 | 0 | 0.3 | 0 | 0.2 | 0 | 0.2 | 0.1702926 | 2.851712 | 0.0003686972 | 15.77 | 1.285051 | -0.01135824 | 79.2495075 | 79.2495075 | -0.3916692 | 0.2195267 | 0.4282 | 5.9 | 4.44 | 2.826 | 7 | 1 | 6 | 28.891 | 1.086528 | 15.4069 | -0.4511063 |  | 359.1290476 | 588.2419048 | Mn0.3Ca0.3La0.2In0.2 | Mn0.3 Ca0.3 La0.2 In0.2 | -0.4447495
2854 | 0.4 | 0.3 | 0 | 0 | 0 | 0.1 | 0.2 | 0 | 0.1664751 | 1.189373 | -0.006146973 | 11.85 | 1.275012 | -0.01064071 | 71.254955 | 71.254955 | -0.3839476 | 0.1834926 | 0.4227 | 6.7 | 14.36 | 3.821 | 15 | 0 | 15 | 59.774 | 0.4146473 | 11.6754 | -0.1010225 | 166.316675 | 670.2833333 | 624.0947619 | Mn0.4Ni0.3La0.1Y0.2 | Mn0.4 Ni0.3 La0.1 Y0.2 | -0.1737416
2855 | 0.1 | 0 | 0.2 | 0 | 0 | 0 | 0.2 | 0.5 | 0.08001682 | 0.5912226 | 0.01398237 | 6.31 | 1.199391 | -0.01014813 | 85.5449745 | 85.5449745 | -1.584979 | 0.09977227 | 0.1975 | 8.2 | 15.64 | 2.728 | 7 | 1 | 6 | 18.148 | 1.177353 | 9.7452 | -0.3211494 | 123.97295 | 593.3390476 | 349.1161905 | Mn0.1Mg0.2Y0.2In0.5 | Mn0.1 Mg0.2 Y0.2 In0.5 | -0.2266971
2856 | 0 | 0 | 0 | 0 | 0.1 | 0.6 | 0 | 0.3 | 0.122797 | 0.3113137 | -0.009349278 | 10.38 | 1.262767 | -0.007465521 | 123.373182 | 123.373182 | -0.4950906 | 0.157084 | 0.2679 | 6.5 | 24.6 | 3.866 | 8 | 1 | 7 | 18.2164 | 1.190447 | 8.34312 | -0.3242888 | 62.032471 | 204.2739619 | 11.04768095 | Fe0.1La0.6In0.3 | Fe0.1 La0.6 In0.3 | -0.689787
2857 | 0 | 0.2 | 0.1 | 0 | 0 | 0 | 0.1 | 0.6 | 0.09749302 | 0.6787123 | -0.00961891 | 7.15 | 1.234813 | -0.009053114 | 91.950565 | 91.950565 | -0.9524692 | 0.1536391 | 0.3025 | 10.3 | 11.68 | 2.988 | 10 | 1 | 9 | 21.5628 | 1.28403 | 12.92408 | -0.3988877 | 101.8633 | 508.6395238 | 602.3795238 | Ni0.2Mg0.1Y0.1In0.6 | Ni0.2 Mg0.1 Y0.1 In0.6 | -0.2935899
2858 | 0.6 | 0.1 | 0.3 | 0 | 0 | 0 | 0 | 0 | 0.09542321 | 2.116942 | -0.01291441 | 6.42 | 1.155994 | -0.007465521 | 46.123667 | 46.123667 | -0.8198833 | 0.1308482 | 0.2775 | 5.8 | 4.8 | 2.649 | 13 | 0 | 13 | 58.625 | 0.4608565 | 12.4677 | -0.1087143 | 420.41625 | 1906.552381 | 2143.714286 | Mn0.6Ni0.1Mg0.3 | Mn0.6 Ni0.1 Mg0.3 | 0.2802487
2859 | 0 | 0.1 | 0 | 0 | 0.1 | 0 | 0.1 | 0.7 | 0.09778115 | 1.173712 | -0.009603667 | 6.89 | 1.240733 | -0.007818885 | 100.717025 | 100.717025 | -0.8177762 | 0.1342493 | 0.2521 | 11.2 | 5.56 | 3.073 | 16 | 1 | 15 | 20.8466 | 1.4145 | 13.09742 | -0.4156479 | 124.202697 | 385.9195238 | 206.3328571 | Ni0.1Fe0.1Y0.1In0.7 | Ni0.1 Fe0.1 Y0.1 In0.7 | -0.4135032
2860 | 0 | 0 | 0 | 0.5 | 0.1 | 0.1 | 0 | 0.3 | 0.1497549 | 0.5774175 | -0.0007515428 | 13.88 | 1.316139 | -0.0097131 | 73.959447 | 73.959447 | -0.4331075 | 0.2485643 | 0.4229 | 6 | 16.6 | 2.551 | 8 | 1 | 7 | 14.4404 | 1.563116 | 7.96552 | -0.4462309 | 4.4168 | 21.0332381 | 14.74761429 | Ca0.5Fe0.1La0.1In0.3 | Ca0.5 Fe0.1 La0.1 In0.3 | -1.677094
2861 | 0 | 0.1 | 0.2 | 0 | 0.5 | 0.2 | 0 | 0 | 0.1742035 | 2.930272 | -0.01661338 | 12.73 | 1.281293 | -0.01014813 | 66.433934 | 66.433934 | -0.3344046 | 0.1912661 | 0.4243 | 6 | 5.2 | 3.78 | 15 | 0 | 15 | 54.719 | 0.5769208 | 15.8551 | -0.1831206 | 392.09675 | 1543.97619 | 1168.152381 | Ni0.1Mg0.2Fe0.5La0.2 | Ni0.1 Mg0.2 Fe0.5 La0.2 | 0.1886406
2862 | 0 | 0.3 | 0 | 0 | 0.4 | 0.1 | 0.2 | 0 | 0.1817111 | 1.641777 | -0.0002688636 | 12.09 | 1.282966 | -0.01064071 | 71.617737 | 71.617737 | -0.3222608 | 0.1910774 | 0.4227 | 7.1 | 11.16 | 4.365 | 16 | 0 | 16 | 61.774 | 0.4243881 | 12.8754 | -0.1059733 | 121.1307 | 527.6180952 | 380.0752381 | Ni0.3Fe0.4La0.1Y0.2 | Ni0.3 Fe0.4 La0.1 Y0.2 | -0.2776803
2863 | 0.2 | 0.4 | 0.2 | 0 | 0.2 | 0 | 0 | 0 | 0.09964624 | 17076570.6 | -0.003444408 | 6.08 | 1.164027 | -0.01107574 | 50.494969 | 50.494969 | -1.115452 | 0.1415781 | 0.34 | 7.4 | 1e-06 | 3.518 | 19 | 0 | 19 | 65.1 | 0.3684808 | 10.3832 | -0.07676116 | 512.842994 | 1949.1 |  | Mn0.2Ni0.4Mg0.2Fe0.2 | Mn0.2 Ni0.4 Mg0.2 Fe0.2 | 0.2898341
2864 | 0 | 0 | 0.3 | 0 | 0.2 | 0 | 0 | 0.5 | 0.08593035 | 0.7679079 | 0.003617937 | 5.85 | 1.156844 | -0.008560535 | 75.8695 | 75.8695 | -1.159332 | 0.13034 | 0.2593 | 8.7 | 9.52 | 2.569 | 7 | 1 | 6 | 23.376 | 1.269046 | 13.6736 | -0.4173191 | 142.1283 | 621.6654524 | 21.31261905 | Mg0.3Fe0.2In0.5 | Mg0.3 Fe0.2 In0.5 | -0.2064433
2865 | 0.3 | 0 | 0 | 0 | 0.1 | 0.1 | 0 | 0.5 | 0.1179963 | 5.750718 | -0.002836804 | 9.03 | 1.278459 | -0.0097131 | 93.3654605 | 93.3654605 | -0.697623 | 0.1124661 | 0.2409 | 9.7 | 1.64 | 3.011 | 13 | 1 | 12 | 34.463 | 1.031061 | 18.0319 | -0.3679057 | 299.6336473 | 1081.582381 | 1049.944286 | Mn0.3Fe0.1La0.1In0.5 | Mn0.3 Fe0.1 La0.1 In0.5 | 0.0340596
2866 | 0.4 | 0 | 0.1 | 0 | 0 | 0.4 | 0 | 0.1 | 0.1548406 | 3.439492 | 0.01493527 | 13.25 | 1.232752 | -0.009923171 | 91.449706 | 91.449706 | -0.4138861 | 0.154299 | 0.3117 | 5.5 | 3.52 | 3.359 | 7 | 1 | 6 | 38.6808 | 0.8036672 | 15.81728 | -0.2947096 |  | 732.63 | 675.7038095 | Mn0.4Mg0.1La0.4In0.1 | Mn0.4 Mg0.1 La0.4 In0.1 | -0.1351153
2867 | 0.2 | 0 | 0 | 0.3 | 0.4 | 0 | 0.1 | 0 | 0.2201163 | 0.9305191 | -0.007057443 | 17.58 | 1.335227 | -0.01064071 | 54.239594 | 54.239594 | -0.219617 | 0.2631013 | 0.5517 | 5.5 | 17.64 | 3.285 | 12 | 0 | 12 | 52.6994 | 0.6392382 | 17.24562 | -0.2062846 | 519.4075 | 1679.057143 | 2520.952381 | Mn0.2Ca0.3Fe0.4Y0.1 | Mn0.2 Ca0.3 Fe0.4 Y0.1 | 0.2250655
2868 | 0.5 | 0 | 0.3 | 0.2 | 0 | 0 | 0 | 0 | 0.1709112 | 0.8866067 | -0.02033314 | 13.56 | 1.295135 | -0.008560535 | 42.7761225 | 42.7761225 | -0.2930623 | 0.1984255 | 0.394 | 4.5 | 12.16 | 2.281 | 5 | 0 | 5 | 44.9396 | 0.7069466 | 16.39032 | -0.2557047 | 554.118 | 1935.328571 | 3480.216667 | Mn0.5Mg0.3Ca0.2 | Mn0.5 Mg0.3 Ca0.2 | 0.2867547
2869 | 0 | 0.4 | 0 | 0.2 | 0 | 0 | 0.4 | 0 | 0.1888372 | 0.7720591 | -0.01742757 | 16.24 | 1.322982 | -0.008770606 | 67.0553 | 67.0553 | -0.2459543 | 0.2872288 | 0.584 | 5.6 | 18.56 | 3.892 | 9 | 0 | 9 | 41.8116 | 0.6687625 | 14.77072 | -0.2145954 | 358.759 | 1021.584286 |  | Ni0.4Ca0.2Y0.4 | Ni0.4 Ca0.2 Y0.4 | 0.009274204
2870 | 0.3 | 0 | 0 | 0 | 0 | 0.3 | 0.4 | 0 | 0.1395424 | 23.13372 | 0.005068964 | 11.55 | 1.22815 | -0.009053114 | 93.7153945 | 93.7153945 | -0.4649277 | 0.1623239 | 0.2688 | 4.2 | 0.6 | 3.965 | 7 | 0 | 7 | 37.749 | 0.6829043 | 12.9381 | -0.1853982 | 90.3950975 | 339.16 | 604.2845238 | Mn0.3La0.3Y0.4 | Mn0.3 La0.3 Y0.4 | -0.4695954
2871 | 0.1 | 0 | 0.4 | 0 | 0 | 0.2 | 0 | 0.3 | 0.09423896 | 0.8353003 | 0.001224367 | 7.59 | 1.231609 | -0.01064071 | 77.4422985 | 77.4422985 | -1.198145 | 0.1047081 | 0.2023 | 6 | 11.32 | 2.546 | 7 | 1 | 6 | 18.6964 | 1.076595 | 8.28512 | -0.2924716 |  | 501.0295238 | 500.9480952 | Mn0.1Mg0.4La0.2In0.3 | Mn0.1 Mg0.4 La0.2 In0.3 | -0.3001367
2872 | 0.2 | 0 | 0.5 | 0.1 | 0 | 0.2 | 0 | 0 | 0.1302148 | 4.287584 | 0.004249429 | 11.41 | 1.288106 | -0.01014813 | 54.929003 | 54.929003 | -0.5985012 | 0.1546804 | 0.2746 | 3.2 | 2.64 | 2.417 | 6 | 0 | 6 | 27.7018 | 0.8873484 | 10.65978 | -0.2575279 | 244.798275 | 970.5457143 | 598.9233333 | Mn0.2Mg0.5Ca0.1La0.2 | Mn0.2 Mg0.5 Ca0.1 La0.2 | -0.012984
2873 | 0.8 | 0.1 | 0 | 0 | 0 | 0.1 | 0 | 0 | 0.1226847 | 2.988116 | -0.008298631 | 5.49 | 1.281194 | -0.005312911 | 63.710323 | 63.710323 | -0.3529813 | 0.1060118 | 0.1827 | 6.9 | 2.68 | 3.227 | 14 | 0 | 14 | 70.212 | 0.2626219 | 5.6478 | -0.04887327 | 778.16324 | 1285.380952 | 1875.169048 | Mn0.8Ni0.1La0.1 | Mn0.8 Ni0.1 La0.1 | 0.1090319
2874 | 0.2 | 0.1 | 0 | 0.5 | 0 | 0.2 | 0 | 0 | 0.1763391 | 1.824226 | 0.02066293 | 15.59 | 1.311574 | -0.01014813 | 64.677043 | 64.677043 | -0.3263538 | 0.2873812 | 0.4913 | 4 | 7.08 | 2.842 | 14 | 0 | 14 | 29.47 | 1.0389 | 14.7526 | -0.3382743 | 769.1825 | 1500.25119 | 2195.552381 | Mn0.2Ni0.1Ca0.5La0.2 | Mn0.2 Ni0.1 Ca0.5 La0.2 | 0.176164
2875 | 0 | 0 | 0.2 | 0 | 0.3 | 0.4 | 0 | 0.1 | 0.1609562 | 66.40201 | -0.006409518 | 13.98 | 1.270297 | -0.01064071 | 88.658488 | 88.658488 | -0.4107285 | 0.1966891 | 0.3915 | 5.3 | 0.2 | 3.626 | 8 | 1 | 7 | 34.2648 | 0.9090218 | 15.09248 | -0.3256005 | 0.025565 | 7.933433333 | 14.59109524 | Mg0.2Fe0.3La0.4In0.1 | Mg0.2 Fe0.3 La0.4 In0.1 | -2.100539
2876 | 0 | 0 | 0.2 | 0.3 | 0 | 0.4 | 0.1 | 0 | 0.07777024 | 12.5156 | 0.0002375926 | 7.66 | 1.145868 | -0.01064071 | 81.337173 | 81.337173 | -1.759315 | 0.1114226 | 0.1765 | 2.5 | 1 | 3.079 | 2 | 0 | 2 | 14.2234 | 0.383143 | 2.86002 | -0.06038939 | 1.2871 | 12.52530952 | 11.3168619 | Mg0.2Ca0.3La0.4Y0.1 | Mg0.2 Ca0.3 La0.4 Y0.1 | -1.902212
2877 | 0 | 0 | 0 | 0.7 | 0 | 0 | 0.1 | 0.2 | 0.09748685 | 0.3595517 | 0.009620532 | 8.46 | 1.16516 | -0.006666319 | 59.908785 | 59.908785 | -0.7014457 | 0.1881115 | 0.2485 | 4.3 | 19.4 | 2.229 | 2 | 1 | 1 | 8.4762 | 0.7018985 | 2.24058 | -0.1423793 | -0.25903 | 134.5159143 | 165.769531 | Ca0.7Y0.1In0.2 | Ca0.7 Y0.1 In0.2 | -0.8712263
2878 | 0.4 | 0 | 0.1 | 0 | 0 | 0.3 | 0 | 0.2 | 0.146339 | 1.866612 | -0.01192983 | 12.39 | 1.234612 | -0.01064071 | 89.040959 | 89.040959 | -0.4968787 | 0.1418509 | 0.2988 | 6.5 | 6.52 | 3.164 | 7 | 1 | 6 | 37.5626 | 0.8547286 | 16.60002 | -0.3415411 |  | 733.8652381 | 983.76 | Mn0.4Mg0.1La0.3In0.2 | Mn0.4 Mg0.1 La0.3 In0.2 | -0.1343837
2879 | 0 | 0 | 0.4 | 0.3 | 0.1 | 0 | 0 | 0.2 | 0.1424003 | 2.001835 | 0.003619831 | 12.36 | 1.324212 | -0.01064071 | 50.2935 | 50.2935 | -0.5247455 | 0.2071907 | 0.3762 | 4.8 | 5.16 | 2.088 | 7 | 1 | 6 | 18.049 | 1.211774 | 8.8557 | -0.352242 | 76.52813 | 301.6058405 | 193.1401071 | Mg0.4Ca0.3Fe0.1In0.2 | Mg0.4 Ca0.3 Fe0.1 In0.2 | -0.5205603
2880 | 0.3 | 0.5 | 0.1 | 0 | 0.1 | 0 | 0 | 0 | 0.0764643 | 3.792632 | -0.00319063 | 4.05 | 1.165267 | -0.0097131 | 53.8431135 | 53.8431135 | -1.661271 | 0.1147469 | 0.2727 | 8.1 | 4.08 | 3.675 | 19 | 0 | 19 | 70.369 | 0.2525113 | 5.9949 | -0.0428919 | 908.0095 | 2342.159524 | 2208.6 | Mn0.3Ni0.5Mg0.1Fe0.1 | Mn0.3 Ni0.5 Mg0.1 Fe0.1 | 0.3696165
2881 | 0 | 0.6 | 0.1 | 0.1 | 0.2 | 0 | 0 | 0 | 0.1736992 | 36.27583 | 0.01295354 | 9.29 | 1.351739 | -0.009053114 | 52.82334 | 52.82334 | -0.300056 | 0.1875552 | 0.3826 | 8 | 0.4 | 3.855 | 14 | 0 | 14 | 63.8058 | 0.4065736 | 11.16578 | -0.1149679 | 283.95 | 869.0395238 | 1448.82381 | Ni0.6Mg0.1Ca0.1Fe0.2 | Ni0.6 Mg0.1 Ca0.1 Fe0.2 | -0.06096047
2882 | 0.2 | 0.1 | 0.5 | 0.2 | 0 | 0 | 0 | 0 | 0.1548797 | 4.463255 | 0.02308072 | 12.98 | 1.325438 | -0.01014813 | 37.025049 | 37.025049 | -0.4230553 | 0.2177962 | 0.4215 | 3.8 | 2.64 | 2.151 | 13 | 0 | 13 | 32.9606 | 0.8631632 | 13.95042 | -0.2713646 | 504.88 | 1864.12381 | 1934.971429 | Mn0.2Ni0.1Mg0.5Ca0.2 | Mn0.2 Ni0.1 Mg0.5 Ca0.2 | 0.2704748
2883 | 0 | 0 | 0.2 | 0 | 0.2 | 0.1 | 0.5 | 0 | 0.1314215 | 198.5989 | -0.02645922 | 10.88 | 1.266664 | -0.01014813 | 74.373472 | 74.373472 | -0.5875615 | 0.1880911 | 0.2995 | 3.8 | 0.08 | 3.79 | 8 | 0 | 8 | 34.167 | 0.7030678 | 10.9081 | -0.1770838 | 4.9882 | 26.92752381 | 27.37652381 | Mg0.2Fe0.2La0.1Y0.5 | Mg0.2 Fe0.2 La0.1 Y0.5 | -1.569804
2884 | 0 | 0.2 | 0 | 0.4 | 0.1 | 0 | 0 | 0.3 | 0.1933102 | 0.9422886 | -0.03369737 | 17.22 | 1.3268 | -0.01064071 | 67.79978 | 67.79978 | -0.2847481 | 0.2870084 | 0.5835 | 7.5 | 12.44 | 2.808 | 15 | 1 | 14 | 27.2236 | 1.204788 | 15.55992 | -0.4785094 | 129.35218 | 522.7290476 | 469.1666667 | Ni0.2Ca0.4Fe0.1In0.3 | Ni0.2 Ca0.4 Fe0.1 In0.3 | -0.2817234
2885 | 0 | 0.4 | 0.1 | 0 | 0 | 0 | 0 | 0.5 | 0.1020597 | 48.93909 | 0.00960212 | 7.41 | 1.154294 | -0.007842999 | 83.31686 | 83.31686 | -0.7529631 | 0.1568048 | 0.3525 | 10.7 | 0.16 | 3.187 | 9 | 1 | 8 | 33.62 | 1.012956 | 17.2536 | -0.3687927 | 156.4132 | 660.4845238 | 467.3490476 | Ni0.4Mg0.1In0.5 | Ni0.4 Mg0.1 In0.5 | -0.1801374
2886 | 0 | 0.2 | 0.6 | 0 | 0 | 0.1 | 0 | 0.1 | 0.1087192 | 1.183678 | -0.003571913 | 8.12 | 1.267704 | -0.009053114 | 51.694027 | 51.694027 | -0.7659232 | 0.1863419 | 0.3277 | 4.8 | 8.12 | 2.493 | 10 | 1 | 9 | 27.2898 | 0.8872094 | 10.62878 | -0.2629153 |  | 238.0361905 | 248.2219048 | Ni0.2Mg0.6La0.1In0.1 | Ni0.2 Mg0.6 La0.1 In0.1 | -0.623357
2887 | 0.4 | 0 | 0.1 | 0.1 | 0 | 0 | 0.4 | 0 | 0.1558691 | 3.331661 | 0.01349491 | 13.45 | 1.290522 | -0.009923171 | 63.975858 | 63.975858 | -0.4084419 | 0.1856919 | 0.361 | 4.4 | 4.56 | 3.251 | 6 | 0 | 6 | 43.3998 | 0.6353749 | 14.42338 | -0.2005012 | 435.31641 | 1445.904762 | 967.8395238 | Mn0.4Mg0.1Ca0.1Y0.4 | Mn0.4 Mg0.1 Ca0.1 Y0.4 | 0.1601397
2888 | 0 | 0.2 | 0 | 0.1 | 0 | 0 | 0 | 0.7 | 0.1264725 | 0.546815 | 0.02671844 | 8.78 | 1.329979 | -0.006666319 | 96.11908 | 96.11908 | -0.4167672 | 0.1764893 | 0.3295 | 11.3 | 9.24 | 2.836 | 9 | 1 | 8 | 18.3554 | 1.545465 | 11.59302 | -0.4990853 | 100.86255 | 483.0478571 | 351.1497619 | Ni0.2Ca0.1In0.7 | Ni0.2 Ca0.1 In0.7 | -0.3160098
2889 | 0 | 0.9 | 0 | 0 | 0 | 0 | 0 | 0.1 | 0.06749418 | 5.999238 | 0.002982557 | 2.61 | 1.137197 | -0.00270274 | 64.30586 | 64.30586 | -0.5932962 | 0.07692308 | 0.117 | 10.3 | 0.72 | 4.248 | 9 | 1 | 8 | 67.9178 | 0.3150367 | 6.41898 | -0.07851493 | 156.17555 | 592.2547619 | 509.0457143 | Ni0.9In0.1 | Ni0.9 In0.1 | -0.2274914
2890 | 0 | 0.2 | 0.2 | 0 | 0.4 | 0.2 | 0 | 0 | 0.1735589 | 25.84108 | -0.01650532 | 12.72 | 1.281217 | -0.01107574 | 66.718774 | 66.718774 | -0.3676876 | 0.1956046 | 0.4432 | 6.2 | 0.64 | 3.796 | 15 | 0 | 15 | 54.072 | 0.5746977 | 15.7904 | -0.1775911 | 229.81895 | 690.0385714 | 533.6490476 | Ni0.2Mg0.2Fe0.4La0.2 | Ni0.2 Mg0.2 Fe0.4 La0.2 | -0.1611266
2891 | 0 | 0.2 | 0 | 0.3 | 0.1 | 0.4 | 0 | 0 | 0.1816945 | 5.014621 | -0.01063279 | 15.84 | 1.320268 | -0.01064071 | 84.908768 | 84.908768 | -0.3223197 | 0.2931016 | 0.543 | 4.6 | 2.84 | 3.656 | 15 | 0 | 15 | 31.3334 | 0.9650923 | 14.79762 | -0.3252476 | 434.41705 | 1605.861905 | 1579.633333 | Ni0.2Ca0.3Fe0.1La0.4 | Ni0.2 Ca0.3 Fe0.1 La0.4 | 0.2057082
2892 | 0 | 0.3 | 0.2 | 0 | 0 | 0 | 0.2 | 0.3 | 0.1254513 | 0.7421 | 0.002162982 | 10.33 | 1.234813 | -0.01135824 | 74.69559 | 74.69559 | -0.721707 | 0.1939254 | 0.421 | 7.9 | 18.24 | 3.264 | 10 | 1 | 9 | 32.2654 | 0.9016052 | 15.31522 | -0.3275513 |  | 448.0247619 | 468.8266667 | Ni0.3Mg0.2Y0.2In0.3 | Ni0.3 Mg0.2 Y0.2 In0.3 | -0.348698
2893 | 0.6 | 0 | 0 | 0 | 0.1 | 0 | 0.2 | 0.1 | 0.1360675 | 6.906579 | 0.01008999 | 9.3 | 1.246212 | -0.009053114 | 67.810297 | 67.810297 | -0.4889782 | 0.1305714 | 0.2707 | 6.9 | 1.96 | 3.306 | 13 | 1 | 12 | 59.5968 | 0.4627218 | 13.08768 | -0.1394067 | 395.5355 | 1646.257143 | 1462.985714 | Mn0.6Fe0.1Y0.2In0.1 | Mn0.6 Fe0.1 Y0.2 In0.1 | 0.2164977
2894 | 0.2 | 0.5 | 0 | 0.2 | 0 | 0.1 | 0 | 0 | 0.2139813 | 2.048755 | -0.02040197 | 15.29 | 1.334767 | -0.01014813 | 62.240456 | 62.240456 | -0.221633 | 0.248344 | 0.5555 | 7.1 | 7.48 | 3.619 | 14 | 0 | 14 | 55.7916 | 0.5400016 | 14.07292 | -0.1774495 | 756.12 | 1722.071667 | 772.8085714 | Mn0.2Ni0.5Ca0.2La0.1 | Mn0.2 Ni0.5 Ca0.2 La0.1 | 0.2360512
2895 | 0.1 | 0 | 0 | 0 | 0.1 | 0 | 0.6 | 0.2 | 0.1227407 | 0.8477959 | -0.02489894 | 10.07 | 1.233143 | -0.009053114 | 87.3854145 | 87.3854145 | -0.6009258 | 0.1653138 | 0.2992 | 5.9 | 16 | 3.846 | 13 | 1 | 12 | 32.0296 | 0.7813708 | 12.09672 | -0.2324732 | 355.6355 | 956.0161905 | 306.4504762 | Mn0.1Fe0.1Y0.6In0.2 | Mn0.1 Fe0.1 Y0.6 In0.2 | -0.01953475
2896 | 0.3 | 0.6 | 0 | 0.1 | 0 | 0 | 0 | 0 | 0.163073 | 2.320677 | 0.01828252 | 7.65 | 1.346796 | -0.007465521 | 55.7052535 | 55.7052535 | -0.2807348 | 0.1686395 | 0.351 | 8.3 | 5.16 | 3.724 | 13 | 0 | 13 | 68.7218 | 0.2977972 | 6.40098 | -0.06611056 | 197.1176475 | 899.3540476 | 1315.92619 | Mn0.3Ni0.6Ca0.1 | Mn0.3 Ni0.6 Ca0.1 | -0.04606931
2897 | 0 | 0 | 0.5 | 0.1 | 0 | 0.3 | 0.1 | 0 | 0.08598297 | 2.074868 | 0.01232043 | 7.93 | 1.149258 | -0.0097131 | 66.722526 | 66.722526 | -1.313811 | 0.08205942 | 0.1255 | 2.4 | 5.2 | 2.717 | 2 | 0 | 2 | 16.4688 | 0.2585731 | 2.02728 | -0.03382713 | 3.0266 | 15.13490476 | 14.35742857 | Mg0.5Ca0.1La0.3Y0.1 | Mg0.5 Ca0.1 La0.3 Y0.1 | -1.82002
2898 | 0 | 0 | 0 | 0.2 | 0.2 | 0.2 | 0.4 | 0 | 0.1485633 | 1.842057 | -0.005778053 | 12.8 | 1.319185 | -0.01107574 | 82.528034 | 82.528034 | -0.501822 | 0.2344501 | 0.3832 | 3.8 | 9.28 | 3.866 | 8 | 0 | 8 | 31.0776 | 0.842062 | 12.73712 | -0.258232 | 0.73 | 24.25333333 | 16.06174762 | Ca0.2Fe0.2La0.2Y0.4 | Ca0.2 Fe0.2 La0.2 Y0.4 | -1.615229
2899 | 0.2 | 0 | 0.3 | 0 | 0 | 0.5 | 0 | 0 | 0.1275862 | 16.79577 | -0.01164606 | 11.23 | 1.227822 | -0.008560535 | 87.731844 | 87.731844 | -0.5258885 | 0.1382867 | 0.23 | 3.5 | 0.6 | 3.272 | 6 | 0 | 6 | 27.967 | 0.8688694 | 10.0781 | -0.2254117 | 318.554 | 1208.525 | 1002.674286 | Mn0.2Mg0.3La0.5 | Mn0.2 Mg0.3 La0.5 | 0.08225564
2900 | 0 | 0.1 | 0.3 | 0.2 | 0 | 0 | 0 | 0.4 | 0.1308743 | 0.5881637 | -0.01337793 | 10.42 | 1.322496 | -0.01064071 | 67.10364 | 67.10364 | -0.6212433 | 0.1986638 | 0.3735 | 7.2 | 15.28 | 2.273 | 9 | 1 | 8 | 15.6758 | 1.314062 | 8.46378 | -0.3769878 | 138.3565138 | 579.7514286 | 612.4385714 | Ni0.1Mg0.3Ca0.2In0.4 | Ni0.1 Mg0.3 Ca0.2 In0.4 | -0.2367582
2901 | 0.1 | 0.2 | 0 | 0.2 | 0.5 | 0 | 0 | 0 | 0.2127439 | 1.841614 | 0.005505669 | 12.55 | 1.347496 | -0.01014813 | 53.1705845 | 53.1705845 | -0.2242187 | 0.218492 | 0.448 | 7.1 | 8.96 | 3.688 | 19 | 0 | 19 | 64.8936 | 0.4451378 | 12.43352 | -0.1223881 | 256.9985 | 931.6742857 | 809.117619 | Mn0.1Ni0.2Ca0.2Fe0.5 | Mn0.1 Ni0.2 Ca0.2 Fe0.5 | -0.03073589
2902 | 0.2 | 0 | 0 | 0 | 0.1 | 0.2 | 0 | 0.5 | 0.1299024 | 0.9797068 | 0.006175645 | 10.58 | 1.274481 | -0.01014813 | 101.762203 | 101.762203 | -0.6013837 | 0.1306641 | 0.2755 | 9.3 | 9.72 | 3.166 | 13 | 1 | 12 | 28.302 | 1.164399 | 16.1836 | -0.4103001 | 100.8937 | 421.9819048 | 277.1957143 | Mn0.2Fe0.1La0.2In0.5 | Mn0.2 Fe0.1 La0.2 In0.5 | -0.3747062
2903 | 0.2 | 0.7 | 0 | 0 | 0.1 | 0 | 0 | 0 | 0.01941615 | 2.241285 | 0.009900661 | 1.05 | 1.03356 | -0.006666319 | 57.657489 | 57.657489 | -17.68316 | 0.05921241 | 0.1335 | 9.2 | 5.04 | 4.12 | 19 | 0 | 19 | 75.991 | 0.02542463 | 0.7587 | -0.0003018785 | 527.7857 | 1965.319048 | 1557.578571 | Mn0.2Ni0.7Fe0.1 | Mn0.2 Ni0.7 Fe0.1 | 0.2934331
2904 | 0 | 0.3 | 0 | 0.3 | 0.2 | 0 | 0 | 0.2 | 0.211902 | 7.860449 | 0.01424803 | 17.07 | 1.335663 | -0.01135824 | 63.76402 | 63.76402 | -0.2529538 | 0.2710353 | 0.5977 | 7.8 | 1.88 | 3.244 | 15 | 1 | 14 | 41.772 | 0.8608148 | 18.539 | -0.3552309 | 214.718735 | 1116.852381 | 832.1971429 | Ni0.3Ca0.3Fe0.2In0.2 | Ni0.3 Ca0.3 Fe0.2 In0.2 | 0.04799577
2905 | 0 | 0 | 0.2 | 0.4 | 0 | 0 | 0.3 | 0.1 | 0.09798668 | 1.551695 | -0.004724673 | 9.72 | 1.167959 | -0.01064071 | 59.045755 | 59.045755 | -1.108247 | 0.1500779 | 0.249 | 3.4 | 8.32 | 2.601 | 2 | 1 | 1 | 14.528 | 0.5838571 | 4.5996 | -0.1537942 | 1.12063 | 7.986438095 | 13.58151905 | Mg0.2Ca0.4Y0.3In0.1 | Mg0.2 Ca0.4 Y0.3 In0.1 | -2.097647
2906 | 0 | 0 | 0.1 | 0.4 | 0 | 0.3 | 0.2 | 0 | 0.06767933 | 2.630852 | 0.003321471 | 6.75 | 1.14488 | -0.01064071 | 77.914511 | 77.914511 | -2.323049 | 0.1152112 | 0.1776 | 2.5 | 5.08 | 3.102 | 2 | 0 | 2 | 14.3122 | 0.4778567 | 3.67738 | -0.08791044 | 4.56325 | 22.63238095 | 13.18371429 | Mg0.1Ca0.4La0.3Y0.2 | Mg0.1 Ca0.4 La0.3 Y0.2 | -1.64527
2907 | 0 | 0.3 | 0.2 | 0 | 0 | 0 | 0.1 | 0.4 | 0.1131294 | 0.9985604 | -0.01462364 | 8.85 | 1.236283 | -0.01064071 | 77.286805 | 77.286805 | -0.8314188 | 0.1785211 | 0.39 | 8.9 | 11.24 | 3.079 | 10 | 1 | 9 | 30.0582 | 1.008353 | 15.63978 | -0.3644918 | 95.4772 | 451.5361905 | 249.2590476 | Ni0.3Mg0.2Y0.1In0.4 | Ni0.3 Mg0.2 Y0.1 In0.4 | -0.3453074
2908 | 0.1 | 0.2 | 0 | 0.4 | 0 | 0 | 0.3 | 0 | 0.1771724 | 7.44448 | -0.007739641 | 16.11 | 1.314884 | -0.01064071 | 59.9354395 | 59.9354395 | -0.3389835 | 0.2964341 | 0.5385 | 4.4 | 2.12 | 3.227 | 14 | 0 | 14 | 33.3452 | 0.8595367 | 14.90088 | -0.2620541 | 132.66325 | 615.1364286 | 905.6859524 | Mn0.1Ni0.2Ca0.4Y0.3 | Mn0.1 Ni0.2 Ca0.4 Y0.3 | -0.2110286
2909 | 0.1 | 0 | 0 | 0 | 0 | 0.4 | 0.1 | 0.4 | 0.112011 | 0.3266322 | 0.008346174 | 9.99 | 1.227822 | -0.009923171 | 115.8737775 | 115.8737775 | -0.7909137 | 0.1238945 | 0.2317 | 7.4 | 29.8 | 3.525 | 8 | 1 | 7 | 17.6872 | 1.177486 | 8.99088 | -0.3253478 | 105.4298 | 336.2104762 | 498.5 | Mn0.1La0.4Y0.1In0.4 | Mn0.1 La0.4 Y0.1 In0.4 | -0.4733888
2910 | 0.5 | 0 | 0 | 0.2 | 0 | 0 | 0.1 | 0.2 | 0.1760155 | 12.66842 | -0.01955911 | 14.31 | 1.294465 | -0.01014813 | 67.3388075 | 67.3388075 | -0.327555 | 0.1952235 | 0.3885 | 6.8 | 1 | 2.769 | 7 | 1 | 6 | 43.0572 | 0.7889312 | 17.68688 | -0.3393678 |  | 292.962381 | 547.8333333 | Mn0.5Ca0.2Y0.1In0.2 | Mn0.5 Ca0.2 Y0.1 In0.2 | -0.5331881
2911 | 0 | 0.1 | 0 | 0 | 0 | 0.6 | 0.3 | 0 | 0.1000671 | 1.045392 | 0.007610478 | 6.69 | 1.252931 | -0.007465521 | 115.884377 | 115.884377 | -0.7455518 | 0.1792278 | 0.1872 | 3.7 | 10.2 | 4.437 | 10 | 0 | 10 | 24.191 | 0.7291418 | 7.0461 | -0.1326978 | 249.6030363 | 607.69 | 349.687619 | Ni0.1La0.6Y0.3 | Ni0.1 La0.6 Y0.3 | -0.2163179
2912 | 0.2 | 0 | 0 | 0.1 | 0 | 0.5 | 0.2 | 0 | 0.1287061 | 2.761741 | 0.01524592 | 10.7 | 1.280024 | -0.01014813 | 102.229314 | 102.229314 | -0.6126151 | 0.1695035 | 0.263 | 3.7 | 5.04 | 3.877 | 7 | 0 | 7 | 28.6548 | 0.8545852 | 11.40848 | -0.2380818 |  | 325.2919048 | 304.5642857 | Mn0.2Ca0.1La0.5Y0.2 | Mn0.2 Ca0.1 La0.5 Y0.2 | -0.4877267
2913 | 0 | 0.1 | 0 | 0 | 0.4 | 0 | 0.1 | 0.4 | 0.1304301 | 2.478808 | -0.01295949 | 9.65 | 1.246544 | -0.009923171 | 83.025125 | 83.025125 | -0.5833041 | 0.148158 | 0.3448 | 9.7 | 5 | 3.601 | 16 | 1 | 15 | 44.1842 | 0.8288987 | 19.16258 | -0.293303 | 254.9425 | 916.6180952 | 407.43 | Ni0.1Fe0.4Y0.1In0.4 | Ni0.1 Fe0.4 Y0.1 In0.4 | -0.03781157
2914 | 0.7 | 0.1 | 0.2 | 0 | 0 | 0 | 0 | 0 | 0.08493541 | 3.115408 | -0.009789612 | 5.02 | 1.157183 | -0.006666319 | 49.1869715 | 49.1869715 | -0.9240779 | 0.1134186 | 0.2275 | 6.3 | 3.04 | 2.79 | 13 | 0 | 13 | 64.541 | 0.3655739 | 9.5391 | -0.0794608 | 409.9900725 | 2018.509524 | 2156.62381 | Mn0.7Ni0.1Mg0.2 | Mn0.7 Ni0.1 Mg0.2 | 0.3050308
2915 | 0 | 0 | 0.2 | 0 | 0.5 | 0 | 0 | 0.3 | 0.1141381 | 0.591582 | 2.357897e-05 | 8.3 | 1.160831 | -0.008560535 | 67.2289 | 67.2289 | -0.657112 | 0.1444532 | 0.3295 | 8.3 | 17.64 | 3.198 | 7 | 1 | 6 | 45.3504 | 0.8043273 | 18.90272 | -0.3200259 | 79.678925 | 367.9674286 | 298.4756667 | Mg0.2Fe0.5In0.3 | Mg0.2 Fe0.5 In0.3 | -0.4341906
2916 | 0 | 0 | 0.1 | 0.1 | 0 | 0.5 | 0 | 0.3 | 0.09517191 | 0.3209693 | 0.008464574 | 8.79 | 1.169953 | -0.0097131 | 110.336435 | 110.336435 | -1.072359 | 0.1235882 | 0.2175 | 5.8 | 28.12 | 3.326 | 2 | 1 | 1 | 11.0452 | 0.4865302 | 2.79528 | -0.1159397 | 2.01895 | 12.05695238 | 19.57295238 | Mg0.1Ca0.1La0.5In0.3 | Mg0.1 Ca0.1 La0.5 In0.3 | -1.918762
2917 | 0.1 | 0.1 | 0 | 0 | 0.5 | 0 | 0 | 0.3 | 0.09924031 | 1.17033 | 0.008702504 | 6.52 | 1.140299 | -0.0097131 | 73.7310445 | 73.7310445 | -0.9862379 | 0.106433 | 0.255 | 9.6 | 11.28 | 3.632 | 20 | 1 | 19 | 57.0354 | 0.6130699 | 16.58042 | -0.1986687 | 247.21315 | 1052.75619 | 642.3052381 | Mn0.1Ni0.1Fe0.5In0.3 | Mn0.1 Ni0.1 Fe0.5 In0.3 | 0.0223278
2918 | 0.3 | 0 | 0 | 0.3 | 0.1 | 0 | 0 | 0.3 | 0.1854422 | 20.02999 | 0.01375489 | 15.81 | 1.331539 | -0.01092322 | 68.5347135 | 68.5347135 | -0.3176388 | 0.2262461 | 0.4587 | 7.4 | 0.6 | 2.612 | 12 | 1 | 11 | 34.4338 | 1.02917 | 17.81118 | -0.4319823 | 126.5388045 | 691.7261905 | 948.5033333 | Mn0.3Ca0.3Fe0.1In0.3 | Mn0.3 Ca0.3 Fe0.1 In0.3 | -0.1600658
2919 | 0 | 0.4 | 0 | 0.4 | 0 | 0 | 0.2 | 0 | 0.2047373 | 1.206764 | -0.009762747 | 18 | 1.31946 | -0.008770606 | 57.28973 | 57.28973 | -0.2092356 | 0.3249956 | 0.636 | 5.4 | 10.88 | 3.386 | 9 | 0 | 9 | 38.1232 | 0.8103589 | 16.24608 | -0.2692657 | 126.521225 | 527.5688095 | 620.04 | Ni0.4Ca0.4Y0.2 | Ni0.4 Ca0.4 Y0.2 | -0.2777209
2920 | 0.1 | 0.5 | 0.2 | 0 | 0.2 | 0 | 0 | 0 | 0.1016041 | 49.55775 | -0.003634556 | 5.9 | 1.1643 | -0.01014813 | 50.8705045 | 50.8705045 | -0.9830232 | 0.1427055 | 0.3283 | 7.7 | 0.32 | 3.67 | 19 | 0 | 19 | 64.953 | 0.3682984 | 10.3391 | -0.0772345 | 518.1178 | 1907.719048 | 1053.889048 | Mn0.1Ni0.5Mg0.2Fe0.2 | Mn0.1 Ni0.5 Mg0.2 Fe0.2 | 0.2805144
2921 | 0.5 | 0.1 | 0 | 0.3 | 0 | 0.1 | 0 | 0 | 0.2084311 | 1.4262 | 0.02985089 | 16.68 | 1.326768 | -0.0097131 | 59.2523095 | 59.2523095 | -0.2235799 | 0.2499441 | 0.5049 | 5.4 | 9.44 | 2.903 | 14 | 0 | 14 | 49.4634 | 0.6652428 | 16.38702 | -0.2314211 | 1060.53885 | 1971.742381 | 1735.847619 | Mn0.5Ni0.1Ca0.3La0.1 | Mn0.5 Ni0.1 Ca0.3 La0.1 | 0.2948502
2922 | 0 | 0 | 0.1 | 0 | 0.3 | 0.2 | 0.4 | 0 | 0.1570678 | 12.46997 | -0.02169982 | 13.19 | 1.268465 | -0.01064071 | 82.527434 | 82.527434 | -0.4313166 | 0.2097719 | 0.3756 | 4.4 | 1.36 | 4.077 | 8 | 0 | 8 | 39.494 | 0.7047653 | 13.8656 | -0.2068026 | 0.48645 | 8.0123 | 11.8172619 | Mg0.1Fe0.3La0.2Y0.4 | Mg0.1 Fe0.3 La0.2 Y0.4 | -2.096243
2923 | 0.2 | 0 | 0 | 0 | 0.2 | 0.3 | 0 | 0.3 | 0.1579938 | 1.914337 | 0.01365413 | 13.36 | 1.274339 | -0.01135824 | 98.27365 | 98.27365 | -0.4550205 | 0.1627453 | 0.3621 | 7.8 | 6.84 | 3.537 | 13 | 1 | 12 | 37.1994 | 0.9262572 | 17.93462 | -0.3531639 | 113.8821 | 402.8128571 | 255.2866667 | Mn0.2Fe0.2La0.3In0.3 | Mn0.2 Fe0.2 La0.3 In0.3 | -0.3948967
2924 | 0 | 0.1 | 0 | 0.1 | 0.7 | 0 | 0.1 | 0 | 0.1912659 | 2.665655 | 0.003871253 | 10.67 | 1.350375 | -0.007818885 | 57.859225 | 57.859225 | -0.2137321 | 0.1873736 | 0.3596 | 7.1 | 5.08 | 4.061 | 15 | 0 | 15 | 67.8848 | 0.3837771 | 10.89848 | -0.1048143 | 475.66575 | 1571.909524 |  | Ni0.1Ca0.1Fe0.7Y0.1 | Ni0.1 Ca0.1 Fe0.7 Y0.1 | 0.1964275
2925 | 0.1 | 0 | 0 | 0.3 | 0.4 | 0.2 | 0 | 0 | 0.2168764 | 0.8549136 | -0.01206164 | 18.37 | 1.329857 | -0.01064071 | 67.6362985 | 67.6362985 | -0.2262277 | 0.2749555 | 0.5654 | 5.1 | 18.04 | 3.45 | 12 | 0 | 12 | 45.4494 | 0.7744098 | 18.18842 | -0.2858246 | 553.538 | 1672.17619 | 848.0328571 | Mn0.1Ca0.3Fe0.4La0.2 | Mn0.1 Ca0.3 Fe0.4 La0.2 | 0.223282
2926 | 0.5 | 0.3 | 0.1 | 0 | 0 | 0.1 | 0 | 0 | 0.1349717 | 2.333494 | -0.0136036 | 8.17 | 1.279961 | -0.0097131 | 61.3980895 | 61.3980895 | -0.5331782 | 0.1478995 | 0.3427 | 7 | 6.2 | 3.39 | 14 | 0 | 14 | 64.002 | 0.3741794 | 9.8184 | -0.09372671 | 1023.0185 | 2467.180952 |  | Mn0.5Ni0.3Mg0.1La0.1 | Mn0.5 Ni0.3 Mg0.1 La0.1 | 0.392201
2927 | 0.3 | 0.1 | 0 | 0.4 | 0 | 0.2 | 0 | 0 | 0.1923269 | 1.712293 | -0.007697735 | 17.1 | 1.316803 | -0.01064071 | 66.1630475 | 66.1630475 | -0.2876674 | 0.2766595 | 0.5235 | 4.5 | 8.16 | 2.95 | 14 | 0 | 14 | 36.3862 | 0.895626 | 16.55478 | -0.3142558 | 352.35365 | 774.3264286 | 788.0621429 | Mn0.3Ni0.1Ca0.4La0.2 | Mn0.3 Ni0.1 Ca0.4 La0.2 | -0.1110759
2928 | 0.2 | 0 | 0.2 | 0 | 0 | 0.1 | 0.5 | 0 | 0.114933 | 10.06267 | 0.008240527 | 9.76 | 1.228534 | -0.01014813 | 74.192081 | 74.192081 | -0.7682386 | 0.1391776 | 0.2227 | 3.6 | 1.52 | 3.518 | 7 | 0 | 7 | 33.167 | 0.6649093 | 10.1081 | -0.1620124 | 64.59395 | 250.1961905 | 304.5261905 | Mn0.2Mg0.2La0.1Y0.5 | Mn0.2 Mg0.2 La0.1 Y0.5 | -0.6017193
2929 | 0.1 | 0 | 0 | 0.3 | 0 | 0.5 | 0.1 | 0 | 0.1030837 | 1.36894 | 0.009146906 | 8.45 | 1.274211 | -0.0097131 | 95.8605245 | 95.8605245 | -0.9140675 | 0.1687227 | 0.2475 | 3.1 | 8.96 | 3.516 | 7 | 0 | 7 | 19.8944 | 0.984617 | 7.89312 | -0.2397127 |  | 278.8685714 | 522.2452381 | Mn0.1Ca0.3La0.5Y0.1 | Mn0.1 Ca0.3 La0.5 Y0.1 | -0.5546004
2930 | 0.4 | 0.3 | 0.3 | 0 | 0 | 0 | 0 | 0 | 0.1026561 | 26.45961 | -0.0150987125 | 7.14 | 1.156501 | -0.009053114 | 46.874738 | 46.874738 | -0.8590692 | 0.1555504 | 0.3675 | 6.4 | 0.48 | 2.953 | 13 | 0 | 13 | 58.331 | 0.4599393 | 12.4677 | -0.104539 | 464.5727225 | 2368.378571 | 1971.497619 | Mn0.4Ni0.3Mg0.3 | Mn0.4 Ni0.3 Mg0.3 | 0.3744511
2931 | 0.1 | 0 | 0.1 | 0.1 | 0 | 0.7 | 0 | 0 | 0.1036355 | 4.564082 | -0.003026578 | 8.1 | 1.277176 | -0.007818885 | 109.1659335 | 109.1659335 | -0.7279938 | 0.1374531 | 0.1906 | 3.2 | 2.04 | 3.756 | 6 | 0 | 6 | 20.5608 | 0.9150223 | 6.39608 | -0.1987043 | 285.1067 | 808.3361905 | 454.9933333 | Mn0.1Mg0.1Ca0.1La0.7 | Mn0.1 Mg0.1 Ca0.1 La0.7 | -0.09240798
2932 | 0.6 | 0.1 | 0 | 0 | 0 | 0 | 0 | 0.3 | 0.08006464 | 18.86794 | -0.01138416 | 5.37 | 1.133686 | -0.007465521 | 73.277567 | 73.277567 | -1.164605 | 0.08548002 | 0.183 | 9.1 | 0.48 | 2.952 | 14 | 1 | 13 | 54.5354 | 0.6099531 | 15.33042 | -0.2006617 | 271.24515 | 1264.474762 | 1074.352857 | Mn0.6Ni0.1In0.3 | Mn0.6 Ni0.1 In0.3 | 0.1019102
2933 | 0 | 0.4 | 0.1 | 0.1 | 0 | 0 | 0 | 0.4 | 0.1518141 | 1.521125 | -0.01673011 | 11.45 | 1.33459 | -0.009923171 | 75.84286 | 75.84286 | -0.4305524 | 0.2060003 | 0.465 | 9.6 | 6.96 | 3.119 | 9 | 1 | 8 | 33.983 | 0.9932327 | 17.2173 | -0.4077668 | 183.0954485 | 925.5090476 | 734.6047619 | Ni0.4Mg0.1Ca0.1In0.4 | Ni0.4 Mg0.1 Ca0.1 In0.4 | -0.03361933
2934 | 0 | 0 | 0.2 | 0.1 | 0 | 0 | 0.6 | 0.1 | 0.07277587 | 1.158991 | -0.008691635 | 6.42 | 1.170359 | -0.009053114 | 73.69411 | 73.69411 | -1.70932 | 0.09750293 | 0.1515 | 3.7 | 11.08 | 3.36 | 2 | 1 | 1 | 20.0606 | 0.3988978 | 3.95262 | -0.1058142 | 3.1552 | 21.31890476 | 12.11065238 | Mg0.2Ca0.1Y0.6In0.1 | Mg0.2 Ca0.1 Y0.6 In0.1 | -1.671235
2935 | 0.1 | 0.7 | 0 | 0 | 0 | 0 | 0.1 | 0.1 | 0.1265832 | 1.057 | 0.02310305 | 7.1 | 1.245947 | -0.007818885 | 66.9515695 | 66.9515695 | -0.4879697 | 0.1416341 | 0.3085 | 9.3 | 11.72 | 4.089 | 15 | 1 | 14 | 63.1398 | 0.391039 | 9.99878 | -0.1110064 | 142.4362453 | 454.4052381 | 520.8571429 | Mn0.1Ni0.7Y0.1In0.1 | Mn0.1 Ni0.7 Y0.1 In0.1 | -0.3425567
2936 | 0 | 0.1 | 0 | 0 | 0.3 | 0.1 | 0 | 0.5 | 0.1333859 | 3.110191 | -0.004951365 | 10.05 | 1.279942 | -0.0097131 | 93.922387 | 93.922387 | -0.5459315 | 0.1494738 | 0.3372 | 10.2 | 3.28 | 3.435 | 16 | 1 | 15 | 35.316 | 1.036088 | 18.5878 | -0.3724947 |  | 984.7214286 | 375.8452381 | Ni0.1Fe0.3La0.1In0.5 | Ni0.1 Fe0.3 La0.1 In0.5 | -0.006686611
2937 | 0.2 | 0 | 0 | 0 | 0.7 | 0.1 | 0 | 0 | 0.1383281 | 6.872813 | -0.02242082 | 6.42 | 1.290648 | -0.006666319 | 63.969656 | 63.969656 | -0.3483899 | 0.1139762 | 0.216 | 7.3 | 1.64 | 4.027 | 12 | 0 | 12 | 73.859 | 0.2673794 | 6.5949 | -0.05076619 | 487.3295 | 1103.087619 | 1317.108095 | Mn0.2Fe0.7La0.1 | Mn0.2 Fe0.7 La0.1 | 0.04261001
2938 | 0.2 | 0 | 0 | 0.5 | 0.3 | 0 | 0 | 0 | 0.2231158 | 0.532041 | -0.02463423 | 18.72 | 1.326964 | -0.008560535 | 47.780109 | 47.780109 | -0.1719651 | 0.3036674 | 0.5758 | 4.8 | 22.6 | 2.788 | 11 | 0 | 11 | 43.439 | 0.8315695 | 18.3405 | -0.2520734 | 189.31985 | 789.3266667 | 1702.8 | Mn0.2Ca0.5Fe0.3 | Mn0.2 Ca0.5 Fe0.3 | -0.1027432
2939 | 0.4 | 0 | 0.2 | 0 | 0.3 | 0 | 0.1 | 0 | 0.1286176 | 2.385345 | -0.005495292 | 9.06 | 1.248086 | -0.01064071 | 52.480303 | 52.480303 | -0.6432347 | 0.1467756 | 0.3333 | 5.9 | 6.76 | 3.191 | 12 | 0 | 12 | 61.116 | 0.4413129 | 13.0516 | -0.1107485 | 649.5425 | 1963.352381 | 2918.97619 | Mn0.4Mg0.2Fe0.3Y0.1 | Mn0.4 Mg0.2 Fe0.3 Y0.1 | 0.2929983
2940 | 0 | 0.5 | 0 | 0.1 | 0 | 0 | 0.1 | 0.3 | 0.1706334 | 0.8615178 | -0.01464858 | 13.07 | 1.335477 | -0.0097131 | 76.690485 | 76.690485 | -0.3336027 | 0.2156816 | 0.4955 | 9.4 | 14.48 | 3.597 | 10 | 1 | 9 | 41.9592 | 0.8017931 | 17.50088 | -0.331268 | 109.3947 | 352.477619 | 546.9495238 | Ni0.5Ca0.1Y0.1In0.3 | Ni0.5 Ca0.1 Y0.1 In0.3 | -0.4528685
2941 | 0.5 | 0 | 0.1 | 0.1 | 0 | 0 | 0.3 | 0 | 0.1637355 | 2.625682 | -0.01680659 | 13.54 | 1.293947 | -0.0097131 | 60.5790775 | 60.5790775 | -0.362303 | 0.1844729 | 0.3685 | 4.8 | 5.56 | 3.106 | 6 | 0 | 6 | 48.4718 | 0.5883806 | 14.93058 | -0.193459 | 687.6295 | 2195.780952 | 3313.761905 | Mn0.5Mg0.1Ca0.1Y0.3 | Mn0.5 Mg0.1 Ca0.1 Y0.3 | 0.341589
2942 | 0.1 | 0.1 | 0.1 | 0 | 0.7 | 0 | 0 | 0 | 0.08074853 | 2.993744 | -0.01031605 | 3.69 | 1.166106 | -0.007818885 | 52.8851445 | 52.8851445 | -1.199156 | 0.09869842 | 0.1911 | 7.5 | 4.4 | 3.883 | 19 | 0 | 19 | 73.957 | 0.256955 | 6.4773 | -0.04599735 | 245.4282148 | 963.4678571 | 1041.27119 | Mn0.1Ni0.1Mg0.1Fe0.7 | Mn0.1 Ni0.1 Mg0.1 Fe0.7 | -0.01616277
2943 | 0 | 0.2 | 0 | 0.1 | 0 | 0.7 | 0 | 0 | 0.1443776 | 0.6409388 | 0.01280121 | 11.02 | 1.312095 | -0.006666319 | 112.980309 | 112.980309 | -0.3198057 | 0.2455091 | 0.3806 | 4.3 | 13.44 | 4.201 | 9 | 0 | 9 | 26.1828 | 0.937085 | 10.30208 | -0.2523836 | 162.288275 | 502.8802381 | 715.3145238 | Ni0.2Ca0.1La0.7 | Ni0.2 Ca0.1 La0.7 | -0.2985354
2944 | 0 | 0.3 | 0.5 | 0 | 0 | 0 | 0 | 0.2 | 0.1011107 | 2.592115 | -0.001285444 | 7.34 | 1.152322 | -0.008560535 | 52.72412 | 52.72412 | -0.8373501 | 0.1875154 | 0.3855 | 6.6 | 3.52 | 2.591 | 9 | 1 | 8 | 31.9406 | 0.8981737 | 14.29602 | -0.3151365 | 115.6861263 | 501.9190476 | 649.7235714 | Ni0.3Mg0.5In0.2 | Ni0.3 Mg0.5 In0.2 | -0.2993663
2945 | 0 | 0 | 0.3 | 0.3 | 0.1 | 0.3 | 0 | 0 | 0.1337592 | 3.173249 | 0.008342668 | 12.57 | 1.317121 | -0.01092322 | 66.571041 | 66.571041 | -0.610525 | 0.2052021 | 0.3306 | 2.9 | 3.96 | 2.774 | 7 | 0 | 7 | 20.0404 | 1.042259 | 7.94832 | -0.2561636 | 187.632105 | 602.1120714 | 218.4577381 | Mg0.3Ca0.3Fe0.1La0.3 | Mg0.3 Ca0.3 Fe0.1 La0.3 | -0.2203227
2946 | 0.1 | 0.2 | 0.4 | 0 | 0 | 0 | 0.3 | 0 | 0.1285531 | 1.390808 | -0.003263748 | 10.83 | 1.232413 | -0.01064071 | 53.6262395 | 53.6262395 | -0.6438808 | 0.2009206 | 0.3825 | 4.4 | 10.76 | 3.095 | 14 | 0 | 14 | 37.346 | 0.676102 | 12.5004 | -0.1667409 | 330.034795 | 1062.729762 | 599.0340476 | Mn0.1Ni0.2Mg0.4Y0.3 | Mn0.1 Ni0.2 Mg0.4 Y0.3 | 0.02642284
2947 | 0.4 | 0 | 0 | 0.1 | 0 | 0.3 | 0 | 0.2 | 0.165996 | 2.14837 | 0.008097938 | 14.46 | 1.290882 | -0.01064071 | 90.618259 | 90.618259 | -0.3861669 | 0.1771657 | 0.363 | 6.5 | 5.76 | 3.197 | 7 | 1 | 6 | 36.5624 | 0.8989129 | 16.95312 | -0.3814293 |  | 480.8933333 | 717.4709524 | Mn0.4Ca0.1La0.3In0.2 | Mn0.4 Ca0.1 La0.3 In0.2 | -0.3179512
2948 | 0 | 0 | 0.3 | 0 | 0.4 | 0 | 0.2 | 0.1 | 0.1421176 | 2.277493 | 0.02687279 | 11.49 | 1.242122 | -0.01064071 | 58.89247 | 58.89247 | -0.5268355 | 0.1860853 | 0.3997 | 5.7 | 6.56 | 3.291 | 8 | 1 | 7 | 43.3488 | 0.7309588 | 16.62528 | -0.2615806 | 3.214 | 37.60585714 | 16.5962381 | Mg0.3Fe0.4Y0.2In0.1 | Mg0.3 Fe0.4 Y0.2 In0.1 | -1.424745
2949 | 0 | 0.2 | 0.4 | 0 | 0 | 0 | 0 | 0.4 | 0.08463541 | 2.43028 | 0.003710171 | 5.84 | 1.151379 | -0.008770606 | 67.38788 | 67.38788 | -1.224406 | 0.1613918 | 0.316 | 8 | 3.2 | 2.5 | 9 | 1 | 8 | 23.4452 | 1.130843 | 12.50208 | -0.3727977 | 171.640495 | 658.755 | 804.2652381 | Ni0.2Mg0.4In0.4 | Ni0.2 Mg0.4 In0.4 | -0.1812761
2950 | 0 | 0.5 | 0.2 | 0.2 | 0 | 0 | 0 | 0.1 | 0.1911968 | 1.651049 | 0.02650338 | 15.01 | 1.332656 | -0.01014813 | 53.7051 | 53.7051 | -0.2776032 | 0.2577013 | 0.577 | 7.1 | 8.08 | 3.142 | 9 | 1 | 8 | 42.8414 | 0.7575726 | 16.84962 | -0.3184066 | 190.96213 | 813.2766667 | 343.2704762 | Ni0.5Mg0.2Ca0.2In0.1 | Ni0.5 Mg0.2 Ca0.2 In0.1 | -0.08976169
2951 | 0.2 | 0 | 0 | 0.3 | 0 | 0.1 | 0.4 | 0 | 0.1371614 | 1.466274 | 0.02953289 | 12.38 | 1.27924 | -0.01064071 | 72.463896 | 72.463896 | -0.5655968 | 0.2031932 | 0.3374 | 3.5 | 10.72 | 3.331 | 7 | 0 | 7 | 29.3224 | 0.8464212 | 12.31472 | -0.2537629 |  | 591.4542857 | 965.9604762 | Mn0.2Ca0.3La0.1Y0.4 | Mn0.2 Ca0.3 La0.1 Y0.4 | -0.2280788
2952 | 0 | 0 | 0 | 0 | 0.3 | 0.3 | 0.2 | 0.2 | 0.1605576 | 1.699888 | -0.01407671 | 13.98 | 1.269887 | -0.01135824 | 99.169911 | 99.169911 | -0.4406048 | 0.1967247 | 0.3976 | 6.5 | 9 | 4.003 | 9 | 1 | 8 | 34.8346 | 0.8999587 | 16.21282 | -0.3353801 | 1.509065 | 325.5520429 | 230.6483667 | Fe0.3La0.3Y0.2In0.2 | Fe0.3 La0.3 Y0.2 In0.2 | -0.4873796
2953 | 0 | 0.3 | 0 | 0.4 | 0.1 | 0.2 | 0 | 0 | 0.2079449 | 4.72045 | 0.02389124 | 18.09 | 1.323972 | -0.01064071 | 67.004814 | 67.004814 | -0.2460786 | 0.3204835 | 0.6279 | 5.2 | 3.12 | 3.39 | 15 | 0 | 15 | 36.5922 | 0.8986918 | 16.82838 | -0.3150104 | 402.489906 | 1609.919048 |  | Ni0.3Ca0.4Fe0.1La0.2 | Ni0.3 Ca0.4 Fe0.1 La0.2 | 0.206804
2954 | 0 | 0 | 0.3 | 0 | 0.5 | 0.1 | 0 | 0.1 | 0.1472206 | 1.026805 | -0.01376839 | 11.13 | 1.281142 | -0.0097131 | 60.586347 | 60.586347 | -0.4481474 | 0.176321 | 0.3907 | 6.2 | 12.72 | 3.292 | 8 | 1 | 7 | 47.8318 | 0.7086396 | 17.43838 | -0.272838 | 7.6742 | 29.50061905 | 14.19947619 | Mg0.3Fe0.5La0.1In0.1 | Mg0.3 Fe0.5 La0.1 In0.1 | -1.530169
2955 | 0.2 | 0 | 0 | 0 | 0.4 | 0 | 0.1 | 0.3 | 0.1273982 | 2.694487 | 0.00686306 | 9.36 | 1.247681 | -0.01064071 | 76.661594 | 76.661594 | -0.6556073 | 0.1319094 | 0.3102 | 8.8 | 5.28 | 3.489 | 13 | 1 | 12 | 51.6104 | 0.6812968 | 18.00792 | -0.2369374 | 128.7730335 | 414.4266667 | 251.1428571 | Mn0.2Fe0.4Y0.1In0.3 | Mn0.2 Fe0.4 Y0.1 In0.3 | -0.3825523
2956 | 0.1 | 0.1 | 0 | 0 | 0.1 | 0 | 0.7 | 0 | 0.144161 | 1.431651 | -0.02150344 | 10.92 | 1.233433 | -0.007818885 | 79.1817395 | 79.1817395 | -0.3762263 | 0.210775 | 0.3636 | 4.6 | 9.64 | 4.223 | 20 | 0 | 20 | 41.369 | 0.576044 | 11.0277 | -0.1017828 | 304.266425 | 1151.467381 | 905.6747619 | Mn0.1Ni0.1Fe0.1Y0.7 | Mn0.1 Ni0.1 Fe0.1 Y0.7 | 0.06125164
2957 | 0 | 0.1 | 0.4 | 0 | 0.5 | 0 | 0 | 0 | 0.1226975 | 0.849756 | -0.01297693 | 8.41 | 1.161659 | -0.007842999 | 43.51384 | 43.51384 | -0.5209677 | 0.1720846 | 0.3795 | 5.8 | 13.36 | 3.188 | 14 | 0 | 14 | 55.209 | 0.5607776 | 15.4631 | -0.1396763 | 392.272 | 1507.604762 | 2139.680952 | Ni0.1Mg0.4Fe0.5 | Ni0.1 Mg0.4 Fe0.5 | 0.1782875
2958 | 0.1 | 0 | 0 | 0.2 | 0.5 | 0 | 0 | 0.2 | 0.1996876 | 1.007696 | -0.01900198 | 14.63 | 1.342092 | -0.01014813 | 64.3955045 | 64.3955045 | -0.2544976 | 0.2175935 | 0.468 | 7.7 | 13.76 | 3.304 | 12 | 1 | 11 | 50.6292 | 0.7280165 | 18.42968 | -0.3048582 | 243.23988 | 1169.666667 | 852.2180952 | Mn0.1Ca0.2Fe0.5In0.2 | Mn0.1 Ca0.2 Fe0.5 In0.2 | 0.06806211
2959 | 0.5 | 0 | 0 | 0.2 | 0.1 | 0.2 | 0 | 0 | 0.2006762 | 1.140201 | -0.02366656 | 16.07 | 1.333929 | -0.01014813 | 68.8502165 | 68.8502165 | -0.2519964 | 0.2207739 | 0.4496 | 5.3 | 12.48 | 3.15 | 12 | 0 | 12 | 50.8656 | 0.6401282 | 16.44472 | -0.228914 | 672.9396 | 2310.914286 | 3342.690476 | Mn0.5Ca0.2Fe0.1La0.2 | Mn0.5 Ca0.2 Fe0.1 La0.2 | 0.3637838
2960 | 0 | 0.6 | 0.1 | 0 | 0 | 0 | 0 | 0.3 | 0.1077664 | 9391811.7 | 0.006248551 | 7.41 | 1.156713 | -0.007465521 | 72.09194 | 72.09194 | -0.6428259 | 0.1516438 | 0.3525 | 10.1 | 1e-06 | 3.571 | 9 | 1 | 8 | 47.8844 | 0.6991782 | 16.70832 | -0.2637396 | 183.8206 | 443.7425238 | 404.0285714 | Ni0.6Mg0.1In0.3 | Ni0.6 Mg0.1 In0.3 | -0.352869
2961 | 0.4 | 0.4 | 0 | 0 | 0.1 | 0 | 0.1 | 0 | 0.1153861 | 1.553819 | -0.003368974 | 5.82 | 1.252645 | -0.009923171 | 59.927663 | 59.927663 | -0.7453219 | 0.1274236 | 0.2973 | 7.9 | 10.6 | 3.809 | 20 | 0 | 20 | 71.36 | 0.2143603 | 5.25 | -0.02888744 | 471.008 | 2019.638095 | 1883.214286 | Mn0.4Ni0.4Fe0.1Y0.1 | Mn0.4 Ni0.4 Fe0.1 Y0.1 | 0.3052736
2962 | 0.1 | 0 | 0 | 0.1 | 0.2 | 0 | 0 | 0.6 | 0.1371842 | 1.90428 | -0.006823478 | 10.09 | 1.338127 | -0.009053114 | 89.5614045 | 89.5614045 | -0.4810499 | 0.1588122 | 0.3138 | 10.3 | 4.2 | 2.844 | 12 | 1 | 11 | 26.9286 | 1.288136 | 16.19522 | -0.4581216 | 118.579892 | 588.8147619 | 625.7090476 | Mn0.1Ca0.1Fe0.2In0.6 | Mn0.1 Ca0.1 Fe0.2 In0.6 | -0.2300213
2963 | 0 | 0.1 | 0.2 | 0.7 | 0 | 0 | 0 | 0 | 0.1378219 | 1.344965 | -0.02954703 | 11.67 | 1.305489 | -0.006666319 | 38.78494 | 38.78494 | -0.3509534 | 0.2725296 | 0.3465 | 2.8 | 5.64 | 2.034 | 8 | 0 | 8 | 16.1276 | 1.242159 | 7.29252 | -0.2784227 | 150.95855 | 615.6280952 | 433.1042857 | Ni0.1Mg0.2Ca0.7 | Ni0.1 Mg0.2 Ca0.7 | -0.2106816
2964 | 0.2 | 0.5 | 0 | 0 | 0 | 0 | 0.3 | 0 | 0.1649981 | 0.6632084 | 0.00308326 | 11.37 | 1.240446 | -0.008560535 | 67.006064 | 67.006064 | -0.3144438 | 0.1946125 | 0.45 | 7.3 | 22.04 | 4.115 | 14 | 0 | 14 | 60.569 | 0.375909 | 10.5777 | -0.06866209 | 155.4347715 | 598.2642857 | 773.3404762 | Mn0.2Ni0.5Y0.3 | Mn0.2 Ni0.5 Y0.3 | -0.2231069
2965 | 0 | 0.5 | 0 | 0.1 | 0 | 0.2 | 0 | 0.2 | 0.1895493 | 0.6663169 | 0.01390484 | 15.23 | 1.33196 | -0.01014813 | 84.099194 | 84.099194 | -0.28245 | 0.2339737 | 0.5341 | 8.4 | 19.8 | 3.802 | 10 | 1 | 9 | 41.9884 | 0.7919993 | 17.20172 | -0.344211 |  | 335.5919048 | 271.4704762 | Ni0.5Ca0.1La0.2In0.2 | Ni0.5 Ca0.1 La0.2 In0.2 | -0.4741885
2966 | 0.4 | 0.1 | 0 | 0 | 0 | 0 | 0.5 | 0 | 0.1559695 | 1.591238 | -0.02510066 | 12.29 | 1.233127 | -0.007842999 | 72.297483 | 72.297483 | -0.3224057 | 0.1875479 | 0.38 | 5.3 | 8.28 | 3.797 | 14 | 0 | 14 | 51.013 | 0.4943138 | 12.6653 | -0.09639144 | 119.1669 | 565.9580952 | 1083.340238 | Mn0.4Ni0.1Y0.5 | Mn0.4 Ni0.1 Y0.5 | -0.2472157
2967 | 0.2 | 0 | 0 | 0 | 0.4 | 0 | 0.3 | 0.1 | 0.1611071 | 9.73912 | -0.01383201 | 12.24 | 1.244504 | -0.01064071 | 71.479164 | 71.479164 | -0.4099597 | 0.1735769 | 0.3942 | 6.8 | 1.76 | 3.859 | 13 | 1 | 12 | 56.0248 | 0.5329634 | 15.35928 | -0.1624296 | 122.2608 | 493.982381 | 228.1866667 | Mn0.2Fe0.4Y0.3In0.1 | Mn0.2 Fe0.4 Y0.3 In0.1 | -0.3062885
2968 | 0.6 | 0 | 0.3 | 0 | 0.1 | 0 | 0 | 0 | 0.09625312 | 1.092231 | -0.01299003 | 6.51 | 1.161397 | -0.007465521 | 45.838827 | 45.838827 | -0.805806 | 0.1213546 | 0.2532 | 5.6 | 9.36 | 2.633 | 11 | 0 | 11 | 59.272 | 0.4635724 | 12.8736 | -0.1091614 | 597.7355 | 2164.816667 | 2926.809524 | Mn0.6Mg0.3Fe0.1 | Mn0.6 Mg0.3 Fe0.1 | 0.3354211
2969 | 0 | 0 | 0 | 0 | 0 | 0.3 | 0.7 | 0 | 0.02020982 | 8213315.4 | 0.002845688 | 1.68 | 1.026822 | -0.005078726 | 103.905736 | 103.905736 | -12.43455 | 0.004308282 | 0.0063 | 3 | 1e-06 | 4.4 | 2 | 0 | 2 | 22.533 | 0.2214718 | 2.2869 | -0.02476659 | 100.20245 | 518.2330952 | 236.7628714 | La0.3Y0.7 | La0.3 Y0.7 | -0.2854749
2970 | 0 | 0 | 0.1 | 0 | 0.2 | 0.5 | 0.2 | 0 | 0.1408801 | 10.22641 | -0.004919881 | 11.59 | 1.263342 | -0.01014813 | 100.833405 | 100.833405 | -0.5113131 | 0.1945356 | 0.2968 | 3.9 | 1.4 | 4.116 | 8 | 0 | 8 | 30.655 | 0.8404555 | 11.5533 | -0.216051 | 2.7498 | 17.37380952 | 16.74938095 | Mg0.1Fe0.2La0.5Y0.2 | Mg0.1 Fe0.2 La0.5 Y0.2 | -1.760105
2971 | 0 | 0.3 | 0 | 0.2 | 0 | 0 | 0 | 0.5 | 0.1671098 | 0.5653471 | 0.01175514 | 13.45 | 1.328533 | -0.008560535 | 83.03262 | 83.03262 | -0.306547 | 0.2302977 | 0.489 | 9.9 | 14.48 | 2.96 | 9 | 1 | 8 | 25.8506 | 1.24708 | 15.12282 | -0.489553 | 94.7783 | 405.8302381 | 479.7630952 | Ni0.3Ca0.2In0.5 | Ni0.3 Ca0.2 In0.5 | -0.3916556
2972 | 0 | 0 | 0.6 | 0 | 0.1 | 0.2 | 0.1 | 0 | 0.1039573 | 87.01552 | -0.00191803 | 8.42 | 1.267594 | -0.009053114 | 56.839179 | 56.839179 | -0.8376985 | 0.1382693 | 0.1905 | 2.9 | 0.12 | 2.665 | 8 | 0 | 8 | 24.13 | 0.8016054 | 6.7572 | -0.1588407 | 3.0789 | 18.83471429 | 12.93457143 | Mg0.6Fe0.1La0.2Y0.1 | Mg0.6 Fe0.1 La0.2 Y0.1 | -1.725041
2973 | 0.8 | 0 | 0 | 0.1 | 0.1 | 0 | 0 | 0 | 0.1522222 | 1.13147 | -0.01572155 | 6.84 | 1.350278 | -0.005312911 | 53.542736 | 53.542736 | -0.2292854 | 0.1400235 | 0.2142 | 6.6 | 7.08 | 2.948 | 11 | 0 | 11 | 70.1038 | 0.299104 | 6.67458 | -0.06727184 | 1049.7245 | 2478.161905 | 2729.038095 | Mn0.8Ca0.1Fe0.1 | Mn0.8 Ca0.1 Fe0.1 | 0.3941297
2974 | 0.2 | 0 | 0.6 | 0.1 | 0 | 0.1 | 0 | 0 | 0.1235037 | 2.620588 | 0.0127871 | 10.06 | 1.290021 | -0.009053114 | 43.468956 | 43.468956 | -0.593524 | 0.1503811 | 0.2606 | 3.1 | 3.76 | 2.121 | 6 | 0 | 6 | 27.9468 | 0.8753905 | 10.53728 | -0.245013 | 622.36 | 1941.566667 | 1058.944286 | Mn0.2Mg0.6Ca0.1La0.1 | Mn0.2 Mg0.6 Ca0.1 La0.1 | 0.2881523
2975 | 0.2 | 0 | 0.3 | 0.1 | 0 | 0 | 0.4 | 0 | 0.1251461 | 8.535541 | 0.008461831 | 11.21 | 1.286568 | -0.01064071 | 57.849249 | 57.849249 | -0.6794157 | 0.1598504 | 0.281 | 3.4 | 1.76 | 2.969 | 6 | 0 | 6 | 31.5678 | 0.7338172 | 11.04098 | -0.201117 | 748.8765 | 1350.157143 | 787.6971429 | Mn0.2Mg0.3Ca0.1Y0.4 | Mn0.2 Mg0.3 Ca0.1 Y0.4 | 0.1303843
2976 | 0.4 | 0 | 0 | 0 | 0.2 | 0.1 | 0.3 | 0 | 0.1689243 | 108.3224 | 0.007558822 | 13.12 | 1.277069 | -0.01064071 | 73.70652 | 73.70652 | -0.3728949 | 0.1771592 | 0.3795 | 5.6 | 0.16 | 3.782 | 13 | 0 | 13 | 56.143 | 0.4848936 | 13.9529 | -0.1227779 | 162.24205 | 723.4552381 | 800.1766667 | Mn0.4Fe0.2La0.1Y0.3 | Mn0.4 Fe0.2 La0.1 Y0.3 | -0.1405883
2977 | 0 | 0 | 0 | 0.2 | 0.1 | 0.2 | 0.5 | 0 | 0.1114754 | 1.986097 | 0.007690217 | 9.02 | 1.31509 | -0.01014813 | 85.834119 | 85.834119 | -0.8166342 | 0.1910867 | 0.2621 | 3.3 | 7.88 | 3.875 | 8 | 0 | 8 | 25.5056 | 0.7862217 | 8.83672 | -0.1933666 | 0.8276 | 17.78038095 | 18.73490476 | Ca0.2Fe0.1La0.2Y0.5 | Ca0.2 Fe0.1 La0.2 Y0.5 | -1.750059
2978 | 0 | 0.3 | 0.1 | 0.2 | 0 | 0.4 | 0 | 0 | 0.1774445 | 0.9850921 | 0.009917276 | 15.86 | 1.317735 | -0.01064071 | 83.616308 | 83.616308 | -0.3379446 | 0.2792572 | 0.5339 | 4.8 | 14.16 | 3.639 | 9 | 0 | 9 | 31.6866 | 0.9012858 | 13.91122 | -0.3128777 | 464.8441275 | 1505.47619 | 994.2052381 | Ni0.3Mg0.1Ca0.2La0.4 | Ni0.3 Mg0.1 Ca0.2 La0.4 | 0.1776739
2979 | 0.1 | 0.5 | 0.1 | 0 | 0 | 0.3 | 0 | 0 | 0.1832098 | 0.7623328 | -0.01356056 | 13.89 | 1.272689 | -0.0097131 | 78.9426455 | 78.9426455 | -0.2893745 | 0.213739 | 0.4863 | 6.8 | 18.68 | 4.004 | 14 | 0 | 14 | 51.386 | 0.5700616 | 14.4924 | -0.1679826 | 109.4214 | 511.2252381 | 395.08 | Mn0.1Ni0.5Mg0.1La0.3 | Mn0.1 Ni0.5 Mg0.1 La0.3 | -0.2913877
2980 | 0 | 0.6 | 0 | 0.1 | 0 | 0 | 0.1 | 0.2 | 0.1784232 | 0.9554076 | -0.00368805 | 12.78 | 1.338085 | -0.009053114 | 71.078025 | 71.078025 | -0.2843775 | 0.2137118 | 0.4825 | 9.1 | 13.4 | 3.789 | 10 | 1 | 9 | 49.0914 | 0.6582728 | 16.27362 | -0.2682304 | 127.91025 | 604.9704762 | 724.8119048 | Ni0.6Ca0.1Y0.1In0.2 | Ni0.6 Ca0.1 Y0.1 In0.2 | -0.2182658
2981 | 0 | 0.1 | 0.5 | 0 | 0 | 0.2 | 0.2 | 0 | 0.1044593 | 1.175714 | -0.002791258 | 8.9 | 1.260795 | -0.01014813 | 63.584104 | 63.584104 | -0.9300187 | 0.1631623 | 0.2223 | 3.2 | 10.64 | 2.967 | 10 | 0 | 10 | 24.327 | 0.7116567 | 6.5969 | -0.1370319 |  | 589.7014286 |  | Ni0.1Mg0.5La0.2Y0.2 | Ni0.1 Mg0.5 La0.2 Y0.2 | -0.2293678
2982 | 0 | 0.2 | 0 | 0 | 0 | 0.4 | 0.3 | 0.1 | 0.1384746 | 0.5647753 | 0.009840255 | 11.6 | 1.258631 | -0.01064071 | 105.454423 | 105.454423 | -0.5549202 | 0.2186297 | 0.3622 | 5.4 | 26.48 | 4.239 | 11 | 1 | 10 | 29.0868 | 0.8211415 | 11.60888 | -0.2448844 | 137.8528 | 596.0407143 | 595.1902381 | Ni0.2La0.4Y0.3In0.1 | Ni0.2 La0.4 Y0.3 In0.1 | -0.2247241
2983 | 0.2 | 0 | 0.5 | 0 | 0 | 0.1 | 0.2 | 0 | 0.107843 | 45.10118 | 0.0119959 | 9.19 | 1.231722 | -0.01014813 | 54.811826 | 54.811826 | -0.8725729 | 0.126896 | 0.2152 | 3.3 | 0.28 | 2.66 | 7 | 0 | 7 | 30.635 | 0.7575587 | 10.3613 | -0.1856549 |  | 245.2561905 | 324.3652381 | Mn0.2Mg0.5La0.1Y0.2 | Mn0.2 Mg0.5 La0.1 Y0.2 | -0.61038
2984 | 0.6 | 0 | 0 | 0 | 0.3 | 0.1 | 0 | 0 | 0.1291179 | 8.902068 | 0.006769018 | 6.42 | 1.288378 | -0.007465521 | 63.606874 | 63.606874 | -0.4478033 | 0.1080148 | 0.216 | 6.9 | 1.32 | 3.483 | 12 | 0 | 12 | 71.859 | 0.2659965 | 6.5949 | -0.04909125 | 1168.5945 | 2654.678571 | 2250.292857 | Mn0.6Fe0.3La0.1 | Mn0.6 Fe0.3 La0.1 | 0.4240119
2985 | 0 | 0 | 0.2 | 0 | 0.2 | 0.1 | 0 | 0.5 | 0.1100329 | 9.717661 | -0.01622627 | 8.28 | 1.274908 | -0.01014813 | 87.329547 | 87.329547 | -0.8381863 | 0.1398609 | 0.2845 | 8.8 | 0.92 | 2.865 | 8 | 1 | 7 | 23.131 | 1.285026 | 13.6491 | -0.4276747 | 1.518885 | 10.18902857 | 14.82604762 | Mg0.2Fe0.2La0.1In0.5 | Mg0.2 Fe0.2 La0.1 In0.5 | -1.991867
2986 | 0.2 | 0 | 0.1 | 0.5 | 0 | 0.2 | 0 | 0 | 0.1499567 | 1.172345 | 0.003809395 | 13.65 | 1.277112 | -0.01014813 | 61.238203 | 61.238203 | -0.4512883 | 0.230909 | 0.3738 | 3.2 | 10.32 | 2.549 | 6 | 0 | 6 | 23.701 | 1.125035 | 11.8681 | -0.3434027 | 434.76795 | 1826.009524 | 1229.180952 | Mn0.2Mg0.1Ca0.5La0.2 | Mn0.2 Mg0.1 Ca0.5 La0.2 | 0.261503
2987 | 0 | 0.5 | 0.2 | 0 | 0.1 | 0.2 | 0 | 0 | 0.1716041 | 1.233485 | -0.0161744 | 12.57 | 1.280991 | -0.01014813 | 67.573294 | 67.573294 | -0.3446121 | 0.2063678 | 0.4675 | 6.8 | 12.08 | 3.844 | 15 | 0 | 15 | 52.131 | 0.5651165 | 14.8199 | -0.1734786 | 442.3655 | 1296.228571 | 613.3328571 | Ni0.5Mg0.2Fe0.1La0.2 | Ni0.5 Mg0.2 Fe0.1 La0.2 | 0.1126816
2988 | 0.2 | 0.5 | 0 | 0.2 | 0 | 0 | 0.1 | 0 | 0.2090566 | 1.906659 | -0.01799504 | 14.89 | 1.335477 | -0.01014813 | 57.240494 | 57.240494 | -0.2321977 | 0.2474363 | 0.554 | 7.1 | 8.36 | 3.609 | 14 | 0 | 14 | 56.8806 | 0.5062819 | 13.52842 | -0.1535804 |  | 848.08 | 990.2547619 | Mn0.2Ni0.5Ca0.2Y0.1 | Mn0.2 Ni0.5 Ca0.2 Y0.1 | -0.07156318
2989 | 0.6 | 0 | 0.1 | 0 | 0.2 | 0 | 0 | 0.1 | 0.08318057 | 2.154511 | 0.00403451 | 5.25 | 1.163168 | -0.009053114 | 58.044127 | 58.044127 | -1.308441 | 0.09468256 | 0.2053 | 7.3 | 5.92 | 3.011 | 12 | 1 | 11 | 64.3248 | 0.4217939 | 11.49248 | -0.1274192 | 415.7225 | 1719.147619 | 1770.371429 | Mn0.6Mg0.1Fe0.2In0.1 | Mn0.6 Mg0.1 Fe0.2 In0.1 | 0.2353132
2990 | 0 | 0.1 | 0.3 | 0 | 0.2 | 0.4 | 0 | 0 | 0.1591962 | 5.71539 | -0.006218382 | 13.78 | 1.269887 | -0.01064071 | 79.892028 | 79.892028 | -0.4198605 | 0.2111432 | 0.4023 | 4.4 | 2.4 | 3.541 | 15 | 0 | 15 | 34.981 | 0.8324724 | 13.7381 | -0.2424512 | 303.14031 | 1252.966667 | 814.8871429 | Ni0.1Mg0.3Fe0.2La0.4 | Ni0.1 Mg0.3 Fe0.2 La0.4 | 0.09793952
2991 | 0 | 0 | 0 | 0 | 0.4 | 0 | 0 | 0.6 | 0.1027758 | 0.3013213 | -0.02245691 | 7.2 | 1.137216 | -0.005595419 | 91.2288 | 91.2288 | -0.5297256 | 0.1170211 | 0.2472 | 11 | 18.24 | 3.224 | 7 | 1 | 6 | 34.8448 | 1.093711 | 18.67008 | -0.3757887 | 193.1751 | 333.4318357 | 390.7838095 | Fe0.4In0.6 | Fe0.4 In0.6 | -0.4769929
2992 | 0 | 0 | 0.2 | 0.2 | 0 | 0.1 | 0.5 | 0 | 0.07300256 | 12.92437 | 0.007418782 | 6.96 | 1.147275 | -0.01014813 | 71.220072 | 71.220072 | -1.904188 | 0.09635381 | 0.1455 | 2.6 | 1.12 | 3.302 | 2 | 0 | 2 | 19.3346 | 0.3741309 | 3.83282 | -0.07782925 | -0.559 | 7.092195238 | 24.95438095 | Mg0.2Ca0.2La0.1Y0.5 | Mg0.2 Ca0.2 La0.1 Y0.5 | -2.149219
2993 | 0.1 | 0 | 0 | 0.4 | 0 | 0 | 0.2 | 0.3 | 0.1366412 | 0.6216376 | 0.007832419 | 13.11 | 1.279959 | -0.01064071 | 73.7515745 | 73.7515745 | -0.5699114 | 0.20858 | 0.3735 | 6 | 18.6 | 2.658 | 7 | 1 | 6 | 16.8736 | 1.270752 | 9.19992 | -0.3924717 | 132.96975 | 579.4114286 | 677.5614286 | Mn0.1Ca0.4Y0.2In0.3 | Mn0.1 Ca0.4 Y0.2 In0.3 | -0.2370129
2994 | 0.4 | 0 | 0 | 0 | 0 | 0.4 | 0 | 0.2 | 0.1555014 | 1.069603 | 0.01491015 | 13.2 | 1.233041 | -0.008770606 | 100.501006 | 100.501006 | -0.3627112 | 0.1498339 | 0.3072 | 6.6 | 9.6 | 3.46 | 7 | 1 | 6 | 37.3176 | 0.8646858 | 16.57552 | -0.3321115 | 137.7022 | 444.822381 | 561.8790476 | Mn0.4La0.4In0.2 | Mn0.4 La0.4 In0.2 | -0.3518134
2995 | 0 | 0.1 | 0 | 0.4 | 0.4 | 0 | 0 | 0.1 | 0.2255686 | 1.13868 | 0.0008131534 | 18.53 | 1.331878 | -0.009923171 | 55.72034 | 55.72034 | -0.1950263 | 0.2947046 | 0.6058 | 6.3 | 12.08 | 3.144 | 15 | 1 | 14 | 43.429 | 0.8486675 | 18.8025 | -0.328422 | 130.4944 | 601.422381 | 451.3833333 | Ni0.1Ca0.4Fe0.4In0.1 | Ni0.1 Ca0.4 Fe0.4 In0.1 | -0.2208204
2996 | 0.2 | 0 | 0.1 | 0 | 0 | 0 | 0.5 | 0.2 | 0.112171 | 0.9321906 | -0.009661331 | 9.63 | 1.197253 | -0.01014813 | 80.834634 | 80.834634 | -0.8065378 | 0.1367897 | 0.2585 | 5.7 | 15.04 | 3.424 | 7 | 1 | 6 | 30.6856 | 0.7950494 | 12.06872 | -0.2502331 |  | 616.2271429 | 585.4161905 | Mn0.2Mg0.1Y0.5In0.2 | Mn0.2 Mg0.1 Y0.5 In0.2 | -0.2102592
2997 | 0 | 0.2 | 0 | 0.1 | 0 | 0.5 | 0 | 0.2 | 0.1527539 | 0.4153843 | 0.004237786 | 13.58 | 1.316958 | -0.01014813 | 108.162815 | 108.162815 | -0.4349118 | 0.2332988 | 0.439 | 6.3 | 27.84 | 3.811 | 10 | 1 | 9 | 23.9464 | 1.082878 | 11.78912 | -0.3767948 | 118.62555 | 545.7014286 | 737.292381 | Ni0.2Ca0.1La0.5In0.2 | Ni0.2 Ca0.1 La0.5 In0.2 | -0.2630449
2998 | 0.2 | 0.3 | 0 | 0.4 | 0 | 0.1 | 0 | 0 | 0.2154646 | 16.04781 | -0.01137705 | 18.37 | 1.322092 | -0.01064071 | 58.517376 | 58.517376 | -0.2292022 | 0.305333 | 0.6263 | 5.5 | 0.92 | 3.099 | 14 | 0 | 14 | 42.2532 | 0.7918203 | 17.08268 | -0.2665664 | 883.6725 | 1981.939524 | 837.1147619 | Mn0.2Ni0.3Ca0.4La0.1 | Mn0.2 Ni0.3 Ca0.4 La0.1 | 0.2970904
2999 | 0.5 | 0.2 | 0 | 0.2 | 0.1 | 0 | 0 | 0 | 0.199323 | 2.99132 | 0.008045919 | 12.39 | 1.344861 | -0.01014813 | 52.8078025 | 52.8078025 | -0.2554297 | 0.2127398 | 0.448 | 6.7 | 5.12 | 3.144 | 19 | 0 | 19 | 62.8936 | 0.4423279 | 11.63352 | -0.1197467 | 996.773 | 2990.357143 | 2994.390476 | Mn0.5Ni0.2Ca0.2Fe0.1 | Mn0.5 Ni0.2 Ca0.2 Fe0.1 | 0.4757231
3000 | 0 | 0.1 | 0.6 | 0.2 | 0 | 0 | 0 | 0.1 | 0.1270606 | 1.112116 | -0.01301589 | 9.97 | 1.321289 | -0.009053114 | 39.94974 | 39.94974 | -0.5607586 | 0.1999376 | 0.333 | 3.9 | 8.08 | 1.97 | 9 | 1 | 8 | 19.7654 | 0.9674057 | 7.61922 | -0.2600923 | 111.03015 | 439.1171429 | 312.7504762 | Ni0.1Mg0.6Ca0.2In0.1 | Ni0.1 Mg0.6 Ca0.2 In0.1 | -0.3574196
3001 | 0.1 | 0.3 | 0 | 0.2 | 0 | 0.4 | 0 | 0 | 0.1921111 | 1.320932 | -0.008040959 | 16.7 | 1.319935 | -0.01064071 | 86.6796125 | 86.6796125 | -0.288314 | 0.2773965 | 0.5639 | 5.3 | 11.04 | 3.78 | 14 | 0 | 14 | 37.6026 | 0.8244443 | 15.77422 | -0.2846106 | 262.73775 | 638.8988095 | 1011.84119 | Mn0.1Ni0.3Ca0.2La0.4 | Mn0.1 Ni0.3 Ca0.2 La0.4 | -0.1945679
3002 | 0 | 0.3 | 0 | 0 | 0 | 0.4 | 0.3 | 0 | 0.1598897 | 0.576254 | -0.005335297 | 13.05 | 1.260474 | -0.009053114 | 99.841963 | 99.841963 | -0.3541253 | 0.2440482 | 0.4272 | 5.1 | 24.12 | 4.431 | 10 | 0 | 10 | 36.219 | 0.7128201 | 12.9561 | -0.192191 | 179.124 | 740.4697619 | 769.0371429 | Ni0.3La0.4Y0.3 | Ni0.3 La0.4 Y0.3 | -0.1304927
3003 | 0.4 | 0.1 | 0 | 0 | 0 | 0 | 0.1 | 0.4 | 0.1108052 | 1.812099 | 0.006828715 | 8.45 | 1.239038 | -0.009923171 | 82.662343 | 82.662343 | -0.8082207 | 0.1221268 | 0.268 | 9.3 | 6.2 | 3.057 | 15 | 1 | 14 | 42.1842 | 0.8204969 | 17.96258 | -0.2870383 | 127.60885 | 439.55 | 491.7461905 | Mn0.4Ni0.1Y0.1In0.4 | Mn0.4 Ni0.1 Y0.1 In0.4 | -0.3569917
3004 | 0 | 0.2 | 0.4 | 0 | 0 | 0 | 0.1 | 0.3 | 0.09955617 | 1.039322 | 0.01135826 | 7.6 | 1.233906 | -0.01064071 | 64.796665 | 64.796665 | -1.073579 | 0.1749443 | 0.343 | 7 | 10.48 | 2.685 | 10 | 1 | 9 | 25.6524 | 1.001284 | 12.51512 | -0.3297708 |  | 242.3414286 | 585.8404762 | Ni0.2Mg0.4Y0.1In0.3 | Ni0.2 Mg0.4 Y0.1 In0.3 | -0.6155723
3005 | 0 | 0.2 | 0 | 0.2 | 0 | 0.6 | 0 | 0 | 0.1484438 | 0.9909634 | 0.005789712 | 12 | 1.311056 | -0.007900549 | 103.097562 | 103.097562 | -0.3585365 | 0.2625684 | 0.424 | 4.2 | 10.24 | 3.938 | 9 | 0 | 9 | 25.4276 | 0.9825153 | 10.83072 | -0.2893416 | 178.69635 | 703.852381 | 216.6290476 | Ni0.2Ca0.2La0.6 | Ni0.2 Ca0.2 La0.6 | -0.1525184
3006 | 0 | 0.3 | 0 | 0.2 | 0 | 0.5 | 0 | 0 | 0.1764029 | 0.7801866 | -0.003682792 | 15.05 | 1.315648 | -0.008560535 | 95.076355 | 95.076355 | -0.2750993 | 0.2840579 | 0.5255 | 4.9 | 14.68 | 3.935 | 9 | 0 | 9 | 31.4416 | 0.9125089 | 13.83772 | -0.3047293 | 414.64142 | 1161.243571 | 451.3069048 | Ni0.3Ca0.2La0.5 | Ni0.3 Ca0.2 La0.5 | 0.06492332
3007 | 0 | 0 | 0.2 | 0.3 | 0 | 0 | 0.4 | 0.1 | 0.09240969 | 1.631331 | 0.009264125 | 9.06 | 1.168749 | -0.01064071 | 63.92854 | 63.92854 | -1.24605 | 0.1367509 | 0.2295 | 3.5 | 8.36 | 2.854 | 2 | 1 | 1 | 16.3722 | 0.5328708 | 4.75278 | -0.1471576 | 2.3698 | 34.83595238 | 24.90333333 | Mg0.2Ca0.3Y0.4In0.1 | Mg0.2 Ca0.3 Y0.4 In0.1 | -1.457972
3008 | 0 | 0.2 | 0.5 | 0 | 0 | 0.1 | 0 | 0.2 | 0.1086203 | 1.07463 | 0.003514087 | 8.27 | 1.268048 | -0.01014813 | 60.745327 | 60.745327 | -0.8601304 | 0.1814558 | 0.3412 | 5.9 | 9.56 | 2.594 | 10 | 1 | 9 | 25.9266 | 0.9681155 | 11.53402 | -0.3157205 |  | 218.9395238 | 339.0304762 | Ni0.2Mg0.5La0.1In0.2 | Ni0.2 Mg0.5 La0.1 In0.2 | -0.6596758
3009 | 0.3 | 0.2 | 0.2 | 0 | 0 | 0.3 | 0 | 0 | 0.1647682 | 2.108178 | -0.007407038 | 13.63 | 1.269434 | -0.01135824 | 74.7527345 | 74.7527345 | -0.4183739 | 0.1953791 | 0.4288 | 5.4 | 7.24 | 3.407 | 14 | 0 | 14 | 45.911 | 0.6542509 | 15.2457 | -0.1993519 | 596.7158015 | 709.3547619 | 891.9011905 | Mn0.3Ni0.2Mg0.2La0.3 | Mn0.3 Ni0.2 Mg0.2 La0.3 | -0.1491365
3010 | 0 | 0.1 | 0 | 0 | 0.2 | 0 | 0.1 | 0.6 | 0.1125708 | 16.93542 | -0.01442868 | 8.41 | 1.242632 | -0.009053114 | 94.819725 | 94.819725 | -0.7144088 | 0.1439078 | 0.3036 | 10.7 | 0.52 | 3.249 | 16 | 1 | 15 | 28.6258 | 1.183529 | 16.67498 | -0.3811136 | 121.1415 | 425.7195238 | 342.2180952 | Ni0.1Fe0.2Y0.1In0.6 | Ni0.1 Fe0.2 Y0.1 In0.6 | -0.3708764
3011 | 0.3 | 0 | 0 | 0 | 0.2 | 0 | 0.3 | 0.2 | 0.1465927 | 2.992006 | 0.01137635 | 11.91 | 1.242122 | -0.01135824 | 77.2857685 | 77.2857685 | -0.5285502 | 0.1603447 | 0.3613 | 7.2 | 5.48 | 3.547 | 13 | 1 | 12 | 47.7456 | 0.6651351 | 17.01152 | -0.2271975 | 105.2993 | 408.0833333 | 382.0104762 | Mn0.3Fe0.2Y0.3In0.2 | Mn0.3 Fe0.2 Y0.3 In0.2 | -0.3892511
3012 | 0 | 0 | 0.3 | 0.2 | 0 | 0.3 | 0.2 | 0 | 0.0829328 | 8.040581 | 0.002427928 | 8.23 | 1.147368 | -0.01135824 | 74.759911 | 74.759911 | -1.651424 | 0.1005471 | 0.1592 | 2.5 | 1.72 | 3.036 | 2 | 0 | 2 | 16.3126 | 0.3624539 | 3.17122 | -0.0625517 | 0.87162 | 7.949985714 | 9.709242857 | Mg0.3Ca0.2La0.3Y0.2 | Mg0.3 Ca0.2 La0.3 Y0.2 | -2.099634
3013 | 0.2 | 0.4 | 0 | 0 | 0 | 0 | 0 | 0.4 | 0.09659554 | 31.98256 | -0.002618131 | 6.96 | 1.133505 | -0.008770606 | 80.392169 | 80.392169 | -0.9399732 | 0.1286428 | 0.312 | 10.6 | 0.32 | 3.368 | 14 | 1 | 13 | 46.8152 | 0.7515646 | 17.35248 | -0.2470264 | 126.6001875 | 407.9014286 | 504.8338095 | Mn0.2Ni0.4In0.4 | Mn0.2 Ni0.4 In0.4 | -0.3894448
3014 | 0 | 0.2 | 0 | 0 | 0 | 0.1 | 0.4 | 0.3 | 0.1312364 | 0.4164414 | -0.01807873 | 11.36 | 1.263268 | -0.01064071 | 95.636967 | 95.636967 | -0.6178202 | 0.1998121 | 0.3857 | 7.4 | 33.56 | 3.839 | 11 | 1 | 10 | 27.9394 | 0.9044389 | 12.84182 | -0.2958783 |  | 324.1328571 | 476.7419048 | Ni0.2La0.1Y0.4In0.3 | Ni0.2 La0.1 Y0.4 In0.3 | -0.4892769
3015 | 0.4 | 0.2 | 0 | 0 | 0.2 | 0.2 | 0 | 0 | 0.1672561 | 3.163914 | -0.01176581 | 10.4 | 1.284431 | -0.01107574 | 72.663992 | 72.663992 | -0.395921 | 0.1570387 | 0.3632 | 7 | 5.44 | 3.806 | 20 | 0 | 20 | 64.904 | 0.3866173 | 10.7752 | -0.08607225 |  | 1988.166667 |  | Mn0.4Ni0.2Fe0.2La0.2 | Mn0.4 Ni0.2 Fe0.2 La0.2 | 0.2984528
3016 | 0.2 | 0 | 0.1 | 0.6 | 0.1 | 0 | 0 | 0 | 0.1844298 | 0.7422363 | 0.02778658 | 16.35 | 1.318187 | -0.009053114 | 43.049409 | 43.049409 | -0.2661559 | 0.2859913 | 0.4692 | 3.6 | 15.2 | 2.267 | 11 | 0 | 11 | 29.6068 | 1.079603 | 15.27408 | -0.3297461 | 599.1725 | 1523.333333 | 890.5519048 | Mn0.2Mg0.1Ca0.6Fe0.1 | Mn0.2 Mg0.1 Ca0.6 Fe0.1 | 0.1827949
3017 | 0.4 | 0 | 0 | 0.2 | 0 | 0 | 0.1 | 0.3 | 0.1664791 | 2.706314 | 0.02797517 | 14.08 | 1.29277 | -0.01064071 | 73.326803 | 73.326803 | -0.383929 | 0.1907883 | 0.383 | 7.4 | 4.48 | 2.729 | 7 | 1 | 6 | 35.778 | 0.9452025 | 17.5456 | -0.4027689 |  | 344.3790476 | 746.6357143 | Mn0.4Ca0.2Y0.1In0.3 | Mn0.4 Ca0.2 Y0.1 In0.3 | -0.4629633
3018 | 0 | 0.1 | 0.2 | 0 | 0.6 | 0 | 0.1 | 0 | 0.1418555 | 2.50023 | 0.002078512 | 9.09 | 1.249926 | -0.009053114 | 53.127925 | 53.127925 | -0.4498895 | 0.1651393 | 0.3576 | 6.5 | 5.88 | 3.751 | 15 | 0 | 15 | 62.469 | 0.4456475 | 13.2457 | -0.1176237 | 149.81145 | 751.9961905 | 1299.9 | Ni0.1Mg0.2Fe0.6Y0.1 | Ni0.1 Mg0.2 Fe0.6 Y0.1 | -0.1237844
3019 | 0.3 | 0 | 0.4 | 0.1 | 0 | 0 | 0.2 | 0 | 0.1366786 | 2.849687 | 0.0232311 | 11.85 | 1.291243 | -0.01064071 | 47.9923835 | 47.9923835 | -0.5695997 | 0.1680187 | 0.321 | 3.7 | 4.84 | 2.538 | 6 | 0 | 6 | 35.7958 | 0.7570379 | 13.66138 | -0.2339695 | 454.932 | 1556.92381 | 1799.766667 | Mn0.3Mg0.4Ca0.1Y0.2 | Mn0.3 Mg0.4 Ca0.1 Y0.2 | 0.1922674
3020 | 0.5 | 0 | 0 | 0 | 0 | 0.1 | 0.2 | 0.2 | 0.1430761 | 1.797019 | -0.01343073 | 11.51 | 1.23723 | -0.01014813 | 82.1043395 | 82.1043395 | -0.4957378 | 0.1379432 | 0.2872 | 7 | 7.48 | 3.285 | 8 | 1 | 7 | 45.6566 | 0.6930614 | 16.75602 | -0.2679538 | 249.71 | 744.9766667 | 413.2957143 | Mn0.5La0.1Y0.2In0.2 | Mn0.5 La0.1 Y0.2 In0.2 | -0.1278573
3021 | 0 | 0.1 | 0 | 0 | 0.6 | 0 | 0 | 0.3 | 0.1020536 | 0.7711733 | 0.008360519 | 6.33 | 1.140571 | -0.007465521 | 73.82174 | 73.82174 | -0.7168084 | 0.1067169 | 0.2406 | 9.7 | 13.44 | 3.768 | 15 | 1 | 14 | 57.5354 | 0.61312 | 16.53042 | -0.2034382 | 113.5647 | 876.3930952 | 450.7745238 | Ni0.1Fe0.6In0.3 | Ni0.1 Fe0.6 In0.3 | -0.05730105
3022 | 0.5 | 0 | 0.4 | 0 | 0 | 0 | 0.1 | 0 | 0.1134795 | 1.500489 | 0.01974607 | 8.71 | 1.204788 | -0.007842999 | 46.0816075 | 46.0816075 | -0.6090417 | 0.1349657 | 0.2725 | 4.6 | 6.84 | 2.501 | 6 | 0 | 6 | 47.784 | 0.6034444 | 14.7056 | -0.1656073 | 217.04255 | 830.0221429 | 1205.162143 | Mn0.5Mg0.4Y0.1 | Mn0.5 Mg0.4 Y0.1 | -0.08091032
3023 | 0.1 | 0 | 0 | 0 | 0.2 | 0.5 | 0 | 0.2 | 0.1609352 | 1.249253 | 0.00302985 | 13.95 | 1.268331 | -0.01014813 | 109.0791395 | 109.0791395 | -0.3918176 | 0.1859158 | 0.3748 | 6.4 | 9.72 | 3.887 | 13 | 1 | 12 | 32.1566 | 0.980701 | 15.52722 | -0.3449784 | 236.127 | 826.4 | 360.8357143 | Mn0.1Fe0.2La0.5In0.2 | Mn0.1 Fe0.2 La0.5 In0.2 | -0.08280969
3024 | 0 | 0.1 | 0 | 0.7 | 0 | 0.1 | 0 | 0.1 | 0.1318801 | 0.7220656 | 0.01596364 | 10.67 | 1.303943 | -0.007818885 | 59.296287 | 59.296287 | -0.4495587 | 0.2796533 | 0.364 | 4 | 12.08 | 2.431 | 10 | 1 | 9 | 14.5194 | 1.401291 | 6.94762 | -0.3552657 |  | 682.2238095 | 1306.861905 | Ni0.1Ca0.7La0.1In0.1 | Ni0.1 Ca0.7 La0.1 In0.1 | -0.1660731
3025 | 0.1 | 0 | 0 | 0 | 0.2 | 0 | 0.7 | 0 | 0.1452326 | 14.07387 | -0.02170839 | 10.99 | 1.233491 | -0.006666319 | 78.8968995 | 78.8968995 | -0.3160516 | 0.1988725 | 0.3393 | 4.4 | 0.84 | 4.207 | 12 | 0 | 12 | 42.016 | 0.5903458 | 11.4512 | -0.1099729 | 380.418525 | 1069.485 | 598.282619 | Mn0.1Fe0.2Y0.7 | Mn0.1 Fe0.2 Y0.7 | 0.0291747
3026 | 0 | 0.1 | 0.3 | 0 | 0.1 | 0.5 | 0 | 0 | 0.1419209 | 1.702984 | -0.002400289 | 12.28 | 1.265742 | -0.0097131 | 88.198075 | 88.198075 | -0.4822419 | 0.2005775 | 0.3311 | 3.9 | 7 | 3.56 | 15 | 0 | 15 | 28.32 | 0.8844221 | 10.4252 | -0.2239451 | 328.631 | 1180.790476 | 1078.48619 | Ni0.1Mg0.3Fe0.1La0.5 | Ni0.1 Mg0.3 Fe0.1 La0.5 | 0.07217284
3027 | 0 | 0 | 0 | 0 | 0 | 0.2 | 0 | 0.8 | 0.07930607 | 0.09707473 | -0.01728539 | 5.12 | 1.122324 | -0.004160346 | 119.635494 | 119.635494 | -0.6614797 | 0.0777837 | 0.1168 | 11 | 24.96 | 2.91 | 2 | 1 | 1 | 5.9644 | 0.7499162 | 1.78912 | -0.1537667 | 75.45805 | 287.7052381 | 252.372381 | La0.2In0.8 | La0.2 In0.8 | -0.5410522
3028 | 0 | 0.2 | 0.1 | 0 | 0.1 | 0.6 | 0 | 0 | 0.1657669 | 0.9154619 | -1.479058e-05 | 13.71 | 1.266202 | -0.009053114 | 103.096962 | 103.096962 | -0.3294598 | 0.2320937 | 0.4212 | 4.8 | 13.2 | 4.149 | 15 | 0 | 15 | 33.844 | 0.8404942 | 13.2852 | -0.2202513 | 332.24945 | 1129.380952 | 431.7514286 | Ni0.2Mg0.1Fe0.1La0.6 | Ni0.2 Mg0.1 Fe0.1 La0.6 | 0.05284046
3029 | 0 | 0.2 | 0 | 0 | 0.1 | 0.6 | 0.1 | 0 | 0.1649774 | 0.8917694 | 0.01641433 | 13.14 | 1.264958 | -0.009053114 | 109.557047 | 109.557047 | -0.3326206 | 0.2369732 | 0.4137 | 4.9 | 14.44 | 4.435 | 16 | 0 | 16 | 34.688 | 0.8091202 | 13.5384 | -0.2005768 | 207.166 | 886.7980952 | 337.6280952 | Ni0.2Fe0.1La0.6Y0.1 | Ni0.2 Fe0.1 La0.6 Y0.1 | -0.05217525
3030 | 0.4 | 0 | 0 | 0.1 | 0.4 | 0 | 0 | 0.1 | 0.1627953 | 1.610322 | -0.007182906 | 9.5 | 1.350085 | -0.009923171 | 59.802818 | 59.802818 | -0.3744267 | 0.1576652 | 0.3247 | 7.5 | 9.16 | 3.316 | 12 | 1 | 11 | 64.3246 | 0.458408 | 12.59262 | -0.1537414 | 520.0445 | 1817.6 | 1552.104762 | Mn0.4Ca0.1Fe0.4In0.1 | Mn0.4 Ca0.1 Fe0.4 In0.1 | 0.2594983
3031 | 0.1 | 0 | 0.1 | 0.4 | 0.4 | 0 | 0 | 0 | 0.2206937 | 0.6571778 | 0.001619037 | 18.52 | 1.330948 | -0.009923171 | 46.2935045 | 46.2935045 | -0.2037373 | 0.2884299 | 0.5812 | 4.9 | 21.36 | 2.891 | 11 | 0 | 11 | 44.9392 | 0.794876 | 18.39048 | -0.2732176 | 136.35464 | 614.2847619 | 882.0880952 | Mn0.1Mg0.1Ca0.4Fe0.4 | Mn0.1 Mg0.1 Ca0.4 Fe0.4 | -0.2116303
3032 | 0.4 | 0 | 0 | 0 | 0 | 0.3 | 0.2 | 0.1 | 0.1537863 | 2.442855 | 0.007393392 | 13.2 | 1.232122 | -0.01064071 | 92.909829 | 92.909829 | -0.4499202 | 0.1594321 | 0.3133 | 5.6 | 5.96 | 3.635 | 8 | 1 | 7 | 40.6138 | 0.7361386 | 15.79278 | -0.2644462 | 238.74355 | 859.4830952 | 522.8195238 | Mn0.4La0.3Y0.2In0.1 | Mn0.4 La0.3 Y0.2 In0.1 | -0.06576266
3033 | 0.6 | 0 | 0.1 | 0 | 0 | 0 | 0.1 | 0.2 | 0.1116158 | 71.83363 | 0.01336607 | 8.03 | 1.206812 | -0.009053114 | 67.247512 | 67.247512 | -0.7266852 | 0.1099014 | 0.2265 | 7.3 | 0.16 | 2.844 | 7 | 1 | 6 | 50.9736 | 0.6248137 | 16.12632 | -0.237213 |  | 484.4757143 |  | Mn0.6Mg0.1Y0.1In0.2 | Mn0.6 Mg0.1 Y0.1 In0.2 | -0.314728
3034 | 0 | 0.1 | 0.1 | 0 | 0.5 | 0 | 0.3 | 0 | 0.1699176 | 8.306158 | -0.01752254 | 12.4 | 1.245026 | -0.0097131 | 62.894095 | 62.894095 | -0.3364196 | 0.197049 | 0.432 | 6.1 | 2 | 4.046 | 15 | 0 | 15 | 57.741 | 0.4842467 | 14.1971 | -0.1247947 |  | 1344.785714 | 1522.809524 | Ni0.1Mg0.1Fe0.5Y0.3 | Ni0.1 Mg0.1 Fe0.5 Y0.3 | 0.1286531
3035 | 0.3 | 0 | 0.2 | 0.2 | 0 | 0 | 0.3 | 0 | 0.1539837 | 2.329769 | 0.01224628 | 14.15 | 1.286986 | -0.01135824 | 56.0297685 | 56.0297685 | -0.4790287 | 0.1979684 | 0.3765 | 3.8 | 6.84 | 2.857 | 6 | 0 | 6 | 35.6396 | 0.7721011 | 14.27712 | -0.2561209 | 594.3725 | 1595.852381 | 407.4971429 | Mn0.3Mg0.2Ca0.2Y0.3 | Mn0.3 Mg0.2 Ca0.2 Y0.3 | 0.2029927
3036 | 0.1 | 0 | 0.3 | 0.4 | 0 | 0 | 0 | 0.2 | 0.1415666 | 0.9680928 | -0.003720485 | 12.96 | 1.282142 | -0.01064071 | 51.7801045 | 51.7801045 | -0.530944 | 0.2012195 | 0.36 | 4.7 | 10.56 | 1.985 | 6 | 1 | 5 | 16.5488 | 1.24796 | 8.30568 | -0.3557612 | 188.2925 | 953.6566667 | 361.9861905 | Mn0.1Mg0.3Ca0.4In0.2 | Mn0.1 Mg0.3 Ca0.4 In0.2 | -0.02060795
3037 | 0 | 0 | 0 | 0.1 | 0.1 | 0.7 | 0.1 | 0 | 0.1073261 | 2.028566 | -0.0138547 | 7.4 | 1.313753 | -0.007818885 | 115.716714 | 115.716714 | -0.6787883 | 0.1759802 | 0.2163 | 3.4 | 5.04 | 4.178 | 8 | 0 | 8 | 21.9048 | 0.9270011 | 7.43688 | -0.2042905 | 7.7684 | 43.6527619 | 17.04504762 | Ca0.1Fe0.1La0.7Y0.1 | Ca0.1 Fe0.1 La0.7 Y0.1 | -1.359988
3038 | 0.1 | 0 | 0.7 | 0 | 0 | 0.1 | 0 | 0.1 | 0.07771073 | 4.692675 | 0.02165752 | 5.3 | 1.23258 | -0.007818885 | 47.8796515 | 47.8796515 | -1.294741 | 0.09482259 | 0.1467 | 3.7 | 1.6 | 2.048 | 7 | 1 | 6 | 21.6678 | 0.8641747 | 6.72278 | -0.2058678 |  | 248.162381 | 325.73 | Mn0.1Mg0.7La0.1In0.1 | Mn0.1 Mg0.7 La0.1 In0.1 | -0.6052641
3039 | 0.2 | 0 | 0.4 | 0.4 | 0 | 0 | 0 | 0 | 0.156287 | 1.804101 | 0.00588683 | 14.32 | 1.283351 | -0.008770606 | 36.740809 | 36.740809 | -0.359074 | 0.2145819 | 0.376 | 3 | 5.44 | 1.924 | 5 | 0 | 5 | 25.1912 | 1.034142 | 11.86608 | -0.3133008 | 608.8255 | 1957.785714 | 2828.557143 | Mn0.2Mg0.4Ca0.4 | Mn0.2 Mg0.4 Ca0.4 | 0.2917652
3040 | 0.1 | 0 | 0 | 0.3 | 0.2 | 0 | 0 | 0.4 | 0.1803036 | 5.540226 | -0.005539684 | 15.61 | 1.330192 | -0.01064071 | 74.6134045 | 74.6134045 | -0.3273118 | 0.2333891 | 0.4758 | 8.1 | 1.96 | 2.708 | 12 | 1 | 11 | 27.6546 | 1.23775 | 16.19522 | -0.4944422 | 140.365745 | 556.0128571 | 637.0357143 | Mn0.1Ca0.3Fe0.2In0.4 | Mn0.1 Ca0.3 Fe0.2 In0.4 | -0.2549152
3041 | 0.2 | 0.1 | 0 | 0 | 0.1 | 0 | 0 | 0.6 | 0.09013824 | 1.438989 | 0.01309237 | 6.57 | 1.13667 | -0.009053114 | 91.332249 | 91.332249 | -1.114243 | 0.1100263 | 0.2331 | 11 | 5.76 | 2.968 | 20 | 1 | 19 | 33.1978 | 1.088213 | 17.87598 | -0.3459277 | 129.6726175 | 515.732619 | 455.3761905 | Mn0.2Ni0.1Fe0.1In0.6 | Mn0.2 Ni0.1 Fe0.1 In0.6 | -0.2875754
3042 | 0.3 | 0 | 0.1 | 0.4 | 0 | 0.2 | 0 | 0 | 0.1704774 | 1.08574 | -0.01512599 | 15.72 | 1.281609 | -0.01064071 | 62.7242075 | 62.7242075 | -0.3661312 | 0.2373555 | 0.426 | 3.7 | 12.08 | 2.657 | 6 | 0 | 6 | 30.6172 | 0.9882077 | 14.82408 | -0.3486493 | 634.779 | 1673.87619 | 991.3147619 | Mn0.3Mg0.1Ca0.4La0.2 | Mn0.3 Mg0.1 Ca0.4 La0.2 | 0.2237233
3043 | 0.2 | 0.2 | 0 | 0 | 0.1 | 0 | 0 | 0.5 | 0.09591009 | 2.433165 | -0.002280469 | 7.1 | 1.13773 | -0.01014813 | 85.719789 | 85.719789 | -1.103208 | 0.1211898 | 0.2815 | 10.7 | 4.36 | 3.16 | 20 | 1 | 19 | 40.33 | 0.9085265 | 18.5892 | -0.2913654 | 226.3539 | 1168.44 | 716.422381 | Mn0.2Ni0.2Fe0.1In0.5 | Mn0.2 Ni0.2 Fe0.1 In0.5 | 0.06760642
3044 | 0 | 0 | 0 | 0.1 | 0.3 | 0.2 | 0 | 0.4 | 0.1663872 | 2.751346 | 0.002439529 | 14.28 | 1.333156 | -0.01064071 | 94.469594 | 94.469594 | -0.3843535 | 0.198234 | 0.4254 | 8.4 | 4.12 | 3.37 | 8 | 1 | 7 | 29.665 | 1.152596 | 16.7473 | -0.46644 | 1.216 | 10.83110476 | 14.7187619 | Ca0.1Fe0.3La0.2In0.4 | Ca0.1 Fe0.3 La0.2 In0.4 | -1.965327
3045 | 0.1 | 0.3 | 0 | 0.1 | 0 | 0.5 | 0 | 0 | 0.185933 | 0.8901307 | -0.006224524 | 15.72 | 1.321049 | -0.0097131 | 96.5623595 | 96.5623595 | -0.2809602 | 0.257848 | 0.5205 | 5.4 | 15.04 | 4.043 | 14 | 0 | 14 | 38.3578 | 0.7909792 | 15.24558 | -0.2465352 | 266.426 | 595.0292857 | 525.9445238 | Mn0.1Ni0.3Ca0.1La0.5 | Mn0.1 Ni0.3 Ca0.1 La0.5 | -0.2254617
3046 | 0 | 0.2 | 0.1 | 0.1 | 0 | 0 | 0 | 0.6 | 0.1266362 | 0.7676604 | 0.01971226 | 9.13 | 1.329552 | -0.009053114 | 87.06778 | 87.06778 | -0.5645242 | 0.1836235 | 0.361 | 10.2 | 9.52 | 2.735 | 9 | 1 | 8 | 19.7186 | 1.417774 | 12.20202 | -0.4715888 | 183.24112 | 754.2109524 | 560.5352381 | Ni0.2Mg0.1Ca0.1In0.6 | Ni0.2 Mg0.1 Ca0.1 In0.6 | -0.1225072
3047 | 0 | 0.3 | 0.2 | 0.4 | 0 | 0 | 0 | 0.1 | 0.1898112 | 1.064048 | -0.003936942 | 17.13 | 1.320173 | -0.01064071 | 49.98202 | 49.98202 | -0.2953432 | 0.3016497 | 0.597 | 5.5 | 11.92 | 2.622 | 9 | 1 | 8 | 29.303 | 1.031946 | 14.9421 | -0.3950217 | 205.92445 | 933.4119048 | 820.4242857 | Ni0.3Mg0.2Ca0.4In0.1 | Ni0.3 Mg0.2 Ca0.4 In0.1 | -0.02992666
3048 | 0.2 | 0 | 0.4 | 0.1 | 0.3 | 0 | 0 | 0 | 0.1582293 | 0.9174501 | -0.0008161055 | 12.16 | 1.34109 | -0.01064071 | 41.470909 | 41.470909 | -0.4250074 | 0.1984224 | 0.4318 | 4.8 | 15.4 | 2.656 | 11 | 0 | 11 | 47.4398 | 0.6798351 | 16.74018 | -0.2129741 | 280.2321025 | 884.7645238 | 1393.838333 | Mn0.2Mg0.4Ca0.1Fe0.3 | Mn0.2 Mg0.4 Ca0.1 Fe0.3 | -0.0531723
3049 | 0.1 | 0 | 0 | 0.2 | 0 | 0.2 | 0 | 0.5 | 0.1333937 | 0.3238234 | 0.009303198 | 11.99 | 1.285051 | -0.01014813 | 98.6994985 | 98.6994985 | -0.5703153 | 0.1721122 | 0.3239 | 8.2 | 25.96 | 2.814 | 7 | 1 | 6 | 13.9696 | 1.52294 | 8.03832 | -0.4233412 | 142.22995 | 531.2085714 | 1048.343333 | Mn0.1Ca0.2La0.2In0.5 | Mn0.1 Ca0.2 La0.2 In0.5 | -0.2747349
3050 | 0.3 | 0.1 | 0 | 0 | 0 | 0.3 | 0 | 0.3 | 0.1514937 | 0.7691248 | 0.004582671 | 12.78 | 1.268117 | -0.01092322 | 98.4677945 | 98.4677945 | -0.47595 | 0.1617976 | 0.3528 | 7.9 | 15.84 | 3.417 | 15 | 1 | 14 | 36.0524 | 0.9161449 | 17.09052 | -0.3508413 | 125.93125 | 508.715 | 731.7588095 | Mn0.3Ni0.1La0.3In0.3 | Mn0.3 Ni0.1 La0.3 In0.3 | -0.2935255
3051 | 0.2 | 0 | 0.2 | 0 | 0 | 0 | 0.2 | 0.4 | 0.09593679 | 0.9945738 | -0.001956 | 7.92 | 1.200532 | -0.01107574 | 79.556979 | 79.556979 | -1.203379 | 0.1136643 | 0.236 | 7.6 | 11.36 | 2.768 | 7 | 1 | 6 | 25.4272 | 1.057828 | 13.41248 | -0.346384 |  | 280.7652381 | 271.62 | Mn0.2Mg0.2Y0.2In0.4 | Mn0.2 Mg0.2 Y0.2 In0.4 | -0.5516567
3052 | 0.6 | 0.1 | 0 | 0 | 0.1 | 0.2 | 0 | 0 | 0.1608368 | 5.868525 | 0.02061342 | 9.85 | 1.283427 | -0.009053114 | 72.197761 | 72.197761 | -0.3499672 | 0.1445272 | 0.3059 | 6.6 | 2.32 | 3.518 | 20 | 0 | 20 | 64.551 | 0.3853081 | 10.3811 | -0.08735723 | 741.4625 | 2475.730952 | 2473.002381 | Mn0.6Ni0.1Fe0.1La0.2 | Mn0.6 Ni0.1 Fe0.1 La0.2 | 0.3937034
3053 | 0.3 | 0 | 0.3 | 0 | 0 | 0.1 | 0 | 0.3 | 0.1062872 | 5.580085 | -0.01877337 | 8.46 | 1.236449 | -0.01092322 | 72.1088605 | 72.1088605 | -0.966915 | 0.116798 | 0.2487 | 6.9 | 1.92 | 2.532 | 7 | 1 | 6 | 30.7734 | 0.9890637 | 15.35982 | -0.3753983 | 135.0201 | 702.4952381 | 854.2280952 | Mn0.3Mg0.3La0.1In0.3 | Mn0.3 Mg0.3 La0.1 In0.3 | -0.1533566
3054 | 0.7 | 0 | 0.3 | 0 | 0 | 0 | 0 | 0 | 0.0913904 | 0.8102986 | -0.02055207 | 5.88 | 1.124696 | -0.005078726 | 45.7481315 | 45.7481315 | -0.6080701 | 0.1104235 | 0.21 | 5.5 | 8.4 | 2.497 | 5 | 0 | 5 | 58.772 | 0.4612829 | 12.4236 | -0.1123733 | 478.12625 | 1830.357143 | 2234.866667 | Mn0.7Mg0.3 | Mn0.7 Mg0.3 | 0.2625358
3055 | 0.2 | 0 | 0 | 0 | 0.3 | 0 | 0.3 | 0.2 | 0.1516209 | 3.982823 | 0.0205548 | 12.26 | 1.242568 | -0.01135824 | 77.376464 | 77.376464 | -0.4940751 | 0.168977 | 0.3853 | 7.3 | 4.2 | 3.683 | 13 | 1 | 12 | 48.2456 | 0.6682897 | 17.26152 | -0.2296465 | 237.48505 | 901.4757143 |  | Mn0.2Fe0.3Y0.3In0.2 | Mn0.2 Fe0.3 Y0.3 In0.2 | -0.04504597
3056 | 0.5 | 0 | 0 | 0.1 | 0 | 0.2 | 0 | 0.2 | 0.1688626 | 5.514816 | -0.008212181 | 13.73 | 1.294911 | -0.01014813 | 82.2215165 | 82.2215165 | -0.3558927 | 0.1703539 | 0.3466 | 6.9 | 2.2 | 3.042 | 7 | 1 | 6 | 42.7234 | 0.7954799 | 17.56922 | -0.3472368 |  | 417.6480952 | 543.4419048 | Mn0.5Ca0.1La0.2In0.2 | Mn0.5 Ca0.1 La0.2 In0.2 | -0.3791895
3057 | 0.3 | 0 | 0 | 0.4 | 0.1 | 0.2 | 0 | 0 | 0.1932386 | 0.8369424 | -0.007870777 | 17.19 | 1.322541 | -0.01064071 | 65.8782075 | 65.8782075 | -0.2849593 | 0.2659732 | 0.4992 | 4.3 | 16.8 | 2.934 | 12 | 0 | 12 | 37.0332 | 0.901992 | 17.04888 | -0.317686 | 691.6115 | 2428.947619 |  | Mn0.3Ca0.4Fe0.1La0.2 | Mn0.3 Ca0.4 Fe0.1 La0.2 | 0.3854181
3058 | 0 | 0.1 | 0.5 | 0 | 0.1 | 0.3 | 0 | 0 | 0.132377 | 2.766112 | -0.002881178 | 11.2 | 1.269343 | -0.0097131 | 65.277981 | 65.277981 | -0.5542849 | 0.1900801 | 0.3199 | 3.7 | 4.12 | 2.968 | 15 | 0 | 15 | 28.81 | 0.8608979 | 10.3272 | -0.2183463 | 380.11974 | 1426.014286 | 871.9642857 | Ni0.1Mg0.5Fe0.1La0.3 | Ni0.1 Mg0.5 Fe0.1 La0.3 | 0.1541239
3059 | 0.1 | 0 | 0 | 0.7 | 0 | 0 | 0.2 | 0 | 0.1112283 | 0.7556332 | -0.0008080761 | 8.85 | 1.271263 | -0.006666319 | 51.3295745 | 51.3295745 | -0.5388351 | 0.2040932 | 0.249 | 2.7 | 11.4 | 2.454 | 6 | 0 | 6 | 17.9626 | 1.159649 | 8.43762 | -0.2675336 | 208.588525 | 755.6669048 | 785.3909524 | Mn0.1Ca0.7Y0.2 | Mn0.1 Ca0.7 Y0.2 | -0.1216696
3060 | 0 | 0.5 | 0 | 0.1 | 0.4 | 0 | 0 | 0 | 0.1700845 | 13.33231 | -0.02994703 | 6.99 | 1.355305 | -0.007842999 | 55.6925 | 55.6925 | -0.2711146 | 0.1594361 | 0.2817 | 8.4 | 1 | 4.116 | 14 | 0 | 14 | 70.8688 | 0.301809 | 7.64508 | -0.0675383 | 367.49925 | 1624.661905 | 938.567619 | Ni0.5Ca0.1Fe0.4 | Ni0.5 Ca0.1 Fe0.4 | 0.210763
3061 | 0.3 | 0 | 0.2 | 0 | 0 | 0 | 0 | 0.5 | 0.07614335 | 2.815675 | 0.001515455 | 5.63 | 1.121927 | -0.008560535 | 78.7514135 | 78.7514135 | -1.476512 | 0.08916633 | 0.1875 | 9 | 2.6 | 2.438 | 6 | 1 | 5 | 28.292 | 1.130719 | 15.8316 | -0.40328 | 94.5163 | 454.097619 | 699.7661905 | Mn0.3Mg0.2In0.5 | Mn0.3 Mg0.2 In0.5 | -0.3428508
3062 | 0 | 0.5 | 0 | 0.1 | 0 | 0.3 | 0.1 | 0 | 0.2005335 | 0.656198 | 0.008227176 | 16.43 | 1.327186 | -0.0097131 | 83.916726 | 83.916726 | -0.2415372 | 0.2638384 | 0.563 | 6.4 | 22.4 | 4.182 | 10 | 0 | 10 | 45.3138 | 0.6626313 | 15.60578 | -0.2310245 |  | 332.5990476 | 630.1428571 | Ni0.5Ca0.1La0.3Y0.1 | Ni0.5 Ca0.1 La0.3 Y0.1 | -0.478079
3063 | 0 | 0.1 | 0.3 | 0.2 | 0.4 | 0 | 0 | 0 | 0.1941465 | 1.074143 | 0.02598193 | 15.3 | 1.338572 | -0.01064071 | 43.51444 | 43.51444 | -0.2823003 | 0.247689 | 0.5383 | 5.2 | 13.84 | 2.977 | 14 | 0 | 14 | 46.7926 | 0.7193922 | 17.57562 | -0.2555337 | 623.0155 | 1541.661905 |  | Ni0.1Mg0.3Ca0.2Fe0.4 | Ni0.1 Mg0.3 Ca0.2 Fe0.4 | 0.1879891
3064 | 0.4 | 0 | 0.1 | 0 | 0 | 0.2 | 0 | 0.3 | 0.1331854 | 1.774712 | -0.02237763 | 10.89 | 1.236509 | -0.01064071 | 86.632212 | 86.632212 | -0.5998706 | 0.1264902 | 0.2713 | 7.5 | 6.4 | 2.969 | 7 | 1 | 6 | 36.4444 | 0.907025 | 17.15912 | -0.3674183 |  | 415.0152381 | 357.822381 | Mn0.4Mg0.1La0.2In0.3 | Mn0.4 Mg0.1 La0.2 In0.3 | -0.381936
3065 | 0.2 | 0.2 | 0 | 0.6 | 0 | 0 | 0 | 0 | 0.2051315 | 2.325019 | -0.0106751 | 17.52 | 1.315112 | -0.007900549 | 46.773089 | 46.773089 | -0.1877554 | 0.3293276 | 0.576 | 4.6 | 4.48 | 2.576 | 13 | 0 | 13 | 34.7288 | 0.9653507 | 16.48128 | -0.2847375 | 220.64375 | 791.7754762 | 1258.502381 | Mn0.2Ni0.2Ca0.6 | Mn0.2 Ni0.2 Ca0.6 | -0.101398
3066 | 0 | 0.1 | 0.8 | 0.1 | 0 | 0 | 0 | 0 | 0.1047221 | 1.561355 | 0.01410093 | 6.75 | 1.324204 | -0.005312911 | 29.32114 | 29.32114 | -0.4844575 | 0.174388 | 0.2385 | 2.8 | 3.48 | 1.836 | 8 | 0 | 8 | 22.1288 | 0.8084791 | 6.09228 | -0.1683152 | 487.2795 | 1320.909524 | 601.2057143 | Ni0.1Mg0.8Ca0.1 | Ni0.1 Mg0.8 Ca0.1 | 0.1208731
3067 | 0 | 0.1 | 0 | 0 | 0 | 0.3 | 0.6 | 0 | 0.0969843 | 1.12549 | -0.01332091 | 6.45 | 1.254372 | -0.007465521 | 100.884491 | 100.884491 | -0.7937016 | 0.1778677 | 0.1863 | 3.7 | 10.68 | 4.407 | 10 | 0 | 10 | 27.458 | 0.6043676 | 6.7194 | -0.1111372 | 79.28105 | 314.8895238 | 343.0985714 | Ni0.1La0.3Y0.6 | Ni0.1 La0.3 Y0.6 | -0.5018418
3068 | 0 | 0.1 | 0 | 0 | 0 | 0.1 | 0.2 | 0.6 | 0.1037097 | 0.2771222 | -0.007372 | 8.37 | 1.264526 | -0.009053114 | 106.431857 | 106.431857 | -0.8417045 | 0.1466655 | 0.2667 | 9.7 | 29.72 | 3.277 | 11 | 1 | 10 | 16.3928 | 1.305827 | 9.40308 | -0.3517601 | 211.66475 | 819.1542857 | 567.817381 | Ni0.1La0.1Y0.2In0.6 | Ni0.1 La0.1 Y0.2 In0.6 | -0.08663429
3069 | 0 | 0.4 | 0 | 0.3 | 0.3 | 0 | 0 | 0 | 0.2332537 | 3.035115 | -0.03395981 | 15.96 | 1.340909 | -0.009053114 | 52.25426 | 52.25426 | -0.1663953 | 0.2698251 | 0.5646 | 7 | 4.68 | 3.612 | 14 | 0 | 14 | 56.6834 | 0.5716309 | 15.57402 | -0.1674316 | 218.232993 | 1667.371429 | 943.712381 | Ni0.4Ca0.3Fe0.3 | Ni0.4 Ca0.3 Fe0.3 | 0.2220324
3070 | 0 | 0 | 0 | 0.2 | 0 | 0.5 | 0.2 | 0.1 | 0.06629064 | 1.455846 | 0.01462687 | 6.08 | 1.166755 | -0.01014813 | 106.731305 | 106.731305 | -2.309307 | 0.1146319 | 0.1685 | 3.8 | 8.52 | 3.729 | 3 | 1 | 2 | 14.4594 | 0.4762734 | 3.65502 | -0.1117818 | 2.2981 | 89.14702381 | 166.2913095 | Ca0.2La0.5Y0.2In0.1 | Ca0.2 La0.5 Y0.2 In0.1 | -1.049893
3071 | 0 | 0 | 0.3 | 0.2 | 0 | 0 | 0.3 | 0.2 | 0.0973122 | 0.791106 | -0.00075797 | 9.07 | 1.17114 | -0.01135824 | 64.942455 | 64.942455 | -1.199435 | 0.1340891 | 0.2385 | 4.5 | 16.16 | 2.636 | 2 | 1 | 1 | 15.1652 | 0.5661947 | 4.75368 | -0.1614627 | 0.8936 | 20.20295238 | 15.38961905 | Mg0.3Ca0.2Y0.3In0.2 | Mg0.3 Ca0.2 Y0.3 In0.2 | -1.694585
3072 | 0 | 0.6 | 0 | 0 | 0 | 0.1 | 0.1 | 0.2 | 0.160061 | 0.6789597 | -0.009331751 | 11.52 | 1.276415 | -0.009053114 | 80.960772 | 80.960772 | -0.3533679 | 0.1857889 | 0.4267 | 9.2 | 18.96 | 4.052 | 11 | 1 | 10 | 49.8466 | 0.6300707 | 15.89602 | -0.2417519 |  | 389.1985714 | 282.3685714 | Ni0.6La0.1Y0.1In0.2 | Ni0.6 La0.1 Y0.1 In0.2 | -0.4098288
3073 | 0 | 0.1 | 0 | 0.1 | 0.5 | 0 | 0.3 | 0 | 0.1993723 | 12.72637 | 0.02274827 | 14.95 | 1.340276 | -0.0097131 | 64.471395 | 64.471395 | -0.244359 | 0.2306822 | 0.498 | 6.1 | 1.32 | 4.079 | 15 | 0 | 15 | 56.7408 | 0.5203091 | 15.09728 | -0.1533524 | 393.6765 | 1617.195238 | 901.3628571 | Ni0.1Ca0.1Fe0.5Y0.3 | Ni0.1 Ca0.1 Fe0.5 Y0.3 | 0.2087625
3074 | 0.1 | 0.3 | 0 | 0 | 0 | 0.4 | 0.2 | 0 | 0.1735367 | 0.765207 | -0.0157438 | 14.46 | 1.263532 | -0.01064071 | 96.4451825 | 96.4451825 | -0.3533358 | 0.2353693 | 0.4647 | 5.5 | 20.96 | 4.286 | 15 | 0 | 15 | 41.291 | 0.6817311 | 14.5659 | -0.1862112 |  | 426.5461905 | 867.6888095 | Mn0.1Ni0.3La0.4Y0.2 | Mn0.1 Ni0.3 La0.4 Y0.2 | -0.3700339
3075 | 0 | 0.1 | 0 | 0 | 0 | 0.7 | 0.2 | 0 | 0.1006395 | 0.90812 | 0.0005065052 | 6.45 | 1.252456 | -0.006666319 | 120.884339 | 120.884339 | -0.6581865 | 0.1796731 | 0.1863 | 3.7 | 10.04 | 4.447 | 10 | 0 | 10 | 23.102 | 0.772259 | 6.7194 | -0.1398064 |  | 363.4747619 | 175.4628571 | Ni0.1La0.7Y0.2 | Ni0.1 La0.7 Y0.2 | -0.4395257
3076 | 0.2 | 0.1 | 0.6 | 0 | 0 | 0 | 0.1 | 0 | 0.1050698 | 24.90224 | -0.003319643 | 8.13 | 1.234328 | -0.009053114 | 40.330534 | 40.330534 | -0.8200528 | 0.1643421 | 0.3 | 3.9 | 0.44 | 2.371 | 14 | 0 | 14 | 35.805 | 0.7387752 | 12.6033 | -0.1729839 | 168.350175 | 597.5814286 | 533.5228571 | Mn0.2Ni0.1Mg0.6Y0.1 | Mn0.2 Ni0.1 Mg0.6 Y0.1 | -0.2236029
3077 | 0 | 0.2 | 0.2 | 0.3 | 0 | 0 | 0 | 0.3 | 0.1644082 | 0.6701803 | -0.02335894 | 14.5 | 1.32153 | -0.01135824 | 63.06848 | 63.06848 | -0.4202082 | 0.2545024 | 0.5095 | 6.9 | 16.84 | 2.498 | 9 | 1 | 8 | 21.8078 | 1.2403 | 12.39318 | -0.4554986 | 140.45655 | 688.6504762 | 656.9280952 | Ni0.2Mg0.2Ca0.3In0.3 | Ni0.2 Mg0.2 Ca0.3 In0.3 | -0.1620011
3078 | 0 | 0 | 0.1 | 0 | 0 | 0.4 | 0.3 | 0.2 | 0.07311454 | 0.5462733 | -0.0003586711 | 6.71 | 1.118573 | -0.01064071 | 107.628043 | 107.628043 | -1.990504 | 0.08498595 | 0.1317 | 4.9 | 23.28 | 3.754 | 3 | 1 | 2 | 16.1856 | 0.4768061 | 4.14952 | -0.119153 | 3.556 | 77.09285714 | 177.5606048 | Mg0.1La0.4Y0.3In0.2 | Mg0.1 La0.4 Y0.3 In0.2 | -1.112986
3079 | 0.3 | 0 | 0 | 0 | 0.3 | 0.4 | 0 | 0 | 0.1895127 | 3.480262 | -0.001963866 | 14.67 | 1.275839 | -0.009053114 | 88.7971015 | 88.7971015 | -0.2520702 | 0.1880205 | 0.408 | 5.7 | 3.84 | 3.948 | 12 | 0 | 12 | 53.376 | 0.5895346 | 15.8364 | -0.1484902 | 495.755475 | 1796.033333 | 764.29 | Mn0.3Fe0.3La0.4 | Mn0.3 Fe0.3 La0.4 | 0.2543144
3080 | 0.1 | 0 | 0.2 | 0 | 0 | 0.5 | 0.2 | 0 | 0.100057 | 5.376844635 | 0.004752767 | 8.51 | 1.224291 | -0.01014813 | 97.5887095 | 97.5887095 | -1.013656 | 0.1127815 | 0.15 | 3.2 | 2.44 | 3.703 | 7 | 0 | 7 | 23.739 | 0.7612203 | 6.9497 | -0.1487101 | 72.7006 | 289.452381 | 282.1942857 | Mn0.1Mg0.2La0.5Y0.2 | Mn0.1 Mg0.2 La0.5 Y0.2 | -0.5384229
3081 | 0 | 0 | 0 | 0.8 | 0.1 | 0.1 | 0 | 0 | 0.1183335 | 0.5887653 | 0.004745046 | 7.82 | 1.306159 | -0.005312911 | 51.537447 | 51.537447 | -0.3794172 | 0.2517724 | 0.2576 | 2.7 | 10.76 | 2.347 | 7 | 0 | 7 | 15.5294 | 1.423867 | 7.20322 | -0.3210575 | 83.310825 | 258.4836595 | 285.588481 | Ca0.8Fe0.1La0.1 | Ca0.8 Fe0.1 La0.1 | -0.5875669
3082 | 0 | 0.3 | 0 | 0 | 0.2 | 0 | 0 | 0.5 | 0.1048046 | 1.127146 | -0.005014519 | 7.41 | 1.138212 | -0.008560535 | 86.18602 | 86.18602 | -0.7793643 | 0.1341847 | 0.3142 | 11.1 | 8.32 | 3.448 | 15 | 1 | 14 | 40.683 | 0.9100337 | 18.8657 | -0.2987356 | 208.9067728 | 818.3835714 | 501.967619 | Ni0.3Fe0.2In0.5 | Ni0.3 Fe0.2 In0.5 | -0.0870431
3083 | 0 | 0.3 | 0.1 | 0 | 0.3 | 0 | 0 | 0.3 | 0.1098071 | 1.742993 | 0.006039485 | 7.62 | 1.162232 | -0.01092322 | 71.23742 | 71.23742 | -0.905919 | 0.1419362 | 0.3444 | 9.5 | 8.04 | 3.523 | 15 | 1 | 14 | 49.8254 | 0.7053542 | 18.06702 | -0.2533733 |  | 445.4490476 | 442.2747619 | Ni0.3Mg0.1Fe0.3In0.3 | Ni0.3 Mg0.1 Fe0.3 In0.3 | -0.351202
3084 | 0 | 0.2 | 0.1 | 0 | 0 | 0.5 | 0 | 0.2 | 0.1438573 | 0.4043192 | 0.00133609 | 12.59 | 1.260859 | -0.01014813 | 106.585515 | 106.585515 | -0.490368 | 0.2069375 | 0.386 | 6.3 | 28.12 | 3.778 | 10 | 1 | 9 | 24.9466 | 1.020601 | 11.53402 | -0.3345581 |  | 271.7738095 | 255.9928571 | Ni0.2Mg0.1La0.5In0.2 | Ni0.2 Mg0.1 La0.5 In0.2 | -0.5657924
3085 | 0.1 | 0.4 | 0 | 0 | 0 | 0 | 0 | 0.5 | 0.09924319 | 9.019235 | -0.0005132808 | 7.19 | 1.132683 | -0.007842999 | 86.3801645 | 86.3801645 | -0.7963073 | 0.136957 | 0.3175 | 11.2 | 0.92 | 3.328 | 14 | 1 | 13 | 39.536 | 0.9057672 | 17.9628 | -0.3030395 | 97.9194 | 460.2157143 | 498.9561905 | Mn0.1Ni0.4In0.5 | Mn0.1 Ni0.4 In0.5 | -0.3370386
3086 | 0.1 | 0 | 0.1 | 0.1 | 0 | 0 | 0 | 0.7 | 0.102018 | 0.5604032 | 0.007670261 | 6.56 | 1.292477 | -0.007818885 | 92.3047045 | 92.3047045 | -0.751261 | 0.1234349 | 0.2025 | 10.2 | 9.16 | 2.391 | 6 | 1 | 5 | 12.7334 | 1.70016 | 7.68702 | -0.4422413 | 128.8290135 | 596.7461905 | 322.6038095 | Mn0.1Mg0.1Ca0.1In0.7 | Mn0.1 Mg0.1 Ca0.1 In0.7 | -0.2242103
3087 | 0 | 0 | 0 | 0.1 | 0.4 | 0 | 0.1 | 0.4 | 0.1638699 | 2.32003 | 0.01410443 | 13.02 | 1.339287 | -0.009923171 | 81.163585 | 81.163585 | -0.3695322 | 0.1905991 | 0.4177 | 8.9 | 5.08 | 3.341 | 8 | 1 | 7 | 37.415 | 0.9768651 | 18.8545 | -0.3969786 | 4.0825 | 19.25285714 | 31.34666667 | Ca0.1Fe0.4Y0.1In0.4 | Ca0.1 Fe0.4 Y0.1 In0.4 | -1.715505
3088 | 0 | 0.4 | 0 | 0.2 | 0 | 0 | 0.1 | 0.3 | 0.1844304 | 0.7197927 | 0.009401595 | 15.52 | 1.328956 | -0.01064071 | 74.828945 | 74.828945 | -0.312828 | 0.2519985 | 0.563 | 8.6 | 18.08 | 3.337 | 10 | 1 | 9 | 35.19 | 0.9408727 | 17.1928 | -0.3993714 |  | 375.9133333 | 642.3861905 | Ni0.4Ca0.2Y0.1In0.3 | Ni0.4 Ca0.2 Y0.1 In0.3 | -0.4249123
3089 | 0.4 | 0.3 | 0.2 | 0 | 0 | 0.1 | 0 | 0 | 0.1386126 | 3.09251 | 0.02007923 | 9.57 | 1.277835 | -0.01064071 | 58.334785 | 58.334785 | -0.5538153 | 0.1662026 | 0.3927 | 6.5 | 4.92 | 3.249 | 14 | 0 | 14 | 58.086 | 0.4684472 | 12.6882 | -0.1290675 | 583.042 | 1881.69119 | 2415.842857 | Mn0.4Ni0.3Mg0.2La0.1 | Mn0.4 Ni0.3 Mg0.2 La0.1 | 0.2745484
3090 | 0.4 | 0 | 0.1 | 0.3 | 0 | 0 | 0.2 | 0 | 0.1784682 | 1.252979 | -0.01265993 | 16.09 | 1.287404 | -0.01064071 | 54.210288 | 54.210288 | -0.3340787 | 0.2282344 | 0.439 | 4.2 | 11.84 | 2.745 | 6 | 0 | 6 | 39.7114 | 0.7739573 | 16.29882 | -0.2739021 | 254.131635 | 916.6961905 | 921.0642857 | Mn0.4Mg0.1Ca0.3Y0.2 | Mn0.4 Mg0.1 Ca0.3 Y0.2 | -0.03777457
3091 | 0 | 0.1 | 0 | 0.7 | 0.1 | 0 | 0.1 | 0 | 0.1623278 | 1.520172 | -0.02216032 | 13.19 | 1.312066 | -0.007818885 | 48.399025 | 48.399025 | -0.2967282 | 0.3188393 | 0.4376 | 3.5 | 6.76 | 2.597 | 15 | 0 | 15 | 23.3876 | 1.198195 | 12.33512 | -0.3202499 | 499.55845 | 1452.528571 | 1628.514286 | Ni0.1Ca0.7Fe0.1Y0.1 | Ni0.1 Ca0.7 Fe0.1 Y0.1 | 0.1621247
3092 | 0.2 | 0 | 0 | 0.3 | 0.3 | 0.2 | 0 | 0 | 0.2118326 | 0.9400337 | -0.01098753 | 18.16 | 1.329273 | -0.01135824 | 67.545603 | 67.545603 | -0.2531195 | 0.2673331 | 0.551 | 5 | 17.16 | 3.314 | 12 | 0 | 12 | 44.9494 | 0.7722613 | 18.03842 | -0.2786693 | 720.797 | 2242.990476 | 2276.37619 | Mn0.2Ca0.3Fe0.3La0.2 | Mn0.2 Ca0.3 Fe0.3 La0.2 | 0.3508274
3093 | 0.2 | 0 | 0 | 0 | 0.3 | 0 | 0.1 | 0.4 | 0.1220361 | 3.096394 | 0.009434456 | 9.38 | 1.245683 | -0.01064071 | 82.558894 | 82.558894 | -0.7144864 | 0.1301823 | 0.3013 | 9.3 | 4.12 | 3.313 | 13 | 1 | 12 | 43.8312 | 0.8275404 | 19.02728 | -0.2864016 | 109.95385 | 481.2142857 | 280.2947619 | Mn0.2Fe0.3Y0.1In0.4 | Mn0.2 Fe0.3 Y0.1 In0.4 | -0.3176615
3094 | 0 | 0 | 0 | 0.6 | 0.2 | 0 | 0.2 | 0 | 0.1623987 | 0.6419196 | -0.008342811 | 13.92 | 1.313753 | -0.007900549 | 52.99697 | 52.99697 | -0.2995658 | 0.2921523 | 0.4328 | 3.4 | 17.12 | 2.834 | 7 | 0 | 7 | 25.8788 | 1.109899 | 13.34128 | -0.3139688 | 106.7939225 | 456.0350952 | 402.4490952 | Ca0.6Fe0.2Y0.2 | Ca0.6 Fe0.2 Y0.2 | -0.3410017
3095 | 0.6 | 0 | 0 | 0 | 0 | 0 | 0.1 | 0.3 | 0.1090094 | 3.795673 | 0.01994917 | 7.68 | 1.207082 | -0.007465521 | 76.298812 | 76.298812 | -0.6282493 | 0.09702133 | 0.195 | 8.4 | 2.4 | 2.945 | 7 | 1 | 6 | 49.6104 | 0.6754054 | 16.80792 | -0.2445081 | 188.00491 | 887.4928571 | 832.7590476 | Mn0.6Y0.1In0.3 | Mn0.6 Y0.1 In0.3 | -0.05183513
3096 | 0.4 | 0 | 0 | 0.4 | 0.2 | 0 | 0 | 0 | 0.221488 | 0.6159437 | 0.02185532 | 17.68 | 1.332132 | -0.008770606 | 49.175418 | 49.175418 | -0.1787842 | 0.2705486 | 0.5328 | 5.2 | 20.16 | 2.76 | 11 | 0 | 11 | 49.8552 | 0.6969547 | 17.39888 | -0.2104796 | 496.533 | 1963.090476 | 1940.32381 | Mn0.4Ca0.4Fe0.2 | Mn0.4 Ca0.4 Fe0.2 | 0.2929403
3097 | 0.4 | 0 | 0.5 | 0 | 0 | 0 | 0 | 0.1 | 0.09026928 | 1.135677 | 0.01715658 | 6.77 | 1.122175 | -0.007842999 | 45.609518 | 45.609518 | -0.9625032 | 0.1210289 | 0.2445 | 5.1 | 7.68 | 2.175 | 6 | 1 | 5 | 39.6608 | 0.7652796 | 15.42528 | -0.254869 | 287.52818 | 1105.993571 | 567.207619 | Mn0.4Mg0.5In0.1 | Mn0.4 Mg0.5 In0.1 | 0.0437526
3098 | 0 | 0.2 | 0 | 0 | 0.3 | 0 | 0.2 | 0.3 | 0.1468496 | 2.235343 | -0.007228294 | 11.3 | 1.244895 | -0.01135824 | 80.71875 | 80.71875 | -0.5267029 | 0.1744364 | 0.4127 | 8.9 | 7 | 3.802 | 16 | 1 | 15 | 45.7444 | 0.7461163 | 18.30632 | -0.2636215 | 125.79465 | 414.277619 | 308.2361905 | Ni0.2Fe0.3Y0.2In0.3 | Ni0.2 Fe0.3 Y0.2 In0.3 | -0.3827085
3099 | 0 | 0 | 0.3 | 0 | 0 | 0.7 | 0 | 0 | 0.06916129 | 0.9604665 | -0.003977588 | 5.67 | 1.09745 | -0.005078726 | 104.525329 | 104.525329 | -1.061766 | 0.03943212 | 0.0588 | 2.7 | 5.88 | 3.582 | 1 | 0 | 1 | 15.645 | 0.07176293 | 0.5145 | -0.002420748 | 72.36945 | 338.2904762 | 213.7795238 | Mg0.3La0.7 | Mg0.3 La0.7 | -0.4707102
3100 | 0 | 0.6 | 0 | 0 | 0 | 0.1 | 0.2 | 0.1 | 0.1729133 | 0.5573726 | -0.01642669 | 12.72 | 1.274646 | -0.009053114 | 78.369557 | 78.369557 | -0.3027897 | 0.2056383 | 0.4617 | 8.2 | 25.32 | 4.237 | 11 | 1 | 10 | 52.0538 | 0.5523431 | 14.56878 | -0.1950761 | 206.61865 | 741.6904762 | 775.5497619 | Ni0.6La0.1Y0.2In0.1 | Ni0.6 La0.1 Y0.2 In0.1 | -0.1297773
3101 | 0.1 | 0 | 0.5 | 0.2 | 0 | 0 | 0 | 0.2 | 0.121691 | 1.602761 | -0.01212933 | 9.68 | 1.287754 | -0.01014813 | 48.6255045 | 48.6255045 | -0.6852817 | 0.1589333 | 0.288 | 4.7 | 5.84 | 1.919 | 6 | 1 | 5 | 18.5492 | 1.085936 | 8.30568 | -0.3115506 | 169.8841335 | 853.5471429 | 738.3157143 | Mn0.1Mg0.5Ca0.2In0.2 | Mn0.1 Mg0.5 Ca0.2 In0.2 | -0.06877249
3102 | 0.5 | 0.2 | 0 | 0 | 0.2 | 0 | 0.1 | 0 | 0.1139476 | 2.661783 | 0.004693732 | 5.83 | 1.252292 | -0.01014813 | 59.2672875 | 59.2672875 | -0.7815832 | 0.1198633 | 0.2709 | 7.4 | 6.28 | 3.641 | 20 | 0 | 20 | 72.154 | 0.2163206 | 5.5412 | -0.02950289 | 851.799 | 2729.771429 | 2567.266667 | Mn0.5Ni0.2Fe0.2Y0.1 | Mn0.5 Ni0.2 Fe0.2 Y0.1 | 0.4361263
3103 | 0.1 | 0 | 0.3 | 0.5 | 0 | 0 | 0 | 0.1 | 0.1411467 | 1.677425 | 0.01184146 | 13.12 | 1.27911 | -0.0097131 | 44.3061045 | 44.3061045 | -0.4875468 | 0.2090424 | 0.3465 | 3.6 | 5.96 | 1.917 | 6 | 1 | 5 | 16.9118 | 1.20949 | 8.05158 | -0.3212318 | 108.6807 | 594.8685714 | 564.0190476 | Mn0.1Mg0.3Ca0.5In0.1 | Mn0.1 Mg0.3 Ca0.5 In0.1 | -0.225579
3104 | 0 | 0.1 | 0 | 0 | 0 | 0.2 | 0.3 | 0.4 | 0.1124537 | 0.3383215 | 0.02049535 | 9.89 | 1.260859 | -0.01064071 | 106.249389 | 106.249389 | -0.8414403 | 0.1658986 | 0.2968 | 7.7 | 35.32 | 3.657 | 11 | 1 | 10 | 19.7182 | 1.044469 | 9.72978 | -0.2952901 | 206.5855 | 636.4697619 | 557.8071429 | Ni0.1La0.2Y0.3In0.4 | Ni0.1 La0.2 Y0.3 In0.4 | -0.1962222
3105 | 0 | 0.1 | 0 | 0.6 | 0 | 0 | 0.3 | 0 | 0.1206987 | 4.092705 | 0.004655403 | 10.05 | 1.304363 | -0.007465521 | 56.587895 | 56.587895 | -0.5124539 | 0.2610459 | 0.336 | 3.1 | 2.52 | 2.859 | 9 | 0 | 9 | 19.6598 | 1.028583 | 8.85858 | -0.2407558 | 206.9094178 | 619.8045238 | 830.3204762 | Ni0.1Ca0.6Y0.3 | Ni0.1 Ca0.6 Y0.3 | -0.2077453
3106 | 0 | 0.3 | 0.3 | 0 | 0.3 | 0.1 | 0 | 0 | 0.151564 | 18.95828 | 0.003065036 | 10.8 | 1.283196 | -0.01092322 | 55.543567 | 55.543567 | -0.4755089 | 0.1902986 | 0.4371 | 6.3 | 0.84 | 3.516 | 15 | 0 | 15 | 53.67 | 0.5637879 | 15.4248 | -0.1615842 | 158.11155 | 683.9204762 | 445.3457143 | Ni0.3Mg0.3Fe0.3La0.1 | Ni0.3 Mg0.3 Fe0.3 La0.1 | -0.1649944
3107 | 0 | 0.4 | 0 | 0 | 0 | 0 | 0 | 0.6 | 0.09907281 | 2.765798 | 0.01619865 | 6.96 | 1.131873 | -0.005595419 | 92.36816 | 92.36816 | -0.5700641 | 0.1440876 | 0.312 | 11.8 | 1.92 | 3.288 | 9 | 1 | 8 | 32.2568 | 1.083198 | 17.11728 | -0.3695492 | 122.94467 | 484.5904762 | 579.277619 | Ni0.4In0.6 | Ni0.4 In0.6 | -0.3146251
3108 | 0 | 0 | 0 | 0.7 | 0 | 0 | 0.2 | 0.1 | 0.07854056 | 1.20983 | 0.007208461 | 6.78 | 1.164343 | -0.006666319 | 57.31757 | 57.31757 | -1.080682 | 0.1574818 | 0.1995 | 3.3 | 6.52 | 2.414 | 2 | 1 | 1 | 10.6834 | 0.7145844 | 3.27742 | -0.1675878 | 0.93645 | 236.8100286 | 376.7551905 | Ca0.7Y0.2In0.1 | Ca0.7 Y0.2 In0.1 | -0.6255999
3109 | 0.2 | 0 | 0 | 0 | 0.2 | 0 | 0.1 | 0.5 | 0.1132021 | 7.475612 | -0.006606003 | 8.8 | 1.243725 | -0.01014813 | 88.456194 | 88.456194 | -0.7919127 | 0.1232615 | 0.2718 | 9.8 | 1.44 | 3.137 | 13 | 1 | 12 | 36.052 | 0.9900189 | 18.4908 | -0.3326887 | 79.73155 | 391.1790476 | 294.2171429 | Mn0.2Fe0.2Y0.1In0.5 | Mn0.2 Fe0.2 Y0.1 In0.5 | -0.4076244
3110 | 0 | 0 | 0 | 0.2 | 0 | 0.5 | 0.1 | 0.2 | 0.08324206 | 0.5507136 | -0.0220154 | 7.76 | 1.167603 | -0.01014813 | 109.32252 | 109.32252 | -1.464537 | 0.1338646 | 0.2175 | 4.8 | 20 | 3.544 | 3 | 1 | 2 | 12.2522 | 0.5239422 | 3.37338 | -0.1258402 | 4.8348 | 130.5860952 | 165.6672119 | Ca0.2La0.5Y0.1In0.2 | Ca0.2 La0.5 Y0.1 In0.2 | -0.8841031
3111 | 0.1 | 0.6 | 0 | 0 | 0 | 0.2 | 0.1 | 0 | 0.1837481 | 0.6577832 | -0.007634327 | 12.59 | 1.275748 | -0.009053114 | 77.3815235 | 77.3815235 | -0.2681342 | 0.1999773 | 0.4473 | 7.6 | 22.12 | 4.287 | 15 | 0 | 15 | 58.244 | 0.4489313 | 12.2172 | -0.1187678 | 184.847825 | 542.2252381 | 749.0447619 | Mn0.1Ni0.6La0.2Y0.1 | Mn0.1 Ni0.6 La0.2 Y0.1 | -0.2658203
3112 | 0 | 0.3 | 0.3 | 0.3 | 0.1 | 0 | 0 | 0 | 0.1965393 | 11.9327 | 0.01126663 | 16.86 | 1.331793 | -0.01092322 | 42.50742 | 42.50742 | -0.2827818 | 0.2864788 | 0.6009 | 5 | 1.2 | 2.765 | 14 | 0 | 14 | 38.0824 | 0.8348024 | 16.52832 | -0.2902763 | 362.00398 | 1435.016667 | 1778.271429 | Ni0.3Mg0.3Ca0.3Fe0.1 | Ni0.3 Mg0.3 Ca0.3 Fe0.1 | 0.1568569
3113 | 0.1 | 0.1 | 0 | 0 | 0.2 | 0 | 0.6 | 0 | 0.1614497 | 1.850754 | 0.009764233 | 12.7 | 1.236622 | -0.009053114 | 75.8756545 | 75.8756545 | -0.3473151 | 0.2168427 | 0.4251 | 5.1 | 8.64 | 4.214 | 20 | 0 | 20 | 46.941 | 0.5529888 | 12.9287 | -0.1029621 | 144.245275 | 556.1004762 | 648.937619 | Mn0.1Ni0.1Fe0.2Y0.6 | Mn0.1 Ni0.1 Fe0.2 Y0.6 | -0.2548467
3114 | 0 | 0 | 0.1 | 0.8 | 0.1 | 0 | 0 | 0 | 0.1303438 | 0.9105392 | 0.01295325 | 9.71 | 1.30805 | -0.005312911 | 40.0774 | 40.0774 | -0.3127174 | 0.2552984 | 0.2772 | 2.6 | 6.8 | 2.051 | 6 | 0 | 6 | 15.7744 | 1.402092 | 7.37472 | -0.3147774 | 462.938275 | 1086.705545 | 19.06042857 | Mg0.1Ca0.8Fe0.1 | Mg0.1 Ca0.8 Fe0.1 | 0.03611188
3115 | 0 | 0.3 | 0 | 0 | 0 | 0.2 | 0.4 | 0.1 | 0.1551665 | 0.5389785 | -0.02116625 | 13.13 | 1.263071 | -0.01064071 | 92.433254 | 92.433254 | -0.4419514 | 0.2326724 | 0.4458 | 6.1 | 30 | 4.226 | 11 | 1 | 10 | 36.1898 | 0.7269692 | 13.63578 | -0.2401191 | 138.2129 | 615.61 | 586.9990476 | Ni0.3La0.2Y0.4In0.1 | Ni0.3 La0.2 Y0.4 In0.1 | -0.2106943
3116 | 0.3 | 0 | 0.3 | 0.3 | 0 | 0 | 0 | 0.1 | 0.1654018 | 3.062017 | -0.002986143 | 14.64 | 1.288458 | -0.01092322 | 47.2781135 | 47.2781135 | -0.3992731 | 0.211842 | 0.4125 | 4.6 | 3.96 | 2.133 | 6 | 1 | 5 | 30.7442 | 0.9862707 | 15.15078 | -0.3834367 | 107.547145 | 657.0738095 | 943.3261905 | Mn0.3Mg0.3Ca0.3In0.1 | Mn0.3 Mg0.3 Ca0.3 In0.1 | -0.1823858
3117 | 0 | 0.1 | 0 | 0.3 | 0.4 | 0.2 | 0 | 0 | 0.2210517 | 1.28238 | -0.01290758 | 18.43 | 1.330359 | -0.01064071 | 68.011834 | 68.011834 | -0.2177624 | 0.2869485 | 0.5945 | 5.4 | 12.2 | 3.602 | 15 | 0 | 15 | 45.3024 | 0.7741141 | 18.17372 | -0.2855923 | 478.865 | 1464.009524 | 796.8114286 | Ni0.1Ca0.3Fe0.4La0.2 | Ni0.1 Ca0.3 Fe0.4 La0.2 | 0.1655439
3118 | 0.1 | 0 | 0.2 | 0 | 0.3 | 0 | 0.4 | 0 | 0.1530655 | 6.647949 | -0.009155359 | 12.75 | 1.238993 | -0.01064071 | 62.6706445 | 62.6706445 | -0.4541675 | 0.1964156 | 0.4008 | 4.7 | 2.56 | 3.626 | 12 | 0 | 12 | 45.9 | 0.6157928 | 14.5732 | -0.1636269 | 387.291372 | 1321.042857 | 1016.625714 | Mn0.1Mg0.2Fe0.3Y0.4 | Mn0.1 Mg0.2 Fe0.3 Y0.4 | 0.1209169
3119 | 0.1 | 0.3 | 0 | 0.5 | 0 | 0 | 0 | 0.1 | 0.2090841 | 1.542896 | -0.007449931 | 18.28 | 1.319145 | -0.0097131 | 54.6226245 | 54.6226245 | -0.2221856 | 0.3218951 | 0.627 | 6 | 8 | 2.796 | 14 | 1 | 13 | 34.2188 | 0.9835916 | 16.70508 | -0.3618722 | 237.459475 | 1125.962857 | 618.145 | Mn0.1Ni0.3Ca0.5In0.1 | Mn0.1 Ni0.3 Ca0.5 In0.1 | 0.05152406
3120 | 0.2 | 0.1 | 0 | 0.2 | 0 | 0.5 | 0 | 0 | 0.1649814 | 15.65832 | -0.02514639 | 14.33 | 1.314731 | -0.01014813 | 94.325284 | 94.325284 | -0.3728346 | 0.239458 | 0.4355 | 4.3 | 0.84 | 3.631 | 14 | 0 | 14 | 31.7356 | 0.9182152 | 14.07292 | -0.2965724 |  | 684.637619 | 1639.988095 | Mn0.2Ni0.1Ca0.2La0.5 | Mn0.2 Ni0.1 Ca0.2 La0.5 | -0.1645392
3121 | 0 | 0.2 | 0.6 | 0 | 0.1 | 0.1 | 0 | 0 | 0.1260184 | 7.758519 | 0.009071943 | 9.66 | 1.27548 | -0.009053114 | 45.796727 | 45.796727 | -0.5700723 | 0.2006212 | 0.3792 | 4.3 | 1.4 | 2.669 | 15 | 0 | 15 | 35.069 | 0.7883151 | 12.9177 | -0.2025386 | 228.17415 | 662.4990476 | 823.58 | Ni0.2Mg0.6Fe0.1La0.1 | Ni0.2 Mg0.6 Fe0.1 La0.1 | -0.1788147
3122 | 0 | 0.3 | 0 | 0.2 | 0.1 | 0 | 0.4 | 0 | 0.1896904 | 1.527369 | -0.01762255 | 16.33 | 1.328858 | -0.01064071 | 66.77046 | 66.77046 | -0.2957193 | 0.2815048 | 0.5759 | 5.4 | 11.44 | 3.876 | 15 | 0 | 15 | 42.4586 | 0.677986 | 15.35302 | -0.2101867 | 385.2872 | 1332.819048 | 1385.666667 | Ni0.3Ca0.2Fe0.1Y0.4 | Ni0.3 Ca0.2 Fe0.1 Y0.4 | 0.1247712
3123 | 0 | 0 | 0.3 | 0.4 | 0 | 0.1 | 0.2 | 0 | 0.09360236 | 35.52814 | -0.01136695 | 9.35 | 1.146506 | -0.01064071 | 54.994417 | 54.994417 | -1.214498 | 0.1296505 | 0.2088 | 2.3 | 0.36 | 2.51 | 2 | 0 | 2 | 14.8022 | 0.4696129 | 3.77538 | -0.08679853 | 2.3494 | 8.657238095 | 8.758104762 | Mg0.3Ca0.4La0.1Y0.2 | Mg0.3 Ca0.4 La0.1 Y0.2 | -2.062621
3124 | 0.1 | 0 | 0 | 0.5 | 0 | 0 | 0.4 | 0 | 0.1110203 | 0.9009361 | -0.01836211 | 9.73 | 1.273962 | -0.007842999 | 61.0951445 | 61.0951445 | -0.6363222 | 0.1907587 | 0.275 | 2.9 | 12.44 | 2.96 | 6 | 0 | 6 | 21.651 | 0.9353245 | 9.1753 | -0.2218684 | 373.053 | 558.0304762 | 1415.123095 | Mn0.1Ca0.5Y0.4 | Mn0.1 Ca0.5 Y0.4 | -0.2533421
3125 | 0 | 0 | 0.3 | 0.2 | 0 | 0 | 0.2 | 0.3 | 0.1025387 | 0.5729104 | 0.01366062 | 9.13 | 1.172045 | -0.01135824 | 67.53367 | 67.53367 | -1.080278 | 0.1417679 | 0.2585 | 5.5 | 19.6 | 2.451 | 2 | 1 | 1 | 12.958 | 0.6485538 | 4.6132 | -0.1813754 | 3.927505 | 20.099 | 6.877528571 | Mg0.3Ca0.2Y0.2In0.3 | Mg0.3 Ca0.2 Y0.2 In0.3 | -1.696826
3126 | 0 | 0 | 0 | 0 | 0.3 | 0 | 0.1 | 0.6 | 0.113568 | 1.488628 | -0.01457849 | 8.46 | 1.242696 | -0.007465521 | 94.534885 | 94.534885 | -0.5788265 | 0.1345519 | 0.2793 | 10.5 | 4.92 | 3.233 | 8 | 1 | 7 | 29.2728 | 1.189121 | 16.99848 | -0.398945 | 2.3799 | 203.6274286 | 101.8696548 | Fe0.3Y0.1In0.6 | Fe0.3 Y0.1 In0.6 | -0.6911637
3127 | 0.1 | 0.3 | 0.5 | 0 | 0 | 0 | 0 | 0.1 | 0.1069409 | 6.339282 | -0.01852437 | 8.03 | 1.15324 | -0.0097131 | 46.7361245 | 46.7361245 | -0.8493175 | 0.1864514 | 0.402 | 6 | 1.8 | 2.631 | 14 | 1 | 13 | 39.2198 | 0.7603009 | 15.20478 | -0.2420633 | 331.8565 | 1023.187857 | 981.9461905 | Mn0.1Ni0.3Mg0.5In0.1 | Mn0.1 Ni0.3 Mg0.5 In0.1 | 0.009955377
3128 | 0 | 0 | 0.1 | 0.1 | 0 | 0 | 0.4 | 0.4 | 0.08905857 | 0.3784418 | 0.004355455 | 7.93 | 1.172349 | -0.009923171 | 87.92784 | 87.92784 | -1.25112 | 0.1256742 | 0.229 | 6.8 | 28.72 | 3.091 | 2 | 1 | 1 | 14.283 | 0.7118052 | 5.3973 | -0.2163815 | 0.6251 | 12.62561905 | 16.5122381 | Mg0.1Ca0.1Y0.4In0.4 | Mg0.1 Ca0.1 Y0.4 In0.4 | -1.898747
3129 | 0.7 | 0 | 0 | 0.1 | 0.1 | 0 | 0.1 | 0 | 0.1689801 | 1.864634 | 0.01382299 | 10.13 | 1.345797 | -0.007818885 | 56.9395165 | 56.9395165 | -0.2738254 | 0.163719 | 0.3017 | 6.2 | 6.44 | 3.093 | 12 | 0 | 12 | 65.0318 | 0.3785737 | 10.22498 | -0.1006252 | 751.718 | 1974.285714 |  | Mn0.7Ca0.1Fe0.1Y0.1 | Mn0.7 Ca0.1 Fe0.1 Y0.1 | 0.29541
3130 | 0 | 0.1 | 0 | 0.2 | 0.4 | 0 | 0 | 0.3 | 0.1935236 | 1.644997 | 0.006996294 | 14.85 | 1.339915 | -0.01064071 | 70.66834 | 70.66834 | -0.2841205 | 0.2253468 | 0.4978 | 8.5 | 8.08 | 3.28 | 15 | 1 | 14 | 42.703 | 0.8802341 | 19.2381 | -0.3741235 | 124.615931 | 533.7895238 | 331.5095238 | Ni0.1Ca0.2Fe0.4In0.3 | Ni0.1 Ca0.2 Fe0.4 In0.3 | -0.27263
3131 | 0.6 | 0.1 | 0 | 0.1 | 0 | 0.2 | 0 | 0 | 0.1877104 | 5.695124 | -0.005922448 | 13.35 | 1.333883 | -0.009053114 | 70.621061 | 70.621061 | -0.2569338 | 0.1910487 | 0.3921 | 6 | 2.28 | 3.274 | 14 | 0 | 14 | 57.1348 | 0.5138478 | 13.66188 | -0.1662855 | 1376.90355 | 1062.745238 | 1544.809524 | Mn0.6Ni0.1Ca0.1La0.2 | Mn0.6 Ni0.1 Ca0.1 La0.2 | 0.02642917
3132 | 0 | 0.1 | 0.4 | 0.3 | 0 | 0.2 | 0 | 0 | 0.1359144 | 1.734715 | 0.005655862 | 12.75 | 1.313519 | -0.01064071 | 55.395834 | 55.395834 | -0.5760231 | 0.2231871 | 0.3577 | 3 | 6.84 | 2.494 | 9 | 0 | 9 | 19.6384 | 0.9645868 | 7.39052 | -0.230958 | 206.5749 | 661.0304762 | 537.62 | Ni0.1Mg0.4Ca0.3La0.2 | Ni0.1 Mg0.4 Ca0.3 La0.2 | -0.1797785
3133 | 0 | 0.1 | 0 | 0.4 | 0.3 | 0.2 | 0 | 0 | 0.2096359 | 1.217683 | 0.023539 | 18.21 | 1.324132 | -0.01064071 | 66.435134 | 66.435134 | -0.2421247 | 0.3075053 | 0.5955 | 4.8 | 12.24 | 3.358 | 15 | 0 | 15 | 37.8862 | 0.9096293 | 17.60478 | -0.3238965 | 187.24155 | 659.8190476 | 190.2828571 | Ni0.1Ca0.4Fe0.3La0.2 | Ni0.1 Ca0.4 Fe0.3 La0.2 | -0.1805752
3134 | 0.1 | 0 | 0 | 0 | 0 | 0.6 | 0.2 | 0.1 | 0.09990084 | 1.001895 | 0.003631747 | 7.83 | 1.223143 | -0.009053114 | 118.1000565 | 118.1000565 | -0.9071095 | 0.1236853 | 0.1687 | 4.4 | 11.48 | 4.1 | 8 | 1 | 7 | 22.1308 | 0.8616909 | 7.85808 | -0.2076468 | 74.294 | 454.2019048 | 414.5866667 | Mn0.1La0.6Y0.2In0.1 | Mn0.1 La0.6 Y0.2 In0.1 | -0.342751
3135 | 0.1 | 0.2 | 0 | 0 | 0 | 0 | 0.1 | 0.6 | 0.1050977 | 0.8366527 | -0.01345641 | 7.95 | 1.23653 | -0.009053114 | 95.0138695 | 95.0138695 | -0.8196188 | 0.1441937 | 0.2985 | 10.8 | 10.12 | 3.129 | 15 | 1 | 14 | 27.4788 | 1.168989 | 15.77208 | -0.3733696 | 125.78565 | 406.6152381 | 432.2928571 | Mn0.1Ni0.2Y0.1In0.6 | Mn0.1 Ni0.2 Y0.1 In0.6 | -0.3908164
3136 | 0.1 | 0 | 0.1 | 0.5 | 0 | 0 | 0.3 | 0 | 0.1194149 | 1.487346 | -0.009249316 | 11.06 | 1.275149 | -0.0097131 | 54.6350595 | 54.6350595 | -0.6811475 | 0.1936426 | 0.2925 | 2.8 | 8.76 | 2.674 | 6 | 0 | 6 | 20.807 | 0.972561 | 9.0909 | -0.2328113 | 391.029 | 1281.257143 | 674.9938095 | Mn0.1Mg0.1Ca0.5Y0.3 | Mn0.1 Mg0.1 Ca0.5 Y0.3 | 0.1076363
3137 | 0.2 | 0.4 | 0 | 0.2 | 0 | 0.2 | 0 | 0 | 0.211842 | 1.867236 | 0.004776076 | 16.88 | 1.329466 | -0.01107574 | 70.261663 | 70.261663 | -0.2468018 | 0.2619983 | 0.5864 | 6.4 | 8.64 | 3.622 | 14 | 0 | 14 | 49.7776 | 0.6357713 | 15.87712 | -0.2221159 | 330.586 | 762.8352381 | 658.0680952 | Mn0.2Ni0.4Ca0.2La0.2 | Mn0.2 Ni0.4 Ca0.2 La0.2 | -0.1175693
3138 | 0.1 | 0.4 | 0 | 0.2 | 0.3 | 0 | 0 | 0 | 0.2117012 | 5.633275 | 0.005682193 | 12.51 | 1.347306 | -0.01064071 | 53.7402645 | 53.7402645 | -0.2374237 | 0.2228609 | 0.4696 | 7.5 | 3.04 | 3.72 | 19 | 0 | 19 | 63.5996 | 0.4441968 | 12.23352 | -0.1199877 | 576.40773 | 1953.37619 | 2524.638095 | Mn0.1Ni0.4Ca0.2Fe0.3 | Mn0.1 Ni0.4 Ca0.2 Fe0.3 | 0.2907859
3139 | 0.4 | 0 | 0 | 0 | 0.1 | 0.2 | 0 | 0.3 | 0.1457309 | 2.874545 | 0.003362023 | 11.5 | 1.277799 | -0.01064071 | 89.786212 | 89.786212 | -0.5010343 | 0.1348677 | 0.2975 | 8.1 | 4.28 | 3.246 | 13 | 1 | 12 | 42.8604 | 0.8143658 | 18.20072 | -0.3160031 | 148.575 | 575.87 | 499.3457143 | Mn0.4Fe0.1La0.2In0.3 | Mn0.4 Fe0.1 La0.2 In0.3 | -0.2396755
3140 | 0 | 0 | 0.3 | 0 | 0 | 0 | 0.6 | 0.1 | 0.05859853 | 0.7772557 | 0.01150182 | 5.01 | 1.089911 | -0.007465521 | 72.11681 | 72.11681 | -2.174135 | 0.06462172 | 0.1005 | 3.7 | 13.44 | 3.327 | 2 | 1 | 1 | 21.0608 | 0.3276827 | 3.25248 | -0.07245781 | 0.500355 | 62.83685 | 245.0308095 | Mg0.3Y0.6In0.1 | Mg0.3 Y0.6 In0.1 | -1.201786
3141 | 0 | 0.7 | 0 | 0 | 0.1 | 0 | 0.2 | 0 | 0.1556927 | 0.6482996 | 0.01740601 | 8.57 | 1.250616 | -0.006666319 | 64.45105 | 64.45105 | -0.2750106 | 0.1656285 | 0.3335 | 8.4 | 18 | 4.41 | 15 | 0 | 15 | 65.847 | 0.3054772 | 8.4623 | -0.05224754 | 485.7785 | 1012.060952 | 718.9945238 | Ni0.7Fe0.1Y0.2 | Ni0.7 Fe0.1 Y0.2 | 0.005206669
3142 | 0 | 0 | 0.4 | 0.2 | 0.1 | 0.3 | 0 | 0 | 0.131145 | 5.677721 | -0.0007530444 | 12.14 | 1.320268 | -0.01064071 | 64.993741 | 64.993741 | -0.618681 | 0.1875774 | 0.3024 | 2.9 | 2.12 | 2.741 | 7 | 0 | 7 | 21.0406 | 0.9739155 | 7.59522 | -0.2355963 | 173.3615 | 527.2827619 | 486.3390095 | Mg0.4Ca0.2Fe0.1La0.3 | Mg0.4 Ca0.2 Fe0.1 La0.3 | -0.2779564
3143 | 0 | 0.1 | 0 | 0.5 | 0 | 0 | 0.1 | 0.3 | 0.1483574 | 0.3954986 | 0.006609264 | 13.87 | 1.31113 | -0.0097131 | 69.244325 | 69.244325 | -0.4413056 | 0.2638103 | 0.4475 | 6.2 | 25.52 | 2.557 | 10 | 1 | 9 | 14.8824 | 1.40877 | 8.14552 | -0.4164964 |  | 416.3480952 | 1000.358571 | Ni0.1Ca0.5Y0.1In0.3 | Ni0.1 Ca0.5 Y0.1 In0.3 | -0.3805434
3144 | 0 | 0.1 | 0.2 | 0.6 | 0 | 0 | 0 | 0.1 | 0.1462295 | 0.7160632 | -0.00668884 | 13.25 | 1.308785 | -0.009053114 | 46.25894 | 46.25894 | -0.423378 | 0.269225 | 0.405 | 3.9 | 13.52 | 2.102 | 9 | 1 | 8 | 15.7646 | 1.282663 | 7.61922 | -0.3328249 | 131.627745 | 576.6661905 | 342.8809524 | Ni0.1Mg0.2Ca0.6In0.1 | Ni0.1 Mg0.2 Ca0.6 In0.1 | -0.2390755
3145 | 0 | 0.1 | 0 | 0 | 0.4 | 0.5 | 0 | 0 | 0.1979583 | 6.811097 | 0.008118986 | 15.49 | 1.272858 | -0.007842999 | 97.660075 | 97.660075 | -0.2001403 | 0.2232547 | 0.4643 | 5.7 | 1.72 | 4.391 | 15 | 0 | 15 | 47.568 | 0.687631 | 16.5878 | -0.1801799 | 364.4532 | 1243.940238 | 299.3080952 | Ni0.1Fe0.4La0.5 | Ni0.1 Fe0.4 La0.5 | 0.09479952
3146 | 0 | 0 | 0.6 | 0.1 | 0.3 | 0 | 0 | 0 | 0.1447949 | 0.6214069 | 0.002027387 | 11.04 | 1.3361 | -0.007465521 | 35.3443 | 35.3443 | -0.3560847 | 0.2057881 | 0.3918 | 3.8 | 14.52 | 2.374 | 6 | 0 | 6 | 35.6078 | 0.8480978 | 14.37378 | -0.2555366 | 365.04985 | 1633.383333 | 1018.010476 | Mg0.6Ca0.1Fe0.3 | Mg0.6 Ca0.1 Fe0.3 | 0.2130881
3147 | 0 | 0 | 0.6 | 0.3 | 0 | 0.1 | 0 | 0 | 0.10724 | 1.492512 | 0.01840006 | 9.42 | 1.14897 | -0.007465521 | 40.496947 | 40.496947 | -0.6491527 | 0.1277084 | 0.1974 | 2.1 | 5.04 | 1.905 | 1 | 0 | 1 | 14.1144 | 0.3174691 | 2.17392 | -0.05050906 | 101.53515 | 298.1062857 | 106.2563333 | Mg0.6Ca0.3La0.1 | Mg0.6 Ca0.3 La0.1 | -0.5256289
3148 | 0.2 | 0 | 0.3 | 0 | 0 | 0.2 | 0.3 | 0 | 0.1178867 | 12.86321 | 0.008704119 | 10.51 | 1.229141 | -0.01135824 | 72.731958 | 72.731958 | -0.8172998 | 0.1361858 | 0.2273 | 3.5 | 1.2 | 3.242 | 7 | 0 | 7 | 31.234 | 0.7371171 | 10.6172 | -0.1904477 |  | 240.4942857 | 318.9438095 | Mn0.2Mg0.3La0.2Y0.3 | Mn0.2 Mg0.3 La0.2 Y0.3 | -0.6188952
3149 | 0.6 | 0 | 0 | 0 | 0.1 | 0 | 0.3 | 0 | 0.1519369 | 14.50622 | -0.003187845 | 10.5 | 1.244634 | -0.007465521 | 65.219082 | 65.219082 | -0.3233951 | 0.1504661 | 0.3057 | 5.9 | 0.84 | 3.491 | 12 | 0 | 12 | 61.804 | 0.3821041 | 11.1012 | -0.07238061 | 578.00365 | 1990.119048 | 1604.114286 | Mn0.6Fe0.1Y0.3 | Mn0.6 Fe0.1 Y0.3 | 0.2988791
3150 | 0 | 0.1 | 0 | 0.4 | 0.1 | 0.4 | 0 | 0 | 0.1558908 | 2.880201 | -0.008447726 | 13.21 | 1.314568 | -0.009923171 | 83.047228 | 83.047228 | -0.4083282 | 0.2806802 | 0.4547 | 3.8 | 4.4 | 3.396 | 15 | 0 | 15 | 24.5642 | 1.10366 | 12.01718 | -0.3345647 | 196.55181 | 700.7519048 | 254.4652381 | Ni0.1Ca0.4Fe0.1La0.4 | Ni0.1 Ca0.4 Fe0.1 La0.4 | -0.1544357
3151 | 0.5 | 0 | 0 | 0 | 0.4 | 0.1 | 0 | 0 | 0.1317215 | 8.981354 | 0.01428917 | 6.63 | 1.288941 | -0.007842999 | 63.6975695 | 63.6975695 | -0.4520316 | 0.1111875 | 0.2304 | 7 | 1.4 | 3.619 | 12 | 0 | 12 | 72.359 | 0.2666452 | 6.7449 | -0.04944484 | 811.4 | 2680.952381 | 2705.82381 | Mn0.5Fe0.4La0.1 | Mn0.5 Fe0.4 La0.1 | 0.4282891
3152 | 0 | 0.2 | 0.1 | 0.6 | 0 | 0 | 0 | 0.1 | 0.1732006 | 0.7699667 | 0.008309458 | 15.53 | 1.311278 | -0.009053114 | 49.69778 | 49.69778 | -0.3017861 | 0.3170117 | 0.5185 | 4.7 | 13.52 | 2.395 | 9 | 1 | 8 | 21.5336 | 1.251974 | 11.65752 | -0.4082642 | 188.41995 | 958.8104762 | 810.2390476 | Ni0.2Mg0.1Ca0.6In0.1 | Ni0.2 Mg0.1 Ca0.6 In0.1 | -0.01826723
3153 | 0.3 | 0.3 | 0 | 0 | 0 | 0.2 | 0 | 0.2 | 0.1580721 | 1.078244 | -0.007303687 | 11.9 | 1.2745 | -0.01135824 | 84.8341275 | 84.8341275 | -0.4545701 | 0.1700711 | 0.4063 | 8.3 | 13.68 | 3.606 | 15 | 1 | 14 | 49.1986 | 0.6658308 | 16.53142 | -0.2466126 | 241.47961 | 1047.879524 | 687.3219048 | Mn0.3Ni0.3La0.2In0.2 | Mn0.3 Ni0.3 La0.2 In0.2 | 0.02031135
3154 | 0.4 | 0.3 | 0.2 | 0 | 0.1 | 0 | 0 | 0 | 0.09446955 | 39.68186 | 0.01293948 | 6.01 | 1.163438 | -0.01064071 | 50.028738 | 50.028738 | -1.192303 | 0.1374441 | 0.3319 | 7 | 0.4 | 3.23 | 19 | 0 | 19 | 64.747 | 0.366963 | 10.0479 | -0.07650724 | 747.6005 | 2385.580952 | 2148.228571 | Mn0.4Ni0.3Mg0.2Fe0.1 | Mn0.4 Ni0.3 Mg0.2 Fe0.1 | 0.3775942
3155 | 0 | 0.4 | 0.3 | 0 | 0.3 | 0 | 0 | 0 | 0.1161338 | 3.800799 | 0.01508045 | 7.35 | 1.163079 | -0.009053114 | 47.52236 | 47.52236 | -0.6712443 | 0.1648283 | 0.3756 | 7 | 3.6 | 3.513 | 14 | 0 | 14 | 59.684 | 0.4664024 | 13.4736 | -0.1070455 | 352.35025 | 1546.414286 | 497.4485714 | Ni0.4Mg0.3Fe0.3 | Ni0.4 Mg0.3 Fe0.3 | 0.1893259
3156 | 0.1 | 0.4 | 0.4 | 0.1 | 0 | 0 | 0 | 0 | 0.1598766 | 3.68997 | -0.0285116 | 12.13 | 1.335299 | -0.009923171 | 42.7009645 | 42.7009645 | -0.3882227 | 0.2282895 | 0.511 | 5.7 | 3.56 | 2.856 | 13 | 0 | 13 | 45.3518 | 0.6643219 | 15.45498 | -0.2079778 | 221.07468 | 1454.766667 | 757.052381 | Mn0.1Ni0.4Mg0.4Ca0.1 | Mn0.1 Ni0.4 Mg0.4 Ca0.1 | 0.1627933
3157 | 0.2 | 0 | 0.2 | 0.3 | 0 | 0 | 0 | 0.3 | 0.1533235 | 1.331411 | 0.002302084 | 13.54 | 1.287195 | -0.01135824 | 62.317409 | 62.317409 | -0.4831634 | 0.2010728 | 0.3895 | 6.3 | 8.12 | 2.194 | 6 | 1 | 5 | 22.1018 | 1.249994 | 12.62838 | -0.4609843 | 125.3162 | 571.1038095 | 937.3157143 | Mn0.2Mg0.2Ca0.3In0.3 | Mn0.2 Mg0.2 Ca0.3 In0.3 | -0.2432849
3158 | 0.4 | 0.3 | 0.1 | 0.2 | 0 | 0 | 0 | 0 | 0.1953462 | 12.78038 | -0.01321733 | 13.7 | 1.336102 | -0.01064071 | 50.029338 | 50.029338 | -0.2788436 | 0.2293554 | 0.5115 | 6.4 | 1.2 | 3.019 | 13 | 0 | 13 | 56.3306 | 0.5324825 | 14.06802 | -0.1704399 | 774.31375 | 2097.438095 | 1666.333333 | Mn0.4Ni0.3Mg0.1Ca0.2 | Mn0.4 Ni0.3 Mg0.1 Ca0.2 | 0.3216892
3159 | 0 | 0 | 0.5 | 0.1 | 0 | 0 | 0.3 | 0.1 | 0.08193262 | 1.122519 | -0.01173267 | 6.99 | 1.172501 | -0.0097131 | 54.313855 | 54.313855 | -1.446919 | 0.09758605 | 0.159 | 3.4 | 10 | 2.502 | 2 | 1 | 1 | 17.5286 | 0.4031144 | 3.69942 | -0.0969434 | 0.547235 | 13.57061905 | 12.84238095 | Mg0.5Ca0.1Y0.3In0.1 | Mg0.5 Ca0.1 Y0.3 In0.1 | -1.8674
3160 | 0 | 0 | 0.1 | 0 | 0.4 | 0.3 | 0.2 | 0 | 0.1764761 | 4.485468 | -0.003694239 | 14.83 | 1.271605 | -0.01064071 | 84.221311 | 84.221311 | -0.3416638 | 0.2144582 | 0.424 | 4.9 | 3.64 | 4.078 | 8 | 0 | 8 | 43.977 | 0.70241 | 15.9129 | -0.226438 | 1.144715 | 11.10815238 | 15.43842857 | Mg0.1Fe0.4La0.3Y0.2 | Mg0.1 Fe0.4 La0.3 Y0.2 | -1.954358
3161 | 0.3 | 0 | 0 | 0 | 0 | 0.6 | 0.1 | 0 | 0.1460892 | 4.945542 | -0.01524275 | 11.79 | 1.226845 | -0.007465521 | 108.7152805 | 108.7152805 | -0.3498035 | 0.1643721 | 0.2697 | 4.2 | 2.04 | 3.995 | 7 | 0 | 7 | 34.482 | 0.8034452 | 13.2648 | -0.2085213 | 110.020675 | 520.4659524 | 679.7828571 | Mn0.3La0.6Y0.1 | Mn0.3 La0.6 Y0.1 | -0.2836077
3162 | 0.1 | 0 | 0.2 | 0 | 0.5 | 0.2 | 0 | 0 | 0.170868 | 1.647513 | -0.01819804 | 12.79 | 1.280841 | -0.01014813 | 66.0583985 | 66.0583985 | -0.3475879 | 0.1823702 | 0.4048 | 5.7 | 9.12 | 3.628 | 12 | 0 | 12 | 54.866 | 0.577154 | 15.8404 | -0.1832257 | 455.4127 | 1926.414286 | 1626.595238 | Mn0.1Mg0.2Fe0.5La0.2 | Mn0.1 Mg0.2 Fe0.5 La0.2 | 0.2847497
3163 | 0 | 0 | 0.2 | 0.6 | 0.2 | 0 | 0 | 0 | 0.1729841 | 0.8004573 | 0.006185537 | 15.44 | 1.316591 | -0.007900549 | 40.0768 | 40.0768 | -0.2640249 | 0.2900214 | 0.4528 | 3.2 | 12 | 2.262 | 6 | 0 | 6 | 24.1908 | 1.195709 | 12.66608 | -0.3529598 | 206.546375 | 794.2680952 | 665.6142857 | Mg0.2Ca0.6Fe0.2 | Mg0.2 Ca0.6 Fe0.2 | -0.1000329
3164 | 0.6 | 0.2 | 0.1 | 0 | 0 | 0.1 | 0 | 0 | 0.1321089 | 3.820518 | -0.02125458 | 7.87 | 1.279502 | -0.009053114 | 61.022554 | 61.022554 | -0.5187213 | 0.1391781 | 0.3052 | 6.7 | 3.48 | 3.238 | 14 | 0 | 14 | 64.149 | 0.3744407 | 9.8037 | -0.09474875 | 1027.643 | 2309.971429 | 2639.490476 | Mn0.6Ni0.2Mg0.1La0.1 | Mn0.6 Ni0.2 Mg0.1 La0.1 | 0.3636066
3165 | 0 | 0.4 | 0.1 | 0 | 0 | 0 | 0.3 | 0.2 | 0.1474656 | 0.6105193 | 0.0140467 | 12.15 | 1.235423 | -0.01064071 | 75.543215 | 75.543215 | -0.4893155 | 0.2110969 | 0.4725 | 7.7 | 24.56 | 3.742 | 10 | 1 | 9 | 40.2416 | 0.7313742 | 15.77352 | -0.2688927 | 102.0464 | 567.9147619 | 529.6604762 | Ni0.4Mg0.1Y0.3In0.2 | Ni0.4 Mg0.1 Y0.3 In0.2 | -0.2457168
3166 | 0.4 | 0.2 | 0 | 0 | 0.3 | 0 | 0.1 | 0 | 0.1163345 | 3.075532 | 0.01225147 | 5.94 | 1.252786 | -0.01064071 | 59.357983 | 59.357983 | -0.7862372 | 0.1204061 | 0.2757 | 7.5 | 5.8 | 3.777 | 20 | 0 | 20 | 72.654 | 0.2177294 | 5.7912 | -0.02994918 | 686.68975 | 2262.288095 | 2136.169048 | Mn0.4Ni0.2Fe0.3Y0.1 | Mn0.4 Ni0.2 Fe0.3 Y0.1 | 0.3545479
3167 | 0 | 0.1 | 0 | 0.4 | 0 | 0.4 | 0 | 0.1 | 0.1266825 | 0.9356162 | -0.02566592 | 11.09 | 1.306911 | -0.009923171 | 88.944528 | 88.944528 | -0.618326 | 0.24589 | 0.3826 | 4.3 | 12.08 | 3.22 | 10 | 1 | 9 | 16.785 | 1.181794 | 7.6273 | -0.3167727 |  | 247.4119048 | 203.1219048 | Ni0.1Ca0.4La0.4In0.1 | Ni0.1 Ca0.4 La0.4 In0.1 | -0.6065794
3168 | 0.5 | 0 | 0.2 | 0 | 0.1 | 0 | 0 | 0.2 | 0.09408853 | 1.634429 | 0.01514443 | 6.95 | 1.160615 | -0.01014813 | 60.8781225 | 60.8781225 | -1.146338 | 0.1106898 | 0.2472 | 7.3 | 7.52 | 2.694 | 12 | 1 | 11 | 50.6296 | 0.6526609 | 16.82952 | -0.2421365 | 294.3875 | 1363.419048 | 1484.538095 | Mn0.5Mg0.2Fe0.1In0.2 | Mn0.5 Mg0.2 Fe0.1 In0.2 | 0.1346294
3169 | 0 | 0.5 | 0.3 | 0.1 | 0 | 0.1 | 0 | 0 | 0.1784962 | 1.276193 | 0.03322136 | 14.08 | 1.333444 | -0.0097131 | 54.536547 | 54.536547 | -0.3048595 | 0.2432256 | 0.5381 | 6.1 | 10.44 | 3.304 | 9 | 0 | 9 | 44.9598 | 0.6720364 | 15.49418 | -0.2414519 | 497.28485 | 1922.828571 | 647.1542857 | Ni0.5Mg0.3Ca0.1La0.1 | Ni0.5 Mg0.3 Ca0.1 La0.1 | 0.2839406
3170 | 0 | 0.2 | 0 | 0.1 | 0.3 | 0 | 0.4 | 0 | 0.192112 | 2.739823 | -0.0007920873 | 15.44 | 1.335401 | -0.01064071 | 68.06232 | 68.06232 | -0.2883111 | 0.2479989 | 0.5342 | 5.8 | 6.68 | 4.104 | 15 | 0 | 15 | 50.5218 | 0.5734536 | 15.33098 | -0.1614236 | 433.377 | 1331.919048 | 2072.814286 | Ni0.2Ca0.1Fe0.3Y0.4 | Ni0.2 Ca0.1 Fe0.3 Y0.4 | 0.1244778
3171 | 0 | 0 | 0 | 0.3 | 0.1 | 0.3 | 0.3 | 0 | 0.1152712 | 1.495803 | -0.01343972 | 9.72 | 1.31287 | -0.01092322 | 85.951296 | 85.951296 | -0.8220706 | 0.2058024 | 0.2931 | 3.2 | 10.32 | 3.632 | 8 | 0 | 8 | 22.5724 | 0.9268145 | 9.21432 | -0.2337684 | 0.33475 | 9.098304762 | 11.3955619 | Ca0.3Fe0.1La0.3Y0.3 | Ca0.3 Fe0.1 La0.3 Y0.3 | -2.04104
3172 | 0.1 | 0 | 0.2 | 0.3 | 0 | 0 | 0.4 | 0 | 0.1177257 | 3.057225 | 0.02371444 | 11.13 | 1.279175 | -0.01064071 | 57.9405445 | 57.9405445 | -0.7677645 | 0.1708274 | 0.279 | 2.9 | 4.84 | 2.894 | 6 | 0 | 6 | 23.6514 | 0.8120932 | 8.77522 | -0.1974388 | 157.9966 | 574.2638095 | 822.6914286 | Mn0.1Mg0.2Ca0.3Y0.4 | Mn0.1 Mg0.2 Ca0.3 Y0.4 | -0.2408886
3173 | 0 | 0 | 0 | 0.1 | 0 | 0 | 0.5 | 0.4 | 0.08722591 | 0.2881206 | -0.002518621 | 7.74 | 1.171629 | -0.007842999 | 94.387925 | 94.387925 | -1.03084 | 0.1283182 | 0.2265 | 6.9 | 32.2 | 3.377 | 2 | 1 | 1 | 15.127 | 0.7088167 | 5.4817 | -0.2255621 | 53.9258325 | 203.7023024 | 344.4968095 | Ca0.1Y0.5In0.4 | Ca0.1 Y0.5 In0.4 | -0.6910041
3174 | 0.1 | 0.3 | 0 | 0 | 0.5 | 0 | 0.1 | 0 | 0.1217275 | 2.786485 | -0.01626381 | 5.44 | 1.254211 | -0.0097131 | 59.9149095 | 59.9149095 | -0.6555113 | 0.118943 | 0.246 | 8 | 6.12 | 4.201 | 20 | 0 | 20 | 73.507 | 0.2199172 | 6.0353 | -0.03106897 | 174.64385 | 771.3547619 | 577.9147619 | Mn0.1Ni0.3Fe0.5Y0.1 | Mn0.1 Ni0.3 Fe0.5 Y0.1 | -0.1127458
3175 | 0 | 0 | 0.3 | 0.2 | 0 | 0 | 0.4 | 0.1 | 0.0900174 | 1.365206 | -0.001480976 | 8.53 | 1.170248 | -0.01064071 | 62.35124 | 62.35124 | -1.31316 | 0.1212765 | 0.2045 | 3.5 | 9.84 | 2.821 | 2 | 1 | 1 | 17.3724 | 0.4714667 | 4.45272 | -0.1266736 | 2.56845 | 14.66461905 | 12.57018571 | Mg0.3Ca0.2Y0.4In0.1 | Mg0.3 Ca0.2 Y0.4 In0.1 | -1.833729
3176 | 0.2 | 0.5 | 0 | 0.3 | 0 | 0 | 0 | 0 | 0.2248511 | 4.528342 | -0.03235632 | 15.99 | 1.333532 | -0.008560535 | 52.357709 | 52.357709 | -0.169321 | 0.2706506 | 0.5865 | 7 | 2.84 | 3.356 | 13 | 0 | 13 | 55.0364 | 0.5672207 | 14.45052 | -0.1668687 | 181.5022 | 799.6207143 | 808.117381 | Mn0.2Ni0.5Ca0.3 | Mn0.2 Ni0.5 Ca0.3 | -0.09711596
3177 | 0.1 | 0 | 0 | 0.1 | 0.7 | 0.1 | 0 | 0 | 0.1971847 | 1.344197 | -0.005124694 | 11.53 | 1.349024 | -0.007818885 | 62.4836515 | 62.4836515 | -0.2010936 | 0.1853465 | 0.3614 | 6.8 | 9.6 | 3.919 | 12 | 0 | 12 | 66.9428 | 0.4181861 | 11.58728 | -0.1261342 | 601.200885 | 2100.352381 | 854.2771429 | Mn0.1Ca0.1Fe0.7La0.1 | Mn0.1 Ca0.1 Fe0.7 La0.1 | 0.3222922
3178 | 0 | 0 | 0.2 | 0 | 0 | 0.1 | 0 | 0.7 | 0.05951115 | 0.2938258 | 0.003329497 | 3.48 | 1.122936 | -0.006666319 | 99.124147 | 99.124147 | -1.882302 | 0.06937922 | 0.1197 | 9.8 | 13.72 | 2.513 | 2 | 1 | 1 | 7.5726 | 0.7800089 | 2.74022 | -0.1758846 | 27.2548275 | 115.8752143 | 100.6043571 | Mg0.2La0.1In0.7 | Mg0.2 La0.1 In0.7 | -0.9360094
3179 | 0 | 0.2 | 0.6 | 0.1 | 0.1 | 0 | 0 | 0 | 0.1429483 | 8.702671 | 0.002288221 | 10.92 | 1.335925 | -0.009053114 | 35.91398 | 35.91398 | -0.443037 | 0.2238872 | 0.435 | 4.2 | 1.24 | 2.406 | 14 | 0 | 14 | 34.3138 | 0.8242056 | 13.59738 | -0.2334879 | 549.1640475 | 1404.517619 | 1696.22619 | Ni0.2Mg0.6Ca0.1Fe0.1 | Ni0.2 Mg0.6 Ca0.1 Fe0.1 | 0.1475272
3180 | 0 | 0.3 | 0 | 0 | 0.2 | 0.3 | 0 | 0.2 | 0.1781937 | 1.013708 | 0.02053785 | 14.13 | 1.277287 | -0.01135824 | 93.412261 | 93.412261 | -0.3577063 | 0.200711 | 0.4675 | 8.1 | 14.84 | 4.033 | 16 | 1 | 15 | 44.0376 | 0.7697313 | 17.85932 | -0.2894055 | 213.5855 | 868.9580952 | 370.587619 | Ni0.3Fe0.2La0.3In0.2 | Ni0.3 Fe0.2 La0.3 In0.2 | -0.06100117
3181 | 0 | 0 | 0 | 0.2 | 0 | 0 | 0.1 | 0.7 | 0.1116898 | 0.1628908 | 0.02764696 | 8.56 | 1.17354 | -0.006666319 | 97.278785 | 97.278785 | -0.5343907 | 0.1533152 | 0.251 | 9.8 | 28.8 | 2.569 | 2 | 1 | 1 | 6.6612 | 0.9815461 | 2.42208 | -0.1989998 | 64.327025 | 251.2873381 | 5.468271429 | Ca0.2Y0.1In0.7 | Ca0.2 Y0.1 In0.7 | -0.5998294
3182 | 0.2 | 0.5 | 0 | 0 | 0.1 | 0.2 | 0 | 0 | 0.172082 | 1.191579 | -0.009707678 | 10.33 | 1.285288 | -0.01014813 | 73.699903 | 73.699903 | -0.3427007 | 0.1683402 | 0.3875 | 7.8 | 13.52 | 4.126 | 20 | 0 | 20 | 63.963 | 0.3845658 | 10.3811 | -0.08557862 | 343.8045 | 1353.385714 | 773.6961905 | Mn0.2Ni0.5Fe0.1La0.2 | Mn0.2 Ni0.5 Fe0.1 La0.2 | 0.1314216
3183 | 0.2 | 0 | 0.5 | 0 | 0.3 | 0 | 0 | 0 | 0.1131451 | 0.7569133 | -0.003982397 | 8.47 | 1.159587 | -0.008560535 | 39.893609 | 39.893609 | -0.6686967 | 0.162462 | 0.3508 | 4.8 | 14.8 | 2.623 | 11 | 0 | 11 | 48.44 | 0.6426141 | 15.84 | -0.154192 | 297.788725 | 1159.6 | 1803.561905 | Mn0.2Mg0.5Fe0.3 | Mn0.2 Mg0.5 Fe0.3 | 0.06430821
3184 | 0.6 | 0.3 | 0 | 0.1 | 0 | 0 | 0 | 0 | 0.156589 | 5.640494 | -0.004417163 | 7.47 | 1.345067 | -0.007465521 | 54.578647 | 54.578647 | -0.3044652 | 0.1620953 | 0.3285 | 7.4 | 2.04 | 3.268 | 13 | 0 | 13 | 69.1628 | 0.2980227 | 6.44508 | -0.06644818 | 276.18535 | 1367.27619 | 1863.719048 | Mn0.6Ni0.3Ca0.1 | Mn0.6 Ni0.3 Ca0.1 | 0.1358563
3185 | 0 | 0 | 0.4 | 0.2 | 0 | 0.4 | 0 | 0 | 0.09125147 | 2.442522 | -0.003532487 | 8.72 | 1.14771 | -0.008770606 | 73.299788 | 73.299788 | -1.053295 | 0.1041101 | 0.1664 | 2.4 | 3.84 | 2.76 | 1 | 0 | 1 | 14.3796 | 0.2557651 | 1.79632 | -0.03458119 | 169.986875 | 851.932769 | 220.629019 | Mg0.4Ca0.2La0.4 | Mg0.4 Ca0.2 La0.4 | -0.06959468
3186 | 0 | 0 | 0.7 | 0 | 0 | 0 | 0.2 | 0.1 | 0.04891682 | 0.9500185 | -0.003803868 | 3.49 | 1.091435 | -0.006666319 | 46.27647 | 46.27647 | -2.785927 | 0.05251104 | 0.0805 | 3.3 | 7.36 | 2.183 | 2 | 1 | 1 | 17.6848 | 0.3234711 | 2.57728 | -0.06331165 | 3.09495 | 71.87890476 | 190.8448571 | Mg0.7Y0.2In0.1 | Mg0.7 Y0.2 In0.1 | -1.143399
3187 | 0.3 | 0 | 0.1 | 0 | 0 | 0 | 0.4 | 0.2 | 0.1234415 | 1.267846 | 0.02238192 | 10.64 | 1.199539 | -0.01064071 | 77.4378535 | 77.4378535 | -0.6983101 | 0.1418373 | 0.288 | 6.1 | 11.36 | 3.279 | 7 | 1 | 6 | 35.7576 | 0.7796268 | 14.60472 | -0.2712377 |  | 372.3357143 | 665.1557143 | Mn0.3Mg0.1Y0.4In0.2 | Mn0.3 Mg0.1 Y0.4 In0.2 | -0.4290653
3188 | 0 | 0.5 | 0 | 0.5 | 0 | 0 | 0 | 0 | 0.2293578 | 1.170265 | -0.02596123 | 18.75 | 1.321931 | -0.005762826 | 49.3857 | 49.3857 | -0.109549 | 0.3419355 | 0.6625 | 6 | 7 | 3.14 | 8 | 0 | 8 | 41.204 | 0.8214251 | 16.923 | -0.2627082 | 124.4122398 | 541.51 | 316.7688095 | Ni0.5Ca0.5 | Ni0.5 Ca0.5 | -0.2663935
3189 | 0 | 0.2 | 0.7 | 0 | 0 | 0.1 | 0 | 0 | 0.1087212 | 1.16451 | -0.01068281 | 7.87 | 1.267362 | -0.006666319 | 42.642727 | 42.642727 | -0.5639724 | 0.1905588 | 0.3052 | 3.7 | 6.36 | 2.392 | 9 | 0 | 9 | 28.653 | 0.810031 | 9.4509 | -0.1901287 | 291.4752443 | 1188.161905 | 262.8714286 | Ni0.2Mg0.7La0.1 | Ni0.2 Mg0.7 La0.1 | 0.07487562
3190 | 0 | 0.3 | 0 | 0 | 0 | 0.1 | 0.4 | 0.2 | 0.1498355 | 0.4757497 | -0.0005494346 | 12.81 | 1.265195 | -0.01064071 | 90.024507 | 90.024507 | -0.4739591 | 0.2206914 | 0.4507 | 7.1 | 32.28 | 4.031 | 11 | 1 | 10 | 35.0716 | 0.7813838 | 14.41852 | -0.2741594 | 211.0594595 | 697.7519048 | 589.5152381 | Ni0.3La0.1Y0.4In0.2 | Ni0.3 La0.1 Y0.4 In0.2 | -0.156299
3191 | 0.1 | 0 | 0 | 0.4 | 0 | 0.2 | 0.3 | 0 | 0.1075789 | 1.331249 | -0.01866654 | 9.51 | 1.274336 | -0.01064071 | 75.9778535 | 75.9778535 | -0.9194247 | 0.1807012 | 0.2685 | 3 | 11 | 3.233 | 7 | 0 | 7 | 21.3172 | 0.9345877 | 8.99088 | -0.2319776 |  | 240.1433333 | 469.2157143 | Mn0.1Ca0.4La0.2Y0.3 | Mn0.1 Ca0.4 La0.2 Y0.3 | -0.6195295
3192 | 0.1 | 0 | 0.5 | 0.2 | 0 | 0 | 0.2 | 0 | 0.118522 | 30.34798 | -0.01566462 | 10.6 | 1.284436 | -0.01014813 | 43.4430745 | 43.4430745 | -0.7224168 | 0.1528744 | 0.254 | 2.7 | 0.4 | 2.289 | 6 | 0 | 6 | 22.9636 | 0.8179975 | 7.93752 | -0.1914244 | 275.662 | 760.0490476 | 875.4928571 | Mn0.1Mg0.5Ca0.2Y0.2 | Mn0.1 Mg0.5 Ca0.2 Y0.2 | -0.1191584
3193 | 0.5 | 0.1 | 0.1 | 0 | 0.3 | 0 | 0 | 0 | 0.07443685 | 7.050542 | 0.002182351 | 4.17 | 1.164805 | -0.0097131 | 52.5223625 | 52.5223625 | -1.753 | 0.1005854 | 0.2295 | 7.1 | 2.16 | 3.339 | 19 | 0 | 19 | 71.957 | 0.2550752 | 6.4773 | -0.04404639 | 551.48 | 1659.233333 | 2605.533333 | Mn0.5Ni0.1Mg0.1Fe0.3 | Mn0.5 Ni0.1 Mg0.1 Fe0.3 | 0.2199075
3194 | 0.2 | 0 | 0.3 | 0.2 | 0 | 0.3 | 0 | 0 | 0.1431627 | 3.202363 | -0.00202748 | 13.47 | 1.283418 | -0.01135824 | 67.96635 | 67.96635 | -0.5541804 | 0.1823967 | 0.3292 | 3.3 | 4.12 | 2.746 | 6 | 0 | 6 | 26.4566 | 0.9554998 | 11.28642 | -0.2975559 | 526.3415 | 1768.347619 | 966.7219048 | Mn0.2Mg0.3Ca0.2La0.3 | Mn0.2 Mg0.3 Ca0.2 La0.3 | 0.2475676
3195 | 0.1 | 0.6 | 0.2 | 0.1 | 0 | 0 | 0 | 0 | 0.1702286 | 3.027492 | 0.001390092 | 11.01 | 1.341486 | -0.009053114 | 49.5786445 | 49.5786445 | -0.3124159 | 0.2097542 | 0.471 | 7.3 | 4.44 | 3.442 | 13 | 0 | 13 | 56.8898 | 0.4953931 | 13.14738 | -0.1540461 | 175.878455 | 738.7495238 | 497.0209524 | Mn0.1Ni0.6Mg0.2Ca0.1 | Mn0.1 Ni0.6 Mg0.2 Ca0.1 | -0.1315028
3196 | 0.4 | 0.2 | 0.2 | 0 | 0 | 0.2 | 0 | 0 | 0.1564563 | 3.402822 | -0.0122137 | 12 | 1.273338 | -0.01107574 | 66.355992 | 66.355992 | -0.4524667 | 0.1783992 | 0.4048 | 5.8 | 4.48 | 3.252 | 14 | 0 | 14 | 52.072 | 0.5637881 | 14.5904 | -0.1704293 | 413.5346 | 1556.519048 | 1644.938095 | Mn0.4Ni0.2Mg0.2La0.2 | Mn0.4 Ni0.2 Mg0.2 La0.2 | 0.1921544
3197 | 0 | 0 | 0 | 0 | 0 | 0.5 | 0.1 | 0.4 | 0.08765859 | 0.2012315 | 0.009282273 | 7.76 | 1.119113 | -0.007842999 | 124.27052 | 124.27052 | -1.020688 | 0.1025344 | 0.1755 | 7 | 36.96 | 3.68 | 3 | 1 | 2 | 11.5262 | 0.6160732 | 3.66378 | -0.1455775 | 101.229925 | 520.5183333 | 640.2245238 | La0.5Y0.1In0.4 | La0.5 Y0.1 In0.4 | -0.283564
3198 | 0 | 0.1 | 0 | 0 | 0.2 | 0.6 | 0.1 | 0 | 0.1659834 | 2.329549 | 0.0162446 | 13.21 | 1.265023 | -0.009053114 | 109.272207 | 109.272207 | -0.328601 | 0.2276626 | 0.3948 | 4.7 | 5.56 | 4.419 | 16 | 0 | 16 | 35.335 | 0.8220514 | 13.9913 | -0.2069039 | 175.98 | 914.6371429 | 622.807619 | Ni0.1Fe0.2La0.6Y0.1 | Ni0.1 Fe0.2 La0.6 Y0.1 | -0.03875117
3199 | 0.6 | 0.1 | 0.1 | 0 | 0 | 0.2 | 0 | 0 | 0.1559518 | 13.34486 | -0.002197748 | 10.74 | 1.274939 | -0.009053114 | 69.043761 | 69.043761 | -0.3722349 | 0.1526437 | 0.3223 | 6 | 0.96 | 3.241 | 14 | 0 | 14 | 58.135 | 0.4777382 | 12.8597 | -0.1376215 | 1176.40405 | 2612.171429 | 2065.171429 | Mn0.6Ni0.1Mg0.1La0.2 | Mn0.6 Ni0.1 Mg0.1 La0.2 | 0.4170017
3200 | 0.1 | 0 | 0.4 | 0 | 0.4 | 0 | 0.1 | 0 | 0.1347853 | 1.18265 | -0.01574224 | 10.39 | 1.24483 | -0.009923171 | 46.4443895 | 46.4443895 | -0.546217 | 0.1780807 | 0.3877 | 5 | 11.96 | 3.045 | 12 | 0 | 12 | 49.784 | 0.6198977 | 15.9056 | -0.1675201 | 590.27 | 1284.114286 | 1153.858571 | Mn0.1Mg0.4Fe0.4Y0.1 | Mn0.1 Mg0.4 Fe0.4 Y0.1 | 0.1086037
3201 | 0 | 0.1 | 0.4 | 0 | 0 | 0.1 | 0 | 0.4 | 0.08790763 | 0.7303875 | -0.007320872 | 6.29 | 1.266408 | -0.009923171 | 75.409087 | 75.409087 | -1.284096 | 0.142125 | 0.2547 | 7.3 | 11.32 | 2.503 | 10 | 1 | 9 | 17.4312 | 1.158417 | 8.48828 | -0.3113082 |  | 484.6566667 | 320.5595238 | Ni0.1Mg0.4La0.1In0.4 | Ni0.1 Mg0.4 La0.1 In0.4 | -0.3145658
3202 | 0.2 | 0.6 | 0 | 0 | 0 | 0.1 | 0.1 | 0 | 0.1615646 | 0.8434828 | -0.003626634 | 9.68 | 1.279885 | -0.009053114 | 68.984781 | 68.984781 | -0.3468211 | 0.1692762 | 0.3827 | 8 | 17.6 | 4.132 | 15 | 0 | 15 | 64.405 | 0.3441738 | 9.0953 | -0.07816265 |  | 718.5819048 | 1034.078333 | Mn0.2Ni0.6La0.1Y0.1 | Mn0.2 Ni0.6 La0.1 Y0.1 | -0.1435237
3203 | 0 | 0 | 0 | 0 | 0.4 | 0.1 | 0.1 | 0.4 | 0.1472879 | 14.82894 | 0.02106524 | 11.76 | 1.278239 | -0.009923171 | 91.046332 | 91.046332 | -0.4574212 | 0.1616718 | 0.3619 | 9 | 0.8 | 3.604 | 9 | 1 | 8 | 38.1702 | 0.9429964 | 18.77898 | -0.3637247 | 0.82892 | 229.3782024 | 188.8152619 | Fe0.4La0.1Y0.1In0.4 | Fe0.4 La0.1 Y0.1 In0.4 | -0.6394479
3204 | 0 | 0 | 0.1 | 0 | 0.7 | 0 | 0.1 | 0.1 | 0.1390736 | 1.50198 | 0.008288531 | 8.81 | 1.25034 | -0.007818885 | 61.894385 | 61.894385 | -0.4042552 | 0.1479841 | 0.3108 | 7.4 | 8.24 | 3.836 | 8 | 1 | 7 | 61.7528 | 0.4955716 | 14.27848 | -0.1718084 | 4.1892 | 35.19104762 | 17.64390476 | Mg0.1Fe0.7Y0.1In0.1 | Mg0.1 Fe0.7 Y0.1 In0.1 | -1.453568
3205 | 0.5 | 0 | 0 | 0 | 0.5 | 0 | 0 | 0 | 0.02723735 | 9595104.7 | -0.01144703 | 1.75 | 1.033429 | -0.005762826 | 55.3915225 | 55.3915225 | -7.767936 | 0.05117271 | 0.12 | 7.5 | 1e-06 | 3.6 | 11 | 0 | 11 | 79.02 | 0.03163756 | 1.25 | -0.0004927651 | 739.537 | 2188.380952 | 2854.342857 | Mn0.5Fe0.5 | Mn0.5 Fe0.5 | 0.3401229
3206 | 0 | 0.2 | 0.3 | 0.2 | 0 | 0 | 0 | 0.3 | 0.1499491 | 0.8592979 | 0.003974582 | 12.45 | 1.324861 | -0.01135824 | 61.49118 | 61.49118 | -0.5051535 | 0.229434 | 0.4645 | 6.9 | 12.88 | 2.465 | 9 | 1 | 8 | 22.808 | 1.169668 | 12.4932 | -0.4259528 | 202.684905 | 925.83 | 480.3571429 | Ni0.2Mg0.3Ca0.2In0.3 | Ni0.2 Mg0.3 Ca0.2 In0.3 | -0.03346875
3207 | 0 | 0.4 | 0.2 | 0.2 | 0 | 0.2 | 0 | 0 | 0.1920693 | 1.142954 | -0.002167024 | 16.88 | 1.324779 | -0.01107574 | 64.135054 | 64.135054 | -0.3002317 | 0.2784036 | 0.5864 | 5.4 | 12.96 | 3.34 | 9 | 0 | 9 | 37.9456 | 0.8031106 | 15.64192 | -0.3046627 | 250.0855 | 735.8257143 | 672.6766667 | Ni0.4Mg0.2Ca0.2La0.2 | Ni0.4 Mg0.2 Ca0.2 La0.2 | -0.133225
3208 | 0.1 | 0 | 0 | 0 | 0 | 0.3 | 0.4 | 0.2 | 0.1015771 | 0.6847483 | -0.0143027 | 8.79 | 1.225665 | -0.01064071 | 105.6913855 | 105.6913855 | -1.031286 | 0.1257879 | 0.2028 | 5.4 | 20.44 | 3.885 | 8 | 1 | 7 | 23.1906 | 0.8443943 | 9.07642 | -0.2318297 | 99.52445 | 314.94 | 246.6185714 | Mn0.1La0.3Y0.4In0.2 | Mn0.1 La0.3 Y0.4 In0.2 | -0.5017722
3209 | 0 | 0 | 0.1 | 0 | 0.3 | 0 | 0.4 | 0.2 | 0.1434877 | 2.337631 | 0.0125285 | 12.11 | 1.237892 | -0.01064071 | 77.70994 | 77.70994 | -0.5168219 | 0.1881909 | 0.3888 | 6.4 | 6.56 | 3.687 | 8 | 1 | 7 | 37.2576 | 0.8073032 | 15.65472 | -0.2859256 | 2.8474 | 18.52028571 | 9.268742857 | Mg0.1Fe0.3Y0.4In0.2 | Mg0.1 Fe0.3 Y0.4 In0.2 | -1.732352
3210 | 0.1 | 0.6 | 0.2 | 0 | 0 | 0 | 0 | 0.1 | 0.1070287 | 4.645543 | 0.01395726 | 7.07 | 1.157483 | -0.009053114 | 57.0526445 | 57.0526445 | -0.7903104 | 0.1566894 | 0.3675 | 8.4 | 2.76 | 3.51 | 14 | 1 | 13 | 56.5268 | 0.5100997 | 13.47408 | -0.1674584 | 135.0247 | 479.2935714 | 651.4702381 | Mn0.1Ni0.6Mg0.2In0.1 | Mn0.1 Ni0.6 Mg0.2 In0.1 | -0.3193984
3211 | 0.5 | 0.4 | 0 | 0.1 | 0 | 0 | 0 | 0 | 0.1588663 | 3.293638 | 0.00317752 | 7.65 | 1.345641 | -0.007842999 | 54.9541825 | 54.9541825 | -0.3107554 | 0.166132 | 0.351 | 7.7 | 3.72 | 3.42 | 13 | 0 | 13 | 69.0158 | 0.2979648 | 6.45978 | -0.06617927 | 565.9222285 | 2339.747619 | 1484.047619 | Mn0.5Ni0.4Ca0.1 | Mn0.5 Ni0.4 Ca0.1 | 0.369169
3212 | 0.2 | 0.1 | 0 | 0 | 0 | 0.2 | 0.5 | 0 | 0.1431366 | 1.837016 | 0.01058132 | 11.69 | 1.260731 | -0.01014813 | 89.090968 | 89.090968 | -0.4953183 | 0.19704 | 0.3348 | 4.5 | 8.92 | 4.107 | 15 | 0 | 15 | 38.691 | 0.6407469 | 12.3201 | -0.1595316 | 187.7604515 | 508.912381 | 573.07 | Mn0.2Ni0.1La0.2Y0.5 | Mn0.2 Ni0.1 La0.2 Y0.5 | -0.293357
3213 | 0.2 | 0.1 | 0 | 0 | 0.7 | 0 | 0 | 0 | 0.02186453 | 9.690051 | 0.009871196 | 1.17 | 1.033617 | -0.006666319 | 55.948449 | 55.948449 | -13.94459 | 0.04535579 | 0.1011 | 8 | 1.2 | 4.024 | 19 | 0 | 19 | 79.873 | 0.03185436 | 1.1823 | -0.0005606799 | 350.77225 | 1473.047619 | 1528.22619 | Mn0.2Ni0.1Fe0.7 | Mn0.2 Ni0.1 Fe0.7 | 0.1682168
3214 | 0.2 | 0 | 0 | 0 | 0 | 0.1 | 0.2 | 0.5 | 0.1114835 | 0.4840129 | 0.0117625 | 9.44 | 1.233156 | -0.01014813 | 100.068326 | 100.068326 | -0.8165156 | 0.118128 | 0.2377 | 8.8 | 20.92 | 3.165 | 8 | 1 | 7 | 23.819 | 1.161978 | 13.5243 | -0.3734505 |  | 276.6492857 | 432.3335714 | Mn0.2La0.1Y0.2In0.5 | Mn0.2 La0.1 Y0.2 In0.5 | -0.5580704
3215 | 0 | 0.6 | 0 | 0.1 | 0.1 | 0 | 0.2 | 0 | 0.1964676 | 1.003446 | -0.007165654 | 13.2 | 1.344768 | -0.009053114 | 62.58951 | 62.58951 | -0.2345395 | 0.2252046 | 0.4866 | 7.6 | 15.24 | 4.15 | 15 | 0 | 15 | 59.0778 | 0.4454067 | 12.58458 | -0.1250851 | 342.5148 | 1296.657143 | 1477.552381 | Ni0.6Ca0.1Fe0.1Y0.2 | Ni0.6 Ca0.1 Fe0.1 Y0.2 | 0.1128252
3216 | 0.2 | 0 | 0.5 | 0 | 0 | 0 | 0.1 | 0.2 | 0.08537886 | 8.17519 | -0.01452237 | 6.59 | 1.200983 | -0.01014813 | 54.994294 | 54.994294 | -1.392148 | 0.1130952 | 0.2185 | 5.3 | 1.28 | 2.28 | 7 | 1 | 6 | 27.3096 | 0.9301596 | 12.06872 | -0.2967405 |  | 299.9838095 | 475.0033333 | Mn0.2Mg0.5Y0.1In0.2 | Mn0.2 Mg0.5 Y0.1 In0.2 | -0.5229022
3217 | 0.1 | 0 | 0.3 | 0 | 0.2 | 0.4 | 0 | 0 | 0.153907 | 3.182676 | -0.005342175 | 13.48 | 1.269479 | -0.01064071 | 79.5164925 | 79.5164925 | -0.4492146 | 0.1872338 | 0.354 | 4.1 | 4.24 | 3.389 | 12 | 0 | 12 | 35.128 | 0.8348212 | 13.8116 | -0.2437936 | 204.7782235 | 706.1109524 | 1474.271429 | Mn0.1Mg0.3Fe0.2La0.4 | Mn0.1 Mg0.3 Fe0.2 La0.4 | -0.1511271
3218 | 0.3 | 0.4 | 0.2 | 0 | 0 | 0 | 0.1 | 0 | 0.1297882 | 1.942315 | -0.003741764 | 9.03 | 1.24253 | -0.01064071 | 53.7103585 | 53.7103585 | -0.6316844 | 0.1722006 | 0.4125 | 6.8 | 8.28 | 3.391 | 14 | 0 | 14 | 59.028 | 0.4326215 | 12.0016 | -0.1063389 | 174.7708375 | 819.4978571 | 1052.29381 | Mn0.3Ni0.4Mg0.2Y0.1 | Mn0.3 Ni0.4 Mg0.2 Y0.1 | -0.08645218
3219 | 0 | 0.6 | 0.2 | 0 | 0.1 | 0 | 0 | 0.1 | 0.110186 | 327.1513 | 0.02142253 | 6.98 | 1.163213 | -0.009053114 | 57.14334 | 57.14334 | -0.7456678 | 0.1553816 | 0.3531 | 8.5 | 0.04 | 3.646 | 15 | 1 | 14 | 57.0268 | 0.5123462 | 13.92408 | -0.1679462 |  | 453.2366667 | 595.9885714 | Ni0.6Mg0.2Fe0.1In0.1 | Ni0.6 Mg0.2 Fe0.1 In0.1 | -0.343675
3220 | 0.1 | 0.2 | 0 | 0 | 0 | 0 | 0.2 | 0.5 | 0.1189131 | 0.5824716 | -0.007026817 | 9.63 | 1.235057 | -0.01014813 | 92.4226545 | 92.4226545 | -0.7176724 | 0.1619678 | 0.3475 | 9.8 | 18.68 | 3.314 | 15 | 1 | 14 | 29.686 | 1.049601 | 15.9928 | -0.3432423 | 153.697825 | 405.047619 | 250.1671429 | Mn0.1Ni0.2Y0.2In0.5 | Mn0.1 Ni0.2 Y0.2 In0.5 | -0.3924939
3221 | 0 | 0 | 0 | 0.1 | 0.2 | 0 | 0.1 | 0.6 | 0.1357098 | 1.484076 | 0.0121558 | 10.62 | 1.334015 | -0.009053114 | 92.958185 | 92.958185 | -0.4915587 | 0.170701 | 0.3353 | 9.9 | 5.56 | 2.989 | 8 | 1 | 7 | 21.8566 | 1.396553 | 13.65922 | -0.4678151 | 3.76555 | 23.00385714 | 18.29995238 | Ca0.1Fe0.2Y0.1In0.6 | Ca0.1 Fe0.2 Y0.1 In0.6 | -1.638199
3222 | 0.7 | 0.1 | 0 | 0 | 0.2 | 0 | 0 | 0 | 0.02358417 | 4.439491 | -0.02573123 | 1.42 | 1.033289 | -0.006666319 | 55.4949715 | 55.4949715 | -11.98519 | 0.0585046 | 0.1251 | 7.5 | 2.4 | 3.344 | 19 | 0 | 19 | 77.373 | 0.02738169 | 0.9323 | -0.0003878843 | 724.1865 | 2238.847619 | 3390.019048 | Mn0.7Ni0.1Fe0.2 | Mn0.7 Ni0.1 Fe0.2 | 0.3500245
3223 | 0.2 | 0 | 0.3 | 0 | 0.3 | 0 | 0.2 | 0 | 0.1428571 | 2.393944 | -0.01965196 | 11.51 | 1.243145 | -0.01135824 | 52.813779 | 52.813779 | -0.556554 | 0.1777638 | 0.3908 | 5 | 7.04 | 3.195 | 12 | 0 | 12 | 50.128 | 0.5902449 | 15.5024 | -0.1611875 | 443.683 | 1204.404762 | 2693.433333 | Mn0.2Mg0.3Fe0.3Y0.2 | Mn0.2 Mg0.3 Fe0.3 Y0.2 | 0.08077246
3224 | 0.4 | 0.3 | 0 | 0 | 0 | 0 | 0.3 | 0 | 0.1583639 | 0.9741455 | -3.255187e-05 | 11.13 | 1.239675 | -0.009053114 | 66.254993 | 66.254993 | -0.3609819 | 0.1823766 | 0.42 | 6.7 | 15.48 | 3.811 | 14 | 0 | 14 | 60.863 | 0.3772767 | 10.6953 | -0.06855269 | 160.34525 | 626.5257143 | 788.6319048 | Mn0.4Ni0.3Y0.3 | Mn0.4 Ni0.3 Y0.3 | -0.2030611
3225 | 0.3 | 0.4 | 0 | 0.2 | 0 | 0 | 0.1 | 0 | 0.2057249 | 2.883037 | -0.01334929 | 14.83 | 1.334944 | -0.01064071 | 56.8649585 | 56.8649585 | -0.2514184 | 0.2426756 | 0.5465 | 6.8 | 5.72 | 3.457 | 14 | 0 | 14 | 57.0276 | 0.5066596 | 13.60192 | -0.1525804 | 406.31175 | 895.5671429 | 1256.156667 | Mn0.3Ni0.4Ca0.2Y0.1 | Mn0.3 Ni0.4 Ca0.2 Y0.1 | -0.04790185
3226 | 0.4 | 0 | 0 | 0 | 0.5 | 0 | 0 | 0.1 | 0.06663229 | 2.851471 | 0.002655248 | 3.82 | 1.141867 | -0.007842999 | 61.379518 | 61.379518 | -1.766496 | 0.07195342 | 0.1695 | 8.1 | 4.28 | 3.56 | 12 | 1 | 11 | 71.7408 | 0.317715 | 7.80128 | -0.0780457 | 384.868325 | 1426.549762 | 1570.452381 | Mn0.4Fe0.5In0.1 | Mn0.4 Fe0.5 In0.1 | 0.1542869
3227 | 0 | 0.5 | 0 | 0 | 0 | 0.1 | 0.2 | 0.2 | 0.1643774 | 0.5603626 | -0.01704145 | 13.01 | 1.272546 | -0.01014813 | 83.982017 | 83.982017 | -0.3755795 | 0.2069165 | 0.4747 | 8.5 | 25.88 | 4.045 | 11 | 1 | 10 | 44.9216 | 0.6884518 | 16.38852 | -0.2646628 |  | 683.7257143 | 562.1866667 | Ni0.5La0.1Y0.2In0.2 | Ni0.5 La0.1 Y0.2 In0.2 | -0.1651181
3228 | 0 | 0.7 | 0.1 | 0 | 0 | 0 | 0.2 | 0 | 0.1567202 | 0.5842523 | 0.005445036 | 10.18 | 1.242464 | -0.006666319 | 61.29705 | 61.29705 | -0.2714164 | 0.1904207 | 0.4075 | 7.8 | 18.96 | 4.133 | 9 | 0 | 9 | 59.431 | 0.4031184 | 11.1021 | -0.09979676 | 96.62659 | 317.1630952 | 928.5440476 | Ni0.7Mg0.1Y0.2 | Ni0.7 Mg0.1 Y0.2 | -0.4987174
3229 | 0.3 | 0 | 0.2 | 0 | 0.4 | 0.1 | 0 | 0 | 0.1443243 | 1.802604 | -0.002246739 | 9.99 | 1.284509 | -0.01064071 | 57.5709605 | 57.5709605 | -0.5108477 | 0.1533243 | 0.3504 | 6 | 8.76 | 3.337 | 12 | 0 | 12 | 60.527 | 0.4770652 | 13.8441 | -0.1343314 | 582.47179 | 2023.309524 | 2704.533333 | Mn0.3Mg0.2Fe0.4La0.1 | Mn0.3 Mg0.2 Fe0.4 La0.1 | 0.3060623
3230 | 0 | 0.4 | 0 | 0.1 | 0.2 | 0 | 0.3 | 0 | 0.1973698 | 1.337622 | -0.007179594 | 14.86 | 1.340005 | -0.01064071 | 65.325915 | 65.325915 | -0.2731549 | 0.2418837 | 0.5385 | 6.7 | 13.56 | 4.127 | 15 | 0 | 15 | 54.7998 | 0.511013 | 14.51498 | -0.143791 | 405.921 | 1188.204762 | 1899.966667 | Ni0.4Ca0.1Fe0.2Y0.3 | Ni0.4 Ca0.1 Fe0.2 Y0.3 | 0.07489129
3231 | 0.2 | 0 | 0.1 | 0 | 0.1 | 0.6 | 0 | 0 | 0.1544739 | 4.720031 | 0.002383674 | 12.99 | 1.265414 | -0.009053114 | 102.345891 | 102.345891 | -0.3793915 | 0.181417 | 0.3204 | 4.2 | 2.48 | 3.845 | 12 | 0 | 12 | 34.138 | 0.8458145 | 13.4616 | -0.222942 | 410.316206 | 1629.790476 |  | Mn0.2Mg0.1Fe0.1La0.6 | Mn0.2 Mg0.1 Fe0.1 La0.6 | 0.2121318
3232 | 0.1 | 0.6 | 0 | 0 | 0.1 | 0.2 | 0 | 0 | 0.1746217 | 0.9892004 | -0.00210807 | 10.15 | 1.285758 | -0.009053114 | 74.0754385 | 74.0754385 | -0.296894 | 0.1691195 | 0.3704 | 8.1 | 14.72 | 4.278 | 20 | 0 | 20 | 63.816 | 0.384336 | 10.3076 | -0.0864299 | 480.417325 | 1639.800476 | 1238.284048 | Mn0.1Ni0.6Fe0.1La0.2 | Mn0.1 Ni0.6 Fe0.1 La0.2 | 0.214791
3233 | 0.1 | 0.3 | 0 | 0.3 | 0 | 0 | 0 | 0.3 | 0.193481 | 0.9735789 | 0.01228691 | 16.44 | 1.326601 | -0.01092322 | 69.5706245 | 69.5706245 | -0.2917925 | 0.264057 | 0.573 | 8.2 | 12.72 | 2.932 | 14 | 1 | 13 | 33.4928 | 1.022984 | 17.14068 | -0.4276901 | 184.41615 | 592.5792857 | 934.6535714 | Mn0.1Ni0.3Ca0.3In0.3 | Mn0.1 Ni0.3 Ca0.3 In0.3 | -0.2272535
3234 | 0.4 | 0 | 0 | 0 | 0.1 | 0.3 | 0.2 | 0 | 0.1705926 | 9.77388 | 0.02449689 | 14.06 | 1.27209 | -0.01064071 | 87.012529 | 87.012529 | -0.365637 | 0.1799844 | 0.362 | 5.1 | 1.64 | 3.811 | 13 | 0 | 13 | 48.393 | 0.6076149 | 15.4169 | -0.1737269 | 290.232 | 1192.866667 | 675.812381 | Mn0.4Fe0.1La0.3Y0.2 | Mn0.4 Fe0.1 La0.3 Y0.2 | 0.0765919
3235 | 0.3 | 0.2 | 0.3 | 0 | 0 | 0 | 0.2 | 0 | 0.1360353 | 2.758979 | 0.004675763 | 11 | 1.236964 | -0.01135824 | 53.2927635 | 53.2927635 | -0.6137733 | 0.1855963 | 0.41 | 5.3 | 5.92 | 3.091 | 14 | 0 | 14 | 48.334 | 0.574277 | 14.3936 | -0.1525797 | 335.5933975 | 1563.420238 | 381.1061905 | Mn0.3Ni0.2Mg0.3Y0.2 | Mn0.3 Ni0.2 Mg0.3 Y0.2 | 0.1940757
3236 | 0 | 0.3 | 0.1 | 0 | 0 | 0 | 0 | 0.6 | 0.09329193 | 6484178.1 | -0.006556175 | 6.54 | 1.153119 | -0.007465521 | 88.92932 | 88.92932 | -0.8577723 | 0.1505123 | 0.3135 | 11 | 1e-06 | 2.995 | 9 | 1 | 8 | 26.4878 | 1.20965 | 15.38658 | -0.4123689 | 97.759785 | 446.6685714 | 862.8854762 | Ni0.3Mg0.1In0.6 | Ni0.3 Mg0.1 In0.6 | -0.3500146
3237 | 0 | 0.7 | 0 | 0 | 0 | 0.1 | 0 | 0.2 | 0.1447949 | 0.9865944 | 0.009020081 | 8.97 | 1.280422 | -0.006666319 | 77.939527 | 77.939527 | -0.317965 | 0.1545133 | 0.3387 | 9.9 | 9.56 | 4.059 | 10 | 1 | 9 | 54.7716 | 0.5679956 | 14.41852 | -0.2082525 | 221.8569 | 713.3709524 | 500.35 | Ni0.7La0.1In0.2 | Ni0.7 La0.1 In0.2 | -0.1466846
3238 | 0 | 0.1 | 0.5 | 0 | 0 | 0 | 0.1 | 0.3 | 0.07806122 | 0.9424555 | -0.007884383 | 5.52 | 1.231882 | -0.0097131 | 61.357825 | 61.357825 | -1.593996 | 0.1446836 | 0.2475 | 6.2 | 9.72 | 2.392 | 10 | 1 | 9 | 19.8834 | 0.9923436 | 8.64562 | -0.2707393 |  | 223.5809524 | 489.6861905 | Ni0.1Mg0.5Y0.1In0.3 | Ni0.1 Mg0.5 Y0.1 In0.3 | -0.6505652
3239 | 0.2 | 0.4 | 0 | 0.1 | 0 | 0.3 | 0 | 0 | 0.2021923 | 1.159394 | 0.000869626 | 15.9 | 1.330665 | -0.01064071 | 80.14441 | 80.14441 | -0.2602804 | 0.239756 | 0.543 | 6.5 | 13.44 | 3.885 | 14 | 0 | 14 | 50.5328 | 0.6075635 | 15.34848 | -0.1960919 | 155.24506 | 699.1252381 | 803.0366667 | Mn0.2Ni0.4Ca0.1La0.3 | Mn0.2 Ni0.4 Ca0.1 La0.3 | -0.155445
3240 | 0.2 | 0.1 | 0 | 0 | 0.2 | 0 | 0 | 0.5 | 0.09680947 | 1.272956 | -0.002366844 | 7.17 | 1.137767 | -0.01014813 | 85.434949 | 85.434949 | -1.082805 | 0.1133711 | 0.2626 | 10.5 | 8.4 | 3.144 | 20 | 1 | 19 | 40.977 | 0.9102533 | 18.9833 | -0.2928535 | 275.733725 | 979.8916667 | 616.8190476 | Mn0.2Ni0.1Fe0.2In0.5 | Mn0.2 Ni0.1 Fe0.2 In0.5 | -0.008821936
3241 | 0 | 0 | 0 | 0 | 0.1 | 0.1 | 0.5 | 0.3 | 0.1089042 | 0.5377921 | 0.02415029 | 9.18 | 1.265349 | -0.0097131 | 98.373372 | 98.373372 | -0.8189706 | 0.1534992 | 0.2634 | 6.5 | 24 | 3.816 | 9 | 1 | 8 | 23.6614 | 0.9102824 | 9.97662 | -0.2561808 | 5.7502 | 508.535 | 197.821381 | Fe0.1La0.1Y0.5In0.3 | Fe0.1 La0.1 Y0.5 In0.3 | -0.2936792
3242 | 0 | 0 | 0.2 | 0 | 0.4 | 0.3 | 0 | 0.1 | 0.1685481 | 3.083628 | 0.001961627 | 14.12 | 1.274623 | -0.01064071 | 80.352441 | 80.352441 | -0.3745611 | 0.1957679 | 0.4185 | 5.8 | 4.52 | 3.607 | 8 | 1 | 7 | 40.9258 | 0.8146757 | 16.99278 | -0.3145273 | 0.42305 | 10.31507619 | 11.88208095 | Mg0.2Fe0.4La0.3In0.1 | Mg0.2 Fe0.4 La0.3 In0.1 | -1.986528
3243 | 0.3 | 0.3 | 0 | 0 | 0 | 0.3 | 0.1 | 0 | 0.1824277 | 1.075183 | 0.004612959 | 14.22 | 1.270485 | -0.01092322 | 84.6516595 | 84.6516595 | -0.3282229 | 0.205911 | 0.4638 | 6.3 | 15.36 | 3.986 | 15 | 0 | 15 | 52.524 | 0.5454673 | 14.4156 | -0.1463971 | 151.8664815 | 547.9109524 | 587.9485714 | Mn0.3Ni0.3La0.3Y0.1 | Mn0.3 Ni0.3 La0.3 Y0.1 | -0.26129
3244 | 0.5 | 0 | 0 | 0.1 | 0 | 0.4 | 0 | 0 | 0.1812928 | 1.413627 | 0.005963909 | 15.01 | 1.290235 | -0.007842999 | 87.0390105 | 87.0390105 | -0.2386277 | 0.1930554 | 0.3758 | 4.9 | 7.48 | 3.432 | 6 | 0 | 6 | 44.9598 | 0.7035708 | 16.08218 | -0.238574 | 367.8960905 | 1183.135 | 1005.530952 | Mn0.5Ca0.1La0.4 | Mn0.5 Ca0.1 La0.4 | 0.0730343
3245 | 0.3 | 0.4 | 0.1 | 0 | 0 | 0 | 0 | 0.2 | 0.09617325 | 6.294881 | 0.005113309 | 6.72 | 1.157183 | -0.01064071 | 65.3528735 | 65.3528735 | -1.150435 | 0.1353147 | 0.336 | 8.9 | 2.24 | 3.307 | 14 | 1 | 13 | 55.4576 | 0.5607178 | 14.60472 | -0.1923497 | 240.6026325 | 1297.254524 | 1066.045 | Mn0.3Ni0.4Mg0.1In0.2 | Mn0.3 Ni0.4 Mg0.1 In0.2 | 0.1130252
3246 | 0.3 | 0 | 0 | 0 | 0 | 0.1 | 0.5 | 0.1 | 0.1341929 | 1.705948 | -0.006018448 | 11.31 | 1.230367 | -0.0097131 | 86.3066855 | 86.3066855 | -0.5393852 | 0.1559225 | 0.2862 | 5.2 | 8.64 | 3.76 | 8 | 1 | 7 | 37.7198 | 0.6965206 | 13.39998 | -0.2212885 | 152.747 | 452.6252381 | 368.6719048 | Mn0.3La0.1Y0.5In0.1 | Mn0.3 La0.1 Y0.5 In0.1 | -0.3442612
3247 | 0.5 | 0 | 0.4 | 0.1 | 0 | 0 | 0 | 0 | 0.143213 | 0.8973143 | 0.006461916 | 10.69 | 1.298236 | -0.007842999 | 41.1988225 | 41.1988225 | -0.3823992 | 0.1664697 | 0.331 | 4.5 | 10.84 | 2.248 | 5 | 0 | 5 | 45.9398 | 0.6685005 | 15.69018 | -0.2189529 | 777.1105 | 1152.680952 | 2266.590476 | Mn0.5Mg0.4Ca0.1 | Mn0.5 Mg0.4 Ca0.1 | 0.06170912
3248 | 0.2 | 0 | 0 | 0.1 | 0 | 0.1 | 0 | 0.6 | 0.1279241 | 0.503802 | 0.01248163 | 10.06 | 1.292186 | -0.009053114 | 97.776756 | 97.776756 | -0.5532143 | 0.1407673 | 0.2606 | 9.7 | 14.24 | 2.727 | 7 | 1 | 6 | 19.7676 | 1.445332 | 12.31472 | -0.4853787 |  | 330.2642857 | 725.9361905 | Mn0.2Ca0.1La0.1In0.6 | Mn0.2 Ca0.1 La0.1 In0.6 | -0.4811384
3249 | 0.1 | 0.4 | 0.1 | 0 | 0 | 0 | 0 | 0.4 | 0.1028846 | 27.46982 | -0.0008717722 | 7.64 | 1.155242 | -0.009923171 | 77.3288645 | 77.3288645 | -0.9374536 | 0.1506846 | 0.358 | 10.1 | 0.4 | 3.227 | 14 | 1 | 13 | 40.8992 | 0.8475086 | 17.82648 | -0.3078091 | 111.78 | 440.2969048 | 472.2180952 | Mn0.1Ni0.4Mg0.1In0.4 | Mn0.1 Ni0.4 Mg0.1 In0.4 | -0.3562544
3250 | 0 | 0 | 0.2 | 0 | 0.1 | 0 | 0.6 | 0.1 | 0.1011729 | 1.363534 | 0.01559586 | 8.06 | 1.231251 | -0.009053114 | 75.27081 | 75.27081 | -0.8844417 | 0.150114 | 0.2247 | 4.3 | 9.88 | 3.604 | 8 | 1 | 7 | 27.4768 | 0.7006494 | 8.01408 | -0.1703927 | 1.5027 | 15.85039048 | 12.02880476 | Mg0.2Fe0.1Y0.6In0.1 | Mg0.2 Fe0.1 Y0.6 In0.1 | -1.79996
3251 | 0.5 | 0 | 0.3 | 0.1 | 0.1 | 0 | 0 | 0 | 0.1529915 | 1.054633 | -0.01158946 | 11.04 | 1.342366 | -0.0097131 | 44.3528225 | 44.3528225 | -0.4149763 | 0.1744146 | 0.3642 | 5.1 | 12.24 | 2.525 | 11 | 0 | 11 | 52.3558 | 0.5877431 | 15.54858 | -0.1878483 | 213.9250675 | 974.502381 | 2678.752381 | Mn0.5Mg0.3Ca0.1Fe0.1 | Mn0.5 Mg0.3 Ca0.1 Fe0.1 | -0.0112171
3252 | 0.2 | 0 | 0 | 0 | 0 | 0 | 0.4 | 0.4 | 0.1102554 | 0.4680136 | 0.004198377 | 9.44 | 1.198656 | -0.008770606 | 92.477149 | 92.477149 | -0.7214895 | 0.127902 | 0.256 | 7.8 | 22.4 | 3.34 | 7 | 1 | 6 | 27.1152 | 0.9810573 | 13.41248 | -0.3110383 | 141.934937 | 606.0471429 | 441.5609524 | Mn0.2Y0.4In0.4 | Mn0.2 Y0.4 In0.4 | -0.2174936
3253 | 0.2 | 0 | 0.6 | 0 | 0.1 | 0.1 | 0 | 0 | 0.1148567 | 1.330394 | -0.009681112 | 8.94 | 1.274623 | -0.009053114 | 45.045656 | 45.045656 | -0.6862542 | 0.1510959 | 0.2784 | 3.7 | 7.88 | 2.365 | 12 | 0 | 12 | 35.363 | 0.7938677 | 13.0941 | -0.2052294 | 419.27875 | 1669.566667 | 2759.614286 | Mn0.2Mg0.6Fe0.1La0.1 | Mn0.2 Mg0.6 Fe0.1 La0.1 | 0.2226038
3254 | 0 | 0 | 0 | 0.8 | 0.2 | 0 | 0 | 0 | 0.1636168 | 0.3261191 | 0.01445363 | 12.16 | 1.310545 | -0.004160346 | 43.2314 | 43.2314 | -0.1554081 | 0.3146067 | 0.3808 | 3.2 | 16 | 2.328 | 6 | 0 | 6 | 22.1904 | 1.33683 | 11.86592 | -0.3676998 | 113.230625 | 443.6966667 | 504.402381 | Ca0.8Fe0.2 | Ca0.8 Fe0.2 | -0.3529138
3255 | 0 | 0.1 | 0 | 0.6 | 0 | 0.1 | 0 | 0.2 | 0.1423318 | 0.4601487 | -0.02358903 | 12.69 | 1.307198 | -0.009053114 | 66.770287 | 66.770287 | -0.4468835 | 0.2749671 | 0.4191 | 5.1 | 20.6 | 2.499 | 10 | 1 | 9 | 14.1564 | 1.448265 | 7.20172 | -0.394666 | 132.1057 | 640.98 | 1181.642857 | Ni0.1Ca0.6La0.1In0.2 | Ni0.1 Ca0.6 La0.1 In0.2 | -0.1931555
3256 | 0.1 | 0 | 0.2 | 0 | 0 | 0.6 | 0 | 0.1 | 0.1084947 | 0.8697938 | 0.01874075 | 9.35 | 1.225134 | -0.009053114 | 105.1798865 | 105.1798865 | -0.7690969 | 0.1191607 | 0.1887 | 4.2 | 11.4 | 3.528 | 7 | 1 | 6 | 20.4428 | 0.9315719 | 6.84528 | -0.2237945 | 129.35995 | 546.9114286 | 423.8585714 | Mn0.1Mg0.2La0.6In0.1 | Mn0.1 Mg0.2 La0.6 In0.1 | -0.262083
3257 | 0.2 | 0 | 0 | 0.3 | 0 | 0 | 0 | 0.5 | 0.1559788 | 0.4792411 | -0.02160436 | 13.34 | 1.287895 | -0.008560535 | 80.420009 | 80.420009 | -0.35186 | 0.2000739 | 0.3715 | 8.5 | 15.24 | 2.396 | 6 | 1 | 5 | 19.3754 | 1.476899 | 11.97342 | -0.5306309 | 166.9903932 | 760.9228571 | 459.2483333 | Mn0.2Ca0.3In0.5 | Mn0.2 Ca0.3 In0.5 | -0.1186594
3258 | 0.2 | 0.5 | 0 | 0.1 | 0 | 0.2 | 0 | 0 | 0.2016045 | 1.207198 | -0.0125219 | 14.31 | 1.336013 | -0.01014813 | 72.123203 | 72.123203 | -0.2496809 | 0.2243178 | 0.5121 | 7.2 | 12.76 | 3.882 | 14 | 0 | 14 | 56.5468 | 0.5124373 | 13.54428 | -0.1620293 | 465.8750665 | 1541.685714 | 921.3454762 | Mn0.2Ni0.5Ca0.1La0.2 | Mn0.2 Ni0.5 Ca0.1 La0.2 | 0.1879958
3259 | 0.6 | 0 | 0 | 0 | 0 | 0.2 | 0 | 0.2 | 0.1464794 | 2.906156 | -0.001727768 | 10.64 | 1.239612 | -0.007900549 | 83.707521 | 83.707521 | -0.3682172 | 0.1234589 | 0.2488 | 7.4 | 3.36 | 3.15 | 7 | 1 | 6 | 49.6396 | 0.6670277 | 16.57552 | -0.2612046 | 332.600525 | 1109.57619 | 1114.770476 | Mn0.6La0.2In0.2 | Mn0.6 La0.2 In0.2 | 0.04515713
3260 | 0.3 | 0.2 | 0.1 | 0 | 0 | 0.4 | 0 | 0 | 0.1746654 | 1.558364 | -0.005588595 | 14.44 | 1.267567 | -0.01064071 | 86.2127815 | 86.2127815 | -0.3487843 | 0.2028485 | 0.4372 | 5.5 | 9.36 | 3.703 | 14 | 0 | 14 | 45.666 | 0.6630363 | 15.3192 | -0.1898906 | 350.9959 | 1325.736429 | 627.22 | Mn0.3Ni0.2Mg0.1La0.4 | Mn0.3 Ni0.2 Mg0.1 La0.4 | 0.1224572
3261 | 0.2 | 0 | 0 | 0 | 0.3 | 0.3 | 0.2 | 0 | 0.1812651 | 8.38367 | 0.002535692 | 14.9 | 1.273068 | -0.01135824 | 87.19392 | 87.19392 | -0.3456868 | 0.2009187 | 0.4196 | 5.3 | 2.12 | 4.083 | 13 | 0 | 13 | 49.393 | 0.6157073 | 16.0169 | -0.1754963 | 270.175 | 1284.82381 | 507.6128571 | Mn0.2Fe0.3La0.3Y0.2 | Mn0.2 Fe0.3 La0.3 Y0.2 | 0.1088436
3262 | 0.5 | 0.1 | 0.2 | 0 | 0 | 0 | 0.2 | 0 | 0.135728 | 8.514626 | -0.01142043 | 10.3 | 1.238342 | -0.01014813 | 55.9805325 | 55.9805325 | -0.5508673 | 0.1605675 | 0.3475 | 5.5 | 1.76 | 3.08 | 14 | 0 | 14 | 54.397 | 0.4950807 | 13.5379 | -0.1330506 | 602.739 | 1899.502143 | 1704.100238 | Mn0.5Ni0.1Mg0.2Y0.2 | Mn0.5 Ni0.1 Mg0.2 Y0.2 | 0.2786398
3263 | 0.1 | 0.1 | 0 | 0.4 | 0 | 0 | 0 | 0.4 | 0.1691185 | 0.4676791 | 0.01581521 | 15.26 | 1.318203 | -0.009923171 | 73.3215445 | 73.3215445 | -0.3469509 | 0.2526573 | 0.4795 | 7.7 | 20 | 2.48 | 14 | 1 | 13 | 19.5914 | 1.436629 | 11.83422 | -0.5126006 |  | 557.8711905 | 506.4021429 | Mn0.1Ni0.1Ca0.4In0.4 | Mn0.1 Ni0.1 Ca0.4 In0.4 | -0.2534661
3264 | 0.2 | 0.2 | 0.3 | 0 | 0 | 0.3 | 0 | 0 | 0.1557678 | 1.796337 | -0.007285318 | 13.35 | 1.267499 | -0.01135824 | 71.68943 | 71.68943 | -0.4681188 | 0.2008884 | 0.4188 | 4.9 | 8.12 | 3.266 | 14 | 0 | 14 | 39.995 | 0.7311291 | 14.5953 | -0.2199303 | 152.9451 | 1324.212143 | 300.4047619 | Mn0.2Ni0.2Mg0.3La0.3 | Mn0.2 Ni0.2 Mg0.3 La0.3 | 0.1219576
3265 | 0.3 | 0 | 0.5 | 0 | 0 | 0.1 | 0 | 0.1 | 0.1072645 | 3.542246 | -0.01186841 | 8.46 | 1.235852 | -0.0097131 | 54.0062605 | 54.0062605 | -0.8442017 | 0.126646 | 0.2487 | 4.7 | 2.96 | 2.33 | 7 | 1 | 6 | 33.4998 | 0.8488702 | 13.82198 | -0.2859627 |  | 701.9471429 | 670.4342857 | Mn0.3Mg0.5La0.1In0.1 | Mn0.3 Mg0.5 La0.1 In0.1 | -0.1536956
3266 | 0 | 0.1 | 0 | 0 | 0.4 | 0.3 | 0 | 0.2 | 0.179643 | 3.334047 | 0.01021577 | 14.21 | 1.277433 | -0.01064071 | 92.842581 | 92.842581 | -0.3297234 | 0.1907516 | 0.4351 | 7.7 | 4.28 | 4.001 | 16 | 1 | 15 | 45.3316 | 0.7755385 | 18.37692 | -0.3001186 |  | 851.7638095 | 299.4742857 | Ni0.1Fe0.4La0.3In0.2 | Ni0.1 Fe0.4 La0.3 In0.2 | -0.06968082
3267 | 0 | 0.3 | 0 | 0 | 0 | 0.4 | 0.2 | 0.1 | 0.1611813 | 0.5081865 | -0.01076737 | 13.77 | 1.262024 | -0.01064071 | 102.433178 | 102.433178 | -0.4095826 | 0.2342007 | 0.4482 | 6.1 | 29.28 | 4.246 | 11 | 1 | 10 | 34.0118 | 0.8086174 | 14.07138 | -0.2693154 | 133.066 | 674.2228571 | 469.417619 | Ni0.3La0.4Y0.2In0.1 | Ni0.3 La0.4 Y0.2 In0.1 | -0.1711965
3268 | 0 | 0.2 | 0 | 0 | 0.4 | 0.1 | 0 | 0.3 | 0.1455224 | 4.803715 | -5.579851e-06 | 10.08 | 1.284431 | -0.01064071 | 82.412627 | 82.412627 | -0.5024706 | 0.1502347 | 0.3561 | 9.4 | 2.92 | 3.803 | 16 | 1 | 15 | 50.2274 | 0.7146115 | 18.33462 | -0.2639595 |  | 451.5680952 | 280.6809524 | Ni0.2Fe0.4La0.1In0.3 | Ni0.2 Fe0.4 La0.1 In0.3 | -0.3452768
3269 | 0 | 0.1 | 0 | 0 | 0.3 | 0.5 | 0 | 0.1 | 0.1831715 | 1.629559 | -0.00944084 | 15.17 | 1.270777 | -0.0097131 | 103.557375 | 103.557375 | -0.2894958 | 0.2176676 | 0.454 | 6.2 | 8.08 | 4.215 | 16 | 1 | 15 | 39.7888 | 0.8283498 | 16.79868 | -0.2769346 | 209.54965 | 955.572381 | 255.9309524 | Ni0.1Fe0.3La0.5In0.1 | Ni0.1 Fe0.3 La0.5 In0.1 | -0.01973641
3270 | 0 | 0.3 | 0.3 | 0.4 | 0 | 0 | 0 | 0 | 0.1884301 | 1.463233 | -0.01161915 | 16.98 | 1.319776 | -0.009053114 | 40.93072 | 40.93072 | -0.2549748 | 0.3049816 | 0.5835 | 4.4 | 7.68 | 2.521 | 8 | 0 | 8 | 30.6662 | 0.9570683 | 14.51538 | -0.3235785 | 321.971191 | 1067.882381 | 427.3780952 | Ni0.3Mg0.3Ca0.4 | Ni0.3 Mg0.3 Ca0.4 | 0.02852342
3271 | 0.1 | 0.3 | 0 | 0 | 0.4 | 0 | 0 | 0.2 | 0.08841269 | 3.228517 | -0.01813255 | 5.18 | 1.141392 | -0.01064071 | 68.4034245 | 68.4034245 | -1.361261 | 0.1001922 | 0.2455 | 9.5 | 4.88 | 3.84 | 20 | 1 | 19 | 63.5206 | 0.4726546 | 12.97902 | -0.1402714 | 268.899925 | 1338.141905 | 493.307619 | Mn0.1Ni0.3Fe0.4In0.2 | Mn0.1 Ni0.3 Fe0.4 In0.2 | 0.1265022
3272 | 0.1 | 0 | 0.1 | 0 | 0.3 | 0 | 0 | 0.5 | 0.1001978 | 0.7075704 | 0.007729517 | 7.44 | 1.15946 | -0.0097131 | 82.0868045 | 82.0868045 | -0.967478 | 0.1224767 | 0.2733 | 9.8 | 13.76 | 2.987 | 12 | 1 | 11 | 35.708 | 1.025611 | 18.6564 | -0.3637737 | 92.8985 | 992.447619 | 579.5809524 | Mn0.1Mg0.1Fe0.3In0.5 | Mn0.1 Mg0.1 Fe0.3 In0.5 | -0.003292406
3273 | 0 | 0.2 | 0 | 0 | 0.3 | 0.4 | 0 | 0.1 | 0.1898577 | 1.425243 | 0.0007703808 | 15.14 | 1.275051 | -0.01064071 | 95.536168 | 95.536168 | -0.2951983 | 0.2131524 | 0.4759 | 6.9 | 10.52 | 4.212 | 16 | 1 | 15 | 45.8028 | 0.7282352 | 17.40008 | -0.2472357 |  | 868.722381 | 338.5033333 | Ni0.2Fe0.3La0.4In0.1 | Ni0.2 Fe0.3 La0.4 In0.1 | -0.06111899
3274 | 0 | 0 | 0 | 0.2 | 0.4 | 0.2 | 0 | 0.2 | 0.1968829 | 2.75152 | -0.002857725 | 17.12 | 1.331793 | -0.01107574 | 81.098294 | 81.098294 | -0.2857305 | 0.242882 | 0.5216 | 6.8 | 5.12 | 3.478 | 8 | 1 | 7 | 37.8072 | 0.9488467 | 18.37968 | -0.4238032 | 0.94825 | 14.03341429 | 16.6632381 | Ca0.2Fe0.4La0.2In0.2 | Ca0.2 Fe0.4 La0.2 In0.2 | -1.852837
3275 | 0.1 | 0.5 | 0 | 0.1 | 0 | 0 | 0 | 0.3 | 0.1621508 | 2.500576 | -0.008847421 | 11.16 | 1.339729 | -0.0097131 | 73.2937045 | 73.2937045 | -0.3694196 | 0.1914811 | 0.441 | 9.8 | 4.88 | 3.452 | 14 | 1 | 13 | 47.0312 | 0.7363796 | 17.14068 | -0.2910208 | 172.8489 | 548.5707143 | 500.9119048 | Mn0.1Ni0.5Ca0.1In0.3 | Mn0.1 Ni0.5 Ca0.1 In0.3 | -0.2607674
3276 | 0.3 | 0.7 | 0 | 0 | 0 | 0 | 0 | 0 | 0.02151444 | 1.258572 | 0.002833981 | 1.26 | 1.028568 | -0.005078726 | 57.5667935 | 57.5667935 | -10.97222 | 0.06908406 | 0.1575 | 9.1 | 6.72 | 3.984 | 13 | 0 | 13 | 75.491 | 0.00892343 | 0.3087 | -3.949876e-05 | 131.799175 | 866.5795238 | 970.6542857 | Mn0.3Ni0.7 | Mn0.3 Ni0.7 | -0.06219158
3277 | 0.5 | 0 | 0.2 | 0 | 0 | 0.1 | 0 | 0.2 | 0.1208507 | 7.880913 | -0.008986171 | 9.23 | 1.23955 | -0.01014813 | 69.1841695 | 69.1841695 | -0.6948444 | 0.120184 | 0.2572 | 6.8 | 1.48 | 2.713 | 7 | 1 | 6 | 43.9686 | 0.7473246 | 17.09362 | -0.3044934 |  | 859.08 | 1134.204762 | Mn0.5Mg0.2La0.1In0.2 | Mn0.5 Mg0.2 La0.1 In0.2 | -0.06596639
3278 | 0.4 | 0 | 0.2 | 0 | 0.1 | 0 | 0.3 | 0 | 0.1425611 | 6.192074 | 0.001879685 | 11.62 | 1.241047 | -0.01064071 | 59.092473 | 59.092473 | -0.5235623 | 0.1640264 | 0.3457 | 4.9 | 2.6 | 3.209 | 12 | 0 | 12 | 49.972 | 0.5550866 | 14.4804 | -0.1495568 | 518.7675 | 1483.714286 | 3068.528571 | Mn0.4Mg0.2Fe0.1Y0.3 | Mn0.4 Mg0.2 Fe0.1 Y0.3 | 0.1713503
3279 | 0.3 | 0 | 0.3 | 0 | 0 | 0.1 | 0.3 | 0 | 0.1275368 | 25.33458 | 0.01610353 | 11.16 | 1.232236 | -0.01092322 | 64.3352155 | 64.3352155 | -0.6715522 | 0.1470941 | 0.2727 | 3.9 | 0.6 | 3.087 | 7 | 0 | 7 | 37.395 | 0.692467 | 12.8973 | -0.1977784 | 72.1693 | 317.8709524 | 441.072381 | Mn0.3Mg0.3La0.1Y0.3 | Mn0.3 Mg0.3 La0.1 Y0.3 | -0.4977492
3280 | 0 | 0 | 0.4 | 0 | 0.1 | 0.1 | 0.4 | 0 | 0.1027194 | 6.757485 | 0.008322125 | 8.62 | 1.265611 | -0.009923171 | 64.759387 | 64.759387 | -0.9404716 | 0.1445181 | 0.1984 | 3.1 | 2.04 | 3.227 | 8 | 0 | 8 | 26.907 | 0.694896 | 7.3453 | -0.1353672 | 2.6197 | 20.47271429 | 15.74552381 | Mg0.4Fe0.1La0.1Y0.4 | Mg0.4 Fe0.1 La0.1 Y0.4 | -1.688825
3281 | 0.5 | 0.1 | 0 | 0.1 | 0 | 0 | 0.3 | 0 | 0.1768297 | 14.24138 | -0.008565805 | 13.8 | 1.331181 | -0.0097131 | 64.0179175 | 64.0179175 | -0.310633 | 0.2029493 | 0.426 | 5.6 | 1.08 | 3.399 | 14 | 0 | 14 | 54.2408 | 0.5062259 | 13.84728 | -0.145428 | 477.66897 | 1870.114286 | 1685.52381 | Mn0.5Ni0.1Ca0.1Y0.3 | Mn0.5 Ni0.1 Ca0.1 Y0.3 | 0.2718681
3282 | 0 | 0 | 0.4 | 0 | 0 | 0.1 | 0.2 | 0.3 | 0.06846071 | 0.5688384 | -0.01859555 | 5.76 | 1.121338 | -0.01064071 | 75.839117 | 75.839117 | -2.270323 | 0.07955518 | 0.1497 | 5.6 | 18.28 | 2.681 | 3 | 1 | 2 | 14.7134 | 0.5419858 | 4.28662 | -0.1342146 | 1.83945 | 332.1778571 | 277.8538571 | Mg0.4La0.1Y0.2In0.3 | Mg0.4 La0.1 Y0.2 In0.3 | -0.4786293
3283 | 0.4 | 0 | 0 | 0.1 | 0.4 | 0.1 | 0 | 0 | 0.1876512 | 1.7949 | 0.01213482 | 11.74 | 1.347022 | -0.009923171 | 62.211565 | 62.211565 | -0.2818044 | 0.1793066 | 0.3758 | 6.5 | 8.64 | 3.511 | 12 | 0 | 12 | 65.4428 | 0.4171367 | 11.73728 | -0.1217346 | 816.1275 | 2912.461905 | 2089.128571 | Mn0.4Ca0.1Fe0.4La0.1 | Mn0.4 Ca0.1 Fe0.4 La0.1 | 0.4642603
3284 | 0.3 | 0.2 | 0 | 0 | 0.2 | 0.3 | 0 | 0 | 0.1853487 | 2.683297 | -0.01712996 | 13.15 | 1.280241 | -0.01135824 | 81.0607345 | 81.0607345 | -0.3306223 | 0.1842278 | 0.4272 | 6.6 | 6.44 | 3.961 | 20 | 0 | 20 | 58.743 | 0.4898892 | 13.7969 | -0.1166142 | 472.62975 | 1968.691667 | 1723.055 | Mn0.3Ni0.2Fe0.2La0.3 | Mn0.3 Ni0.2 Fe0.2 La0.3 | 0.2941777
3285 | 0 | 0.5 | 0.3 | 0 | 0 | 0 | 0 | 0.2 | 0.1133343 | 4.102536 | 0.0001124931 | 8.3 | 1.155076 | -0.008560535 | 59.6018 | 59.6018 | -0.6664658 | 0.1812748 | 0.4195 | 8.2 | 2.56 | 3.177 | 9 | 1 | 8 | 43.4786 | 0.7342143 | 16.60362 | -0.2814135 | 158.78364 | 591.6902381 | 599.8604762 | Ni0.5Mg0.3In0.2 | Ni0.5 Mg0.3 In0.2 | -0.2279056
3286 | 0.2 | 0 | 0 | 0.2 | 0 | 0 | 0.1 | 0.5 | 0.1431247 | 0.5787291 | -0.008353547 | 12.24 | 1.28945 | -0.01014813 | 85.302794 | 85.302794 | -0.4954008 | 0.176818 | 0.339 | 8.6 | 16.16 | 2.649 | 7 | 1 | 6 | 21.2196 | 1.3372 | 12.89552 | -0.4733973 | 147.5292 | 621.882381 | 857.0971429 | Mn0.2Ca0.2Y0.1In0.5 | Mn0.2 Ca0.2 Y0.1 In0.5 | -0.2062917
3287 | 0 | 0 | 0 | 0 | 0.1 | 0 | 0.7 | 0.2 | 0.1030806 | 0.5377979 | 0.01629236 | 7.74 | 1.230461 | -0.006666319 | 90.782195 | 90.782195 | -0.6273827 | 0.1557365 | 0.2397 | 5.5 | 18.92 | 3.991 | 8 | 1 | 7 | 26.9576 | 0.7479706 | 8.54632 | -0.1974649 | 1.454395 | 525.2900905 | 190.3299286 | Fe0.1Y0.7In0.2 | Fe0.1 Y0.7 In0.2 | -0.2796008
3288 | 0.2 | 0 | 0.4 | 0 | 0 | 0 | 0 | 0.4 | 0.06851852 | 4.631428 | -0.01506181 | 4.88 | 1.120916 | -0.008770606 | 66.636809 | 66.636809 | -1.868158 | 0.09649984 | 0.196 | 7.4 | 1.6 | 2.196 | 6 | 1 | 5 | 23.7392 | 1.140957 | 12.73728 | -0.3777118 | 98.329475 | 474.067619 | 529.6714286 | Mn0.2Mg0.4In0.4 | Mn0.2 Mg0.4 In0.4 | -0.3241597
3289 | 0 | 0 | 0.2 | 0 | 0.5 | 0.1 | 0 | 0.2 | 0.1455914 | 1.145068 | -0.007092521 | 10.98 | 1.28152 | -0.01014813 | 69.637647 | 69.637647 | -0.4787561 | 0.1663557 | 0.3772 | 7.3 | 11.48 | 3.393 | 8 | 1 | 7 | 46.4686 | 0.7604506 | 18.34362 | -0.3151204 | 3.68869 | 11.72166667 | 16.50380952 | Mg0.2Fe0.5La0.1In0.2 | Mg0.2 Fe0.5 La0.1 In0.2 | -1.931011
3290 | 0 | 0.2 | 0.4 | 0.2 | 0.2 | 0 | 0 | 0 | 0.1810045 | 2.812199 | 0.001126336 | 14.88 | 1.335401 | -0.01107574 | 40.64528 | 40.64528 | -0.3380601 | 0.2547777 | 0.5424 | 4.8 | 5.12 | 2.716 | 14 | 0 | 14 | 39.7296 | 0.7993405 | 16.48112 | -0.2678156 | 283.40785 | 758.5428571 | 953.1119048 | Ni0.2Mg0.4Ca0.2Fe0.2 | Ni0.2 Mg0.4 Ca0.2 Fe0.2 | -0.1200199
3291 | 0.7 | 0.1 | 0 | 0.2 | 0 | 0 | 0 | 0 | 0.1925372 | 1.240667 | 0.005176305 | 11.58 | 1.337542 | -0.006666319 | 52.3415715 | 52.3415715 | -0.1798279 | 0.1997064 | 0.3715 | 6.3 | 7.84 | 2.856 | 13 | 0 | 13 | 62.5406 | 0.441229 | 11.13942 | -0.1232196 | 899.68095 | 2543.166667 | 2234.830952 | Mn0.7Ni0.1Ca0.2 | Mn0.7 Ni0.1 Ca0.2 | 0.4053748
3292 | 0 | 0.4 | 0 | 0 | 0 | 0.1 | 0.1 | 0.4 | 0.1440063 | 0.5766851 | -0.01879844 | 11.52 | 1.272188 | -0.009923171 | 92.185692 | 92.185692 | -0.4785064 | 0.1864852 | 0.4267 | 9.8 | 20 | 3.668 | 11 | 1 | 10 | 35.5822 | 0.9241292 | 17.22618 | -0.3498535 | 233.05855 | 798.6780952 | 451.8647619 | Ni0.4La0.1Y0.1In0.4 | Ni0.4 La0.1 Y0.1 In0.4 | -0.09762823
3293 | 0.4 | 0.2 | 0.3 | 0 | 0 | 0 | 0 | 0.1 | 0.1011984 | 9.407236 | 0.01655214 | 7.53 | 1.155284 | -0.01064071 | 52.487198 | 52.487198 | -1.039019 | 0.1491233 | 0.3465 | 6.7 | 1.44 | 2.761 | 14 | 1 | 13 | 51.1988 | 0.5985467 | 15.42528 | -0.1972801 | 103.6002441 | 630.762381 | 689.7280952 | Mn0.4Ni0.2Mg0.3In0.1 | Mn0.4 Ni0.2 Mg0.3 In0.1 | -0.2001342
3294 | 0.1 | 0 | 0 | 0 | 0.1 | 0.2 | 0 | 0.6 | 0.1192456 | 0.5866489 | 0.00839883 | 9.43 | 1.272858 | -0.009053114 | 107.7501985 | 107.7501985 | -0.6366681 | 0.1259517 | 0.248 | 9.9 | 12.8 | 3.126 | 13 | 1 | 12 | 21.0228 | 1.3957 | 12.99128 | -0.4375319 | 204.92165 | 822.8090476 | 604.8514286 | Mn0.1Fe0.1La0.2In0.6 | Mn0.1 Fe0.1 La0.2 In0.6 | -0.08470094
3295 | 0.4 | 0 | 0.3 | 0.1 | 0.2 | 0 | 0 | 0 | 0.1574767 | 1.075313 | -0.01022923 | 11.53 | 1.343009 | -0.01064071 | 44.443518 | 44.443518 | -0.4290794 | 0.1831514 | 0.3978 | 5.2 | 13.44 | 2.661 | 11 | 0 | 11 | 52.8558 | 0.5902475 | 15.89858 | -0.18569 | 440.751 | 1745.457143 |  | Mn0.4Mg0.3Ca0.1Fe0.2 | Mn0.4 Mg0.3 Ca0.1 Fe0.2 | 0.2419092
3296 | 0 | 0 | 0 | 0.4 | 0.4 | 0.1 | 0 | 0.1 | 0.2119099 | 0.9473039 | -0.03153624 | 18.56 | 1.3268 | -0.009923171 | 63.741547 | 63.741547 | -0.2209775 | 0.2919519 | 0.5785 | 5.6 | 13.96 | 3.147 | 8 | 1 | 7 | 37.415 | 0.9649975 | 18.2011 | -0.3988596 | 0.7453 | 16.29080952 | 13.43980952 | Ca0.4Fe0.4La0.1In0.1 | Ca0.4 Fe0.4 La0.1 In0.1 | -1.788057
3297 | 0.1 | 0 | 0 | 0 | 0.6 | 0 | 0.2 | 0.1 | 0.1550526 | 11.98278 | -0.01204583 | 10.35 | 1.24856 | -0.009053114 | 68.2637745 | 68.2637745 | -0.3765649 | 0.1564011 | 0.3427 | 7.4 | 1.24 | 3.986 | 13 | 1 | 12 | 62.0968 | 0.4698756 | 13.83768 | -0.144772 | 143.2366 | 528.1409524 | 395.7095238 | Mn0.1Fe0.6Y0.2In0.1 | Mn0.1 Fe0.6 Y0.2 In0.1 | -0.2772502
3298 | 0 | 0.2 | 0.4 | 0 | 0.2 | 0 | 0 | 0.2 | 0.1115107 | 2.064187 | -0.01055972 | 8.32 | 1.159038 | -0.01107574 | 55.59328 | 55.59328 | -0.8907163 | 0.1770675 | 0.3984 | 7 | 6.24 | 2.852 | 15 | 1 | 14 | 39.0036 | 0.8338081 | 17.06192 | -0.2990006 | 201.007 | 856.9642857 | 442.0609524 | Ni0.2Mg0.4Fe0.2In0.2 | Ni0.2 Mg0.4 Fe0.2 In0.2 | -0.06703728
3299 | 0.2 | 0.5 | 0.1 | 0 | 0 | 0 | 0.2 | 0 | 0.1508282 | 1.012251 | 0.01625799 | 10.42 | 1.241678 | -0.01014813 | 60.545979 | 60.545979 | -0.4460881 | 0.1860427 | 0.4375 | 7.2 | 16.24 | 3.829 | 14 | 0 | 14 | 59.725 | 0.4044504 | 11.3373 | -0.09548317 | 460.496325 | 1115.941429 | 1578.452857 | Mn0.2Ni0.5Mg0.1Y0.2 | Mn0.2 Ni0.5 Mg0.1 Y0.2 | 0.0476414
3300 | 0.3 | 0 | 0.3 | 0 | 0.4 | 0 | 0 | 0 | 0.1086331 | 1.077646 | -0.007702531 | 7.56 | 1.162321 | -0.009053114 | 46.1109135 | 46.1109135 | -0.7671388 | 0.1420644 | 0.3252 | 5.9 | 12.24 | 3.041 | 11 | 0 | 11 | 60.772 | 0.4688858 | 13.6236 | -0.1089896 | 364.8897 | 1703.309524 | 2708.3 | Mn0.3Mg0.3Fe0.4 | Mn0.3 Mg0.3 Fe0.4 | 0.2312936
3301 | 0 | 0.6 | 0.3 | 0 | 0 | 0 | 0 | 0.1 | 0.1157619 | 3.516766 | -0.006311319 | 8.01 | 1.156289 | -0.007465521 | 53.98934 | 53.98934 | -0.5570942 | 0.178574 | 0.4065 | 7.9 | 2.88 | 3.369 | 9 | 1 | 8 | 50.6108 | 0.5959934 | 15.07248 | -0.2058096 | 139.2833 | 576.0259524 | 542.72 | Ni0.6Mg0.3In0.1 | Ni0.6 Mg0.3 In0.1 | -0.2395579
3302 | 0.1 | 0 | 0.4 | 0 | 0 | 0.5 | 0 | 0 | 0.1061634 | 2.57804 | 0.002202526 | 9.27 | 1.226307 | -0.007842999 | 84.6685395 | 84.6685395 | -0.6958775 | 0.1087814 | 0.16 | 3 | 3.4 | 3.131 | 6 | 0 | 6 | 22.051 | 0.8250433 | 5.9369 | -0.1623485 | 288.341 | 1204.155 | 622.8080952 | Mn0.1Mg0.4La0.5 | Mn0.1 Mg0.4 La0.5 | 0.08068239
3303 | 0 | 0 | 0 | 0.3 | 0.3 | 0.2 | 0 | 0.2 | 0.1887565 | 6.694405 | 0.03144028 | 17.24 | 1.3255 | -0.01135824 | 79.521594 | 79.521594 | -0.3187921 | 0.2612163 | 0.529 | 6.2 | 2.04 | 3.234 | 8 | 1 | 7 | 30.391 | 1.107823 | 16.4569 | -0.4666578 | 0.91295 | 14.09904762 | 7.978895238 | Ca0.3Fe0.3La0.2In0.2 | Ca0.3 Fe0.3 La0.2 In0.2 | -1.85081
3304 | 0.1 | 0 | 0 | 0.6 | 0.2 | 0.1 | 0 | 0 | 0.1867374 | 0.6205672 | 0.01202718 | 16.03 | 1.316667 | -0.009053114 | 54.6001515 | 54.6001515 | -0.2596183 | 0.3054202 | 0.4944 | 3.8 | 19 | 2.699 | 12 | 0 | 12 | 29.8618 | 1.099302 | 15.55058 | -0.3432325 | 438.2505 | 1479.947619 | 759.8385714 | Mn0.1Ca0.6Fe0.2La0.1 | Mn0.1 Ca0.6 Fe0.2 La0.1 | 0.1702463
3305 | 0 | 0.7 | 0.1 | 0 | 0.1 | 0 | 0.1 | 0 | 0.1334486 | 1.310688 | 0.03014676 | 7.24 | 1.251941 | -0.007818885 | 57.990965 | 57.990965 | -0.4390528 | 0.1548403 | 0.316 | 8.3 | 9.92 | 4.124 | 15 | 0 | 15 | 65.003 | 0.3365574 | 9.2219 | -0.07421405 | 408.055425 | 1415.771429 | 541.6695238 | Ni0.7Mg0.1Fe0.1Y0.1 | Ni0.7 Mg0.1 Fe0.1 Y0.1 | 0.1509931
3306 | 0 | 0.5 | 0.1 | 0.3 | 0.1 | 0 | 0 | 0 | 0.2221853 | 5.956963 | 0.02528728 | 16.86 | 1.337684 | -0.0097131 | 49.3851 | 49.3851 | -0.1967556 | 0.2841471 | 0.6117 | 6.6 | 2.4 | 3.351 | 14 | 0 | 14 | 49.6204 | 0.657679 | 16.52832 | -0.2233425 | 272.81945 | 800.6080952 | 486.7738095 | Ni0.5Mg0.1Ca0.3Fe0.1 | Ni0.5 Mg0.1 Ca0.3 Fe0.1 | -0.09658002
3307 | 0.1 | 0 | 0 | 0.1 | 0 | 0.3 | 0.5 | 0 | 0.09494127 | 3.620511 | 0.01610742 | 7.41 | 1.27801 | -0.0097131 | 95.6261705 | 95.6261705 | -1.077576 | 0.136238 | 0.1755 | 3.3 | 4.08 | 4.002 | 7 | 0 | 7 | 25.7608 | 0.7017903 | 7.85808 | -0.1581748 |  | 588.2666667 | 557.2057143 | Mn0.1Ca0.1La0.3Y0.5 | Mn0.1 Ca0.1 La0.3 Y0.5 | -0.2304258
3308 | 0.5 | 0.2 | 0 | 0.2 | 0 | 0.1 | 0 | 0 | 0.2036386 | 6.223899 | 0.0110298 | 14.75 | 1.333181 | -0.01014813 | 61.1138495 | 61.1138495 | -0.2447179 | 0.2279649 | 0.488 | 6.2 | 2.36 | 3.163 | 14 | 0 | 14 | 56.2326 | 0.5408892 | 14.20522 | -0.1785539 | 607.911615 | 1964.261429 | 2060.433333 | Mn0.5Ni0.2Ca0.2La0.1 | Mn0.5 Ni0.2 Ca0.2 La0.1 | 0.2931993
3309 | 0.2 | 0 | 0 | 0.4 | 0 | 0.3 | 0 | 0.1 | 0.1495534 | 20.40666 | 0.01029163 | 13.76 | 1.278332 | -0.01064071 | 80.17225 | 80.17225 | -0.475749 | 0.2235473 | 0.3901 | 4.4 | 0.6 | 2.913 | 7 | 1 | 6 | 23.093 | 1.167993 | 12.0723 | -0.4048565 | 162.159455 | 604.2490476 | 620.9785714 | Mn0.2Ca0.4La0.3In0.1 | Mn0.2 Ca0.4 La0.3 In0.1 | -0.218784
3310 | 0.4 | 0 | 0.4 | 0.2 | 0 | 0 | 0 | 0 | 0.1612358 | 0.9964937 | 0.003998002 | 13.28 | 1.293063 | -0.008770606 | 39.712818 | 39.712818 | -0.33737 | 0.1952749 | 0.384 | 4 | 10.56 | 2.14 | 5 | 0 | 5 | 39.0236 | 0.7901053 | 15.79872 | -0.2769182 | 455.8417 | 2084.471429 | 2035.933333 | Mn0.4Mg0.4Ca0.2 | Mn0.4 Mg0.4 Ca0.2 | 0.3189959
3311 | 0.2 | 0 | 0 | 0.5 | 0.2 | 0.1 | 0 | 0 | 0.2032942 | 0.6868401 | -0.004240986 | 17.82 | 1.321989 | -0.01014813 | 56.086156 | 56.086156 | -0.2455479 | 0.2955553 | 0.539 | 4.3 | 19.84 | 2.807 | 12 | 0 | 12 | 36.778 | 0.9406556 | 17.4744 | -0.3093715 | 396.039 | 1587.319048 | 1467.62381 | Mn0.2Ca0.5Fe0.2La0.1 | Mn0.2 Ca0.5 Fe0.2 La0.1 | 0.2006642
3312 | 0 | 0.6 | 0.2 | 0.1 | 0 | 0 | 0 | 0.1 | 0.1684626 | 2.341345 | -0.007829527 | 11.7 | 1.339362 | -0.009053114 | 55.56664 | 55.56664 | -0.3190002 | 0.2163196 | 0.4875 | 7.9 | 5.32 | 3.402 | 9 | 1 | 8 | 49.6106 | 0.6327391 | 15.77262 | -0.2540428 | 228.136135 | 1113.3 | 747.9542857 | Ni0.6Mg0.2Ca0.1In0.1 | Ni0.6 Mg0.2 Ca0.1 In0.1 | 0.04661221
3313 | 0.2 | 0 | 0 | 0.4 | 0.3 | 0 | 0 | 0.1 | 0.2167014 | 0.9477856 | 0.002639567 | 18.26 | 1.330779 | -0.01064071 | 55.254109 | 55.254109 | -0.2265932 | 0.2766679 | 0.5623 | 5.9 | 15 | 2.856 | 12 | 1 | 11 | 43.076 | 0.8473298 | 18.6672 | -0.3212232 | 139.4783 | 615.5880952 | 759.1119048 | Mn0.2Ca0.4Fe0.3In0.1 | Mn0.2 Ca0.4 Fe0.3 In0.1 | -0.2107098
3314 | 0 | 0.2 | 0.3 | 0.3 | 0 | 0.2 | 0 | 0 | 0.1615753 | 1.52927 | 0.01250991 | 15.13 | 1.316109 | -0.01135824 | 58.834674 | 58.834674 | -0.4350721 | 0.2685842 | 0.4802 | 3.8 | 8.88 | 2.787 | 9 | 0 | 9 | 25.4074 | 0.9895221 | 11.42882 | -0.3096179 | 399.468845 | 1172.019524 | 1021.230476 | Ni0.2Mg0.3Ca0.3La0.2 | Ni0.2 Mg0.3 Ca0.3 La0.2 | 0.06893485
3315 | 0 | 0 | 0.4 | 0 | 0 | 0.2 | 0.1 | 0.3 | 0.07527373 | 0.5188053 | 0.01099208 | 6.32 | 1.121121 | -0.01064071 | 80.839079 | 80.839079 | -1.877948 | 0.0806008 | 0.1518 | 5.6 | 18.8 | 2.691 | 3 | 1 | 2 | 13.6244 | 0.5196154 | 3.72032 | -0.1224066 | 38.59912 | 155.2133857 | 241.4922643 | Mg0.4La0.2Y0.1In0.3 | Mg0.4 La0.2 Y0.1 In0.3 | -0.8090708
3316 | 0 | 0 | 0 | 0 | 0.5 | 0.4 | 0.1 | 0 | 0.1951331 | 3.225124 | 0.00866175 | 15.42 | 1.27349 | -0.007842999 | 92.375273 | 92.375273 | -0.2059778 | 0.2163931 | 0.4397 | 5.5 | 3.8 | 4.365 | 8 | 0 | 8 | 49.304 | 0.6563952 | 16.5436 | -0.1943208 | 77.366175 | 353.3839048 | 154.9090476 | Fe0.5La0.4Y0.1 | Fe0.5 La0.4 Y0.1 | -0.4517532
3317 | 0 | 0 | 0.1 | 0 | 0.7 | 0.1 | 0.1 | 0 | 0.1704849 | 2.300194 | 0.01277528 | 11.11 | 1.284664 | -0.007818885 | 64.303132 | 64.303132 | -0.2690129 | 0.1719573 | 0.3535 | 6.4 | 5.64 | 4.031 | 8 | 0 | 8 | 62.871 | 0.4549182 | 13.2721 | -0.1379533 | 1.92775 | 27.20571429 | 15.45961905 | Mg0.1Fe0.7La0.1Y0.1 | Mg0.1 Fe0.7 La0.1 Y0.1 | -1.56534
3318 | 0.3 | 0.3 | 0.3 | 0 | 0 | 0.1 | 0 | 0 | 0.1391546 | 3.37119 | -0.001396778 | 10.41 | 1.275748 | -0.01092322 | 55.2714805 | 55.2714805 | -0.5640989 | 0.1810721 | 0.4227 | 6 | 4.44 | 3.108 | 14 | 0 | 14 | 52.17 | 0.5546432 | 14.3748 | -0.1565945 | 300.135685 | 1720.066667 | 740.035 | Mn0.3Ni0.3Mg0.3La0.1 | Mn0.3 Ni0.3 Mg0.3 La0.1 | 0.2355453
3319 | 0.1 | 0.6 | 0 | 0 | 0.2 | 0.1 | 0 | 0 | 0.1378573 | 1.710465 | -0.02220959 | 6.07 | 1.290729 | -0.009053114 | 65.7693915 | 65.7693915 | -0.4763637 | 0.1254084 | 0.2568 | 8.6 | 8.84 | 4.259 | 20 | 0 | 20 | 70.477 | 0.2652088 | 6.5213 | -0.04835707 | 250.11345 | 917.3490476 | 848.3742857 | Mn0.1Ni0.6Fe0.2La0.1 | Mn0.1 Ni0.6 Fe0.2 La0.1 | -0.03746539
3320 | 0.3 | 0 | 0.1 | 0 | 0 | 0 | 0.6 | 0 | 0.129097 | 12.65561 | -0.005311665 | 10.44 | 1.197205 | -0.007465521 | 72.2554235 | 72.2554235 | -0.4479481 | 0.1559024 | 0.27 | 4.1 | 0.96 | 3.649 | 6 | 0 | 6 | 40.172 | 0.5955219 | 11.4108 | -0.1365572 | 237.228525 | 949.8395238 | 739.0278571 | Mn0.3Mg0.1Y0.6 | Mn0.3 Mg0.1 Y0.6 | -0.02234976
3321 | 0.2 | 0.1 | 0 | 0 | 0 | 0 | 0.3 | 0.4 | 0.1230919 | 0.6137519 | -0.001707261 | 10.41 | 1.233246 | -0.01064071 | 89.455904 | 89.455904 | -0.7022817 | 0.1559446 | 0.33 | 8.5 | 20.6 | 3.347 | 15 | 1 | 14 | 32.0402 | 0.9430562 | 15.87498 | -0.3149599 |  | 502.9840476 | 571.3585714 | Mn0.2Ni0.1Y0.3In0.4 | Mn0.2 Ni0.1 Y0.3 In0.4 | -0.2984458
3322 | 0 | 0.1 | 0 | 0.3 | 0.6 | 0 | 0 | 0 | 0.2350463 | 0.7133869 | -0.03435713 | 15.99 | 1.341181 | -0.007465521 | 51.39974 | 51.39974 | -0.1351305 | 0.261877 | 0.5241 | 6.4 | 16.68 | 3.564 | 14 | 0 | 14 | 58.6244 | 0.5733986 | 15.76812 | -0.1752384 | 540.358775 | 1612.909524 | 1534.685476 | Ni0.1Ca0.3Fe0.6 | Ni0.1 Ca0.3 Fe0.6 | 0.20761
3323 | 0.5 | 0.1 | 0 | 0.1 | 0 | 0.3 | 0 | 0 | 0.1902518 | 9.454759 | -0.0113165 | 15 | 1.329126 | -0.0097131 | 79.0178035 | 79.0178035 | -0.2683493 | 0.2055838 | 0.4305 | 5.6 | 1.44 | 3.429 | 14 | 0 | 14 | 50.9738 | 0.60932 | 15.48078 | -0.2016267 | 562.59428 | 2043.442857 | 1429.402381 | Mn0.5Ni0.1Ca0.1La0.3 | Mn0.5 Ni0.1 Ca0.1 La0.3 | 0.3103625
3324 | 0.1 | 0 | 0.2 | 0 | 0 | 0 | 0.7 | 0 | 0.08716142 | 3.745814 | 0.006227496 | 6.51 | 1.193691 | -0.006666319 | 72.5888995 | 72.5888995 | -0.8774805 | 0.110119 | 0.1425 | 3.2 | 2.84 | 3.653 | 6 | 0 | 6 | 29.184 | 0.5525622 | 5.9152 | -0.09358252 | 133.951165 | 429.6571429 | 905.4790476 | Mn0.1Mg0.2Y0.7 | Mn0.1 Mg0.2 Y0.7 | -0.366878
3325 | 0 | 0 | 0.1 | 0 | 0.4 | 0.2 | 0.3 | 0 | 0.1726519 | 6.23968 | 0.002816519 | 14.43 | 1.27216 | -0.01064071 | 79.221349 | 79.221349 | -0.356967 | 0.2136296 | 0.4225 | 4.9 | 2.72 | 4.068 | 8 | 0 | 8 | 45.066 | 0.6662634 | 15.5372 | -0.2119687 | -0.79855 | 6.636509524 | 14.12999524 | Mg0.1Fe0.4La0.2Y0.3 | Mg0.1 Fe0.4 La0.2 Y0.3 | -2.17806
3326 | 0 | 0.5 | 0 | 0 | 0 | 0 | 0.1 | 0.4 | 0.1274483 | 0.9204168 | -0.01259466 | 9.41 | 1.240575 | -0.007842999 | 84.164485 | 84.164485 | -0.4828522 | 0.16668 | 0.388 | 10.5 | 10.36 | 3.665 | 10 | 1 | 9 | 41.5962 | 0.8181353 | 17.60978 | -0.2959461 | 122.657275 | 723.3947619 | 779.2495238 | Ni0.5Y0.1In0.4 | Ni0.5 Y0.1 In0.4 | -0.1406246
3327 | 0 | 0.1 | 0 | 0.5 | 0.1 | 0 | 0 | 0.3 | 0.1781195 | 0.6754533 | -0.00172767 | 16.23 | 1.320813 | -0.0097131 | 65.93824 | 65.93824 | -0.3061505 | 0.2878767 | 0.5266 | 6.7 | 14.96 | 2.548 | 15 | 1 | 14 | 20.4544 | 1.4175 | 12.17532 | -0.5036868 | 207.750925 | 952.9895238 | 698.5742857 | Ni0.1Ca0.5Fe0.1In0.3 | Ni0.1 Ca0.5 Fe0.1 In0.3 | -0.02091187
3328 | 0.2 | 0.7 | 0 | 0 | 0 | 0 | 0 | 0.1 | 0.06633942 | 2.819373 | -0.01119719 | 3.33 | 1.136736 | -0.006666319 | 63.554789 | 63.554789 | -1.514756 | 0.09159882 | 0.207 | 9.7 | 3.68 | 3.944 | 14 | 1 | 13 | 68.2118 | 0.3152302 | 6.65418 | -0.07715881 | 217.15044 | 1192.248095 | 1199.685714 | Mn0.2Ni0.7In0.1 | Mn0.2 Ni0.7 In0.1 | 0.07636664
3329 | 0.4 | 0.1 | 0.2 | 0.3 | 0 | 0 | 0 | 0 | 0.193193 | 1.638341 | 0.01800497 | 16.15 | 1.326684 | -0.01064071 | 44.728958 | 44.728958 | -0.2850937 | 0.2464246 | 0.5065 | 4.8 | 8.44 | 2.466 | 13 | 0 | 13 | 43.7924 | 0.7448962 | 16.87572 | -0.2637529 | 415.807 | 1132.451905 | 1265.466667 | Mn0.4Ni0.1Mg0.2Ca0.3 | Mn0.4 Ni0.1 Mg0.2 Ca0.3 | 0.05401977
3330 | 0.2 | 0.1 | 0 | 0 | 0.6 | 0 | 0 | 0.1 | 0.06891649 | 3.867257 | -0.01134868 | 3.57 | 1.142386 | -0.009053114 | 61.845749 | 61.845749 | -1.906127 | 0.07574257 | 0.1746 | 8.5 | 3.76 | 3.848 | 20 | 1 | 19 | 72.0938 | 0.3179694 | 7.85418 | -0.07854416 | 355.19704 | 838.4511905 | 1104.63381 | Mn0.2Ni0.1Fe0.6In0.1 | Mn0.2 Ni0.1 Fe0.6 In0.1 | -0.07652221
3331 | 0 | 0.1 | 0 | 0 | 0 | 0 | 0.3 | 0.6 | 0.09692738 | 0.2484283 | -0.0008927787 | 7.65 | 1.230537 | -0.007465521 | 101.431895 | 101.431895 | -0.7946341 | 0.1456589 | 0.264 | 9.7 | 29.16 | 3.267 | 10 | 1 | 9 | 17.4818 | 1.234389 | 9.72978 | -0.3340294 | 149.41525 | 660.9480952 | 650.4547619 | Ni0.1Y0.3In0.6 | Ni0.1 Y0.3 In0.6 | -0.1798326
3332 | 0.1 | 0 | 0 | 0 | 0 | 0.4 | 0.4 | 0.1 | 0.0970689 | 1.194622 | 0.003887887 | 7.83 | 1.223976 | -0.009923171 | 108.1001325 | 108.1001325 | -1.05315 | 0.1226351 | 0.1687 | 4.4 | 11.56 | 4.08 | 8 | 1 | 7 | 24.3088 | 0.7709084 | 8.29368 | -0.1897297 | 132.67595 | 677.5804762 | 792.0661905 | Mn0.1La0.4Y0.4In0.1 | Mn0.1 La0.4 Y0.4 In0.1 | -0.1690391
3333 | 0 | 0 | 0.2 | 0 | 0.4 | 0 | 0.2 | 0.2 | 0.1412506 | 3.606936 | 0.02698977 | 11.44 | 1.242441 | -0.01107574 | 67.94377 | 67.94377 | -0.5551267 | 0.1783022 | 0.3952 | 6.8 | 4.16 | 3.392 | 8 | 1 | 7 | 41.9856 | 0.7869197 | 17.57952 | -0.3041656 | 7.12195 | 36.91538095 | 7.213357143 | Mg0.2Fe0.4Y0.2In0.2 | Mg0.2 Fe0.4 Y0.2 In0.2 | -1.432793
3334 | 0.1 | 0 | 0.1 | 0.2 | 0 | 0 | 0.6 | 0 | 0.1056588 | 2.778085 | -0.01182707 | 9.08 | 1.27937 | -0.009053114 | 69.2834145 | 69.2834145 | -0.8109366 | 0.15422 | 0.234 | 3.1 | 5.04 | 3.433 | 6 | 0 | 6 | 26.3396 | 0.6918769 | 7.93752 | -0.162083 | 161.83305 | 637.4371429 | 539.8247619 | Mn0.1Mg0.1Ca0.2Y0.6 | Mn0.1 Mg0.1 Ca0.2 Y0.6 | -0.1955626
3335 | 0 | 0.4 | 0.1 | 0.3 | 0 | 0 | 0 | 0.2 | 0.1971283 | 1.00085 | 0.004441106 | 16.77 | 1.326684 | -0.01064071 | 60.89486 | 60.89486 | -0.2738246 | 0.2802769 | 0.609 | 7.4 | 12.8 | 2.983 | 9 | 1 | 8 | 34.709 | 0.9544414 | 16.9269 | -0.4122277 | 217.66022 | 893.8690476 | 438.8204762 | Ni0.4Mg0.1Ca0.3In0.2 | Ni0.4 Mg0.1 Ca0.3 In0.2 | -0.0487261
3336 | 0 | 0.2 | 0.5 | 0.2 | 0 | 0 | 0.1 | 0 | 0.1490728 | 1.550409 | -0.009791368 | 12.95 | 1.322092 | -0.01014813 | 40.797365 | 40.797365 | -0.4566562 | 0.242454 | 0.4365 | 3.7 | 7.92 | 2.448 | 9 | 0 | 9 | 27.7416 | 0.8718452 | 11.25272 | -0.2531956 | 532.855 | 1213.142857 | 283.3128571 | Ni0.2Mg0.5Ca0.2Y0.1 | Ni0.2 Mg0.5 Ca0.2 Y0.1 | 0.08391195
3337 | 0.1 | 0 | 0.5 | 0 | 0 | 0 | 0.3 | 0.1 | 0.08339903 | 1.728809 | 0.0002883376 | 6.86 | 1.197493 | -0.0097131 | 55.7998595 | 55.7998595 | -1.396484 | 0.1040331 | 0.174 | 3.9 | 6.72 | 2.61 | 7 | 1 | 6 | 24.4448 | 0.7540373 | 7.81728 | -0.1790812 |  | 393.5261905 | 277.1285714 | Mn0.1Mg0.5Y0.3In0.1 | Mn0.1 Mg0.5 Y0.3 In0.1 | -0.4050264
3338 | 0 | 0.2 | 0 | 0 | 0.2 | 0.2 | 0.4 | 0 | 0.1738214 | 1.310524 | -0.003972597 | 14.16 | 1.270708 | -0.01107574 | 86.251114 | 86.251114 | -0.3665777 | 0.2341582 | 0.4632 | 5.4 | 14.08 | 4.386 | 16 | 0 | 16 | 44.616 | 0.6242599 | 14.5976 | -0.1672631 | 137.19895 | 491.2919048 |  | Ni0.2Fe0.2La0.2Y0.4 | Ni0.2 Fe0.2 La0.2 Y0.4 | -0.3086604
3339 | 0 | 0.1 | 0 | 0 | 0 | 0.3 | 0 | 0.6 | 0.1151026 | 0.1908864 | -0.020374 | 9.33 | 1.263466 | -0.007465521 | 116.431781 | 116.431781 | -0.5634946 | 0.1486548 | 0.2703 | 9.7 | 30.84 | 3.297 | 10 | 1 | 9 | 14.2148 | 1.469307 | 8.09628 | -0.377432 |  | 283.2014286 | 214.8814286 | Ni0.1La0.3In0.6 | Ni0.1 La0.3 In0.6 | -0.5479046
3340 | 0.1 | 0 | 0 | 0 | 0 | 0.1 | 0.8 | 0 | 0.08317139 | 45.43601 | -0.0118482 | 4.95 | 1.223976 | -0.005312911 | 90.5090315 | 90.5090315 | -0.7680414 | 0.1132168 | 0.1152 | 3.4 | 0.2 | 4.235 | 7 | 0 | 7 | 29.783 | 0.5343226 | 5.5449 | -0.08862164 | 277.061625 | 859.6680952 | 1160.17619 | Mn0.1La0.1Y0.8 | Mn0.1 La0.1 Y0.8 | -0.06566919
3341 | 0 | 0 | 0.7 | 0 | 0.1 | 0 | 0 | 0.2 | 0.06659908 | 1.409109 | -0.007726603 | 3.75 | 1.154843 | -0.006666319 | 45.5616 | 45.5616 | -1.502968 | 0.1221366 | 0.1872 | 4.8 | 4.32 | 1.989 | 7 | 1 | 6 | 21.0496 | 0.9910657 | 7.95552 | -0.2599952 | 0.283885 | 575.8859905 | 640.3578333 | Mg0.7Fe0.1In0.2 | Mg0.7 Fe0.1 In0.2 | -0.2396635
3342 | 0 | 0.2 | 0 | 0.3 | 0 | 0 | 0 | 0.5 | 0.1667764 | 0.3501584 | -0.02353383 | 14.3 | 1.322334 | -0.008560535 | 81.17108 | 81.17108 | -0.3077738 | 0.2475015 | 0.4915 | 9.1 | 21.88 | 2.7 | 9 | 1 | 8 | 19.0814 | 1.468886 | 11.73822 | -0.5258732 |  | 357.7190476 | 351.4664286 | Ni0.2Ca0.3In0.5 | Ni0.2 Ca0.3 In0.5 | -0.4464579
3343 | 0.1 | 0.4 | 0 | 0 | 0 | 0.4 | 0 | 0.1 | 0.1835179 | 0.5664996 | 0.02020188 | 14.87 | 1.268739 | -0.009923171 | 96.0151525 | 96.0151525 | -0.2946413 | 0.2190162 | 0.4927 | 7.2 | 23.88 | 4.108 | 15 | 1 | 14 | 44.0088 | 0.7157012 | 16.17368 | -0.2441461 | 211.0209475 | 847.4038095 | 927.1995238 | Mn0.1Ni0.4La0.4In0.1 | Mn0.1 Ni0.4 La0.4 In0.1 | -0.07190959
3344 | 0.1 | 0 | 0 | 0.2 | 0.2 | 0.5 | 0 | 0 | 0.172814 | 1.195543 | -0.01476031 | 14.91 | 1.320969 | -0.01014813 | 94.1311395 | 94.1311395 | -0.3398036 | 0.2428952 | 0.4448 | 4.2 | 11.32 | 3.751 | 12 | 0 | 12 | 32.8826 | 0.9399723 | 14.94642 | -0.3082486 | 468.496 | 1623.080952 | 2148.533333 | Mn0.1Ca0.2Fe0.2La0.5 | Mn0.1 Ca0.2 Fe0.2 La0.5 | 0.2103402
3345 | 0.4 | 0.1 | 0.4 | 0 | 0 | 0 | 0 | 0.1 | 0.09849552 | 2.689574 | -6.534485e-05 | 7.49 | 1.153887 | -0.009923171 | 49.048358 | 49.048358 | -1.022863 | 0.1437084 | 0.313 | 5.9 | 4.4 | 2.468 | 14 | 1 | 13 | 45.4298 | 0.6832391 | 16.00218 | -0.2267114 |  | 553.3533333 | 678.1628571 | Mn0.4Ni0.1Mg0.4In0.1 | Mn0.4 Ni0.1 Mg0.4 In0.1 | -0.2569975
3346 | 0 | 0.1 | 0 | 0 | 0.1 | 0.1 | 0 | 0.7 | 0.1077322 | 1.008669 | -0.01591553 | 7.61 | 1.275552 | -0.007818885 | 105.716987 | 105.716987 | -0.6736796 | 0.1355307 | 0.2548 | 11.2 | 6 | 3.083 | 16 | 1 | 15 | 19.7576 | 1.492365 | 12.55292 | -0.4490204 |  | 1047.86381 | 465.5333333 | Ni0.1Fe0.1La0.1In0.7 | Ni0.1 Fe0.1 La0.1 In0.7 | 0.02030484
3347 | 0.6 | 0.3 | 0 | 0 | 0 | 0.1 | 0 | 0 | 0.1275552 | 1.39672 | 0.006900105 | 6.21 | 1.282128 | -0.007465521 | 64.461394 | 64.461394 | -0.4588424 | 0.1250253 | 0.2727 | 7.5 | 8.28 | 3.531 | 14 | 0 | 14 | 69.918 | 0.2624186 | 5.7654 | -0.04810189 | 577.26585 | 2221.909524 | 1537.721429 | Mn0.6Ni0.3La0.1 | Mn0.6 Ni0.3 La0.1 | 0.3467264
3348 | 0 | 0.5 | 0.1 | 0 | 0.2 | 0 | 0 | 0.2 | 0.1055393 | 4.241827 | 0.02758222 | 6.7 | 1.163483 | -0.01014813 | 65.9098 | 65.9098 | -0.911082 | 0.1375185 | 0.3243 | 9.4 | 3.36 | 3.731 | 15 | 1 | 14 | 56.3106 | 0.5636478 | 15.33122 | -0.1948035 |  | 443.5147619 | 209.5733333 | Ni0.5Mg0.1Fe0.2In0.2 | Ni0.5 Mg0.1 Fe0.2 In0.2 | -0.3530919
3349 | 0 | 0.4 | 0.2 | 0 | 0.2 | 0 | 0 | 0.2 | 0.1132896 | 3.66593 | -0.0001641384 | 7.92 | 1.161967 | -0.01107574 | 62.47096 | 62.47096 | -0.8629631 | 0.1596132 | 0.384 | 8.6 | 4 | 3.438 | 15 | 1 | 14 | 50.5416 | 0.6534379 | 17.06192 | -0.2379046 |  | 839.8757143 | 401.6080952 | Ni0.4Mg0.2Fe0.2In0.2 | Ni0.4 Mg0.2 Fe0.2 In0.2 | -0.07578498
3350 | 0 | 0.3 | 0.1 | 0 | 0 | 0 | 0.3 | 0.3 | 0.1341188 | 0.5571907 | 0.009969746 | 11.28 | 1.233666 | -0.01092322 | 81.155675 | 81.155675 | -0.607255 | 0.200732 | 0.4335 | 8 | 25.08 | 3.55 | 10 | 1 | 9 | 33.1094 | 0.8688345 | 15.23082 | -0.310042 |  | 256.4261905 | 377.5166667 | Ni0.3Mg0.1Y0.3In0.3 | Ni0.3 Mg0.1 Y0.3 In0.3 | -0.5910376
3351 | 0.1 | 0 | 0 | 0 | 0.3 | 0 | 0.4 | 0.2 | 0.1530386 | 2.169707 | 0.005019185 | 12.75 | 1.239611 | -0.01064071 | 80.7732445 | 80.7732445 | -0.454327 | 0.1840159 | 0.4008 | 6.9 | 7.36 | 3.828 | 13 | 1 | 12 | 43.1736 | 0.726669 | 16.75432 | -0.2478989 | 126.91315 | 441.6133333 | 259.097619 | Mn0.1Fe0.3Y0.4In0.2 | Mn0.1 Fe0.3 Y0.4 In0.2 | -0.3549578
3352 | 0 | 0.1 | 0.3 | 0.2 | 0 | 0 | 0.4 | 0 | 0.1220085 | 2.178685 | 0.004806958 | 11.14 | 1.31496 | -0.01064071 | 56.73878 | 56.73878 | -0.7148101 | 0.2076007 | 0.3215 | 3.2 | 6.8 | 3.013 | 9 | 0 | 9 | 24.5046 | 0.7416291 | 8.14282 | -0.1747214 | 536.2965 | 1046.399048 | 534.9580952 | Ni0.1Mg0.3Ca0.2Y0.4 | Ni0.1 Mg0.3 Ca0.2 Y0.4 | 0.01969734
3353 | 0 | 0.1 | 0 | 0.3 | 0 | 0.1 | 0 | 0.5 | 0.1475443 | 0.2783832 | 0.01307007 | 13.23 | 1.317501 | -0.0097131 | 89.192287 | 89.192287 | -0.4461827 | 0.2266173 | 0.4224 | 8.4 | 29.36 | 2.703 | 10 | 1 | 9 | 13.0674 | 1.601422 | 7.52842 | -0.4453133 | 134.1966 | 525.1490476 | 586.1138095 | Ni0.1Ca0.3La0.1In0.5 | Ni0.1 Ca0.3 La0.1 In0.5 | -0.2797174
3354 | 0 | 0.5 | 0 | 0.1 | 0.2 | 0 | 0 | 0.2 | 0.1700166 | 17.19927 | 0.001765773 | 10.39 | 1.349409 | -0.01014813 | 67.4871 | 67.4871 | -0.3510776 | 0.1835719 | 0.4053 | 9.4 | 0.84 | 3.764 | 15 | 1 | 14 | 55.3104 | 0.5980847 | 15.83132 | -0.2250981 | 109.0536 | 513.3438095 | 551.8704762 | Ni0.5Ca0.1Fe0.2In0.2 | Ni0.5 Ca0.1 Fe0.2 In0.2 | -0.2895917
3355 | 0 | 0.3 | 0 | 0 | 0.1 | 0.4 | 0.2 | 0 | 0.1793004 | 0.8207554 | -0.01679731 | 14.73 | 1.269547 | -0.01064071 | 96.535878 | 96.535878 | -0.3309847 | 0.2422222 | 0.4791 | 5.6 | 19.92 | 4.422 | 16 | 0 | 16 | 41.791 | 0.6893203 | 15.0159 | -0.1893886 | 172.403515 | 543.9142857 | 343.0542857 | Ni0.3Fe0.1La0.4Y0.2 | Ni0.3 Fe0.1 La0.4 Y0.2 | -0.2644695
3356 | 0 | 0 | 0.3 | 0.2 | 0 | 0.2 | 0 | 0.3 | 0.1076275 | 0.4682712 | 0.0003217486 | 9.77 | 1.17144 | -0.01135824 | 77.533594 | 77.533594 | -0.9805391 | 0.1426495 | 0.2609 | 5.5 | 21.04 | 2.471 | 2 | 1 | 1 | 10.78 | 0.5382055 | 3.1648 | -0.1338477 | 0.94755 | 14.77614286 | 15.86671429 | Mg0.3Ca0.2La0.2In0.3 | Mg0.3 Ca0.2 La0.2 In0.3 | -1.830439
3357 | 0 | 0.2 | 0 | 0.4 | 0.3 | 0.1 | 0 | 0 | 0.2263065 | 1.719302 | -0.0196605 | 18.82 | 1.329107 | -0.01064071 | 58.413927 | 58.413927 | -0.207767 | 0.3108383 | 0.632 | 5.5 | 9 | 3.355 | 15 | 0 | 15 | 43.9002 | 0.8010977 | 18.20618 | -0.2730848 | 406.054425 | 1376.747619 | 476.8561905 | Ni0.2Ca0.4Fe0.3La0.1 | Ni0.2 Ca0.4 Fe0.3 La0.1 | 0.1388543
3358 | 0 | 0.2 | 0 | 0.4 | 0 | 0 | 0.2 | 0.2 | 0.1668115 | 0.6744371 | -0.002618504 | 15.68 | 1.31496 | -0.01107574 | 68.51465 | 68.51465 | -0.3980344 | 0.2857137 | 0.532 | 6 | 20.32 | 3.002 | 10 | 1 | 9 | 23.8588 | 1.120599 | 12.88688 | -0.4006614 |  | 672.0271429 | 411.11 | Ni0.2Ca0.4Y0.2In0.2 | Ni0.2 Ca0.4 Y0.2 In0.2 | -0.1726132
3359 | 0.4 | 0 | 0 | 0.3 | 0.2 | 0 | 0 | 0.1 | 0.2083781 | 1.109594 | -0.005126015 | 16.3 | 1.3361 | -0.01064071 | 56.649418 | 56.649418 | -0.2450566 | 0.2391764 | 0.4923 | 6.3 | 12.92 | 2.828 | 12 | 1 | 11 | 49.4922 | 0.7113208 | 17.72558 | -0.2709034 | 321.04455 | 1356.119048 | 993.9638095 | Mn0.4Ca0.3Fe0.2In0.1 | Mn0.4 Ca0.3 Fe0.2 In0.1 | 0.1322978
3360 | 0.5 | 0.1 | 0.4 | 0 | 0 | 0 | 0 | 0 | 0.1003663 | 1.772164 | 0.01470753 | 7.26 | 1.154828 | -0.007842999 | 43.0603625 | 43.0603625 | -0.7785857 | 0.1435481 | 0.3075 | 5.3 | 5.76 | 2.508 | 13 | 0 | 13 | 52.709 | 0.5476381 | 14.2131 | -0.1327392 | 298.933025 | 1291.718333 | 3769.509524 | Mn0.5Ni0.1Mg0.4 | Mn0.5 Ni0.1 Mg0.4 | 0.1111678
3361 | 0.2 | 0 | 0 | 0.3 | 0 | 0.3 | 0.2 | 0 | 0.1378381 | 1.447536 | 0.01546847 | 12.38 | 1.278203 | -0.01135824 | 82.46382 | 82.46382 | -0.5978233 | 0.2037478 | 0.3374 | 3.5 | 10.64 | 3.351 | 7 | 0 | 7 | 27.1444 | 0.9394608 | 12.31472 | -0.2902742 |  | 945.0266667 | 1020.079524 | Mn0.2Ca0.3La0.3Y0.2 | Mn0.2 Ca0.3 La0.3 Y0.2 | -0.02455594
3362 | 0 | 0.4 | 0.4 | 0.2 | 0 | 0 | 0 | 0 | 0.1794229 | 1.675029 | 0.001400852 | 14.72 | 1.329296 | -0.008770606 | 41.21496 | 41.21496 | -0.2724419 | 0.2661695 | 0.564 | 5.2 | 6.72 | 2.748 | 8 | 0 | 8 | 38.4356 | 0.7835911 | 15.44592 | -0.2729298 | 129.0975 | 645.0833333 | 513.3642857 | Ni0.4Mg0.4Ca0.2 | Ni0.4 Mg0.4 Ca0.2 | -0.1903842
3363 | 0 | 0.5 | 0 | 0 | 0.3 | 0 | 0.1 | 0.1 | 0.1299756 | 2.521346 | -0.008800397 | 7.01 | 1.252433 | -0.0097131 | 66.472585 | 66.472585 | -0.5749553 | 0.1356392 | 0.2953 | 9 | 6.28 | 4.193 | 16 | 1 | 15 | 64.9338 | 0.3960782 | 11.22518 | -0.1109193 | 134.18914 | 511.2142857 | 314.5514286 | Ni0.5Fe0.3Y0.1In0.1 | Ni0.5 Fe0.3 Y0.1 In0.1 | -0.291397
3364 | 0.5 | 0 | 0.3 | 0.1 | 0 | 0.1 | 0 | 0 | 0.15777 | 1.343716 | -0.01337363 | 12.58 | 1.296185 | -0.0097131 | 52.6588695 | 52.6588695 | -0.3902194 | 0.1736742 | 0.3506 | 4.6 | 9.16 | 2.544 | 6 | 0 | 6 | 45.6948 | 0.677247 | 15.86168 | -0.2450797 | 607.994 | 2016.919048 | 2706.990476 | Mn0.5Mg0.3Ca0.1La0.1 | Mn0.5 Mg0.3 Ca0.1 La0.1 | 0.3046885
3365 | 0 | 0.1 | 0.1 | 0.1 | 0 | 0.7 | 0 | 0 | 0.11272 | 1.190219 | -0.004286454 | 8.64 | 1.309586 | -0.007818885 | 109.541469 | 109.541469 | -0.6153796 | 0.1963457 | 0.2581 | 3.5 | 7.96 | 3.908 | 9 | 0 | 9 | 20.4138 | 0.9001971 | 6.26378 | -0.1942537 | 185.2518 | 571.6747619 | 2074.828571 | Ni0.1Mg0.1Ca0.1La0.7 | Ni0.1 Mg0.1 Ca0.1 La0.7 | -0.242851
3366 | 0.2 | 0.5 | 0 | 0 | 0.2 | 0.1 | 0 | 0 | 0.1362948 | 1.910652 | -0.02215209 | 6.37 | 1.290239 | -0.01014813 | 65.393856 | 65.393856 | -0.5462952 | 0.1275117 | 0.2835 | 8.3 | 8.76 | 4.107 | 20 | 0 | 20 | 70.624 | 0.265239 | 6.5654 | -0.048236 | 625.30064 | 1910.27619 | 928.547619 | Mn0.2Ni0.5Fe0.2La0.1 | Mn0.2 Ni0.5 Fe0.2 La0.1 | 0.2810962
3367 | 0.1 | 0.1 | 0 | 0.3 | 0 | 0 | 0.5 | 0 | 0.1435532 | 11.46955 | 0.000328605 | 12.68 | 1.312543 | -0.0097131 | 67.8394695 | 67.8394695 | -0.4713379 | 0.2450899 | 0.404 | 3.8 | 1.32 | 3.473 | 14 | 0 | 14 | 30.2644 | 0.7970685 | 11.88512 | -0.2208519 |  | 567.7552381 | 872.3269048 | Mn0.1Ni0.1Ca0.3Y0.5 | Mn0.1 Ni0.1 Ca0.3 Y0.5 | -0.2458389
3368 | 0.1 | 0.1 | 0.7 | 0 | 0 | 0.1 | 0 | 0 | 0.1019665 | 5.463696 | -0.02015116 | 7.45 | 1.266952 | -0.007818885 | 42.2671915 | 42.2671915 | -0.7520207 | 0.1607266 | 0.2527 | 3.4 | 1.56 | 2.24 | 14 | 0 | 14 | 28.8 | 0.8161797 | 9.5832 | -0.1853063 | 211.6887375 | 727.3388095 | 460.1433333 | Mn0.1Ni0.1Mg0.7La0.1 | Mn0.1 Ni0.1 Mg0.7 La0.1 | -0.1382632
3369 | 0.5 | 0 | 0.2 | 0.2 | 0 | 0 | 0.1 | 0 | 0.1753332 | 1.261027 | -0.02807579 | 14.51 | 1.293725 | -0.01014813 | 49.2362075 | 49.2362075 | -0.3301093 | 0.2035731 | 0.4065 | 4.6 | 10.84 | 2.567 | 6 | 0 | 6 | 45.7836 | 0.6799751 | 16.30592 | -0.2489325 | 988.0175 | 2455.204762 | 1541.385714 | Mn0.5Mg0.2Ca0.2Y0.1 | Mn0.5 Mg0.2 Ca0.2 Y0.1 | 0.3900877
3370 | 0 | 0.1 | 0.7 | 0.1 | 0 | 0 | 0 | 0.1 | 0.1055947 | 1.378751 | 0.0140161 | 7.1 | 1.324614 | -0.007818885 | 38.37244 | 38.37244 | -0.7012307 | 0.1745754 | 0.27 | 3.9 | 5.52 | 1.937 | 9 | 1 | 8 | 20.7656 | 0.9006728 | 7.11912 | -0.2315421 | 151.7995975 | 557.3609524 | 693.6414286 | Ni0.1Mg0.7Ca0.1In0.1 | Ni0.1 Mg0.7 Ca0.1 In0.1 | -0.2538635
3371 | 0.1 | 0.6 | 0 | 0.2 | 0 | 0.1 | 0 | 0 | 0.2172691 | 1.462059 | -0.0230102 | 15.23 | 1.335299 | -0.009053114 | 62.6159915 | 62.6159915 | -0.1917794 | 0.2514857 | 0.548 | 7.4 | 9.48 | 3.771 | 14 | 0 | 14 | 55.6446 | 0.5396657 | 13.97002 | -0.1802906 | 415.2096 | 1497.73619 | 574.917619 | Mn0.1Ni0.6Ca0.2La0.1 | Mn0.1 Ni0.6 Ca0.2 La0.1 | 0.1754353
3372 | 0 | 0.1 | 0 | 0.1 | 0.6 | 0 | 0.2 | 0 | 0.1993872 | 4.958299 | -0.007695676 | 13.35 | 1.345235 | -0.009053114 | 61.16531 | 61.16531 | -0.2277212 | 0.2123193 | 0.4461 | 6.6 | 3.16 | 4.07 | 15 | 0 | 15 | 62.3128 | 0.4556672 | 13.55508 | -0.1325568 | 238.43075 | 840.4090476 | 1942.304762 | Ni0.1Ca0.1Fe0.6Y0.2 | Ni0.1 Ca0.1 Fe0.6 Y0.2 | -0.07550928
3373 | 0 | 0.1 | 0 | 0 | 0.7 | 0.1 | 0 | 0.1 | 0.1466714 | 3.481087 | 0.02428271 | 7.73 | 1.289264 | -0.007818885 | 70.333187 | 70.333187 | -0.3634577 | 0.1281951 | 0.2548 | 8.2 | 3.6 | 4.139 | 16 | 1 | 15 | 66.4328 | 0.4324667 | 11.98748 | -0.1378579 |  | 567.3657143 | 496.9861905 | Ni0.1Fe0.7La0.1In0.1 | Ni0.1 Fe0.7 La0.1 In0.1 | -0.2461369
3374 | 0 | 0 | 0.2 | 0.1 | 0 | 0 | 0.4 | 0.3 | 0.08634299 | 0.5277132 | -0.003342899 | 7.78 | 1.172158 | -0.01064071 | 78.87654 | 78.87654 | -1.427303 | 0.1191839 | 0.2155 | 5.7 | 23.08 | 2.99 | 2 | 1 | 1 | 15.6462 | 0.6107307 | 5.18838 | -0.1820898 | 0.1503 | 9.920290476 | 10.86677143 | Mg0.2Ca0.1Y0.4In0.3 | Mg0.2 Ca0.1 Y0.4 In0.3 | -2.003476
3375 | 0.2 | 0.3 | 0 | 0 | 0 | 0 | 0.3 | 0.2 | 0.1492219 | 0.7830969 | -0.009325249 | 12.05 | 1.236778 | -0.01135824 | 78.230984 | 78.230984 | -0.5100894 | 0.1894934 | 0.442 | 7.9 | 21 | 3.731 | 15 | 1 | 14 | 46.3046 | 0.6547468 | 16.07922 | -0.2216149 | 227.2871525 | 857.6735714 | 886.0052381 | Mn0.2Ni0.3Y0.3In0.2 | Mn0.2 Ni0.3 Y0.3 In0.2 | -0.06667797
3376 | 0 | 0 | 0 | 0.4 | 0.1 | 0 | 0.5 | 0 | 0.1193162 | 0.9502477 | -0.00607048 | 10.14 | 1.313017 | -0.007842999 | 66.068625 | 66.068625 | -0.5509135 | 0.2180419 | 0.3117 | 3.1 | 12.6 | 3.349 | 7 | 0 | 7 | 23.9952 | 0.8774122 | 9.44088 | -0.2111841 | 46.71970285 | 195.5871667 | 505.7949286 | Ca0.4Fe0.1Y0.5 | Ca0.4 Fe0.1 Y0.5 | -0.7086596
3377 | 0.4 | 0.1 | 0 | 0 | 0 | 0.4 | 0.1 | 0 | 0.1735998 | 2.807984 | 0.01827928 | 14.21 | 1.265867 | -0.009923171 | 92.297331 | 92.297331 | -0.3292699 | 0.1910951 | 0.3872 | 5.3 | 5.08 | 3.837 | 15 | 0 | 15 | 46.657 | 0.6372442 | 15.2789 | -0.1755421 | 162.81625 | 644.4435714 | 821.8504762 | Mn0.4Ni0.1La0.4Y0.1 | Mn0.4 Ni0.1 La0.4 Y0.1 | -0.1908151
3378 | 0 | 0 | 0 | 0.8 | 0.1 | 0 | 0.1 | 0 | 0.120402 | 0.5798848 | 0.01232486 | 8.38 | 1.306717 | -0.005312911 | 46.537485 | 46.537485 | -0.3664926 | 0.2519959 | 0.2597 | 2.7 | 11.48 | 2.337 | 7 | 0 | 7 | 16.6184 | 1.343189 | 7.96552 | -0.3056628 | 38.3368 | 145.3665714 | 181.1357024 | Ca0.8Fe0.1Y0.1 | Ca0.8 Fe0.1 Y0.1 | -0.8375355
3379 | 0.5 | 0 | 0 | 0 | 0.1 | 0 | 0.4 | 0 | 0.1577823 | 13.56349 | 0.00459692 | 11.91 | 1.241615 | -0.007842999 | 68.6158625 | 68.6158625 | -0.3150401 | 0.1666171 | 0.3432 | 5.5 | 0.96 | 3.636 | 12 | 0 | 12 | 56.732 | 0.445905 | 12.6228 | -0.08727726 | 270.2545 | 2312.02619 | 830.1680952 | Mn0.5Fe0.1Y0.4 | Mn0.5 Fe0.1 Y0.4 | 0.3639927
3380 | 0.3 | 0 | 0 | 0.2 | 0 | 0.3 | 0 | 0.2 | 0.1638122 | 1.908712 | 0.007296202 | 15.07 | 1.286014 | -0.01135824 | 89.1322545 | 89.1322545 | -0.423271 | 0.1997326 | 0.3972 | 6 | 6.68 | 3.089 | 7 | 1 | 6 | 29.6462 | 1.04403 | 15.33138 | -0.4305037 |  | 359.7342857 | 467.437619 | Mn0.3Ca0.2La0.3In0.2 | Mn0.3 Ca0.2 La0.3 In0.2 | -0.4440182
3381 | 0 | 0 | 0.2 | 0 | 0.2 | 0 | 0.2 | 0.4 | 0.1119194 | 2.408303 | 0.004925834 | 9.04 | 1.238686 | -0.01107574 | 79.73837 | 79.73837 | -0.8842228 | 0.1526563 | 0.3128 | 7.8 | 4.96 | 3.04 | 8 | 1 | 7 | 26.4272 | 1.089935 | 14.21248 | -0.3619258 | 1.6533 | 12.86347619 | 14.06627619 | Mg0.2Fe0.2Y0.2In0.4 | Mg0.2 Fe0.2 Y0.2 In0.4 | -1.890642
3382 | 0.5 | 0 | 0 | 0 | 0.3 | 0.1 | 0.1 | 0 | 0.1551523 | 17.68226 | -0.01110936 | 9.71 | 1.284664 | -0.0097131 | 67.0036545 | 67.0036545 | -0.4034981 | 0.1415045 | 0.3035 | 6.5 | 0.88 | 3.628 | 13 | 0 | 13 | 66.787 | 0.3510196 | 10.1453 | -0.08063343 |  | 1247.809524 | 1147.990476 | Mn0.5Fe0.3La0.1Y0.1 | Mn0.5 Fe0.3 La0.1 Y0.1 | 0.0961483
3383 | 0.5 | 0.2 | 0 | 0 | 0 | 0.1 | 0.2 | 0 | 0.1629697 | 1.588603 | -0.007659993 | 11.55 | 1.274573 | -0.01014813 | 70.8794195 | 70.8794195 | -0.3820958 | 0.1735444 | 0.3852 | 6.4 | 10.12 | 3.669 | 15 | 0 | 15 | 59.921 | 0.4152046 | 11.6901 | -0.1024188 | 265.38975 | 963.2933333 | 943.3504762 | Mn0.5Ni0.2La0.1Y0.2 | Mn0.5 Ni0.2 La0.1 Y0.2 | -0.01624145
3384 | 0 | 0.4 | 0.4 | 0 | 0 | 0 | 0.2 | 0 | 0.1394263 | 0.865001 | 0.02722572 | 11.2 | 1.235975 | -0.008770606 | 50.98053 | 50.98053 | -0.4511703 | 0.2201887 | 0.46 | 5.4 | 14.4 | 3.254 | 9 | 0 | 9 | 42.124 | 0.64239 | 13.8456 | -0.1751429 | 177.453025 | 794.2685714 | 888.3030952 | Ni0.4Mg0.4Y0.2 | Ni0.4 Mg0.4 Y0.2 | -0.1000326
3385 | 0.2 | 0.1 | 0 | 0 | 0.4 | 0 | 0 | 0.3 | 0.09612528 | 1.551682 | 0.01868995 | 6.57 | 1.140029 | -0.01064071 | 73.640349 | 73.640349 | -1.151583 | 0.1050713 | 0.2598 | 9.5 | 9.12 | 3.496 | 20 | 1 | 19 | 56.5354 | 0.6128423 | 16.53042 | -0.1952377 | 257.83652 | 1171.226429 | 510.0316667 | Mn0.2Ni0.1Fe0.4In0.3 | Mn0.2 Ni0.1 Fe0.4 In0.3 | 0.06864086
3386 | 0.3 | 0 | 0 | 0.2 | 0.3 | 0.2 | 0 | 0 | 0.2101198 | 1.205658 | -0.005026209 | 16.91 | 1.33514 | -0.01135824 | 69.0316075 | 69.0316075 | -0.2572629 | 0.2365694 | 0.5072 | 5.5 | 13.76 | 3.422 | 12 | 0 | 12 | 51.8656 | 0.6439535 | 17.04472 | -0.2266434 | 535.139 | 1909.795238 |  | Mn0.3Ca0.2Fe0.3La0.2 | Mn0.3 Ca0.2 Fe0.3 La0.2 | 0.2809868
3387 | 0.2 | 0.2 | 0 | 0 | 0 | 0 | 0.6 | 0 | 0.1545174 | 0.8208215 | 0.01095223 | 12.24 | 1.230711 | -0.007900549 | 76.069799 | 76.069799 | -0.3309042 | 0.2157565 | 0.42 | 5.2 | 16.64 | 4.094 | 14 | 0 | 14 | 45.794 | 0.534829 | 12.0552 | -0.0989861 | 160.76505 | 603.837619 | 388.3511905 | Mn0.2Ni0.2Y0.6 | Mn0.2 Ni0.2 Y0.6 | -0.2190798
3388 | 0 | 0.6 | 0 | 0 | 0.2 | 0 | 0 | 0.2 | 0.08895447 | 3.859184 | -0.01804985 | 4.8 | 1.14155 | -0.007900549 | 69.34864 | 69.34864 | -0.9984394 | 0.1031454 | 0.2296 | 10.2 | 3.04 | 4.024 | 15 | 1 | 14 | 62.0796 | 0.4717042 | 12.44672 | -0.1411247 | 238.8271 | 1004.832619 | 524.9240476 | Ni0.6Fe0.2In0.2 | Ni0.6 Fe0.2 In0.2 | 0.002093725
3389 | 0.3 | 0.3 | 0 | 0 | 0.2 | 0 | 0 | 0.2 | 0.0836227 | 18.35712 | -0.002111997 | 5.34 | 1.140843 | -0.01135824 | 68.2220335 | 68.2220335 | -1.624287 | 0.1030736 | 0.2647 | 9.3 | 0.88 | 3.568 | 20 | 1 | 19 | 62.5206 | 0.471614 | 12.57902 | -0.1382354 | 366.10645 | 1522.066667 | 1054.914286 | Mn0.3Ni0.3Fe0.2In0.2 | Mn0.3 Ni0.3 Fe0.2 In0.2 | 0.1824337
3390 | 0.4 | 0 | 0.1 | 0.3 | 0.2 | 0 | 0 | 0 | 0.2080717 | 0.8521108 | -0.01223499 | 16.45 | 1.335663 | -0.01064071 | 47.598118 | 47.598118 | -0.2457789 | 0.2447045 | 0.5058 | 5.2 | 17.44 | 2.727 | 11 | 0 | 11 | 50.8554 | 0.661391 | 17.09882 | -0.2221126 | 214.7696 | 888.5380952 | 1693.846905 | Mn0.4Mg0.1Ca0.3Fe0.2 | Mn0.4 Mg0.1 Ca0.3 Fe0.2 | -0.05132395
3391 | 0 | 0 | 0.8 | 0.2 | 0 | 0 | 0 | 0 | 0.09750297 | 1.041603 | -0.01884182 | 6.56 | 1.151176 | -0.004160346 | 27.4596 | 27.4596 | -0.4376165 | 0.1100917 | 0.144 | 2 | 3.84 | 1.576 | 0 | 0 | 0 | 15.3596 | 0.2604755 | 1.60032 | -0.03835756 | 116.5210231 | 503.4901667 | 289.2226857 | Mg0.8Ca0.2 | Mg0.8 Ca0.2 | -0.298009
3392 | 0.1 | 0.3 | 0.3 | 0 | 0.3 | 0 | 0 | 0 | 0.1136004 | 3.570407 | 0.007533032 | 7.53 | 1.16281 | -0.01092322 | 47.1468245 | 47.1468245 | -0.84643 | 0.1615718 | 0.3819 | 6.7 | 4.56 | 3.361 | 19 | 0 | 19 | 59.831 | 0.4666689 | 13.5177 | -0.1056736 | 277.154595 | 980.8852381 | 1040.11619 | Mn0.1Ni0.3Mg0.3Fe0.3 | Mn0.1 Ni0.3 Mg0.3 Fe0.3 | -0.008381801
3393 | 0 | 0.1 | 0 | 0.4 | 0 | 0 | 0.5 | 0 | 0.1178082 | 8.045963 | -0.005799455 | 10.05 | 1.307485 | -0.007842999 | 66.353465 | 66.353465 | -0.5651073 | 0.2394684 | 0.336 | 3.3 | 1.48 | 3.365 | 9 | 0 | 9 | 23.3482 | 0.8267248 | 8.85858 | -0.1962682 | 139.50565 | 509.5409524 | 770.8795238 | Ni0.1Ca0.4Y0.5 | Ni0.1 Ca0.4 Y0.5 | -0.2928209
3394 | 0 | 0.1 | 0.1 | 0.7 | 0.1 | 0 | 0 | 0 | 0.1686042 | 2.497767 | -0.0129057 | 14.14 | 1.313458 | -0.007818885 | 41.93894 | 41.93894 | -0.2750477 | 0.3178556 | 0.4501 | 3.4 | 3.84 | 2.311 | 14 | 0 | 14 | 22.5436 | 1.244904 | 11.91312 | -0.3407973 | 368.3601315 | 1462.557381 | 1753.140476 | Ni0.1Mg0.1Ca0.7Fe0.1 | Ni0.1 Mg0.1 Ca0.7 Fe0.1 | 0.1651129
3395 | 0.1 | 0.4 | 0.4 | 0 | 0 | 0 | 0 | 0.1 | 0.1121784 | 5.105045 | -0.001812208 | 8.39 | 1.154622 | -0.009923171 | 50.1749645 | 50.1749645 | -0.7885554 | 0.1849818 | 0.4255 | 6.8 | 2.44 | 2.924 | 14 | 1 | 13 | 44.9888 | 0.680212 | 15.78168 | -0.2246056 | 152.661385 | 510.8069048 | 524.3630952 | Mn0.1Ni0.4Mg0.4In0.1 | Mn0.1 Ni0.4 Mg0.4 In0.1 | -0.2917432
3396 | 0 | 0 | 0.1 | 0.3 | 0.2 | 0.4 | 0 | 0 | 0.1587662 | 1.220404 | 0.01276397 | 14.21 | 1.317729 | -0.01064071 | 81.185088 | 81.185088 | -0.4221382 | 0.2496043 | 0.4258 | 3.6 | 11.04 | 3.347 | 7 | 0 | 7 | 26.2114 | 1.063709 | 12.36602 | -0.3400588 | 219.672325 | 534.0916571 | 219.9321905 | Mg0.1Ca0.3Fe0.2La0.4 | Mg0.1 Ca0.3 Fe0.2 La0.4 | -0.2723842
3397 | 0.1 | 0 | 0 | 0.3 | 0 | 0.5 | 0 | 0.1 | 0.1153877 | 2.603747 | -0.01737089 | 10.13 | 1.275715 | -0.0097131 | 98.4517395 | 98.4517395 | -0.7295229 | 0.1809701 | 0.2965 | 4.1 | 4.2 | 3.331 | 7 | 1 | 6 | 17.6872 | 1.132851 | 7.68408 | -0.3067545 |  | 195.2052381 | 255.8571429 | Mn0.1Ca0.3La0.5In0.1 | Mn0.1 Ca0.3 La0.5 In0.1 | -0.7095085
3398 | 0 | 0 | 0.3 | 0 | 0 | 0.2 | 0.5 | 0 | 0.05838907 | 2.294159 | -0.003419438 | 5.27 | 1.098277 | -0.008560535 | 79.525519 | 79.525519 | -2.510949 | 0.03641285 | 0.0573 | 2.7 | 5.28 | 3.532 | 2 | 0 | 2 | 21.09 | 0.2269253 | 2.502 | -0.02730257 | 16.152855 | 76.44916667 | 200.2184286 | Mg0.3La0.2Y0.5 | Mg0.3 La0.2 Y0.5 | -1.116627
3399 | 0.2 | 0 | 0 | 0.2 | 0.3 | 0 | 0 | 0.3 | 0.1854053 | 1.660832 | 0.007761045 | 14.58 | 1.338751 | -0.01135824 | 70.202109 | 70.202109 | -0.3304206 | 0.2097204 | 0.4543 | 8.1 | 8.2 | 2.992 | 12 | 1 | 11 | 42.35 | 0.8791399 | 19.1028 | -0.3666677 | 255.2639 | 1220.6 | 774.1442857 | Mn0.2Ca0.2Fe0.3In0.3 | Mn0.2 Ca0.2 Fe0.3 In0.3 | 0.08657337
3400 | 0.5 | 0.1 | 0 | 0 | 0.1 | 0 | 0 | 0.3 | 0.08470234 | 4.570768 | -0.003828447 | 5.88 | 1.139227 | -0.0097131 | 73.3682625 | 73.3682625 | -1.353839 | 0.09306138 | 0.2166 | 9.2 | 2.64 | 3.088 | 20 | 1 | 19 | 55.0354 | 0.6109947 | 15.78042 | -0.1957927 | 284.96752 | 1233.956905 | 672.8147619 | Mn0.5Ni0.1Fe0.1In0.3 | Mn0.5 Ni0.1 Fe0.1 In0.3 | 0.09129999
3401 | 0.2 | 0 | 0 | 0 | 0 | 0.4 | 0 | 0.4 | 0.1297168 | 0.3627392 | 0.001698977 | 11.36 | 1.230423 | -0.008770606 | 112.476997 | 112.476997 | -0.5212389 | 0.1319109 | 0.2632 | 7.8 | 23.04 | 3.38 | 7 | 1 | 6 | 22.7592 | 1.201343 | 12.54128 | -0.4049182 | 124.3481373 | 467.6038095 | 423.5780952 | Mn0.2La0.4In0.4 | Mn0.2 La0.4 In0.4 | -0.330122
3402 | 0.4 | 0 | 0 | 0 | 0 | 0 | 0.3 | 0.3 | 0.1274761 | 0.9628176 | -0.02339719 | 10.56 | 1.202146 | -0.009053114 | 83.092373 | 83.092373 | -0.5571092 | 0.1323761 | 0.279 | 7.6 | 12 | 3.235 | 7 | 1 | 6 | 39.4664 | 0.7965928 | 16.80792 | -0.2893093 | 123.167 | 626.0009524 | 1109.928571 | Mn0.4Y0.3In0.3 | Mn0.4 Y0.3 In0.3 | -0.203425
3403 | 0.6 | 0.1 | 0 | 0.2 | 0.1 | 0 | 0 | 0 | 0.1962825 | 1.574036 | 0.006535577 | 12.09 | 1.344303 | -0.009053114 | 52.432267 | 52.432267 | -0.234982 | 0.2044984 | 0.4051 | 6.4 | 8.56 | 2.992 | 19 | 0 | 19 | 63.0406 | 0.4423696 | 11.58942 | -0.1211312 | 1082.4595 | 2526.959524 | 2826.421429 | Mn0.6Ni0.1Ca0.2Fe0.1 | Mn0.6 Ni0.1 Ca0.2 Fe0.1 | 0.4025983
3404 | 0.3 | 0 | 0 | 0.4 | 0.2 | 0 | 0 | 0.1 | 0.2117326 | 1.037767 | 0.003710484 | 17.91 | 1.330192 | -0.01064071 | 55.1634135 | 55.1634135 | -0.2373532 | 0.2684758 | 0.5383 | 5.8 | 13.4 | 2.72 | 12 | 1 | 11 | 42.576 | 0.845555 | 18.4172 | -0.3192334 | 274.6033 | 1189.595238 |  | Mn0.3Ca0.4Fe0.2In0.1 | Mn0.3 Ca0.4 Fe0.2 In0.1 | 0.07539922
3405 | 0.1 | 0.6 | 0.3 | 0 | 0 | 0 | 0 | 0 | 0.1117632 | 3.039296 | 0.007702434 | 7.32 | 1.157268 | -0.007465521 | 48.0013445 | 48.0013445 | -0.5976709 | 0.1704825 | 0.39 | 7.3 | 3.6 | 3.409 | 13 | 0 | 13 | 57.89 | 0.458397 | 12.2472 | -0.1071044 | 392.208565 | 1503.928571 | 444.7652381 | Mn0.1Ni0.6Mg0.3 | Mn0.1 Ni0.6 Mg0.3 | 0.1772272
3406 | 0 | 0 | 0.2 | 0 | 0.6 | 0 | 0.1 | 0.1 | 0.1405572 | 1.261757 | 0.009325888 | 9.96 | 1.247951 | -0.009053114 | 58.740385 | 58.740385 | -0.4582386 | 0.1648746 | 0.3642 | 6.8 | 10.72 | 3.559 | 8 | 1 | 7 | 55.3368 | 0.5865121 | 16.37208 | -0.2142123 | 2.0224 | 18.90371429 | 9.946119048 | Mg0.2Fe0.6Y0.1In0.1 | Mg0.2 Fe0.6 Y0.1 In0.1 | -1.723453
3407 | 0 | 0 | 0.2 | 0 | 0.4 | 0.2 | 0 | 0.2 | 0.1557385 | 2.511484 | 0.01459052 | 12.72 | 1.276923 | -0.01107574 | 77.943694 | 77.943694 | -0.4566472 | 0.1803637 | 0.4 | 6.8 | 5.44 | 3.412 | 8 | 1 | 7 | 39.8076 | 0.8633216 | 17.77552 | -0.3550284 | 2.81195 | 16.51019048 | 15.60409524 | Mg0.2Fe0.4La0.2In0.2 | Mg0.2 Fe0.4 La0.2 In0.2 | -1.782248
3408 | 0 | 0.2 | 0.2 | 0.4 | 0 | 0.2 | 0 | 0 | 0.1640707 | 1.751928 | 0.02067196 | 15.28 | 1.312993 | -0.01107574 | 60.411974 | 60.411974 | -0.411444 | 0.2876958 | 0.496 | 3.8 | 7.68 | 2.82 | 9 | 0 | 9 | 24.4072 | 1.050327 | 11.63088 | -0.3260938 | 363.9731 | 1205.866667 | 1313.67619 | Ni0.2Mg0.2Ca0.4La0.2 | Ni0.2 Mg0.2 Ca0.4 La0.2 | 0.08129929
3409 | 0 | 0.6 | 0 | 0.1 | 0.2 | 0 | 0 | 0.1 | 0.1710515 | 351.5947 | 0.01918988 | 8.94 | 1.352229 | -0.009053114 | 61.87464 | 61.87464 | -0.3094172 | 0.1741068 | 0.3511 | 9.1 | 0.04 | 3.956 | 15 | 1 | 14 | 62.4426 | 0.4575638 | 12.19262 | -0.1533563 | 134.30569 | 627.8809524 | 383.7609524 | Ni0.6Ca0.1Fe0.2In0.1 | Ni0.6 Ca0.1 Fe0.2 In0.1 | -0.2021227
3410 | 0 | 0 | 0.3 | 0.5 | 0 | 0.1 | 0.1 | 0 | 0.09656555 | 8.096155 | -0.01834693 | 9.41 | 1.145838 | -0.0097131 | 50.111632 | 50.111632 | -1.04163 | 0.1382865 | 0.2147 | 2.2 | 1.36 | 2.257 | 2 | 0 | 2 | 12.958 | 0.4780082 | 3.2356 | -0.08072235 | 0.7798 | 26.36557143 | 33.313 | Mg0.3Ca0.5La0.1Y0.1 | Mg0.3 Ca0.5 La0.1 Y0.1 | -1.578963
3411 | 0.2 | 0 | 0 | 0 | 0.5 | 0.1 | 0.2 | 0 | 0.1762572 | 25.19721 | -0.003594584 | 12.34 | 1.282126 | -0.01014813 | 70.581826 | 70.581826 | -0.3266572 | 0.1754719 | 0.3852 | 6.3 | 0.68 | 4.045 | 13 | 0 | 13 | 62.715 | 0.4266645 | 12.8813 | -0.108713 | 171.72195 | 671.21 | 505.4661905 | Mn0.2Fe0.5La0.1Y0.2 | Mn0.2 Fe0.5 La0.1 Y0.2 | -0.1731416
3412 | 0.6 | 0 | 0 | 0 | 0.1 | 0.3 | 0 | 0 | 0.1741822 | 3.923185 | -0.006520291 | 12.18 | 1.278828 | -0.007465521 | 80.218968 | 80.218968 | -0.2460666 | 0.1540519 | 0.312 | 5.9 | 2.76 | 3.521 | 12 | 0 | 12 | 58.537 | 0.4885468 | 13.3881 | -0.1222419 | 667.29955 | 2032.464286 | 1721.669048 | Mn0.6Fe0.1La0.3 | Mn0.6 Fe0.1 La0.3 | 0.3080229
3413 | 0 | 0.3 | 0.1 | 0 | 0 | 0.5 | 0.1 | 0 | 0.1624668 | 0.6112995 | -0.01112619 | 13.7 | 1.261182 | -0.0097131 | 98.38184 | 98.38184 | -0.3679835 | 0.2397807 | 0.435 | 5 | 22.04 | 4.155 | 10 | 0 | 10 | 34.286 | 0.7837447 | 12.9806 | -0.219177 |  | 334.0333333 | 195.7238095 | Ni0.3Mg0.1La0.5Y0.1 | Ni0.3 Mg0.1 La0.5 Y0.1 | -0.4762102
3414 | 0 | 0 | 0 | 0 | 0 | 0.9 | 0.1 | 0 | 0.01288937 | 3388154.7 | 0.02382605 | 0.72 | 1.026572 | -0.00270274 | 133.905508 | 133.905508 | -16.26826 | 0.002836432 | 0.0027 | 3 | 1e-06 | 4.46 | 2 | 0 | 2 | 15.999 | 0.2042003 | 0.9801 | -0.01564784 | 112.37255 | 528.7219048 | 442.5821429 | La0.9Y0.1 | La0.9 Y0.1 | -0.2767727
3415 | 0.2 | 0 | 0 | 0.1 | 0.1 | 0.6 | 0 | 0 | 0.1609608 | 1.677895 | -0.01843773 | 13.44 | 1.321517 | -0.009053114 | 103.923191 | 103.923191 | -0.3494281 | 0.2073877 | 0.3678 | 4.2 | 7.08 | 3.878 | 12 | 0 | 12 | 33.1378 | 0.8933102 | 14.06778 | -0.2629131 | 497.946465 | 1798.652381 | 354.8671429 | Mn0.2Ca0.1Fe0.1La0.6 | Mn0.2 Ca0.1 Fe0.1 La0.6 | 0.2549472
3416 | 0.2 | 0 | 0 | 0.2 | 0 | 0.4 | 0 | 0.2 | 0.1462637 | 1.093478 | -0.02399148 | 13.6 | 1.282276 | -0.01107574 | 97.528997 | 97.528997 | -0.5177252 | 0.1910317 | 0.3624 | 5.6 | 11.04 | 3.244 | 7 | 1 | 6 | 23.4852 | 1.144158 | 12.25088 | -0.4151673 |  | 341.0295238 | 469.5952381 | Mn0.2Ca0.2La0.4In0.2 | Mn0.2 Ca0.2 La0.4 In0.2 | -0.467208
3417 | 0 | 0.1 | 0 | 0 | 0 | 0.3 | 0.3 | 0.3 | 0.1140231 | 0.3885079 | 0.01098268 | 10.05 | 1.25882 | -0.01092322 | 108.658136 | 108.658136 | -0.8401652 | 0.1726371 | 0.2913 | 6.7 | 33.72 | 3.852 | 11 | 1 | 10 | 20.8364 | 0.9594369 | 9.39432 | -0.2715103 | 166.70835 | 627.3714286 | 509.1057143 | Ni0.1La0.3Y0.3In0.3 | Ni0.1 La0.3 Y0.3 In0.3 | -0.2024753
3418 | 0.2 | 0.2 | 0 | 0 | 0 | 0.6 | 0 | 0 | 0.1738545 | 0.842643 | 0.007315177 | 14.16 | 1.262089 | -0.007900549 | 106.069571 | 106.069571 | -0.261388 | 0.2204483 | 0.4272 | 5.2 | 12.8 | 4.154 | 14 | 0 | 14 | 39.26 | 0.7597086 | 14.6688 | -0.186032 | 187.7227 | 613.7307143 | 869.6080952 | Mn0.2Ni0.2La0.6 | Mn0.2 Ni0.2 La0.6 | -0.2120221
3419 | 0.4 | 0.3 | 0 | 0 | 0 | 0.2 | 0.1 | 0 | 0.1738664 | 1.241282 | -0.01226768 | 12.41 | 1.274427 | -0.01064071 | 76.254917 | 76.254917 | -0.3519973 | 0.1846021 | 0.4248 | 6.7 | 13.24 | 3.831 | 15 | 0 | 15 | 58.685 | 0.4505081 | 12.4377 | -0.1164995 | 302.6355 | 797.1795238 | 871.0561905 | Mn0.4Ni0.3La0.2Y0.1 | Mn0.4 Ni0.3 La0.2 Y0.1 | -0.09844387
3420 | 0 | 0 | 0.2 | 0 | 0.4 | 0 | 0.1 | 0.3 | 0.1275403 | 1.446263 | -0.01726955 | 9.96 | 1.243984 | -0.01064071 | 70.534985 | 70.534985 | -0.6541472 | 0.1616295 | 0.3642 | 7.8 | 8.96 | 3.207 | 8 | 1 | 7 | 39.7784 | 0.8733465 | 18.34552 | -0.3434634 | 0.27625 | 14.52207143 | 24.17361905 | Mg0.2Fe0.4Y0.1In0.3 | Mg0.2 Fe0.4 Y0.1 In0.3 | -1.837971
3421 | 0.1 | 0.3 | 0 | 0 | 0 | 0.3 | 0 | 0.3 | 0.1608534 | 0.542935 | 0.007252157 | 13.5 | 1.268947 | -0.01092322 | 99.2188655 | 99.2188655 | -0.4221725 | 0.1948058 | 0.4428 | 8.5 | 23.28 | 3.721 | 15 | 1 | 14 | 35.7584 | 0.9136963 | 16.91412 | -0.3488373 | 155.95915 | 402.7404762 | 627.087619 | Mn0.1Ni0.3La0.3In0.3 | Mn0.1 Ni0.3 La0.3 In0.3 | -0.3949747
3422 | 0 | 0 | 0.2 | 0.1 | 0 | 0.3 | 0.4 | 0 | 0.06560962 | 10.74712 | 0.007213734 | 6.22 | 1.147461 | -0.01064071 | 86.102781 | 86.102781 | -2.471926 | 0.07346737 | 0.103 | 2.7 | 1.36 | 3.575 | 2 | 0 | 2 | 19.0008 | 0.3227427 | 3.29328 | -0.05788167 | 0.815485 | 10.67843333 | 15.91247619 | Mg0.2Ca0.1La0.3Y0.4 | Mg0.2 Ca0.1 La0.3 Y0.4 | -1.971492
3423 | 0 | 0.2 | 0 | 0 | 0.1 | 0.3 | 0.4 | 0 | 0.1585423 | 1.058922 | -0.02427084 | 12.9 | 1.266532 | -0.01064071 | 94.557161 | 94.557161 | -0.4233313 | 0.2348577 | 0.4128 | 4.9 | 16.12 | 4.405 | 16 | 0 | 16 | 37.955 | 0.68877 | 13.2117 | -0.1794417 | 212.57875 | 813.9719048 | 718.827619 | Ni0.2Fe0.1La0.3Y0.4 | Ni0.2 Fe0.1 La0.3 Y0.4 | -0.08939059
3424 | 0 | 0.4 | 0 | 0.3 | 0 | 0 | 0.3 | 0 | 0.1976315 | 0.9924191 | -0.03078404 | 17.34 | 1.321209 | -0.009053114 | 62.172515 | 62.172515 | -0.2317853 | 0.3065706 | 0.6165 | 5.5 | 14.28 | 3.639 | 9 | 0 | 9 | 39.9674 | 0.7386492 | 15.69282 | -0.2465292 | 161.5678868 | 685.9633333 | 1200.446667 | Ni0.4Ca0.3Y0.3 | Ni0.4 Ca0.3 Y0.3 | -0.1636991
3425 | 0.1 | 0 | 0 | 0.3 | 0 | 0 | 0.3 | 0.3 | 0.1301158 | 0.6612467 | -0.01396473 | 12.45 | 1.28141 | -0.01092322 | 78.6343595 | 78.6343595 | -0.6451947 | 0.1918038 | 0.354 | 6.1 | 19.08 | 2.911 | 7 | 1 | 6 | 18.7178 | 1.139945 | 9.75318 | -0.3594453 | 152.4503 | 525.9371429 | 1109.999048 | Mn0.1Ca0.3Y0.3In0.3 | Mn0.1 Ca0.3 Y0.3 In0.3 | -0.2790662
3426 | 0 | 0 | 0.3 | 0 | 0.1 | 0.4 | 0 | 0.2 | 0.1171284 | 0.881961 | 0.01054668 | 10.23 | 1.265939 | -0.01064071 | 91.401788 | 91.401788 | -0.7756151 | 0.1466519 | 0.2544 | 5.2 | 12.32 | 3.173 | 8 | 1 | 7 | 20.0696 | 1.049765 | 8.15152 | -0.2813708 | 4.4652 | 26.88357143 | 29.00642857 | Mg0.3Fe0.1La0.4In0.2 | Mg0.3 Fe0.1 La0.4 In0.2 | -1.570513
3427 | 0.5 | 0 | 0 | 0 | 0 | 0 | 0.2 | 0.3 | 0.1233838 | 1.475894 | 0.006749574 | 9.59 | 1.204577 | -0.008560535 | 79.6955925 | 79.6955925 | -0.5623216 | 0.1191203 | 0.2495 | 8 | 7.24 | 3.09 | 7 | 1 | 6 | 44.5384 | 0.7383039 | 17.31512 | -0.27248 | 131.2748 | 566.9742857 | 670.4957143 | Mn0.5Y0.2In0.3 | Mn0.5 Y0.2 In0.3 | -0.2464366
3428 | 0 | 0.1 | 0 | 0 | 0 | 0 | 0.6 | 0.3 | 0.103584 | 0.3113169 | 0.0192015 | 8.37 | 1.226448 | -0.007465521 | 93.65825 | 93.65825 | -0.6957843 | 0.1705121 | 0.285 | 6.7 | 33.12 | 3.822 | 10 | 1 | 9 | 24.1034 | 0.8149286 | 9.06762 | -0.2224361 | 170.10825 | 357.0742857 | 376.9109524 | Ni0.1Y0.6In0.3 | Ni0.1 Y0.6 In0.3 | -0.4472414
3429 | 0.2 | 0.2 | 0 | 0 | 0 | 0 | 0.2 | 0.4 | 0.1266175 | 0.8015657 | -0.01104265 | 10.32 | 1.236468 | -0.01107574 | 86.434659 | 86.434659 | -0.6908519 | 0.1612671 | 0.364 | 9.2 | 16.32 | 3.354 | 15 | 1 | 14 | 36.9652 | 0.8848366 | 17.35248 | -0.3035498 | 163.5302988 | 440.34 | 658.942381 | Mn0.2Ni0.2Y0.2In0.4 | Mn0.2 Ni0.2 Y0.2 In0.4 | -0.3562119
3430 | 0.3 | 0 | 0 | 0 | 0.6 | 0 | 0 | 0.1 | 0.068184 | 2.405468 | -0.01848345 | 3.75 | 1.142146 | -0.007465521 | 61.4702135 | 61.4702135 | -1.605814 | 0.07216237 | 0.1647 | 8.2 | 4.92 | 3.696 | 12 | 1 | 11 | 72.2408 | 0.3176433 | 7.75128 | -0.07845063 | 290.84386 | 1305.264762 | 1388.492857 | Mn0.3Fe0.6In0.1 | Mn0.3 Fe0.6 In0.1 | 0.1156986
3431 | 0.1 | 0.2 | 0 | 0 | 0.3 | 0.4 | 0 | 0 | 0.1970937 | 2.347761 | 0.01669531 | 14.91 | 1.276706 | -0.01064071 | 89.5481725 | 89.5481725 | -0.2739208 | 0.2099512 | 0.4704 | 6.3 | 6.88 | 4.252 | 20 | 0 | 20 | 53.082 | 0.5888163 | 15.8364 | -0.145729 | 199.588475 | 667.6690476 | 365.212619 | Mn0.1Ni0.2Fe0.3La0.4 | Mn0.1 Ni0.2 Fe0.3 La0.4 | -0.1754388
3432 | 0.3 | 0 | 0.6 | 0 | 0 | 0 | 0 | 0.1 | 0.08331755 | 1.190496 | 0.0008841896 | 6.03 | 1.121312 | -0.007465521 | 42.5462135 | 42.5462135 | -1.075442 | 0.1182032 | 0.2235 | 4.6 | 6.6 | 2.034 | 6 | 1 | 5 | 33.7448 | 0.8382304 | 13.65048 | -0.2624943 | 103.1794 | 443.2833333 | 906.7519048 | Mn0.3Mg0.6In0.1 | Mn0.3 Mg0.6 In0.1 | -0.3533186
3433 | 0.2 | 0.1 | 0.3 | 0 | 0 | 0 | 0.4 | 0 | 0.1284213 | 2.278318 | 0.02158083 | 10.98 | 1.230944 | -0.01064071 | 59.710789 | 59.710789 | -0.6452028 | 0.1812081 | 0.3375 | 4.2 | 6.88 | 3.229 | 14 | 0 | 14 | 38.337 | 0.6501542 | 12.3501 | -0.1606614 | 132.4783072 | 605.8102381 | 540.1014286 | Mn0.2Ni0.1Mg0.3Y0.4 | Mn0.2 Ni0.1 Mg0.3 Y0.4 | -0.2176634
3434 | 0 | 0 | 0.4 | 0 | 0 | 0.3 | 0.2 | 0.1 | 0.0745879 | 0.8918895 | 0.006157719 | 6.88 | 1.119633 | -0.01064071 | 80.656611 | 80.656611 | -1.912643 | 0.06542221 | 0.1093 | 3.6 | 13.48 | 3.071 | 3 | 1 | 2 | 16.9498 | 0.3463441 | 2.94478 | -0.06885291 | 0.55895 | 95.80286905 | 73.12297381 | Mg0.4La0.3Y0.2In0.1 | Mg0.4 La0.3 Y0.2 In0.1 | -1.018621
3435 | 0 | 0 | 0 | 0.1 | 0 | 0.9 | 0 | 0 | 0.02229299 | 1.112253 | 0.01685066 | 1.26 | 1.044997 | -0.00270274 | 129.022723 | 129.022723 | -5.438354 | 0.05984556 | 0.0558 | 2.9 | 2.88 | 4.207 | 1 | 0 | 1 | 14.1548 | 0.1600588 | 0.67968 | -0.01555193 | 103.5959 | 392.6580952 | 389.1552381 | Ca0.1La0.9 | Ca0.1 La0.9 | -0.4059854
3436 | 0 | 0 | 0.2 | 0 | 0.4 | 0.1 | 0 | 0.3 | 0.1369792 | 1.298913 | -0.01843751 | 10.68 | 1.279272 | -0.01064071 | 75.534947 | 75.534947 | -0.5671024 | 0.1627833 | 0.3669 | 7.8 | 9.48 | 3.217 | 8 | 1 | 7 | 38.6894 | 0.9130967 | 18.33462 | -0.373424 | 0.3484 | 7.41487619 | 15.53466667 | Mg0.2Fe0.4La0.1In0.3 | Mg0.2 Fe0.4 La0.1 In0.3 | -2.129896
3437 | 0 | 0.1 | 0 | 0 | 0.6 | 0.3 | 0 | 0 | 0.1972722 | 100.6166 | -0.01285244 | 13.05 | 1.281899 | -0.007465521 | 81.047981 | 81.047981 | -0.1918352 | 0.1869476 | 0.3939 | 6.7 | 0.12 | 4.353 | 15 | 0 | 15 | 60.89 | 0.4953279 | 14.1822 | -0.1273696 | 191.961325 | 635.7859524 | 306.3733333 | Ni0.1Fe0.6La0.3 | Ni0.1 Fe0.6 La0.3 | -0.1966891
3438 | 0 | 0.3 | 0 | 0 | 0.1 | 0 | 0.3 | 0.3 | 0.1478088 | 0.6957321 | 0.01402052 | 12.09 | 1.241362 | -0.01092322 | 84.309675 | 84.309675 | -0.4999769 | 0.1971364 | 0.4509 | 8.6 | 21.48 | 3.827 | 16 | 1 | 15 | 39.5254 | 0.7984227 | 17.03742 | -0.279132 | 114.25425 | 427.6528571 | 325.1128571 | Ni0.3Fe0.1Y0.3In0.3 | Ni0.3 Fe0.1 Y0.3 In0.3 | -0.3689086
3439 | 0 | 0.1 | 0.5 | 0 | 0.2 | 0.2 | 0 | 0 | 0.1415537 | 6.025939 | 0.0001502141 | 11.62 | 1.273631 | -0.01014813 | 56.971934 | 56.971934 | -0.5064578 | 0.1983626 | 0.3799 | 4.2 | 2.08 | 2.949 | 15 | 0 | 15 | 35.471 | 0.8118657 | 13.5421 | -0.2284728 | 198.21125 | 695.9538095 | 350.7928571 | Ni0.1Mg0.5Fe0.2La0.2 | Ni0.1 Mg0.5 Fe0.2 La0.2 | -0.1574196
3440 | 0 | 0.1 | 0 | 0 | 0 | 0.5 | 0.1 | 0.3 | 0.1192579 | 0.3069149 | -0.002431283 | 10.37 | 1.257815 | -0.0097131 | 118.65806 | 118.65806 | -0.6829417 | 0.1740305 | 0.2925 | 6.7 | 34.12 | 3.872 | 11 | 1 | 10 | 18.6584 | 1.067878 | 8.52312 | -0.2940641 |  | 318.4502381 | 379.5683333 | Ni0.1La0.5Y0.1In0.3 | Ni0.1 La0.5 Y0.1 In0.3 | -0.4969584
3441 | 0.2 | 0.6 | 0.2 | 0 | 0 | 0 | 0 | 0 | 0.09855268 | 2.896615 | -0.01912622 | 5.92 | 1.158481 | -0.007900549 | 51.064649 | 51.064649 | -0.8134304 | 0.1466388 | 0.34 | 7.8 | 4.16 | 3.55 | 13 | 0 | 13 | 63.806 | 0.364072 | 9.4656 | -0.07712276 | 425.23546 | 1607.972381 | 3249.690476 | Mn0.2Ni0.6Mg0.2 | Mn0.2 Ni0.6 Mg0.2 | 0.2062786
3442 | 0.1 | 0 | 0.7 | 0 | 0.2 | 0 | 0 | 0 | 0.1003892 | 0.6004863 | 0.01919112 | 7 | 1.156966 | -0.006666319 | 33.6763045 | 33.6763045 | -0.6614727 | 0.1605475 | 0.2868 | 3.7 | 12.88 | 2.205 | 11 | 0 | 11 | 36.108 | 0.7939273 | 13.2236 | -0.1815188 | 169.08445 | 592.6 | 436.9966667 | Mn0.1Mg0.7Fe0.2 | Mn0.1 Mg0.7 Fe0.2 | -0.2272384
3443 | 0 | 0.2 | 0.3 | 0 | 0 | 0 | 0.4 | 0.1 | 0.1212881 | 0.7428517 | 0.002554294 | 10.25 | 1.229958 | -0.01064071 | 66.07432 | 66.07432 | -0.7233263 | 0.2017259 | 0.3625 | 5.1 | 19.84 | 3.341 | 10 | 1 | 9 | 30.9108 | 0.7441325 | 11.13248 | -0.2166585 |  | 472.9495238 | 464.5461905 | Ni0.2Mg0.3Y0.4In0.1 | Ni0.2 Mg0.3 Y0.4 In0.1 | -0.3251852
3444 | 0.2 | 0 | 0 | 0.2 | 0.4 | 0 | 0.2 | 0 | 0.2072328 | 1.448296 | 0.005956342 | 16.48 | 1.337154 | -0.01107574 | 59.122379 | 59.122379 | -0.2579026 | 0.2409917 | 0.5192 | 5.6 | 12.32 | 3.538 | 12 | 0 | 12 | 54.5436 | 0.5792538 | 16.32352 | -0.1862692 | 191.799525 | 841.8880952 | 1329.990476 | Mn0.2Ca0.2Fe0.4Y0.2 | Mn0.2 Ca0.2 Fe0.4 Y0.2 | -0.07474563
3445 | 0.3 | 0.1 | 0.3 | 0 | 0.3 | 0 | 0 | 0 | 0.1079623 | 1.883865 | -0.007646168 | 7.53 | 1.162277 | -0.01092322 | 46.3957535 | 46.3957535 | -0.9371443 | 0.1481242 | 0.3495 | 6.1 | 8.4 | 3.057 | 19 | 0 | 19 | 60.125 | 0.4671471 | 13.5177 | -0.1060783 | 565.421 | 1240.747619 | 1636.866667 | Mn0.3Ni0.1Mg0.3Fe0.3 | Mn0.3 Ni0.1 Mg0.3 Fe0.3 | 0.09368345
3446 | 0.1 | 0 | 0 | 0 | 0.2 | 0.4 | 0.3 | 0 | 0.1562466 | 9.471467 | 0.01909604 | 12.91 | 1.265676 | -0.01064071 | 98.8967475 | 98.8967475 | -0.4358625 | 0.2016695 | 0.3465 | 4.4 | 1.72 | 4.247 | 13 | 0 | 13 | 37.66 | 0.7439555 | 14.0648 | -0.1983581 |  | 1047.827619 | 419.447619 | Mn0.1Fe0.2La0.4Y0.3 | Mn0.1 Fe0.2 La0.4 Y0.3 | 0.02028984
3447 | 0.1 | 0 | 0 | 0.1 | 0.1 | 0.7 | 0 | 0 | 0.1386716 | 1.603373 | 0.01372871 | 10.69 | 1.317273 | -0.007818885 | 112.3199335 | 112.3199335 | -0.4066024 | 0.1973641 | 0.3038 | 3.8 | 6.24 | 4.033 | 12 | 0 | 12 | 26.9768 | 0.9690264 | 10.98728 | -0.2566379 | 152.13569 | 742.2890476 | 876.8357143 | Mn0.1Ca0.1Fe0.1La0.7 | Mn0.1 Ca0.1 Fe0.1 La0.7 | -0.1294269
3448 | 0.7 | 0 | 0 | 0 | 0 | 0.2 | 0.1 | 0 | 0.1629718 | 7.055823 | -0.00137547 | 11.15 | 1.23955 | -0.006666319 | 75.1283105 | 75.1283105 | -0.2509927 | 0.1430422 | 0.2673 | 5.8 | 1.4 | 3.375 | 7 | 0 | 7 | 59.126 | 0.4518848 | 12.3936 | -0.1241825 | 313.997275 | 1038.053333 | 1335.938095 | Mn0.7La0.2Y0.1 | Mn0.7 La0.2 Y0.1 | 0.01621967
3449 | 0 | 0.5 | 0.1 | 0 | 0 | 0.1 | 0 | 0.3 | 0.1402068 | 1.120658 | 0.0001271139 | 10.48 | 1.275674 | -0.0097131 | 80.113147 | 80.113147 | -0.4941059 | 0.179872 | 0.4222 | 9.4 | 10.44 | 3.574 | 10 | 1 | 9 | 41.8704 | 0.7991634 | 17.35872 | -0.3228254 |  | 254.9642857 | 439.1604762 | Ni0.5Mg0.1La0.1In0.3 | Ni0.5 Mg0.1 La0.1 In0.3 | -0.5935206
3450 | 0.2 | 0 | 0 | 0 | 0 | 0.3 | 0.3 | 0.2 | 0.1250215 | 0.8581007 | 0.01006376 | 11.12 | 1.228205 | -0.01135824 | 102.294605 | 102.294605 | -0.7266781 | 0.1439186 | 0.2623 | 5.8 | 17.04 | 3.74 | 8 | 1 | 7 | 28.2626 | 0.8961275 | 12.62682 | -0.29407 | 154.902825 | 523.077619 | 538.2966667 | Mn0.2La0.3Y0.3In0.2 | Mn0.2 La0.3 Y0.3 In0.2 | -0.2814339
3451 | 0.5 | 0.3 | 0.1 | 0 | 0 | 0 | 0 | 0.1 | 0.08466144 | 5.27935 | 0.01169107 | 5.39 | 1.157915 | -0.0097131 | 58.9893425 | 58.9893425 | -1.355147 | 0.1199801 | 0.286 | 8 | 2.6 | 3.195 | 14 | 1 | 13 | 62.8838 | 0.4190986 | 10.82478 | -0.1256846 | 335.2105 | 1438.785714 | 1229.303571 | Mn0.5Ni0.3Mg0.1In0.1 | Mn0.5 Ni0.3 Mg0.1 In0.1 | 0.1579961
3452 | 0.3 | 0 | 0 | 0.5 | 0 | 0.1 | 0 | 0.1 | 0.1765177 | 2.212695 | -0.02650945 | 16.01 | 1.281012 | -0.0097131 | 61.8927605 | 61.8927605 | -0.3117321 | 0.2549936 | 0.4457 | 4.7 | 5.16 | 2.495 | 7 | 1 | 6 | 28.4988 | 1.106897 | 15.07728 | -0.4175553 | 168.684915 | 663.3704762 | 915.1090476 | Mn0.3Ca0.5La0.1In0.1 | Mn0.3 Ca0.5 La0.1 In0.1 | -0.1782439
3453 | 0 | 0.2 | 0 | 0.1 | 0.1 | 0 | 0.6 | 0 | 0.1614487 | 1.27456 | -0.03580928 | 13.2 | 1.326311 | -0.009053114 | 74.67449 | 74.67449 | -0.3473191 | 0.2534881 | 0.465 | 4.8 | 12.2 | 4.122 | 15 | 0 | 15 | 39.3778 | 0.6450727 | 12.58458 | -0.1657014 | 325.801625 | 1149.388571 |  | Ni0.2Ca0.1Fe0.1Y0.6 | Ni0.2 Ca0.1 Fe0.1 Y0.6 | 0.06046687
3454 | 0.2 | 0.3 | 0.1 | 0 | 0 | 0.4 | 0 | 0 | 0.1790482 | 1.006024 | 0.003814137 | 14.74 | 1.267979 | -0.01064071 | 86.588317 | 86.588317 | -0.3319177 | 0.2165805 | 0.4747 | 5.8 | 14.72 | 3.855 | 14 | 0 | 14 | 45.519 | 0.6619494 | 15.2457 | -0.1890825 | 438.42665 | 1185.626667 | 1160.294524 | Mn0.2Ni0.3Mg0.1La0.4 | Mn0.2 Ni0.3 Mg0.1 La0.4 | 0.07394796
3455 | 0.1 | 0 | 0 | 0 | 0 | 0.6 | 0.1 | 0.2 | 0.1077027 | 0.4962359 | 0.007989106 | 9.03 | 1.224396 | -0.009053114 | 120.6912715 | 120.6912715 | -0.7804491 | 0.1277069 | 0.2037 | 5.4 | 20.68 | 3.915 | 8 | 1 | 7 | 19.9236 | 0.9928702 | 8.09632 | -0.2636572 | 148.7627 | 611.8628571 | 546.9933333 | Mn0.1La0.6Y0.1In0.2 | Mn0.1 La0.6 Y0.1 In0.2 | -0.2133459
3456 | 0 | 0.3 | 0.2 | 0 | 0 | 0.2 | 0.3 | 0 | 0.1522482 | 0.7951308 | -0.006997083 | 13.17 | 1.263995 | -0.01135824 | 76.921869 | 76.921869 | -0.4900122 | 0.2323822 | 0.4348 | 4.9 | 21.16 | 3.839 | 10 | 0 | 10 | 36.709 | 0.692715 | 12.7601 | -0.2022175 | 87.00395 | 419.4871429 |  | Ni0.3Mg0.2La0.2Y0.3 | Ni0.3 Mg0.2 La0.2 Y0.3 | -0.3772813
3457 | 0 | 0.3 | 0.1 | 0 | 0.2 | 0 | 0 | 0.4 | 0.1084487 | 1.770564 | -0.005427273 | 7.86 | 1.160918 | -0.01064071 | 77.13472 | 77.13472 | -0.9047358 | 0.1483203 | 0.3547 | 10 | 6.88 | 3.347 | 15 | 1 | 14 | 42.0462 | 0.8531122 | 18.72938 | -0.3054584 |  | 411.5542857 | 519.9304762 | Ni0.3Mg0.1Fe0.2In0.4 | Ni0.3 Mg0.1 Fe0.2 In0.4 | -0.3855729
3458 | 0 | 0 | 0.4 | 0.4 | 0.2 | 0 | 0 | 0 | 0.1699708 | 1.040979 | -0.00462068 | 15.44 | 1.322937 | -0.008770606 | 36.9222 | 36.9222 | -0.3035854 | 0.2571243 | 0.4528 | 3.2 | 9.92 | 2.196 | 6 | 0 | 6 | 26.1912 | 1.069966 | 12.66608 | -0.3304621 | 150.3304465 | 1142.193095 | 855.5492857 | Mg0.4Ca0.4Fe0.2 | Mg0.4 Ca0.4 Fe0.2 | 0.05773953
3459 | 0.2 | 0.4 | 0 | 0.2 | 0.2 | 0 | 0 | 0 | 0.2084793 | 10.93867 | 0.004133595 | 12.64 | 1.346644 | -0.01107574 | 53.649569 | 53.649569 | -0.2548279 | 0.2231092 | 0.484 | 7.4 | 1.6 | 3.584 | 19 | 0 | 19 | 63.0996 | 0.4432994 | 11.98352 | -0.1189289 | 432.53951 | 1936.430952 |  | Mn0.2Ni0.4Ca0.2Fe0.2 | Mn0.2 Ni0.4 Ca0.2 Fe0.2 | 0.287002
3460 | 0 | 0 | 0.3 | 0.2 | 0 | 0.2 | 0.3 | 0 | 0.08231114 | 10.67508 | 0.009515409 | 8.15 | 1.147616 | -0.01135824 | 69.759949 | 69.759949 | -1.676463 | 0.1005949 | 0.1589 | 2.5 | 1.36 | 3.026 | 2 | 0 | 2 | 17.4016 | 0.3749709 | 3.56872 | -0.07096332 | 1.758 | 12.95716667 | 12.17427619 | Mg0.3Ca0.2La0.2Y0.3 | Mg0.3 Ca0.2 La0.2 Y0.3 | -1.88749
3461 | 0.1 | 0 | 0 | 0.1 | 0.1 | 0 | 0.7 | 0 | 0.1304903 | 3.112574 | -0.002220723 | 10.13 | 1.321596 | -0.007818885 | 77.3201995 | 77.3201995 | -0.4591857 | 0.1939874 | 0.3017 | 3.8 | 4.28 | 3.963 | 12 | 0 | 12 | 34.5998 | 0.6617828 | 10.22498 | -0.1566469 | 244.64655 | 673.2495238 | 462.5566667 | Mn0.1Ca0.1Fe0.1Y0.7 | Mn0.1 Ca0.1 Fe0.1 Y0.7 | -0.1718239
3462 | 0.4 | 0.2 | 0 | 0 | 0 | 0 | 0.2 | 0.2 | 0.1365519 | 1.257662 | 0.003374352 | 10.32 | 1.239356 | -0.01107574 | 74.458668 | 74.458668 | -0.5939876 | 0.1566933 | 0.364 | 8 | 12.32 | 3.434 | 15 | 1 | 14 | 51.5236 | 0.5981657 | 15.70432 | -0.203208 | 399.74015 | 566.1364286 | 1191.828571 | Mn0.4Ni0.2Y0.2In0.2 | Mn0.4 Ni0.2 Y0.2 In0.2 | -0.2470789
3463 | 0.2 | 0 | 0.4 | 0 | 0.3 | 0.1 | 0 | 0 | 0.1394014 | 1.229388 | -0.01838303 | 10.9 | 1.279718 | -0.01064071 | 51.353656 | 51.353656 | -0.5475659 | 0.1713677 | 0.376 | 4.9 | 11.56 | 2.919 | 12 | 0 | 12 | 48.195 | 0.6511153 | 16.0605 | -0.1868974 | 451.16254 | 1483.542857 | 1619.257143 | Mn0.2Mg0.4Fe0.3La0.1 | Mn0.2 Mg0.4 Fe0.3 La0.1 | 0.1713001
3464 | 0 | 0.1 | 0 | 0.5 | 0 | 0.3 | 0 | 0.1 | 0.1289452 | 0.960421 | -0.02249397 | 11.23 | 1.305914 | -0.0097131 | 79.061781 | 79.061781 | -0.5841815 | 0.2583546 | 0.3888 | 4.2 | 11.44 | 2.957 | 10 | 1 | 9 | 16.0298 | 1.249933 | 7.55178 | -0.3297894 |  | 287.85 | 507.8004762 | Ni0.1Ca0.5La0.3In0.1 | Ni0.1 Ca0.5 La0.3 In0.1 | -0.5408338
3465 | 0.3 | 0 | 0.1 | 0 | 0 | 0 | 0 | 0.6 | 0.07379139 | 2.506704 | 0.00172606 | 5.28 | 1.122082 | -0.007465521 | 87.8027135 | 87.8027135 | -1.371036 | 0.07731478 | 0.156 | 10.1 | 2.4 | 2.539 | 6 | 1 | 5 | 26.9288 | 1.214664 | 15.69528 | -0.4153884 | 163.1105 | 808.2142857 | 695.5895238 | Mn0.3Mg0.1In0.6 | Mn0.3 Mg0.1 In0.6 | -0.09247348
3466 | 0.1 | 0 | 0.1 | 0.7 | 0.1 | 0 | 0 | 0 | 0.1622511 | 0.8017016 | -0.01157732 | 13.72 | 1.313017 | -0.007818885 | 41.5634045 | 41.5634045 | -0.2970091 | 0.2804107 | 0.3922 | 3.1 | 11.76 | 2.159 | 11 | 0 | 11 | 22.6906 | 1.249052 | 12.01602 | -0.3428257 | 481.1125 | 1344.885714 | 529.7785714 | Mn0.1Mg0.1Ca0.7Fe0.1 | Mn0.1 Mg0.1 Ca0.7 Fe0.1 | 0.1286854
3467 | 0 | 0 | 0.2 | 0 | 0.5 | 0.1 | 0.2 | 0 | 0.1693351 | 2.535739 | 0.03236234 | 13.46 | 1.277945 | -0.01014813 | 64.455217 | 64.455217 | -0.3539092 | 0.200141 | 0.4252 | 5.3 | 6.28 | 3.763 | 8 | 0 | 8 | 50.883 | 0.6055234 | 15.9229 | -0.1980064 | 0.153965 | 9.989852381 | 16.11295238 | Mg0.2Fe0.5La0.1Y0.2 | Mg0.2 Fe0.5 La0.1 Y0.2 | -2.000441
3468 | 0.5 | 0 | 0.2 | 0.2 | 0 | 0 | 0 | 0.1 | 0.1710284 | 1.512315 | -0.01319754 | 13.51 | 1.295509 | -0.01014813 | 51.8274225 | 51.8274225 | -0.346936 | 0.1942234 | 0.3895 | 5.6 | 8.12 | 2.382 | 6 | 1 | 5 | 43.5764 | 0.7615361 | 17.21712 | -0.3216358 |  | 569.8147619 | 1089.928095 | Mn0.5Mg0.2Ca0.2In0.1 | Mn0.5 Mg0.2 Ca0.2 In0.1 | -0.2442663
3469 | 0.1 | 0 | 0.1 | 0 | 0 | 0 | 0.7 | 0.1 | 0.08990576 | 1.035249 | -0.001801266 | 6.86 | 1.193921 | -0.007818885 | 81.6401995 | 81.6401995 | -0.9673192 | 0.1180867 | 0.174 | 4.3 | 11.68 | 3.754 | 7 | 1 | 6 | 27.8208 | 0.6318527 | 7.14208 | -0.1493774 |  | 281.8804762 | 243.3985714 | Mn0.1Mg0.1Y0.7In0.1 | Mn0.1 Mg0.1 Y0.7 In0.1 | -0.549935
3470 | 0.1 | 0 | 0.6 | 0 | 0 | 0 | 0.1 | 0.2 | 0.06809122 | 2.416361 | -0.01432614 | 4.83 | 1.199588 | -0.009053114 | 51.9309895 | 51.9309895 | -1.952611 | 0.09563593 | 0.1665 | 4.8 | 3.64 | 2.139 | 7 | 1 | 6 | 21.3936 | 0.9087992 | 8.09632 | -0.2390565 |  | 204.9090476 | 156.3519048 | Mn0.1Mg0.6Y0.1In0.2 | Mn0.1 Mg0.6 Y0.1 In0.2 | -0.6884389
3471 | 0.2 | 0 | 0.4 | 0.2 | 0 | 0 | 0.2 | 0 | 0.1375979 | 3.477227 | 0.001936993 | 12.56 | 1.28636 | -0.01107574 | 46.506379 | 46.506379 | -0.5849909 | 0.1787217 | 0.324 | 3.2 | 4 | 2.43 | 6 | 0 | 6 | 28.8796 | 0.849257 | 11.74112 | -0.2500484 | 242.2896 | 751.407619 | 1467.752381 | Mn0.2Mg0.4Ca0.2Y0.2 | Mn0.2 Mg0.4 Ca0.2 Y0.2 | -0.1241244
3472 | 0 | 0.5 | 0 | 0.1 | 0 | 0.4 | 0 | 0 | 0.2035771 | 0.5245637 | 0.00174397 | 16.51 | 1.326517 | -0.007842999 | 88.916688 | 88.916688 | -0.1892449 | 0.2646576 | 0.5633 | 6.4 | 21.72 | 4.192 | 9 | 0 | 9 | 44.2248 | 0.6986831 | 15.71468 | -0.2354995 | 374.615274 | 1039.674286 | 698.9488095 | Ni0.5Ca0.1La0.4 | Ni0.5 Ca0.1 La0.4 | 0.0168973
3473 | 0.3 | 0 | 0 | 0 | 0.1 | 0 | 0 | 0.6 | 0.08460087 | 0.993903 | 0.01163106 | 6.15 | 1.136453 | -0.007465521 | 90.9567135 | 90.9567135 | -1.043063 | 0.0848311 | 0.1752 | 10.7 | 6.72 | 2.816 | 12 | 1 | 11 | 33.3448 | 1.088591 | 17.92008 | -0.3566069 | 306.154925 | 1273.609762 | 695.085 | Mn0.3Fe0.1In0.6 | Mn0.3 Fe0.1 In0.6 | 0.1050364
3474 | 0.3 | 0.4 | 0 | 0 | 0 | 0.1 | 0 | 0.2 | 0.136459 | 1.505003 | -0.009144138 | 9.15 | 1.279045 | -0.01064071 | 76.8129205 | 76.8129205 | -0.5714345 | 0.1479288 | 0.3612 | 9 | 9.56 | 3.603 | 15 | 1 | 14 | 55.2126 | 0.5687723 | 14.72722 | -0.1987468 | 177.7288983 | 1213.847619 | 1021.679048 | Mn0.3Ni0.4La0.1In0.2 | Mn0.3 Ni0.4 La0.1 In0.2 | 0.08416417
3475 | 0.4 | 0.2 | 0 | 0 | 0.4 | 0 | 0 | 0 | 0.02567449 | 4.59799 | -0.00430878 | 1.68 | 1.033475 | -0.008770606 | 56.051898 | 56.051898 | -13.30533 | 0.06179781 | 0.1584 | 8 | 3.2 | 3.768 | 19 | 0 | 19 | 78.226 | 0.0350597 | 1.4352 | -0.0006737635 | 664.67425 | 2265.22619 | 3142.021429 | Mn0.4Ni0.2Fe0.4 | Mn0.4 Ni0.2 Fe0.4 | 0.3551116
3476 | 0.4 | 0 | 0.4 | 0 | 0.2 | 0 | 0 | 0 | 0.1063361 | 0.9657765 | 0.01606674 | 7.84 | 1.160486 | -0.008770606 | 42.866218 | 42.866218 | -0.775654 | 0.1434386 | 0.3168 | 5.2 | 12.16 | 2.628 | 11 | 0 | 11 | 53.856 | 0.5543438 | 14.9984 | -0.1316745 | 210.5963 | 890.9342857 | 1644.380952 | Mn0.4Mg0.4Fe0.2 | Mn0.4 Mg0.4 Fe0.2 | -0.05015433
3477 | 0.3 | 0.2 | 0.4 | 0 | 0 | 0 | 0.1 | 0 | 0.1230039 | 7.331231 | -0.01831787 | 9.67 | 1.238153 | -0.01064071 | 46.8326785 | 46.8326785 | -0.7032877 | 0.1783367 | 0.3925 | 5.2 | 1.96 | 2.805 | 14 | 0 | 14 | 47.49 | 0.6011065 | 14.6468 | -0.1535963 | 209.543425 | 743.4361905 | 1026.600476 | Mn0.3Ni0.2Mg0.4Y0.1 | Mn0.3 Ni0.2 Mg0.4 Y0.1 | -0.1287563
3478 | 0.1 | 0 | 0 | 0.5 | 0 | 0 | 0.1 | 0.3 | 0.1414768 | 0.5205327 | 0.007812495 | 13.33 | 1.278526 | -0.0097131 | 68.8687895 | 68.8687895 | -0.4852742 | 0.223432 | 0.38 | 5.9 | 19 | 2.405 | 7 | 1 | 6 | 15.0294 | 1.423085 | 8.27782 | -0.4214251 |  | 299.9571429 | 589.5457143 | Mn0.1Ca0.5Y0.1In0.3 | Mn0.1 Ca0.5 Y0.1 In0.3 | -0.5229408
3479 | 0.4 | 0.2 | 0.2 | 0 | 0 | 0 | 0 | 0.2 | 0.09745001 | 21.17802 | 0.01280062 | 7.28 | 1.155492 | -0.01107574 | 61.538498 | 61.538498 | -1.166296 | 0.1373908 | 0.324 | 7.8 | 0.64 | 2.862 | 14 | 1 | 13 | 49.8356 | 0.6496207 | 16.37952 | -0.2366157 | 333.4187 | 1188.851667 | 961.6966667 | Mn0.4Ni0.2Mg0.2In0.2 | Mn0.4 Ni0.2 Mg0.2 In0.2 | 0.07512767
3480 | 0.1 | 0.3 | 0 | 0.1 | 0 | 0 | 0 | 0.5 | 0.1467951 | 1.551411 | -0.01581362 | 10.92 | 1.334501 | -0.0097131 | 84.5186245 | 84.5186245 | -0.4507488 | 0.1875432 | 0.411 | 10.4 | 6.24 | 3.068 | 14 | 1 | 13 | 32.7668 | 1.06334 | 17.28588 | -0.4008124 | 131.61825 | 614.3869048 | 442.0666667 | Mn0.1Ni0.3Ca0.1In0.5 | Mn0.1 Ni0.3 Ca0.1 In0.5 | -0.211558
3481 | 0 | 0.2 | 0 | 0 | 0.2 | 0 | 0.5 | 0.1 | 0.1625143 | 0.8984551 | -0.005852893 | 13.12 | 1.238441 | -0.01014813 | 78.842405 | 78.842405 | -0.3842404 | 0.2201573 | 0.4654 | 6.4 | 18.64 | 4.181 | 16 | 1 | 15 | 44.5868 | 0.6350892 | 14.84168 | -0.1838462 | 214.86919 | 781.1466667 | 886.84 | Ni0.2Fe0.2Y0.5In0.1 | Ni0.2 Fe0.2 Y0.5 In0.1 | -0.1072674
3482 | 0.2 | 0 | 0 | 0 | 0.2 | 0.4 | 0.2 | 0 | 0.1703525 | 7.431621 | -0.01523255 | 14.32 | 1.268802 | -0.01107574 | 95.499967 | 95.499967 | -0.3816592 | 0.1995871 | 0.384 | 4.8 | 2.24 | 4.102 | 13 | 0 | 13 | 42.732 | 0.700563 | 15.5864 | -0.1930362 | 224.21785 | 1071.068095 | 419.2019048 | Mn0.2Fe0.2La0.4Y0.2 | Mn0.2 Fe0.2 La0.4 Y0.2 | 0.02981708
3483 | 0.4 | 0.3 | 0 | 0.1 | 0 | 0.2 | 0 | 0 | 0.1948438 | 2.409011 | -0.007283286 | 14.07 | 1.334944 | -0.01064071 | 71.372132 | 71.372132 | -0.2802833 | 0.2126308 | 0.4821 | 6.6 | 6.52 | 3.578 | 14 | 0 | 14 | 56.8408 | 0.5131832 | 13.66188 | -0.1614047 | 402.211375 | 1658.41 | 1149.33 | Mn0.4Ni0.3Ca0.1La0.2 | Mn0.4 Ni0.3 Ca0.1 La0.2 | 0.2196919
3484 | 0 | 0 | 0.1 | 0 | 0.2 | 0.1 | 0.6 | 0 | 0.1316699 | 41.57391 | 0.0218915 | 10.31 | 1.265414 | -0.009053114 | 80.833557 | 80.833557 | -0.5221855 | 0.1920397 | 0.292 | 3.9 | 0.36 | 4.076 | 8 | 0 | 8 | 35.011 | 0.6729375 | 10.4861 | -0.1614005 | 2.293845 | 13.6847619 | 14.74928095 | Mg0.1Fe0.2La0.1Y0.6 | Mg0.1 Fe0.2 La0.1 Y0.6 | -1.863763
3485 | 0 | 0 | 0.5 | 0.3 | 0.2 | 0 | 0 | 0 | 0.1624643 | 1.032793 | -0.02338978 | 14.21 | 1.32623 | -0.008560535 | 35.3449 | 35.3449 | -0.3243283 | 0.2373032 | 0.4258 | 3.2 | 9.6 | 2.163 | 6 | 0 | 6 | 27.1914 | 1.011621 | 12.36602 | -0.3108428 | 516.907755 | 805.9119048 | 1076.985 | Mg0.5Ca0.3Fe0.2 | Mg0.5 Ca0.3 Fe0.2 | -0.09371243
3486 | 0 | 0.6 | 0 | 0 | 0.3 | 0 | 0 | 0.1 | 0.06851755 | 9.179621 | 0.002912251 | 2.82 | 1.142749 | -0.007465521 | 63.45134 | 63.45134 | -1.590217 | 0.07667987 | 0.1575 | 9.7 | 1.32 | 4.2 | 15 | 1 | 14 | 69.8588 | 0.3182518 | 7.77768 | -0.07765491 | 364.08715 | 651.4645238 | 333.6180952 | Ni0.6Fe0.3In0.1 | Ni0.6 Fe0.3 In0.1 | -0.1861092
3487 | 0 | 0 | 0.5 | 0.1 | 0 | 0 | 0.2 | 0.2 | 0.08424342 | 0.8026713 | 0.003125759 | 6.77 | 1.173424 | -0.01014813 | 56.90507 | 56.90507 | -1.429927 | 0.1066557 | 0.183 | 4.4 | 12.88 | 2.317 | 2 | 1 | 1 | 15.3214 | 0.4938914 | 4.03162 | -0.1273895 | 1.0794 | 11.93378571 | 13.98766667 | Mg0.5Ca0.1Y0.2In0.2 | Mg0.5 Ca0.1 Y0.2 In0.2 | -1.923222
3488 | 0.3 | 0 | 0.1 | 0.2 | 0.4 | 0 | 0 | 0 | 0.2011088 | 0.9846606 | -0.01223793 | 14.12 | 1.343101 | -0.01064071 | 49.2655135 | 49.2655135 | -0.2630924 | 0.2190559 | 0.4692 | 5.9 | 16.16 | 3.107 | 11 | 0 | 11 | 58.7716 | 0.538509 | 15.22392 | -0.1747643 | 619.407 | 1984.735714 | 3126.288095 | Mn0.3Mg0.1Ca0.2Fe0.4 | Mn0.3 Mg0.1 Ca0.2 Fe0.4 | 0.2977027
3489 | 0 | 0 | 0.2 | 0.6 | 0 | 0 | 0.1 | 0.1 | 0.1035836 | 0.8957216 | 0.01568045 | 9.72 | 1.166405 | -0.009053114 | 49.280185 | 49.280185 | -0.8437542 | 0.1679306 | 0.249 | 3.2 | 10.88 | 2.095 | 2 | 1 | 1 | 10.8396 | 0.6064618 | 3.18672 | -0.1321765 | 1.82345 | 11.19803333 | 11.94065238 | Mg0.2Ca0.6Y0.1In0.1 | Mg0.2 Ca0.6 Y0.1 In0.1 | -1.950858
3490 | 0 | 0 | 0 | 0.4 | 0.2 | 0 | 0 | 0.4 | 0.1764664 | 1.033182 | 0.02598594 | 15.84 | 1.324533 | -0.008770606 | 73.1274 | 73.1274 | -0.2816472 | 0.2554226 | 0.4888 | 7.6 | 8.32 | 2.6 | 7 | 1 | 6 | 20.7384 | 1.467525 | 12.73712 | -0.5427075 | 87.79989125 | 430.5899571 | 550.6205952 | Ca0.4Fe0.2In0.4 | Ca0.4 Fe0.2 In0.4 | -0.3659361
3491 | 0.1 | 0 | 0 | 0 | 0 | 0.4 | 0.2 | 0.3 | 0.1088474 | 0.4471598 | -0.006355343 | 9.75 | 1.226522 | -0.01064071 | 113.2825625 | 113.2825625 | -0.8981193 | 0.1267127 | 0.2247 | 6.4 | 26.6 | 3.71 | 8 | 1 | 7 | 19.8944 | 1.025173 | 9.19992 | -0.2876973 | 164.0971675 | 634.7919048 | 534.9314286 | Mn0.1La0.4Y0.2In0.3 | Mn0.1 La0.4 Y0.2 In0.3 | -0.1973686
3492 | 0 | 0.4 | 0 | 0.2 | 0 | 0 | 0 | 0.4 | 0.1799223 | 0.783368 | 0.001430424 | 14.32 | 1.331009 | -0.008770606 | 77.42016 | 77.42016 | -0.2709315 | 0.2382985 | 0.528 | 9.6 | 12.16 | 3.152 | 9 | 1 | 8 | 32.9828 | 1.042158 | 17.11728 | -0.4393333 | 191.5961 | 824.8795238 | 813.1316667 | Ni0.4Ca0.2In0.4 | Ni0.4 Ca0.2 In0.4 | -0.08360948
3493 | 0 | 0 | 0.4 | 0.1 | 0.1 | 0 | 0 | 0.4 | 0.1089609 | 3.760431 | 0.01369657 | 7.64 | 1.331793 | -0.009923171 | 65.2415 | 65.2415 | -0.8358125 | 0.1544354 | 0.2862 | 7 | 2.2 | 2.224 | 7 | 1 | 6 | 17.323 | 1.285617 | 9.1461 | -0.3653742 | 81.077003 | 354.9294286 | 337.3302143 | Mg0.4Ca0.1Fe0.1In0.4 | Mg0.4 Ca0.1 Fe0.1 In0.4 | -0.449858
3494 | 0 | 0.3 | 0.1 | 0 | 0 | 0.1 | 0 | 0.5 | 0.121509 | 0.8050584 | 0.00960133 | 9.32 | 1.271475 | -0.0097131 | 91.338067 | 91.338067 | -0.657871 | 0.1705962 | 0.3702 | 10 | 11.4 | 3.19 | 10 | 1 | 9 | 27.606 | 1.13802 | 15.4984 | -0.4108145 | 90.8773 | 472.572381 | 616.8095238 | Ni0.3Mg0.1La0.1In0.5 | Ni0.3 Mg0.1 La0.1 In0.5 | -0.3255317
3495 | 0.3 | 0 | 0 | 0 | 0 | 0.3 | 0.3 | 0.1 | 0.1410112 | 1.925734 | -0.007076306 | 12.27 | 1.229473 | -0.01092322 | 96.3066095 | 96.3066095 | -0.5493429 | 0.1574935 | 0.2898 | 5.2 | 7.92 | 3.78 | 8 | 1 | 7 | 35.5418 | 0.7762383 | 14.27118 | -0.2616748 | 162.401 | 448.2995238 | 402.3890476 | Mn0.3La0.3Y0.3In0.1 | Mn0.3 La0.3 Y0.3 In0.1 | -0.3484317
3496 | 0 | 0.1 | 0.2 | 0.1 | 0 | 0.6 | 0 | 0 | 0.1179672 | 1.191692 | 0.008145536 | 9.99 | 1.311574 | -0.009053114 | 98.081422 | 98.081422 | -0.6505422 | 0.1941667 | 0.2721 | 3.4 | 9 | 3.612 | 9 | 0 | 9 | 20.6588 | 0.8866764 | 6.38628 | -0.1940168 | 436.806 | 1432.119048 | 1391.619048 | Ni0.1Mg0.2Ca0.1La0.6 | Ni0.1 Mg0.2 Ca0.1 La0.6 | 0.1559791
3497 | 0.5 | 0 | 0.1 | 0 | 0.1 | 0 | 0 | 0.3 | 0.08998991 | 1.785589 | 0.01545108 | 6.6 | 1.160831 | -0.0097131 | 69.9294225 | 69.9294225 | -1.199417 | 0.09645413 | 0.2157 | 8.4 | 6.32 | 2.795 | 12 | 1 | 11 | 49.2664 | 0.7029417 | 17.51112 | -0.2576883 | 221.34425 | 1148.809524 | 1083.62381 | Mn0.5Mg0.1Fe0.1In0.3 | Mn0.5 Mg0.1 Fe0.1 In0.3 | 0.06024803
3498 | 0.4 | 0 | 0 | 0 | 0.1 | 0 | 0.4 | 0.1 | 0.1503813 | 2.893528 | -0.01156978 | 12.14 | 1.24017 | -0.009923171 | 74.603858 | 74.603858 | -0.438796 | 0.1646033 | 0.3487 | 6.1 | 5.32 | 3.596 | 13 | 1 | 12 | 49.4528 | 0.5821283 | 15.11648 | -0.1756261 | 286.781168 | 1017.299524 | 541.2638095 | Mn0.4Fe0.1Y0.4In0.1 | Mn0.4 Fe0.1 Y0.4 In0.1 | 0.007448841
3499 | 0 | 0 | 0.3 | 0 | 0.2 | 0.1 | 0 | 0.4 | 0.1104538 | 5.499473 | 0.01199284 | 8.43 | 1.274552 | -0.01064071 | 78.278247 | 78.278247 | -0.8721862 | 0.1465247 | 0.298 | 7.7 | 1.8 | 2.764 | 8 | 1 | 7 | 24.4942 | 1.188406 | 13.56178 | -0.4053158 | 0.875575 | 6.97502381 | 26.52585714 | Mg0.3Fe0.2La0.1In0.4 | Mg0.3 Fe0.2 La0.1 In0.4 | -2.156454
3500 | 0.2 | 0 | 0 | 0 | 0 | 0 | 0.6 | 0.2 | 0.1143871 | 0.6717067 | -0.02368527 | 9.44 | 1.196348 | -0.007900549 | 87.294719 | 87.294719 | -0.603814 | 0.1415963 | 0.256 | 5.8 | 17.28 | 3.71 | 7 | 1 | 6 | 31.5296 | 0.7632417 | 11.64672 | -0.2318393 |  | 318.3283333 | 301.972619 | Mn0.2Y0.6In0.2 | Mn0.2 Y0.6 In0.2 | -0.4971247
3501 | 0.5 | 0 | 0.2 | 0.2 | 0 | 0.1 | 0 | 0 | 0.179308 | 1.153229 | 0.01580577 | 14.91 | 1.293136 | -0.01014813 | 54.2361695 | 54.2361695 | -0.3156359 | 0.2043227 | 0.408 | 4.6 | 11.32 | 2.577 | 6 | 0 | 6 | 44.6946 | 0.7157536 | 16.51282 | -0.2759472 | 851.864 | 2170.62381 | 2541.671429 | Mn0.5Mg0.2Ca0.2La0.1 | Mn0.5 Mg0.2 Ca0.2 La0.1 | 0.3365846
3502 | 0 | 0.3 | 0 | 0 | 0.2 | 0 | 0.2 | 0.3 | 0.1461143 | 1.359539 | -0.007108529 | 11.25 | 1.24483 | -0.01135824 | 81.00359 | 81.00359 | -0.5320176 | 0.1791875 | 0.4262 | 9.1 | 11.44 | 3.818 | 16 | 1 | 15 | 45.0974 | 0.7428779 | 17.98282 | -0.2606221 | 211.48505 | 779.3419048 | 439.4995238 | Ni0.3Fe0.2Y0.2In0.3 | Ni0.3 Fe0.2 Y0.2 In0.3 | -0.108272
3503 | 0.1 | 0.1 | 0 | 0.6 | 0 | 0.2 | 0 | 0 | 0.1521412 | 2.490213 | -0.02076546 | 12.7 | 1.306554 | -0.009053114 | 63.1910385 | 63.1910385 | -0.391115 | 0.2867229 | 0.4211 | 3.5 | 4.48 | 2.734 | 14 | 0 | 14 | 22.5538 | 1.187288 | 11.56718 | -0.3402317 | 167.689875 | 760.8428571 | 611.815 | Mn0.1Ni0.1Ca0.6La0.2 | Mn0.1 Ni0.1 Ca0.6 La0.2 | -0.118705
3504 | 0 | 0 | 0.1 | 0.4 | 0.1 | 0.4 | 0 | 0 | 0.1247073 | 1.387157 | -0.02545813 | 10.83 | 1.312066 | -0.009923171 | 79.608388 | 79.608388 | -0.6380676 | 0.2191763 | 0.3268 | 3 | 8.56 | 3.103 | 7 | 0 | 7 | 18.7952 | 1.131165 | 7.97888 | -0.2761285 | 270.5474225 | 825.5402476 | 247.7361167 | Mg0.1Ca0.4Fe0.1La0.4 | Mg0.1 Ca0.4 Fe0.1 La0.4 | -0.08326175
3505 | 0.1 | 0 | 0.2 | 0 | 0 | 0.7 | 0 | 0 | 0.103077 | 3.425553 | 0.0163157 | 8.19 | 1.223455 | -0.006666319 | 107.5886335 | 107.5886335 | -0.6274261 | 0.1137923 | 0.1488 | 3.2 | 2.28 | 3.723 | 6 | 0 | 6 | 21.561 | 0.850848 | 5.8389 | -0.1625479 | 291.63145 | 1024.740238 | 1189.761429 | Mn0.1Mg0.2La0.7 | Mn0.1 Mg0.2 La0.7 | 0.01061379
3506 | 0.2 | 0 | 0.2 | 0 | 0.3 | 0.3 | 0 | 0 | 0.1714318 | 2.334825 | 0.001627938 | 14.14 | 1.275767 | -0.01135824 | 74.27375 | 74.27375 | -0.3864814 | 0.1877857 | 0.4096 | 5.1 | 6.76 | 3.511 | 12 | 0 | 12 | 47.705 | 0.6681357 | 16.3545 | -0.20797 | 418.43 | 1739.504762 | 574.6680952 | Mn0.2Mg0.2Fe0.3La0.3 | Mn0.2 Mg0.2 Fe0.3 La0.3 | 0.2404256
3507 | 0.1 | 0 | 0 | 0 | 0.4 | 0 | 0.4 | 0.1 | 0.1658289 | 4.783188 | 0.01615483 | 13.19 | 1.241488 | -0.009923171 | 74.8759445 | 74.8759445 | -0.3608527 | 0.1919814 | 0.4207 | 6.4 | 3.4 | 4.004 | 13 | 1 | 12 | 50.9528 | 0.5937291 | 15.86648 | -0.1824613 | 303.33245 | 926.5509524 | 389.2885714 | Mn0.1Fe0.4Y0.4In0.1 | Mn0.1 Fe0.4 Y0.4 In0.1 | -0.03313069
3508 | 0.2 | 0 | 0 | 0.5 | 0.2 | 0 | 0.1 | 0 | 0.2025057 | 0.7251468 | 0.002482402 | 17.9 | 1.32262 | -0.01014813 | 51.086194 | 51.086194 | -0.2474638 | 0.2950599 | 0.5393 | 4.3 | 19.64 | 2.797 | 12 | 0 | 12 | 37.867 | 0.8993883 | 17.5833 | -0.2787539 | 530.46515 | 1687.366667 | 592.242381 | Mn0.2Ca0.5Fe0.2Y0.1 | Mn0.2 Ca0.5 Fe0.2 Y0.1 | 0.2272095
3509 | 0.6 | 0 | 0 | 0 | 0 | 0 | 0 | 0.4 | 0.07979924 | 2.104694 | 0.01423487 | 5.52 | 1.102283 | -0.005595419 | 78.890027 | 78.890027 | -0.8786888 | 0.06369831 | 0.132 | 9.4 | 2.88 | 2.76 | 6 | 1 | 5 | 47.4032 | 0.7522836 | 17.47008 | -0.262209 | 123.452724 | 507.6733333 | 596.1107143 | Mn0.6In0.4 | Mn0.6 In0.4 | -0.2944156
3510 | 0.1 | 0.7 | 0.1 | 0 | 0.1 | 0 | 0 | 0 | 0.07854081 | 4.565391 | -0.01017445 | 3.57 | 1.165825 | -0.007818885 | 54.5941845 | 54.5941845 | -1.267518 | 0.1099637 | 0.2235 | 8.7 | 2.8 | 3.979 | 19 | 0 | 19 | 70.075 | 0.2522538 | 5.8773 | -0.04311532 | 258.965 | 1040.102381 | 1498.371429 | Mn0.1Ni0.7Mg0.1Fe0.1 | Mn0.1 Ni0.7 Mg0.1 Fe0.1 | 0.01707609
3511 | 0 | 0.5 | 0 | 0.1 | 0.3 | 0 | 0 | 0.1 | 0.1715127 | 9.02957 | 0.01913047 | 8.99 | 1.352327 | -0.0097131 | 61.5898 | 61.5898 | -0.330191 | 0.1728242 | 0.3538 | 8.9 | 1.68 | 3.94 | 15 | 1 | 14 | 63.0896 | 0.4584078 | 12.51612 | -0.1531642 | 120.6554 | 641.9347619 | 348.637619 | Ni0.5Ca0.1Fe0.3In0.1 | Ni0.5 Ca0.1 Fe0.3 In0.1 | -0.1925091
3512 | 0 | 0 | 0.6 | 0 | 0.1 | 0.2 | 0 | 0.1 | 0.1015882 | 4.695033 | 0.0002460252 | 7.82 | 1.269208 | -0.009053114 | 59.430394 | 59.430394 | -0.8772254 | 0.1354907 | 0.2095 | 3.9 | 1.96 | 2.48 | 8 | 1 | 7 | 21.9228 | 0.924318 | 7.29528 | -0.2271854 | 1.143765 | 7.520861905 | 16.36080952 | Mg0.6Fe0.1La0.2In0.1 | Mg0.6 Fe0.1 La0.2 In0.1 | -2.123732
3513 | 0.2 | 0 | 0.3 | 0.3 | 0 | 0 | 0 | 0.2 | 0.1519107 | 2.787085 | 0.01069917 | 13.49 | 1.286846 | -0.01135824 | 53.266109 | 53.266109 | -0.4921916 | 0.2003037 | 0.385 | 5.2 | 4.08 | 2.093 | 6 | 1 | 5 | 23.465 | 1.151351 | 12.5469 | -0.418554 | 116.91085 | 533.2647619 | 478.5933333 | Mn0.2Mg0.3Ca0.3In0.2 | Mn0.2 Mg0.3 Ca0.3 In0.2 | -0.2730571
3514 | 0.1 | 0.2 | 0 | 0 | 0.1 | 0.6 | 0 | 0 | 0.1797908 | 1.066188 | 0.006029468 | 14.55 | 1.268063 | -0.009053114 | 106.1602665 | 106.1602665 | -0.2800677 | 0.2296101 | 0.4512 | 5.3 | 11.84 | 4.29 | 20 | 0 | 20 | 39.76 | 0.7666324 | 15.1188 | -0.1848789 | 250.8284625 | 1077.84881 | 664.8204762 | Mn0.1Ni0.2Fe0.1La0.6 | Mn0.1 Ni0.2 Fe0.1 La0.6 | 0.03255785
3515 | 0.2 | 0 | 0 | 0.4 | 0.1 | 0 | 0.3 | 0 | 0.1725412 | 1.043215 | -0.01867332 | 15.78 | 1.320113 | -0.01064071 | 59.275064 | 59.275064 | -0.3574251 | 0.2582394 | 0.4617 | 3.9 | 15 | 3.059 | 12 | 0 | 12 | 34.1392 | 0.874584 | 15.52728 | -0.2694937 | 826.8405 | 1833.67619 | 1062.987619 | Mn0.2Ca0.4Fe0.1Y0.3 | Mn0.2 Ca0.4 Fe0.1 Y0.3 | 0.2633226
3516 | 0 | 0 | 0 | 0 | 0.2 | 0.3 | 0.3 | 0.2 | 0.1405916 | 1.091811 | 0.03072183 | 12.24 | 1.266268 | -0.01135824 | 102.475996 | 102.475996 | -0.5746357 | 0.1863122 | 0.3391 | 6 | 14 | 4.012 | 9 | 1 | 8 | 29.2626 | 0.9308489 | 13.42682 | -0.3103484 | 87.326 | 338.5883262 | 377.1917857 | Fe0.2La0.3Y0.3In0.2 | Fe0.2 La0.3 Y0.3 In0.2 | -0.470328
3517 | 0 | 0.2 | 0.3 | 0.1 | 0.4 | 0 | 0 | 0 | 0.1724109 | 1.590001 | -0.004250593 | 12.09 | 1.345422 | -0.01064071 | 45.37598 | 45.37598 | -0.3579656 | 0.2135197 | 0.4794 | 6 | 9.76 | 3.237 | 14 | 0 | 14 | 53.5618 | 0.5938309 | 16.29858 | -0.1890019 | 231.31555 | 795.2 | 253.0504762 | Ni0.2Mg0.3Ca0.1Fe0.4 | Ni0.2 Mg0.3 Ca0.1 Fe0.4 | -0.09952363
3518 | 0 | 0.5 | 0 | 0 | 0 | 0.1 | 0.4 | 0 | 0.1786928 | 0.4422464 | 0.006358965 | 13.97 | 1.269155 | -0.007842999 | 78.799587 | 78.799587 | -0.2456223 | 0.2389888 | 0.5027 | 6.5 | 30.2 | 4.415 | 10 | 0 | 10 | 49.336 | 0.5249275 | 13.2926 | -0.1370509 | 163.4664 | 659.1347619 | 659.4166667 | Ni0.5La0.1Y0.4 | Ni0.5 La0.1 Y0.4 | -0.1810258
3519 | 0.2 | 0.2 | 0.2 | 0 | 0.4 | 0 | 0 | 0 | 0.1007119 | 3.595922 | 0.01219507 | 6.16 | 1.164118 | -0.01107574 | 49.925289 | 49.925289 | -1.091971 | 0.1350343 | 0.3184 | 7 | 4.8 | 3.486 | 19 | 0 | 19 | 66.394 | 0.3713464 | 10.7832 | -0.07891154 | 219.50095 | 936.5628571 | 1288.219048 | Mn0.2Ni0.2Mg0.2Fe0.4 | Mn0.2 Ni0.2 Mg0.2 Fe0.4 | -0.02846307
3520 | 0.3 | 0 | 0.1 | 0.4 | 0 | 0 | 0.2 | 0 | 0.1687568 | 1.184654 | -0.01435986 | 15.72 | 1.282678 | -0.01064071 | 52.7242835 | 52.7242835 | -0.3736355 | 0.2365838 | 0.426 | 3.7 | 12.16 | 2.637 | 6 | 0 | 6 | 32.7952 | 0.897317 | 15.16168 | -0.2964132 | 807.60425 | 1449.628571 | 2151.842857 | Mn0.3Mg0.1Ca0.4Y0.2 | Mn0.3 Mg0.1 Ca0.4 Y0.2 | 0.1612567
3521 | 0.1 | 0 | 0 | 0 | 0.7 | 0 | 0.2 | 0 | 0.156415 | 18.53445 | 0.009516041 | 8.99 | 1.250616 | -0.006666319 | 62.3664745 | 62.3664745 | -0.2724768 | 0.1505562 | 0.3008 | 6.9 | 0.64 | 4.162 | 12 | 0 | 12 | 69.876 | 0.3160967 | 9.1652 | -0.05751602 | 280.65975 | 1203.860238 | 1495.588095 | Mn0.1Fe0.7Y0.2 | Mn0.1 Fe0.7 Y0.2 | 0.08057607
3522 | 0.3 | 0 | 0 | 0.6 | 0 | 0 | 0.1 | 0 | 0.1732689 | 0.6012048 | 0.02205394 | 15.15 | 1.278526 | -0.007465521 | 49.4187985 | 49.4187985 | -0.2486673 | 0.2667882 | 0.4185 | 3.6 | 16.2 | 2.417 | 6 | 0 | 6 | 29.9508 | 1.033733 | 15.07728 | -0.3157998 | 373.211 | 1172.916667 | 1013.596429 | Mn0.3Ca0.6Y0.1 | Mn0.3 Ca0.6 Y0.1 | 0.06926716
3523 | 0 | 0.4 | 0 | 0 | 0 | 0 | 0.5 | 0.1 | 0.1607773 | 0.4044479 | -0.005572585 | 12.96 | 1.232829 | -0.007842999 | 79.412085 | 79.412085 | -0.3034119 | 0.2320665 | 0.487 | 6.8 | 31.68 | 4.213 | 10 | 1 | 9 | 43.2928 | 0.6167542 | 13.80648 | -0.1860857 | 192.14315 | 682.4211905 | 732.4842857 | Ni0.4Y0.5In0.1 | Ni0.4 Y0.5 In0.1 | -0.1659475
3524 | 0.2 | 0 | 0 | 0 | 0 | 0.1 | 0 | 0.7 | 0.09349647 | 0.5362128 | 0.01471734 | 6.56 | 1.235971 | -0.006666319 | 105.250756 | 105.250756 | -0.762598 | 0.08516444 | 0.1537 | 10.8 | 9 | 2.795 | 7 | 1 | 6 | 19.4046 | 1.481536 | 12.20582 | -0.4565305 | 145.91125 | 536.5052381 | 450.2790476 | Mn0.2La0.1In0.7 | Mn0.2 La0.1 In0.7 | -0.270426
3525 | 0.2 | 0 | 0.4 | 0 | 0.3 | 0 | 0.1 | 0 | 0.1299106 | 1.391063 | -0.01717482 | 10.18 | 1.244373 | -0.01064071 | 46.353694 | 46.353694 | -0.6304949 | 0.170305 | 0.3733 | 4.9 | 10.68 | 2.909 | 12 | 0 | 12 | 49.284 | 0.6164172 | 15.7556 | -0.1615626 | 294.4255 | 1412.657143 | 1718.061905 | Mn0.2Mg0.4Fe0.3Y0.1 | Mn0.2 Mg0.4 Fe0.3 Y0.1 | 0.1500368
3526 | 0 | 0 | 0.1 | 0 | 0.1 | 0 | 0.7 | 0.1 | 0.1007967 | 1.149256 | 0.008638921 | 7.49 | 1.23018 | -0.007818885 | 81.730895 | 81.730895 | -0.7695776 | 0.153319 | 0.2172 | 4.4 | 10.72 | 3.89 | 8 | 1 | 7 | 28.3208 | 0.6699162 | 7.59208 | -0.1601558 | 2.13255 | 11.02979524 | 11.2992619 | Mg0.1Fe0.1Y0.7In0.1 | Mg0.1 Fe0.1 Y0.7 In0.1 | -1.957433
3527 | 0 | 0.2 | 0 | 0.4 | 0 | 0 | 0 | 0.4 | 0.174551 | 0.3521033 | 0.02633312 | 15.68 | 1.318673 | -0.008770606 | 73.69708 | 73.69708 | -0.2878625 | 0.274664 | 0.532 | 8 | 24 | 2.632 | 9 | 1 | 8 | 19.4444 | 1.432297 | 11.70192 | -0.5218322 |  | 1048.954762 | 865.8259524 | Ni0.2Ca0.4In0.4 | Ni0.2 Ca0.4 In0.4 | 0.02075676
3528 | 0 | 0.2 | 0 | 0 | 0.6 | 0.2 | 0 | 0 | 0.1795279 | 4.583416 | 0.00512354 | 10 | 1.286625 | -0.007900549 | 73.026774 | 73.026774 | -0.2451283 | 0.1594218 | 0.3248 | 7.4 | 2.88 | 4.35 | 15 | 0 | 15 | 66.904 | 0.3903726 | 11.1752 | -0.09126866 | 339.36675 | 1304.885714 | 1530.833333 | Ni0.2Fe0.6La0.2 | Ni0.2 Fe0.6 La0.2 | 0.1155725
3529 | 0 | 0.8 | 0.2 | 0 | 0 | 0 | 0 | 0 | 0.1024096 | 2.546587 | -0.01935135 | 5.44 | 1.159008 | -0.004160346 | 51.81572 | 51.81572 | -0.3966868 | 0.1443299 | 0.28 | 8.4 | 2.56 | 3.854 | 8 | 0 | 8 | 63.512 | 0.3633329 | 9.2304 | -0.07997654 | 202.6608 | 563.3642857 | 1231.933333 | Ni0.8Mg0.2 | Ni0.8 Mg0.2 | -0.2492107
3530 | 0.2 | 0 | 0 | 0.2 | 0.3 | 0 | 0.3 | 0 | 0.1967535 | 1.650226 | 0.01522387 | 16.74 | 1.332473 | -0.01135824 | 62.428464 | 62.428464 | -0.2934041 | 0.2452637 | 0.5173 | 5.1 | 11.08 | 3.547 | 12 | 0 | 12 | 48.9716 | 0.6382736 | 16.68072 | -0.2042288 | 377.435415 | 1360.238095 | 637.1414286 | Mn0.2Ca0.2Fe0.3Y0.3 | Mn0.2 Ca0.2 Fe0.3 Y0.3 | 0.1336149
3531 | 0.1 | 0.4 | 0.4 | 0 | 0.1 | 0 | 0 | 0 | 0.1166953 | 43.20921 | 0.00511464 | 8.31 | 1.161222 | -0.009923171 | 44.2776645 | 44.2776645 | -0.7286921 | 0.1826576 | 0.4248 | 6.3 | 0.32 | 3.1 | 19 | 0 | 19 | 52.768 | 0.5489769 | 14.5308 | -0.1276803 | 160.0095 | 889.3804762 | 1045.174762 | Mn0.1Ni0.4Mg0.4Fe0.1 | Mn0.1 Ni0.4 Mg0.4 Fe0.1 | -0.05091241
3532 | 0.1 | 0 | 0 | 0 | 0.1 | 0.4 | 0 | 0.4 | 0.1370872 | 0.4834101 | -0.02276682 | 11.99 | 1.268465 | -0.009923171 | 112.5676925 | 112.5676925 | -0.5280277 | 0.1528939 | 0.3064 | 7.9 | 20.16 | 3.516 | 13 | 1 | 12 | 23.2592 | 1.21876 | 12.99128 | -0.4032147 | 203.6217 | 799.6104762 | 560.6690476 | Mn0.1Fe0.1La0.4In0.4 | Mn0.1 Fe0.1 La0.4 In0.4 | -0.09712152
3533 | 0 | 0 | 0 | 0.6 | 0 | 0 | 0 | 0.4 | 0.1234135 | 0.1400354 | -0.02504273 | 11.04 | 1.167603 | -0.005595419 | 69.974 | 69.974 | -0.367373 | 0.2140331 | 0.324 | 6.4 | 33.6 | 2.112 | 1 | 1 | 0 | 5.906 | 0.3011056 | 0.8712 | -0.04259398 | 59.2139 | 236.6086667 | 479.6774762 | Ca0.6In0.4 | Ca0.6 In0.4 | -0.6259694
3534 | 0 | 0.4 | 0 | 0.2 | 0.3 | 0.1 | 0 | 0 | 0.2222797 | 59.92239 | -0.02191586 | 15.26 | 1.342183 | -0.01064071 | 62.137007 | 62.137007 | -0.2153629 | 0.247235 | 0.5336 | 7.1 | 0.28 | 3.875 | 15 | 0 | 15 | 57.4386 | 0.5451606 | 15.19642 | -0.1789897 | 405.01085 | 1372.161905 | 969.9214286 | Ni0.4Ca0.2Fe0.3La0.1 | Ni0.4 Ca0.2 Fe0.3 La0.1 | 0.1374054
3535 | 0 | 0.1 | 0 | 0.4 | 0 | 0 | 0.4 | 0.1 | 0.1279348 | 1.328258 | 0.002912432 | 11.73 | 1.309221 | -0.009923171 | 68.94468 | 68.94468 | -0.6062802 | 0.2448804 | 0.385 | 4.3 | 10.32 | 3.18 | 10 | 1 | 9 | 21.141 | 0.9526402 | 9.3697 | -0.2725549 |  | 308.6328571 | 335.8752381 | Ni0.1Ca0.4Y0.4In0.1 | Ni0.1 Ca0.4 Y0.4 In0.1 | -0.5105578
3536 | 0.1 | 0 | 0 | 0.3 | 0 | 0.2 | 0 | 0.4 | 0.1383366 | 0.3917755 | -0.00616483 | 13.01 | 1.281942 | -0.01064071 | 91.2254985 | 91.2254985 | -0.5560274 | 0.1943261 | 0.3622 | 7.1 | 24.36 | 2.746 | 7 | 1 | 6 | 14.3326 | 1.474086 | 8.00202 | -0.4203543 | 165.2656 | 690.8652381 | 519.8 | Mn0.1Ca0.3La0.2In0.4 | Mn0.1 Ca0.3 La0.2 In0.4 | -0.1606067
3537 | 0 | 0.3 | 0.4 | 0 | 0 | 0 | 0 | 0.3 | 0.09942569 | 2.949589 | -0.001052342 | 7.29 | 1.15252 | -0.009053114 | 61.77542 | 61.77542 | -0.9158003 | 0.1794394 | 0.381 | 7.7 | 3.12 | 2.692 | 9 | 1 | 8 | 30.5774 | 0.9698734 | 14.97762 | -0.3546784 | 131.4093 | 570.6314286 | 672.0419048 | Ni0.3Mg0.4In0.3 | Ni0.3 Mg0.4 In0.3 | -0.2436443
3538 | 0.1 | 0.8 | 0 | 0 | 0 | 0.1 | 0 | 0 | 0.1370624 | 0.7929088 | -0.0221079 | 5.91 | 1.284496 | -0.005312911 | 66.3390715 | 66.3390715 | -0.2828106 | 0.1270509 | 0.2352 | 9 | 11.08 | 4.291 | 14 | 0 | 14 | 69.183 | 0.2615716 | 5.5449 | -0.04819984 | 321.232175 | 835.2566667 | 1385.77619 | Mn0.1Ni0.8La0.1 | Mn0.1 Ni0.8 La0.1 | -0.07818005
3539 | 0 | 0.1 | 0 | 0.2 | 0 | 0.1 | 0.6 | 0 | 0.1095484 | 4.568098 | 0.01501453 | 8.69 | 1.310098 | -0.009053114 | 81.118997 | 81.118997 | -0.7543722 | 0.2120885 | 0.2855 | 3.5 | 3.16 | 3.881 | 10 | 0 | 10 | 25.9476 | 0.6920071 | 7.92772 | -0.1641396 |  | 393.6614286 | 921.4338095 | Ni0.1Ca0.2La0.1Y0.6 | Ni0.1 Ca0.2 La0.1 Y0.6 | -0.4048771
3540 | 0 | 0 | 0.6 | 0.1 | 0 | 0.2 | 0 | 0.1 | 0.09078551 | 0.889229 | -0.01815787 | 7.38 | 1.172616 | -0.009053114 | 57.853694 | 57.853694 | -1.098411 | 0.09754973 | 0.1551 | 3.3 | 9.64 | 2.236 | 2 | 1 | 1 | 14.5066 | 0.3207161 | 2.12302 | -0.06750047 | 1.51415 | 9.987095238 | 13.48511429 | Mg0.6Ca0.1La0.2In0.1 | Mg0.6 Ca0.1 La0.2 In0.1 | -2.000561
3541 | 0.1 | 0 | 0 | 0 | 0.3 | 0 | 0.5 | 0.1 | 0.15868 | 2.840518 | 0.01364523 | 12.99 | 1.238135 | -0.0097131 | 78.1820295 | 78.1820295 | -0.3857567 | 0.1968 | 0.4078 | 5.9 | 5.6 | 4.013 | 13 | 1 | 12 | 45.3808 | 0.6439482 | 15.20928 | -0.1909585 | 231.161 | 821.2361905 | 383.3 | Mn0.1Fe0.3Y0.5In0.1 | Mn0.1 Fe0.3 Y0.5 In0.1 | -0.08553192
3542 | 0 | 0.1 | 0 | 0.1 | 0.3 | 0.5 | 0 | 0 | 0.1933692 | 8.233587 | -0.007931689 | 16.11 | 1.327537 | -0.0097131 | 96.083375 | 96.083375 | -0.2597665 | 0.2515057 | 0.5025 | 5.1 | 1.68 | 4.147 | 15 | 0 | 15 | 40.1518 | 0.8113626 | 16.47198 | -0.2581582 | 386.2405 | 1331.090476 | 1073.780952 | Ni0.1Ca0.1Fe0.3La0.5 | Ni0.1 Ca0.1 Fe0.3 La0.5 | 0.1242076
3543 | 0.5 | 0 | 0.2 | 0 | 0 | 0.3 | 0 | 0 | 0.1557282 | 2.705295 | -0.01025008 | 12.67 | 1.235674 | -0.008560535 | 74.0016635 | 74.0016635 | -0.3529935 | 0.1531298 | 0.3088 | 4.8 | 4.12 | 3.103 | 6 | 0 | 6 | 46.205 | 0.6563549 | 15.3045 | -0.212878 | 474.635445 | 1732.628095 | 1508.823095 | Mn0.5Mg0.2La0.3 | Mn0.5 Mg0.2 La0.3 | 0.2387054
3544 | 0 | 0.5 | 0.2 | 0 | 0.2 | 0.1 | 0 | 0 | 0.1516135 | 3.056624 | -0.003666323 | 9.73 | 1.285758 | -0.01014813 | 59.267247 | 59.267247 | -0.4414793 | 0.1783095 | 0.4035 | 7.3 | 5.08 | 3.825 | 15 | 0 | 15 | 58.792 | 0.4724001 | 13.3706 | -0.131383 | 425.52015 | 1473.680952 | 1196.3 | Ni0.5Mg0.2Fe0.2La0.1 | Ni0.5 Mg0.2 Fe0.2 La0.1 | 0.1684035
3545 | 0 | 0.6 | 0.1 | 0 | 0 | 0.2 | 0 | 0.1 | 0.1697478 | 0.7390626 | -0.009378725 | 12.33 | 1.275453 | -0.009053114 | 76.909434 | 76.909434 | -0.3141881 | 0.1984887 | 0.4513 | 8.1 | 17.28 | 3.961 | 10 | 1 | 9 | 50.1208 | 0.6128143 | 15.36648 | -0.2331756 |  | 275.7752381 | 419.5414286 | Ni0.6Mg0.1La0.2In0.1 | Ni0.6 Mg0.1 La0.2 In0.1 | -0.5594447
3546 | 0.1 | 0 | 0.4 | 0.3 | 0 | 0 | 0.2 | 0 | 0.1261595 | 7.885803 | -0.00456057 | 11.89 | 1.281675 | -0.01064071 | 45.0203745 | 45.0203745 | -0.668545 | 0.1715684 | 0.289 | 2.7 | 1.64 | 2.322 | 6 | 0 | 6 | 21.9634 | 0.8794043 | 8.43762 | -0.2128763 | 194.74385 | 750.5971429 | 1531.3 | Mn0.1Mg0.4Ca0.3Y0.2 | Mn0.1 Mg0.4 Ca0.3 Y0.2 | -0.1245931
3547 | 0 | 0.5 | 0 | 0.2 | 0 | 0 | 0.1 | 0.2 | 0.196458 | 0.8689175 | 0.0132725 | 15.81 | 1.331441 | -0.01014813 | 69.216485 | 69.216485 | -0.2629338 | 0.2560918 | 0.576 | 8.3 | 15.8 | 3.529 | 10 | 1 | 9 | 42.3222 | 0.7855302 | 17.31938 | -0.3365289 |  | 375.5219048 | 648.8352381 | Ni0.5Ca0.2Y0.1In0.2 | Ni0.5 Ca0.2 Y0.1 In0.2 | -0.4253647
3548 | 0.4 | 0.3 | 0 | 0.2 | 0 | 0.1 | 0 | 0 | 0.207169 | 10.01523 | -0.01912353 | 15.05 | 1.333708 | -0.01064071 | 61.489385 | 61.489385 | -0.2479254 | 0.2369014 | 0.5255 | 6.5 | 1.56 | 3.315 | 14 | 0 | 14 | 56.0856 | 0.540613 | 14.19052 | -0.1766632 | 656.36875 | 1554.092619 | 1936.254762 | Mn0.4Ni0.3Ca0.2La0.1 | Mn0.4 Ni0.3 Ca0.2 La0.1 | 0.1914769
3549 | 0 | 0.3 | 0.2 | 0.1 | 0 | 0 | 0 | 0.4 | 0.1410866 | 1.279999 | 0.002554368 | 10.83 | 1.331614 | -0.01064071 | 72.40402 | 72.40402 | -0.5345632 | 0.2061913 | 0.4485 | 8.8 | 8.2 | 2.826 | 9 | 1 | 8 | 28.214 | 1.101011 | 15.4866 | -0.4315055 | 92.6867 | 396.9028571 | 595.4461905 | Ni0.3Mg0.2Ca0.1In0.4 | Ni0.3 Mg0.2 Ca0.1 In0.4 | -0.4013158
3550 | 0 | 0.1 | 0 | 0.2 | 0.1 | 0.6 | 0 | 0 | 0.1496355 | 146.287 | 0.005549453 | 12.09 | 1.316667 | -0.009053114 | 102.812722 | 102.812722 | -0.404323 | 0.2500922 | 0.4051 | 4 | 0.08 | 3.922 | 15 | 0 | 15 | 26.0746 | 1.008965 | 11.41302 | -0.2919527 | 436.8177 | 1345.780952 | 1016.937619 | Ni0.1Ca0.2Fe0.1La0.6 | Ni0.1 Ca0.2 Fe0.1 La0.6 | 0.1289744
3551 | 0.2 | 0 | 0.3 | 0 | 0 | 0.4 | 0.1 | 0 | 0.1246848 | 16.46384 | -0.00484369 | 11.15 | 1.228259 | -0.01064071 | 82.731882 | 82.731882 | -0.684453 | 0.137593 | 0.2297 | 3.5 | 0.8 | 3.262 | 7 | 0 | 7 | 29.056 | 0.8236282 | 10.4756 | -0.2154201 | 82.21955 | 397.8628571 | 481.9995238 | Mn0.2Mg0.3La0.4Y0.1 | Mn0.2 Mg0.3 La0.4 Y0.1 | -0.4002666
3552 | 0.6 | 0 | 0 | 0.2 | 0 | 0 | 0.2 | 0 | 0.1884882 | 1.135096 | -0.03128704 | 14.8 | 1.294391 | -0.007900549 | 58.759597 | 58.759597 | -0.2223764 | 0.209031 | 0.404 | 5.2 | 10.4 | 2.994 | 6 | 0 | 6 | 52.5436 | 0.5697835 | 15.12352 | -0.1894268 | 275.823675 | 951.132619 | 1696.472381 | Mn0.6Ca0.2Y0.2 | Mn0.6 Ca0.2 Y0.2 | -0.02175892
3553 | 0 | 0 | 0 | 0 | 0.1 | 0.3 | 0.5 | 0.1 | 0.1060972 | 1.342324 | 0.002847317 | 8.22 | 1.261247 | -0.0097131 | 103.190866 | 103.190866 | -0.8628797 | 0.1578442 | 0.211 | 4.5 | 10.72 | 4.206 | 9 | 1 | 8 | 25.8978 | 0.7671887 | 8.63478 | -0.1921514 | 103.132675 | 457.0386667 | 242.2496905 | Fe0.1La0.3Y0.5In0.1 | Fe0.1 La0.3 Y0.5 In0.1 | -0.3400471
3554 | 0 | 0.2 | 0 | 0.1 | 0.1 | 0.6 | 0 | 0 | 0.1724242 | 1.282209 | 0.002915832 | 14.16 | 1.322462 | -0.009053114 | 104.674262 | 104.674262 | -0.30451 | 0.2573784 | 0.4686 | 4.8 | 9.56 | 4.182 | 15 | 0 | 15 | 32.8438 | 0.8882718 | 13.89138 | -0.2602456 | 435.0181 | 1282.390476 |  | Ni0.2Ca0.1Fe0.1La0.6 | Ni0.2 Ca0.1 Fe0.1 La0.6 | 0.1080203
3555 | 0.2 | 0.3 | 0 | 0.3 | 0.2 | 0 | 0 | 0 | 0.2261077 | 3.058872 | -0.01230032 | 16.15 | 1.339736 | -0.01135824 | 51.788029 | 51.788029 | -0.2221674 | 0.2646223 | 0.5757 | 6.6 | 5.64 | 3.324 | 19 | 0 | 19 | 56.3304 | 0.5705798 | 15.36812 | -0.1633866 | 361.97595 | 1917.814286 |  | Mn0.2Ni0.3Ca0.3Fe0.2 | Mn0.2 Ni0.3 Ca0.3 Fe0.2 | 0.2828065
3556 | 0 | 0.2 | 0 | 0.1 | 0 | 0.3 | 0.4 | 0 | 0.1408081 | 1.146716 | 0.007653805 | 11.66 | 1.314503 | -0.01064071 | 92.980461 | 92.980461 | -0.5366797 | 0.2433484 | 0.383 | 4.3 | 14.24 | 4.161 | 10 | 0 | 10 | 30.5388 | 0.7554464 | 11.17328 | -0.2119061 |  | 363.8833333 | 674.2680952 | Ni0.2Ca0.1La0.3Y0.4 | Ni0.2 Ca0.1 La0.3 Y0.4 | -0.4390378
3557 | 0 | 0.1 | 0.3 | 0 | 0 | 0.5 | 0 | 0.1 | 0.1165068 | 0.5787345 | -0.01085947 | 10.16 | 1.258379 | -0.0097131 | 94.095375 | 94.095375 | -0.7155752 | 0.1698063 | 0.259 | 4.4 | 18.28 | 3.384 | 10 | 1 | 9 | 20.5408 | 0.9033143 | 6.78648 | -0.2179497 | 106.6152 | 505.1290476 | 436.83 | Ni0.1Mg0.3La0.5In0.1 | Ni0.1 Mg0.3 La0.5 In0.1 | -0.2965977
3558 | 0 | 0.1 | 0.1 | 0.7 | 0 | 0 | 0 | 0.1 | 0.1410834 | 0.6221815 | -0.01991696 | 12.02 | 1.305843 | -0.007818885 | 47.83624 | 47.83624 | -0.3928196 | 0.2801658 | 0.378 | 3.9 | 13.68 | 2.135 | 9 | 1 | 8 | 14.7644 | 1.379256 | 7.11912 | -0.3505278 | 125.43585 | 608.7847619 | 521.4061905 | Ni0.1Mg0.1Ca0.7In0.1 | Ni0.1 Mg0.1 Ca0.7 In0.1 | -0.2155362
3559 | 0 | 0.1 | 0.6 | 0 | 0.1 | 0 | 0.2 | 0 | 0.1105189 | 5.312418 | -0.01168354 | 8.57 | 1.237406 | -0.009053114 | 43.81801 | 43.81801 | -0.7411821 | 0.1828184 | 0.3011 | 3.6 | 2.16 | 2.652 | 15 | 0 | 15 | 31.233 | 0.7618872 | 10.4879 | -0.165303 | 174.91945 | 611.7633333 | 388.9895238 | Ni0.1Mg0.6Fe0.1Y0.2 | Ni0.1 Mg0.6 Fe0.1 Y0.2 | -0.2134166
3560 | 0 | 0.1 | 0 | 0.6 | 0 | 0.3 | 0 | 0 | 0.1162669 | 10.66236 | 0.005121158 | 8.85 | 1.302693 | -0.007465521 | 71.587781 | 71.587781 | -0.5522659 | 0.2611427 | 0.3315 | 3.1 | 0.84 | 2.889 | 9 | 0 | 9 | 16.3928 | 1.210406 | 7.22508 | -0.2791179 | 589.9745 | 975.4188095 | 1091.228571 | Ni0.1Ca0.6La0.3 | Ni0.1 Ca0.6 La0.3 | -0.01080887
3561 | 0 | 0.2 | 0 | 0.3 | 0 | 0 | 0.2 | 0.3 | 0.1636807 | 0.5361793 | 0.02524742 | 15.26 | 1.318516 | -0.01135824 | 75.98865 | 75.98865 | -0.4239518 | 0.2626519 | 0.5195 | 7.1 | 24.76 | 3.07 | 10 | 1 | 9 | 23.4958 | 1.148343 | 13.06838 | -0.4210414 |  | 276.982381 | 322.3666667 | Ni0.2Ca0.3Y0.2In0.3 | Ni0.2 Ca0.3 Y0.2 In0.3 | -0.5575479
3562 | 0 | 0 | 0.1 | 0.2 | 0 | 0.6 | 0 | 0.1 | 0.07783567 | 0.9138838 | -0.02873838 | 7.01 | 1.167142 | -0.009053114 | 105.271182 | 105.271182 | -1.49431 | 0.1178215 | 0.1845 | 3.7 | 10.64 | 3.453 | 2 | 1 | 1 | 12.5264 | 0.3464071 | 2.13312 | -0.07061155 | -2.698015 | 11.69759524 | 9.568980952 | Mg0.1Ca0.2La0.6In0.1 | Mg0.1 Ca0.2 La0.6 In0.1 | -1.931903
3563 | 0 | 0 | 0.4 | 0.1 | 0.2 | 0 | 0.3 | 0 | 0.1392006 | 2.942369 | -0.0110106 | 12.14 | 1.328278 | -0.01064071 | 51.570555 | 51.570555 | -0.5491464 | 0.2015007 | 0.3553 | 3.5 | 5 | 2.955 | 7 | 0 | 7 | 31.7238 | 0.8026417 | 11.92538 | -0.2252163 | 68.5868025 | 307.4301333 | 832.83975 | Mg0.4Ca0.1Fe0.2Y0.3 | Mg0.4 Ca0.1 Fe0.2 Y0.3 | -0.5122536
3564 | 0 | 0.4 | 0.3 | 0 | 0 | 0 | 0.3 | 0 | 0.1482267 | 0.7199518 | 0.01394487 | 12.15 | 1.234813 | -0.009053114 | 57.440615 | 57.440615 | -0.4120452 | 0.226662 | 0.4725 | 5.5 | 18.96 | 3.54 | 9 | 0 | 9 | 42.968 | 0.6143644 | 13.5924 | -0.169128 | 382.92 | 682.323619 | 943.4546429 | Ni0.4Mg0.3Y0.3 | Ni0.4 Mg0.3 Y0.3 | -0.1660096
3565 | 0 | 0 | 0.6 | 0 | 0.3 | 0.1 | 0 | 0 | 0.1280046 | 0.7643989 | 0.008828327 | 9.78 | 1.275624 | -0.007465521 | 45.227047 | 45.227047 | -0.4556265 | 0.1814171 | 0.336 | 3.9 | 11.88 | 2.637 | 7 | 0 | 7 | 36.363 | 0.8132139 | 13.6941 | -0.224324 | 217.1761775 | 694.8675714 | 728.1391857 | Mg0.6Fe0.3La0.1 | Mg0.6 Fe0.3 La0.1 | -0.158098
3566 | 0.1 | 0 | 0.7 | 0 | 0 | 0.2 | 0 | 0 | 0.09068787 | 7.852621 | 0.001523484 | 6.84 | 1.23076 | -0.006666319 | 50.2883985 | 50.2883985 | -0.8105648 | 0.09652534 | 0.1348 | 2.7 | 0.88 | 2.243 | 6 | 0 | 6 | 22.786 | 0.7872105 | 5.7164 | -0.1504224 | 83.1331 | 405.78 | 243.5671429 | Mn0.1Mg0.7La0.2 | Mn0.1 Mg0.7 La0.2 | -0.3917094
3567 | 0.4 | 0.2 | 0 | 0.4 | 0 | 0 | 0 | 0 | 0.2200233 | 1.667369 | 0.02222567 | 17.52 | 1.326101 | -0.008770606 | 49.745098 | 49.745098 | -0.1811725 | 0.2834118 | 0.576 | 5.6 | 7.36 | 2.792 | 13 | 0 | 13 | 48.5612 | 0.6928691 | 16.59888 | -0.2089431 | 574.713775 | 2238.928571 | 1728.695238 | Mn0.4Ni0.2Ca0.4 | Mn0.4 Ni0.2 Ca0.4 | 0.3500402
3568 | 0.6 | 0 | 0 | 0 | 0 | 0 | 0.4 | 0 | 0.152687 | 9.506384 | -0.004655705 | 11.28 | 1.203275 | -0.005595419 | 68.525167 | 68.525167 | -0.2400094 | 0.155031 | 0.3 | 5.4 | 0.96 | 3.5 | 6 | 0 | 6 | 56.232 | 0.4418769 | 12.1728 | -0.09044488 | 384.8767275 | 715.6009524 | 1095.290476 | Mn0.6Y0.4 | Mn0.6 Y0.4 | -0.1453291
3569 | 0 | 0 | 0.2 | 0.7 | 0.1 | 0 | 0 | 0 | 0.1391539 | 1.504121 | -0.02982618 | 11.76 | 1.310978 | -0.006666319 | 38.5001 | 38.5001 | -0.344267 | 0.2507146 | 0.3222 | 2.6 | 5.08 | 2.018 | 6 | 0 | 6 | 16.7746 | 1.307892 | 7.87482 | -0.2986502 | 244.150255 | 1062.986667 | 662.2721429 | Mg0.2Ca0.7Fe0.1 | Mg0.2 Ca0.7 Fe0.1 | 0.02652782
3570 | 0.4 | 0.4 | 0 | 0.1 | 0 | 0 | 0.1 | 0 | 0.1773029 | 2.002516 | 0.01865037 | 10.94 | 1.341207 | -0.009923171 | 58.350963 | 58.350963 | -0.3156593 | 0.1942297 | 0.4385 | 7.3 | 7.88 | 3.565 | 14 | 0 | 14 | 63.9438 | 0.3760761 | 9.89258 | -0.09749823 | 453.5565 | 2195.804286 | 1882.778571 | Mn0.4Ni0.4Ca0.1Y0.1 | Mn0.4 Ni0.4 Ca0.1 Y0.1 | 0.3415936
3571 | 0 | 0 | 0.1 | 0 | 0 | 0.3 | 0.4 | 0.2 | 0.07057375 | 0.5809595 | -0.0001715543 | 6.47 | 1.118778 | -0.01064071 | 102.628081 | 102.628081 | -2.136408 | 0.08437658 | 0.1308 | 4.9 | 23 | 3.744 | 3 | 1 | 2 | 17.2746 | 0.4754373 | 4.42722 | -0.1244363 | 2.470305 | 88.31745238 | 92.56530952 | Mg0.1La0.3Y0.4In0.2 | Mg0.1 La0.3 Y0.4 In0.2 | -1.053953
3572 | 0.1 | 0.1 | 0 | 0.6 | 0 | 0 | 0.2 | 0 | 0.1534772 | 2.320718 | -0.006481081 | 13.34 | 1.3077 | -0.009053114 | 53.1911145 | 53.1911145 | -0.3843352 | 0.2862872 | 0.4235 | 3.5 | 5.28 | 2.714 | 14 | 0 | 14 | 24.7318 | 1.071862 | 12.43838 | -0.288639 | 500.60515 | 1256.821905 | 933.9678571 | Mn0.1Ni0.1Ca0.6Y0.2 | Mn0.1 Ni0.1 Ca0.6 Y0.2 | 0.09927374
3573 | 0 | 0 | 0.3 | 0 | 0.3 | 0.2 | 0 | 0.2 | 0.1425196 | 3.869747 | 0.01412948 | 11.87 | 1.27441 | -0.01135824 | 74.789694 | 74.789694 | -0.5591935 | 0.1772626 | 0.3736 | 6.2 | 3.36 | 3.135 | 8 | 1 | 7 | 33.3916 | 0.9547179 | 15.85072 | -0.3676539 | 2.1921 | 13.80880952 | 21.35938095 | Mg0.3Fe0.3La0.2In0.2 | Mg0.3 Fe0.3 La0.2 In0.2 | -1.859844
3574 | 0.3 | 0.3 | 0 | 0 | 0 | 0.4 | 0 | 0 | 0.1873124 | 0.9124156 | -0.001626658 | 14.46 | 1.269923 | -0.009053114 | 89.6516215 | 89.6516215 | -0.2580269 | 0.2068806 | 0.4647 | 6.3 | 14.4 | 3.996 | 14 | 0 | 14 | 51.435 | 0.5799158 | 14.7423 | -0.1437682 | 121.6928 | 564.2252381 | 563.46 | Mn0.3Ni0.3La0.4 | Mn0.3 Ni0.3 La0.4 | -0.2485475
3575 | 0.2 | 0 | 0 | 0.1 | 0.2 | 0.5 | 0 | 0 | 0.1827652 | 1.675905 | -0.005588286 | 15.58 | 1.326474 | -0.01014813 | 95.617144 | 95.617144 | -0.3038078 | 0.2231353 | 0.4398 | 4.7 | 8.32 | 3.859 | 12 | 0 | 12 | 39.7988 | 0.807487 | 16.26608 | -0.2518735 | 346.058 | 1646.238095 | 1058.676667 | Mn0.2Ca0.1Fe0.2La0.5 | Mn0.2 Ca0.1 Fe0.2 La0.5 | 0.2164926
3576 | 0.1 | 0.5 | 0 | 0.1 | 0.3 | 0 | 0 | 0 | 0.1680468 | 36.88108 | -0.006095043 | 7.38 | 1.354605 | -0.0097131 | 55.6018045 | 55.6018045 | -0.3439516 | 0.1625055 | 0.3153 | 8.3 | 0.44 | 3.98 | 19 | 0 | 19 | 70.3688 | 0.3011497 | 7.49508 | -0.06685349 | 566.303 | 2057.961905 | 1331.361905 | Mn0.1Ni0.5Ca0.1Fe0.3 | Mn0.1 Ni0.5 Ca0.1 Fe0.3 | 0.3134373
3577 | 0 | 0.6 | 0 | 0 | 0 | 0 | 0.1 | 0.3 | 0.1311643 | 0.9734294 | -0.001512136 | 9.12 | 1.242464 | -0.007465521 | 78.552025 | 78.552025 | -0.4339389 | 0.1621684 | 0.375 | 10.2 | 10.32 | 3.857 | 10 | 1 | 9 | 48.7284 | 0.6730993 | 16.45512 | -0.2427505 | 125.1506 | 487.4742857 | 296.0442857 | Ni0.6Y0.1In0.3 | Ni0.6 Y0.1 In0.3 | -0.3120483
3578 | 0 | 0 | 0.1 | 0.2 | 0.4 | 0 | 0.3 | 0 | 0.1911784 | 1.41942 | -0.004063919 | 16.67 | 1.330695 | -0.01064071 | 59.455855 | 59.455855 | -0.2911339 | 0.2564715 | 0.5217 | 4.7 | 11.84 | 3.542 | 7 | 0 | 7 | 43.5556 | 0.726675 | 16.74552 | -0.2575554 | 54.694355 | 156.4351429 | 234.5175952 | Mg0.1Ca0.2Fe0.4Y0.3 | Mg0.1 Ca0.2 Fe0.4 Y0.3 | -0.8056657
3579 | 0 | 0 | 0.1 | 0 | 0 | 0.3 | 0.3 | 0.3 | 0.0785578 | 0.4208391 | -0.008994859 | 7.29 | 1.119399 | -0.01092322 | 105.219296 | 105.219296 | -1.769994 | 0.09342345 | 0.1608 | 5.9 | 29.04 | 3.559 | 3 | 1 | 2 | 15.0674 | 0.5696263 | 4.70862 | -0.1495492 | 0.6743 | 75.42739048 | 152.6227619 | Mg0.1La0.3Y0.3In0.3 | Mg0.1 La0.3 Y0.3 In0.3 | -1.122471
3580 | 0 | 0.3 | 0.2 | 0.1 | 0.4 | 0 | 0 | 0 | 0.1752184 | 2.511501 | 0.0007193646 | 11.07 | 1.348641 | -0.01064071 | 48.81482 | 48.81482 | -0.346586 | 0.2024102 | 0.4485 | 6.8 | 6.52 | 3.53 | 14 | 0 | 14 | 59.3308 | 0.5038101 | 14.56788 | -0.155546 | 363.875675 | 1551.97619 | 639.8866667 | Ni0.3Mg0.2Ca0.1Fe0.4 | Ni0.3 Mg0.2 Ca0.1 Fe0.4 | 0.1908851
3581 | 0.2 | 0 | 0 | 0.3 | 0 | 0 | 0.1 | 0.4 | 0.1546291 | 0.6667953 | 0.01880271 | 14.06 | 1.286222 | -0.01064071 | 77.828794 | 77.828794 | -0.4450286 | 0.2045841 | 0.3925 | 7.5 | 15.8 | 2.581 | 7 | 1 | 6 | 21.5826 | 1.305275 | 12.85922 | -0.4780682 |  | 359.7009524 | 213.3295238 | Mn0.2Ca0.3Y0.1In0.4 | Mn0.2 Ca0.3 Y0.1 In0.4 | -0.4440584
3582 | 0 | 0.3 | 0.5 | 0 | 0.1 | 0 | 0 | 0.1 | 0.1127335 | 10.08132 | -0.01712533 | 8.3 | 1.158785 | -0.0097131 | 46.82682 | 46.82682 | -0.7642789 | 0.1923155 | 0.4164 | 6.1 | 1.16 | 2.767 | 15 | 1 | 14 | 39.7198 | 0.7672447 | 15.65478 | -0.2448308 | 188.43575 | 1007.988095 | 422.9319048 | Ni0.3Mg0.5Fe0.1In0.1 | Ni0.3 Mg0.5 Fe0.1 In0.1 | 0.003455403
3583 | 0 | 0 | 0 | 0.1 | 0.1 | 0 | 0.6 | 0.2 | 0.1156654 | 0.8706457 | 0.002865126 | 9.72 | 1.321674 | -0.009053114 | 85.89941 | 85.89941 | -0.6766925 | 0.1783197 | 0.2982 | 5.4 | 15.16 | 3.738 | 8 | 1 | 7 | 25.1134 | 0.8366295 | 9.46842 | -0.245447 | 4.15525 | 25.2267619 | 16.74942857 | Ca0.1Fe0.1Y0.6In0.2 | Ca0.1 Fe0.1 Y0.6 In0.2 | -1.598138
3584 | 0 | 0.1 | 0.4 | 0 | 0 | 0.4 | 0 | 0.1 | 0.1140124 | 0.6490237 | -0.008731388 | 9.89 | 1.26009 | -0.009923171 | 82.635328 | 82.635328 | -0.7633903 | 0.1653694 | 0.2562 | 4.3 | 16.24 | 3.088 | 10 | 1 | 9 | 20.7858 | 0.8897858 | 6.81098 | -0.2158455 |  | 270.5819048 | 181.377619 | Ni0.1Mg0.4La0.4In0.1 | Ni0.1 Mg0.4 La0.4 In0.1 | -0.5677013
3585 | 0 | 0.4 | 0 | 0 | 0 | 0.1 | 0.2 | 0.3 | 0.1536345 | 0.5197246 | 0.007917435 | 12.72 | 1.270485 | -0.01064071 | 89.594477 | 89.594477 | -0.4508093 | 0.2035127 | 0.4617 | 8.8 | 26.6 | 3.853 | 11 | 1 | 10 | 37.7894 | 0.8303014 | 16.78182 | -0.3175709 | 123.21915 | 410.6102381 | 675.5197619 | Ni0.4La0.1Y0.2In0.3 | Ni0.4 La0.1 Y0.2 In0.3 | -0.3865702
3586 | 0 | 0.7 | 0 | 0 | 0.1 | 0.1 | 0.1 | 0 | 0.166947 | 0.7940585 | 0.01143595 | 9.29 | 1.286862 | -0.007818885 | 69.451012 | 69.451012 | -0.2805353 | 0.16699 | 0.3362 | 8.4 | 16.64 | 4.42 | 16 | 0 | 16 | 64.758 | 0.3461579 | 9.4424 | -0.07959245 | 281.60355 | 1247.533333 | 906.8828571 | Ni0.7Fe0.1La0.1Y0.1 | Ni0.7 Fe0.1 La0.1 Y0.1 | 0.09605216
3587 | 0 | 0.1 | 0 | 0.3 | 0.1 | 0.5 | 0 | 0 | 0.153049 | 5.032404 | -0.001455697 | 12.79 | 1.315613 | -0.0097131 | 92.929975 | 92.929975 | -0.4146645 | 0.265948 | 0.4361 | 3.9 | 2.48 | 3.659 | 15 | 0 | 15 | 25.3194 | 1.055441 | 11.79062 | -0.3178553 | 448.221 | 1431.22381 | 1128.714286 | Ni0.1Ca0.3Fe0.1La0.5 | Ni0.1 Ca0.3 Fe0.1 La0.5 | 0.1557076
3588 | 0.1 | 0.4 | 0.1 | 0 | 0.4 | 0 | 0 | 0 | 0.07968105 | 205.881 | -0.01025083 | 3.72 | 1.165966 | -0.009923171 | 53.7396645 | 53.7396645 | -1.562933 | 0.1060138 | 0.2316 | 8.1 | 0.08 | 3.931 | 19 | 0 | 19 | 72.016 | 0.2562557 | 6.7596 | -0.04451806 | 230.29995 | 919.1038095 | 721.4057143 | Mn0.1Ni0.4Mg0.1Fe0.4 | Mn0.1 Ni0.4 Mg0.1 Fe0.4 | -0.03663543
3589 | 0.3 | 0.1 | 0.5 | 0 | 0 | 0 | 0.1 | 0 | 0.1132363 | 7.342063 | 0.01278456 | 8.97 | 1.236037 | -0.0097131 | 43.3938385 | 43.3938385 | -0.7575072 | 0.1641827 | 0.33 | 4.4 | 1.68 | 2.512 | 14 | 0 | 14 | 41.721 | 0.6764328 | 14.2387 | -0.1701682 | 359.77886 | 1446.144762 | 1497.845714 | Mn0.3Ni0.1Mg0.5Y0.1 | Mn0.3 Ni0.1 Mg0.5 Y0.1 | 0.1602118
3590 | 0.3 | 0 | 0 | 0.4 | 0 | 0.2 | 0 | 0.1 | 0.1724946 | 3.116555 | -0.01534353 | 15.87 | 1.281942 | -0.01064071 | 71.7755075 | 71.7755075 | -0.3576181 | 0.2394946 | 0.4395 | 4.8 | 4.04 | 2.758 | 7 | 1 | 6 | 29.254 | 1.063704 | 15.1528 | -0.4153232 |  | 402.4919048 | 667.9747619 | Mn0.3Ca0.4La0.2In0.1 | Mn0.3 Ca0.4 La0.2 In0.1 | -0.3952429
3591 | 0 | 0.1 | 0 | 0 | 0.7 | 0 | 0 | 0.2 | 0.09117971 | 0.9937308 | -0.01824392 | 4.85 | 1.141748 | -0.006666319 | 67.92444 | 67.92444 | -0.8018436 | 0.09112412 | 0.1891 | 9.2 | 10.24 | 3.944 | 15 | 1 | 14 | 65.3146 | 0.4723709 | 12.77022 | -0.1455797 | 99.4406 | 458.4102381 | 291.7207143 | Ni0.1Fe0.7In0.2 | Ni0.1 Fe0.7 In0.2 | -0.3387457
3592 | 0 | 0.1 | 0.3 | 0 | 0 | 0.1 | 0.5 | 0 | 0.101156 | 1.169155 | 0.001396009 | 8.34 | 1.258883 | -0.0097131 | 71.504312 | 71.504312 | -0.9492373 | 0.1691372 | 0.2202 | 3.4 | 12.2 | 3.529 | 10 | 0 | 10 | 27.104 | 0.6108145 | 6.6786 | -0.1144718 |  | 447.9838095 | 600.0133333 | Ni0.1Mg0.3La0.1Y0.5 | Ni0.1 Mg0.3 La0.1 Y0.5 | -0.3487377
3593 | 0.1 | 0.1 | 0.4 | 0 | 0.4 | 0 | 0 | 0 | 0.1188272 | 1.188685 | 0.002817395 | 8.46 | 1.161353 | -0.009923171 | 43.4231445 | 43.4231445 | -0.7027789 | 0.1687528 | 0.3843 | 5.7 | 11.84 | 3.052 | 19 | 0 | 19 | 54.709 | 0.5587548 | 15.4131 | -0.1338829 | 305.8595 | 1021.445714 | 823.9185714 | Mn0.1Ni0.1Mg0.4Fe0.4 | Mn0.1 Ni0.1 Mg0.4 Fe0.4 | 0.00921529
3594 | 0.1 | 0 | 0 | 0 | 0.4 | 0.5 | 0 | 0 | 0.1937755 | 2.511124 | -0.001279236 | 15.43 | 1.272439 | -0.007842999 | 97.2845395 | 97.2845395 | -0.2088741 | 0.2106457 | 0.4352 | 5.4 | 4.6 | 4.239 | 12 | 0 | 12 | 47.715 | 0.6881582 | 16.6025 | -0.1803469 | 356.99085 | 1257.152381 | 1156.798333 | Mn0.1Fe0.4La0.5 | Mn0.1 Fe0.4 La0.5 | 0.09938792
3595 | 0 | 0.5 | 0.1 | 0.3 | 0 | 0.1 | 0 | 0 | 0.2147426 | 1.31192 | 0.001376876 | 17.92 | 1.326434 | -0.0097131 | 57.691147 | 57.691147 | -0.2106305 | 0.2989349 | 0.6349 | 6.1 | 10.44 | 3.37 | 9 | 0 | 9 | 42.9594 | 0.750452 | 16.59642 | -0.2846886 | 279.6712 | 753.3404762 | 716.1804762 | Ni0.5Mg0.1Ca0.3La0.1 | Ni0.5 Mg0.1 Ca0.3 La0.1 | -0.1230087
3596 | 0 | 0.1 | 0.4 | 0 | 0 | 0 | 0.2 | 0.3 | 0.08767539 | 0.7140393 | 0.01316792 | 6.85 | 1.230769 | -0.01064071 | 67.81791 | 67.81791 | -1.384252 | 0.1505337 | 0.265 | 6.3 | 15.36 | 2.678 | 10 | 1 | 9 | 20.7274 | 0.9545631 | 9.06762 | -0.2633929 | 101.14785 | 429.9609524 | 536.6180952 | Ni0.1Mg0.4Y0.2In0.3 | Ni0.1 Mg0.4 Y0.2 In0.3 | -0.366571
3597 | 0.5 | 0 | 0 | 0 | 0.1 | 0.3 | 0.1 | 0 | 0.1751016 | 6.648078 | -0.01426464 | 13.59 | 1.275408 | -0.0097131 | 83.6157485 | 83.6157485 | -0.3167945 | 0.1697093 | 0.3495 | 5.5 | 2.16 | 3.666 | 13 | 0 | 13 | 53.465 | 0.5507177 | 14.9097 | -0.1531841 |  | 1326.409524 |  | Mn0.5Fe0.1La0.3Y0.1 | Mn0.5 Fe0.1 La0.3 Y0.1 | 0.1226776
3598 | 0 | 0 | 0 | 0 | 0.1 | 0.1 | 0.4 | 0.4 | 0.1096875 | 0.4514285 | -0.02989834 | 9.42 | 1.266929 | -0.009923171 | 100.964587 | 100.964587 | -0.824776 | 0.1482696 | 0.2704 | 7.5 | 26.2 | 3.631 | 9 | 1 | 8 | 21.4542 | 1.040493 | 10.42098 | -0.2935723 | 83.816225 | 369.1932619 | 376.0677238 | Fe0.1La0.1Y0.4In0.4 | Fe0.1 La0.1 Y0.4 In0.4 | -0.4327462
3599 | 0.4 | 0.1 | 0 | 0 | 0 | 0.2 | 0 | 0.3 | 0.1448998 | 1.202238 | -0.006631852 | 11.41 | 1.271973 | -0.01064071 | 90.071052 | 90.071052 | -0.5067981 | 0.1451726 | 0.3218 | 8.3 | 10.16 | 3.262 | 15 | 1 | 14 | 42.2134 | 0.8109981 | 17.73602 | -0.3145022 | 290.33543 | 1022.31 | 443.1304762 | Mn0.4Ni0.1La0.2In0.3 | Mn0.4 Ni0.1 La0.2 In0.3 | 0.009582609
3600 | 0 | 0.3 | 0 | 0 | 0 | 0.3 | 0.1 | 0.3 | 0.1555359 | 0.4165179 | 0.0006527988 | 13.53 | 1.265732 | -0.01092322 | 102.615646 | 102.615646 | -0.4515328 | 0.2099578 | 0.4473 | 8.1 | 31.08 | 3.866 | 11 | 1 | 10 | 30.6864 | 0.9697362 | 15.30432 | -0.3622062 | 162.55205 | 328.6861905 | 356.32 | Ni0.3La0.3Y0.1In0.3 | Ni0.3 La0.3 Y0.1 In0.3 | -0.4832185
3601 | 0.1 | 0.4 | 0 | 0.3 | 0 | 0 | 0 | 0.2 | 0.206594 | 1.360837 | 0.005180429 | 16.85 | 1.329041 | -0.01064071 | 63.9581645 | 63.9581645 | -0.2493074 | 0.2718404 | 0.601 | 7.9 | 9.88 | 3.124 | 14 | 1 | 13 | 40.625 | 0.8552431 | 17.6361 | -0.3574362 |  | 610.9280952 | 1372.135714 | Mn0.1Ni0.4Ca0.3In0.2 | Mn0.1 Ni0.4 Ca0.3 In0.2 | -0.2140099
3602 | 0 | 0.4 | 0 | 0.3 | 0 | 0.3 | 0 | 0 | 0.2023468 | 0.9319858 | -0.01631919 | 17.58 | 1.319302 | -0.009053114 | 77.172401 | 77.172401 | -0.2211085 | 0.3085459 | 0.6174 | 5.5 | 13.44 | 3.669 | 9 | 0 | 9 | 36.7004 | 0.8569015 | 16.01952 | -0.3164961 | 442.567705 | 1309.639286 | 936.93 | Ni0.4Ca0.3La0.3 | Ni0.4 Ca0.3 La0.3 | 0.1171517
3603 | 0.3 | 0.1 | 0 | 0.2 | 0 | 0.4 | 0 | 0 | 0.1820738 | 5.197908 | 0.006118836 | 15.98 | 1.318987 | -0.01064071 | 85.9285415 | 85.9285415 | -0.3209784 | 0.2409258 | 0.4739 | 4.7 | 2.72 | 3.476 | 14 | 0 | 14 | 37.8966 | 0.8275118 | 15.95062 | -0.2868144 | 351.70095 | 817.6061905 | 768.8785714 | Mn0.3Ni0.1Ca0.2La0.4 | Mn0.3 Ni0.1 Ca0.2 La0.4 | -0.08745583
3604 | 0.2 | 0 | 0 | 0.6 | 0 | 0 | 0.1 | 0.1 | 0.1555903 | 5.204126 | 0.00355969 | 14 | 1.277048 | -0.009053114 | 55.406794 | 55.406794 | -0.3739668 | 0.2495492 | 0.391 | 4.2 | 2.08 | 2.377 | 7 | 1 | 6 | 22.6716 | 1.213972 | 12.31472 | -0.3937703 | 141.0781 | 563.5814286 | 1085.234762 | Mn0.2Ca0.6Y0.1In0.1 | Mn0.2 Ca0.6 Y0.1 In0.1 | -0.2490433
3605 | 0.2 | 0.3 | 0 | 0 | 0.2 | 0 | 0 | 0.3 | 0.09483386 | 4.14363 | 0.01879602 | 6.49 | 1.139952 | -0.01135824 | 74.210029 | 74.210029 | -1.262945 | 0.1151377 | 0.2922 | 9.9 | 3.6 | 3.528 | 20 | 1 | 19 | 55.2414 | 0.6118685 | 16.13042 | -0.1914676 | 215.71665 | 1034.088095 | 482.5192857 | Mn0.2Ni0.3Fe0.2In0.3 | Mn0.2 Ni0.3 Fe0.2 In0.3 | 0.01455754
3606 | 0.3 | 0.1 | 0 | 0 | 0 | 0 | 0.5 | 0.1 | 0.1458894 | 1.050898 | 0.02573029 | 12.06 | 1.231764 | -0.0097131 | 78.2854785 | 78.2854785 | -0.4563628 | 0.1842199 | 0.3745 | 5.9 | 14.52 | 3.757 | 15 | 1 | 14 | 43.7338 | 0.6226033 | 14.11518 | -0.1813396 | 114.6174 | 468.9283333 | 505.642619 | Mn0.3Ni0.1Y0.5In0.1 | Mn0.3 Ni0.1 Y0.5 In0.1 | -0.3288935
3607 | 0 | 0.1 | 0 | 0 | 0.3 | 0.5 | 0.1 | 0 | 0.1838342 | 3.624201 | -0.02369283 | 14.93 | 1.26914 | -0.0097131 | 100.96616 | 100.96616 | -0.2874122 | 0.2294922 | 0.447 | 5.2 | 4 | 4.4 | 16 | 0 | 16 | 41.996 | 0.7419799 | 15.9012 | -0.2010335 | 283.87815 | 1101.033333 | 522.7085714 | Ni0.1Fe0.3La0.5Y0.1 | Ni0.1 Fe0.3 La0.5 Y0.1 | 0.04180047
3608 | 0.2 | 0.2 | 0 | 0 | 0 | 0.5 | 0 | 0.1 | 0.1710505 | 0.715518 | -0.00725681 | 14.48 | 1.264194 | -0.01014813 | 103.660824 | 103.660824 | -0.3468464 | 0.2088167 | 0.4345 | 6.2 | 18.28 | 3.959 | 15 | 1 | 14 | 38.1418 | 0.8103467 | 15.67518 | -0.2632234 | 82.14975 | 435.2847619 | 631.3490476 | Mn0.2Ni0.2La0.5In0.1 | Mn0.2 Ni0.2 La0.5 In0.1 | -0.3612265
3609 | 0 | 0 | 0 | 0.3 | 0.3 | 0.3 | 0 | 0.1 | 0.1871078 | 1.972774 | 0.01025848 | 16.92 | 1.322937 | -0.01092322 | 81.930341 | 81.930341 | -0.3120088 | 0.2683723 | 0.5217 | 5.2 | 7.08 | 3.429 | 8 | 1 | 7 | 31.5092 | 1.045459 | 16.12728 | -0.4198073 | 3.75175 | 17.25742857 | 20.43833333 | Ca0.3Fe0.3La0.3In0.1 | Ca0.3 Fe0.3 La0.3 In0.1 | -1.763024
3610 | 0.1 | 0.4 | 0.5 | 0 | 0 | 0 | 0 | 0 | 0.114816 | 4.125797 | -0.002080673 | 8.44 | 1.154417 | -0.007842999 | 41.1236645 | 41.1236645 | -0.5949461 | 0.1947405 | 0.43 | 5.7 | 2.48 | 2.823 | 13 | 0 | 13 | 46.352 | 0.6255389 | 14.5548 | -0.1500019 | 195.58419 | 1125.980952 | 1732.255 | Mn0.1Ni0.4Mg0.5 | Mn0.1 Ni0.4 Mg0.5 | 0.05153104
3611 | 0 | 0.1 | 0 | 0 | 0 | 0.2 | 0.6 | 0.1 | 0.1025019 | 0.6525113 | 0.001299414 | 7.73 | 1.256325 | -0.009053114 | 98.475744 | 98.475744 | -0.8616559 | 0.1778357 | 0.2338 | 4.7 | 21.28 | 4.212 | 11 | 1 | 10 | 26.3398 | 0.673498 | 7.72578 | -0.1655673 |  | 380.7742857 | 625.6142857 | Ni0.1La0.2Y0.6In0.1 | Ni0.1 La0.2 Y0.6 In0.1 | -0.4193324
3612 | 0 | 0.1 | 0.3 | 0 | 0 | 0.5 | 0.1 | 0 | 0.1121656 | 0.9891389 | -0.001865441 | 9.62 | 1.256881 | -0.0097131 | 91.50416 | 91.50416 | -0.7720375 | 0.1713753 | 0.225 | 3.4 | 12.04 | 3.569 | 10 | 0 | 10 | 22.748 | 0.778857 | 6.3954 | -0.1519735 | 83.1115 | 364.2328571 | 392.9638095 | Ni0.1Mg0.3La0.5Y0.1 | Ni0.1 Mg0.3 La0.5 Y0.1 | -0.4386209
3613 | 0.3 | 0 | 0 | 0 | 0 | 0.3 | 0.1 | 0.3 | 0.139316 | 0.7512556 | 0.00313194 | 12.27 | 1.232179 | -0.01092322 | 101.4890395 | 101.4890395 | -0.5627932 | 0.1411932 | 0.2898 | 7.2 | 16.32 | 3.41 | 8 | 1 | 7 | 31.1274 | 0.9771301 | 15.61302 | -0.3667554 | 149.8683 | 603.8714286 | 630.7447619 | Mn0.3La0.3Y0.1In0.3 | Mn0.3 La0.3 Y0.1 In0.3 | -0.2190555
3614 | 0 | 0.1 | 0 | 0.4 | 0 | 0.5 | 0 | 0 | 0.1137753 | 79.42997 | 0.01951274 | 8.85 | 1.304644 | -0.007842999 | 91.353275 | 91.353275 | -0.6058793 | 0.2402825 | 0.3315 | 3.3 | 0.12 | 3.415 | 9 | 0 | 9 | 17.9032 | 1.082418 | 7.22508 | -0.2575762 | 316.41349 | 642.3283333 | 521.7978571 | Ni0.1Ca0.4La0.5 | Ni0.1 Ca0.4 La0.5 | -0.1922429
3615 | 0 | 0 | 0 | 0 | 0.1 | 0.3 | 0.2 | 0.4 | 0.1175245 | 0.4270242 | 0.02538629 | 10.38 | 1.265873 | -0.01064071 | 110.964511 | 110.964511 | -0.7703957 | 0.1499127 | 0.274 | 7.5 | 26.68 | 3.651 | 9 | 1 | 8 | 19.2762 | 1.15811 | 9.98538 | -0.326855 | 87.439325 | 305.114381 | 71.82564286 | Fe0.1La0.3Y0.2In0.4 | Fe0.1 La0.3 Y0.2 In0.4 | -0.5155373
3616 | 0 | 0 | 0 | 0.2 | 0.1 | 0.6 | 0 | 0.1 | 0.1217545 | 2.414596 | -0.0119428 | 10.06 | 1.314494 | -0.009053114 | 108.425182 | 108.425182 | -0.6106998 | 0.1976895 | 0.3087 | 4.3 | 4.36 | 3.73 | 8 | 1 | 7 | 18.9424 | 1.121545 | 7.90752 | -0.3038348 | 0.6835 | 14.55234762 | 17.04657143 | Ca0.2Fe0.1La0.6In0.1 | Ca0.2 Fe0.1 La0.6 In0.1 | -1.837067
3617 | 0 | 0.2 | 0.1 | 0.2 | 0 | 0.5 | 0 | 0 | 0.1523371 | 1.168522 | 0.02024833 | 13.35 | 1.313068 | -0.01014813 | 91.637515 | 91.637515 | -0.437295 | 0.2590673 | 0.438 | 4.1 | 10.92 | 3.642 | 9 | 0 | 9 | 25.6726 | 0.9695357 | 10.95322 | -0.2931214 | 420.8574 | 1154.519048 | 1145.914286 | Ni0.2Mg0.1Ca0.2La0.5 | Ni0.2 Mg0.1 Ca0.2 La0.5 | 0.0624011
3618 | 0.4 | 0 | 0 | 0.2 | 0 | 0.1 | 0.3 | 0 | 0.1712018 | 1.693419 | -0.003335219 | 15.2 | 1.287055 | -0.01064071 | 70.55312 | 70.55312 | -0.3630394 | 0.2125658 | 0.4055 | 4.4 | 9.36 | 3.294 | 7 | 0 | 7 | 41.3106 | 0.7133058 | 15.66802 | -0.2507408 |  | 588.0504762 | 605.9780952 | Mn0.4Ca0.2La0.1Y0.3 | Mn0.4 Ca0.2 La0.1 Y0.3 | -0.2305854
3619 | 0 | 0 | 0.7 | 0 | 0 | 0.2 | 0.1 | 0 | 0.06778622 | 1.267315 | -0.01200639 | 5.27 | 1.099899 | -0.006666319 | 53.685179 | 53.685179 | -1.450786 | 0.03679779 | 0.0573 | 2.3 | 5.6 | 2.388 | 2 | 0 | 2 | 17.714 | 0.1616411 | 1.1516 | -0.01134257 | 29.1188075 | 102.1250238 | 119.759381 | Mg0.7La0.2Y0.1 | Mg0.7 La0.2 Y0.1 | -0.9908678
3620 | 0 | 0.5 | 0 | 0 | 0 | 0.4 | 0.1 | 0 | 0.1913042 | 0.4291362 | 0.01523259 | 15.17 | 1.267499 | -0.007842999 | 93.799473 | 93.799473 | -0.2143053 | 0.2416513 | 0.5072 | 6.5 | 27.8 | 4.445 | 10 | 0 | 10 | 46.069 | 0.6326211 | 14.9261 | -0.1805597 | 113.0946 | 455.8028571 | 530.142381 | Ni0.5La0.4Y0.1 | Ni0.5 La0.4 Y0.1 | -0.341223
3621 | 0 | 0 | 0.1 | 0.2 | 0.4 | 0.3 | 0 | 0 | 0.1986629 | 1.07143 | -0.02355249 | 17.39 | 1.328692 | -0.01064071 | 74.455741 | 74.455741 | -0.2696107 | 0.2585438 | 0.5244 | 4.7 | 13.88 | 3.572 | 7 | 0 | 7 | 40.2886 | 0.8390389 | 17.21922 | -0.3233085 | 63.788275 | 194.9650238 | 192.7390952 | Mg0.1Ca0.2Fe0.4La0.3 | Mg0.1 Ca0.2 Fe0.4 La0.3 | -0.7100433
3622 | 0 | 0.1 | 0 | 0 | 0 | 0.4 | 0 | 0.5 | 0.1206304 | 0.1931439 | -0.0174841 | 10.29 | 1.261375 | -0.007842999 | 118.840528 | 118.840528 | -0.5389747 | 0.1596006 | 0.2922 | 8.7 | 35.12 | 3.492 | 10 | 1 | 9 | 15.333 | 1.342972 | 8.2081 | -0.3539231 | 230.7794 | 279.4347619 | 257.84 | Ni0.1La0.4In0.5 | Ni0.1 La0.4 In0.5 | -0.5537196
3623 | 0.1 | 0.2 | 0 | 0 | 0 | 0 | 0.5 | 0.2 | 0.1398593 | 0.55573 | 0.006729798 | 11.79 | 1.230769 | -0.01014813 | 84.6490095 | 84.6490095 | -0.5188043 | 0.2024115 | 0.4105 | 6.8 | 27.08 | 3.869 | 15 | 1 | 14 | 36.3076 | 0.7438445 | 14.00632 | -0.2369943 |  | 768.4214286 | 747.1857143 | Mn0.1Ni0.2Y0.5In0.2 | Mn0.1 Ni0.2 Y0.5 In0.2 | -0.1144005
3624 | 0.3 | 0 | 0.3 | 0.3 | 0.1 | 0 | 0 | 0 | 0.1830244 | 1.014461 | 0.01391367 | 15.96 | 1.330275 | -0.01092322 | 41.3808135 | 41.3808135 | -0.3260863 | 0.2355592 | 0.4722 | 4.1 | 13.44 | 2.309 | 11 | 0 | 11 | 38.5234 | 0.8386341 | 16.74882 | -0.2931451 | 386.6765 | 1716.347619 | 1505.852381 | Mn0.3Mg0.3Ca0.3Fe0.1 | Mn0.3 Mg0.3 Ca0.3 Fe0.1 | 0.2346053
3625 | 0.1 | 0.3 | 0 | 0 | 0 | 0.4 | 0 | 0.2 | 0.1701217 | 0.5208247 | 0.002424655 | 14.46 | 1.266748 | -0.01064071 | 101.6276125 | 101.6276125 | -0.367664 | 0.2103734 | 0.4647 | 7.5 | 25.2 | 3.916 | 15 | 1 | 14 | 36.8766 | 0.8605689 | 16.35502 | -0.3176341 | 53.047 | 763.3638095 | 968.6880952 | Mn0.1Ni0.3La0.4In0.2 | Mn0.1 Ni0.3 La0.4 In0.2 | -0.1172684
3626 | 0.1 | 0 | 0 | 0 | 0.5 | 0 | 0.4 | 0 | 0.1762505 | 14.51772 | -0.01098009 | 13.03 | 1.243402 | -0.007842999 | 68.9786445 | 68.9786445 | -0.2524767 | 0.1957332 | 0.42 | 5.9 | 0.96 | 4.18 | 12 | 0 | 12 | 58.732 | 0.4584822 | 13.4228 | -0.09341182 | 210.56125 | 1100.143333 | 591.3966667 | Mn0.1Fe0.5Y0.4 | Mn0.1 Fe0.5 Y0.4 | 0.04144927
3627 | 0.5 | 0.5 | 0 | 0 | 0 | 0 | 0 | 0 | 0.02325581 | 1.169493 | -0.01138564 | 1.5 | 1.028472 | -0.005762826 | 56.8157225 | 56.8157225 | -10.65546 | 0.07772021 | 0.1875 | 8.5 | 8 | 3.68 | 13 | 0 | 13 | 75.785 | 0.009698489 | 0.3675 | -4.680421e-05 | 290.0245 | 1438.447619 | 2002.783333 | Mn0.5Ni0.5 | Mn0.5 Ni0.5 | 0.1578941
3628 | 0 | 0.1 | 0.5 | 0.1 | 0 | 0.3 | 0 | 0 | 0.1221242 | 1.223784 | -0.01161452 | 10.8 | 1.317735 | -0.0097131 | 63.701281 | 63.701281 | -0.6512604 | 0.1857179 | 0.2805 | 3.1 | 8.76 | 2.724 | 9 | 0 | 9 | 21.3938 | 0.8469904 | 6.45978 | -0.1883329 | 327.53195 | 1289.009524 | 637.4604762 | Ni0.1Mg0.5Ca0.1La0.3 | Ni0.1 Mg0.5 Ca0.1 La0.3 | 0.1102561
3629 | 0.4 | 0 | 0 | 0 | 0.5 | 0.1 | 0 | 0 | 0.1341209 | 8.650615 | 0.02178453 | 6.7 | 1.289507 | -0.007842999 | 63.788265 | 63.788265 | -0.4360027 | 0.1131593 | 0.2352 | 7.1 | 1.48 | 3.755 | 12 | 0 | 12 | 72.859 | 0.2670858 | 6.7949 | -0.04988286 | 640.6892675 | 2255.038095 | 2029.77381 | Mn0.4Fe0.5La0.1 | Mn0.4 Fe0.5 La0.1 | 0.3531539
3630 | 0 | 0.2 | 0 | 0.8 | 0 | 0 | 0 | 0 | 0.1612903 | 1.149296 | 0.01506951 | 12 | 1.304995 | -0.004160346 | 43.80108 | 43.80108 | -0.1599237 | 0.3441558 | 0.424 | 3.6 | 4.48 | 2.36 | 8 | 0 | 8 | 20.8964 | 1.295764 | 10.83072 | -0.351346 | 250.3635 | 842.9495238 | 1135.911429 | Ni0.2Ca0.8 | Ni0.2 Ca0.8 | -0.07419843
3631 | 0.5 | 0 | 0 | 0.4 | 0 | 0.1 | 0 | 0 | 0.2019141 | 0.6083375 | -0.00825027 | 17.11 | 1.287265 | -0.007842999 | 57.3907695 | 57.3907695 | -0.1923751 | 0.2541128 | 0.4688 | 4.6 | 17.08 | 2.643 | 6 | 0 | 6 | 42.6942 | 0.793859 | 17.21498 | -0.2839581 | 670.8165 | 1814.478571 | 2746.009524 | Mn0.5Ca0.4La0.1 | Mn0.5 Ca0.4 La0.1 | 0.2587518
3632 | 0 | 0.3 | 0 | 0 | 0 | 0.1 | 0.1 | 0.5 | 0.1321076 | 0.48307 | -0.003917879 | 10.65 | 1.270133 | -0.0097131 | 97.798152 | 97.798152 | -0.5565479 | 0.1785532 | 0.3877 | 10.1 | 20.76 | 3.476 | 11 | 1 | 10 | 28.45 | 1.098154 | 15.7516 | -0.3873509 |  | 581.6216667 | 914.1147619 | Ni0.3La0.1Y0.1In0.5 | Ni0.3 La0.1 Y0.1 In0.5 | -0.2353594
3633 | 0 | 0 | 0.2 | 0.3 | 0.3 | 0 | 0.2 | 0 | 0.1824271 | 1.21274 | -0.005775859 | 16.72 | 1.325986 | -0.01135824 | 51.41907 | 51.41907 | -0.3412969 | 0.2650335 | 0.5098 | 4 | 13.32 | 3.012 | 7 | 0 | 7 | 35.2954 | 0.8767151 | 15.91162 | -0.3040739 | 89.06251 | 307.0485714 | 423.847881 | Mg0.2Ca0.3Fe0.3Y0.2 | Mg0.2 Ca0.3 Fe0.3 Y0.2 | -0.5127929
3634 | 0.1 | 0 | 0.4 | 0.5 | 0 | 0 | 0 | 0 | 0.138487 | 14.0991 | 0.01020895 | 12.77 | 1.278785 | -0.007842999 | 35.2548045 | 35.2548045 | -0.4089441 | 0.1995051 | 0.315 | 2.5 | 0.6 | 1.816 | 5 | 0 | 5 | 18.275 | 1.09326 | 7.8249 | -0.2556849 | 245.48426 | 933.7614286 | 871.2590476 | Mn0.1Mg0.4Ca0.5 | Mn0.1 Mg0.4 Ca0.5 | -0.02976407
3635 | 0.4 | 0 | 0.3 | 0.2 | 0 | 0 | 0.1 | 0 | 0.1646733 | 1.451149 | 0.02809219 | 14.23 | 1.291677 | -0.01064071 | 46.172903 | 46.172903 | -0.3923958 | 0.1997711 | 0.3965 | 4.1 | 9.44 | 2.426 | 6 | 0 | 6 | 39.8676 | 0.7610132 | 15.88312 | -0.271306 | 1065.7075 | 1979.171429 | 1055.438571 | Mn0.4Mg0.3Ca0.2Y0.1 | Mn0.4 Mg0.3 Ca0.2 Y0.1 | 0.2964834
3636 | 0.4 | 0.1 | 0.5 | 0 | 0 | 0 | 0 | 0 | 0.1010887 | 1.645307 | -0.006715495 | 7.54 | 1.153684 | -0.007842999 | 39.997058 | 39.997058 | -0.7674972 | 0.152269 | 0.3175 | 4.8 | 5.92 | 2.367 | 13 | 0 | 13 | 46.793 | 0.6290671 | 14.7753 | -0.1519603 | 173.21105 | 926.0604762 | 1406.854048 | Mn0.4Ni0.1Mg0.5 | Mn0.4 Ni0.1 Mg0.5 | -0.03336065
3637 | 0.3 | 0.1 | 0 | 0 | 0 | 0 | 0.1 | 0.5 | 0.106185 | 1.35781 | -0.002399538 | 8.22 | 1.237588 | -0.0097131 | 88.6503385 | 88.6503385 | -0.8614528 | 0.1231661 | 0.2625 | 9.9 | 7.32 | 3.017 | 15 | 1 | 14 | 34.905 | 0.9820437 | 17.6467 | -0.3325889 | 238.230375 | 814.6642857 | 1033.115714 | Mn0.3Ni0.1Y0.1In0.5 | Mn0.3 Ni0.1 Y0.1 In0.5 | -0.08902132
3638 | 0.2 | 0.6 | 0.1 | 0 | 0.1 | 0 | 0 | 0 | 0.07763704 | 3.886098 | -0.003194201 | 3.87 | 1.165545 | -0.009053114 | 54.218649 | 54.218649 | -1.501966 | 0.1133806 | 0.2556 | 8.4 | 3.76 | 3.827 | 19 | 0 | 19 | 70.222 | 0.2523923 | 5.9508 | -0.04293926 | 437.692075 | 1761.812381 | 1892.38881 | Mn0.2Ni0.6Mg0.1Fe0.1 | Mn0.2 Ni0.6 Mg0.1 Fe0.1 | 0.2459597
3639 | 0 | 0.1 | 0.1 | 0 | 0.2 | 0 | 0.6 | 0 | 0.1490942 | 1.875115 | -0.008530223 | 11.86 | 1.234955 | -0.009053114 | 72.81235 | 72.81235 | -0.4072645 | 0.2184796 | 0.3951 | 4.6 | 8.24 | 4.073 | 15 | 0 | 15 | 41.025 | 0.6160863 | 12.1373 | -0.1374867 | 156.99925 | 602.6347619 | 1223.338095 | Ni0.1Mg0.1Fe0.2Y0.6 | Ni0.1 Mg0.1 Fe0.2 Y0.6 | -0.2199458
3640 | 0.4 | 0 | 0.2 | 0.2 | 0 | 0 | 0 | 0.2 | 0.162016 | 4.011858 | -0.02211645 | 13.28 | 1.293799 | -0.01107574 | 57.815418 | 57.815418 | -0.421946 | 0.1892601 | 0.384 | 6.2 | 3.04 | 2.342 | 6 | 1 | 5 | 36.2972 | 0.9131259 | 17.17968 | -0.3962907 | 235.5212465 | 1062.123333 | 1072.528571 | Mn0.4Mg0.2Ca0.2In0.2 | Mn0.4 Mg0.2 Ca0.2 In0.2 | 0.02617495
3641 | 0.1 | 0 | 0 | 0.7 | 0 | 0.1 | 0.1 | 0 | 0.1093389 | 0.8982965 | -0.0005849885 | 8.45 | 1.27078 | -0.007818885 | 56.3295365 | 56.3295365 | -0.6540262 | 0.2037405 | 0.2475 | 2.7 | 10.72 | 2.464 | 7 | 0 | 7 | 16.8736 | 1.225358 | 7.89312 | -0.2824702 |  | 428.0390476 | 610.9080952 | Mn0.1Ca0.7La0.1Y0.1 | Mn0.1 Ca0.7 La0.1 Y0.1 | -0.3685166
3642 | 0 | 0.8 | 0.1 | 0 | 0 | 0.1 | 0 | 0 | 0.1471302 | 0.8302725 | 0.02422946 | 7.87 | 1.282284 | -0.005312911 | 63.275767 | 63.275767 | -0.2454305 | 0.1573182 | 0.3052 | 8.5 | 10.2 | 4.15 | 9 | 0 | 9 | 63.267 | 0.3725855 | 9.4509 | -0.09664057 | 252.5180358 | 847.0188095 | 426.6530952 | Ni0.8Mg0.1La0.1 | Ni0.8 Mg0.1 La0.1 | -0.07210695
3643 | 0.1 | 0.3 | 0 | 0 | 0.5 | 0 | 0 | 0.1 | 0.06898789 | 7.861662 | -0.004216182 | 3.28 | 1.142587 | -0.0097131 | 62.5061245 | 62.5061245 | -2.040855 | 0.07864821 | 0.183 | 9 | 2 | 4.016 | 20 | 1 | 19 | 71.2998 | 0.3185208 | 8.02178 | -0.07823332 | 172.4877 | 777.7009524 | 657.8547619 | Mn0.1Ni0.3Fe0.5In0.1 | Mn0.1 Ni0.3 Fe0.5 In0.1 | -0.1091874
3644 | 0.5 | 0 | 0 | 0.5 | 0 | 0 | 0 | 0 | 0.2072072 | 0.3994548 | 0.006095448 | 17.25 | 1.286291 | -0.005762826 | 47.5080225 | 47.5080225 | -0.1342226 | 0.2714286 | 0.475 | 4.5 | 19 | 2.38 | 5 | 0 | 5 | 41.939 | 0.8245547 | 17.2905 | -0.2645904 | 333.7015 | 1633.038095 | 2890.704762 | Mn0.5Ca0.5 | Mn0.5 Ca0.5 | 0.2129963
3645 | 0 | 0.1 | 0.3 | 0.1 | 0 | 0.5 | 0 | 0 | 0.1213086 | 1.186166 | 0.0168361 | 10.8 | 1.313595 | -0.0097131 | 86.621375 | 86.621375 | -0.6600462 | 0.1916675 | 0.2805 | 3.3 | 9.48 | 3.316 | 9 | 0 | 9 | 20.9038 | 0.8733063 | 6.45978 | -0.1931481 | 199.5068 | 886.1357143 | 298.167619 | Ni0.1Mg0.3Ca0.1La0.5 | Ni0.1 Mg0.3 Ca0.1 La0.5 | -0.05249976
3646 | 0 | 0.2 | 0 | 0.3 | 0 | 0.2 | 0.3 | 0 | 0.151311 | 2.19112 | -0.001046078 | 13.42 | 1.311797 | -0.01135824 | 78.214929 | 78.214929 | -0.496101 | 0.2771349 | 0.4577 | 4.1 | 7.56 | 3.645 | 10 | 0 | 10 | 27.9394 | 0.8812959 | 12.18842 | -0.2683897 |  | 603.9990476 | 742.9238095 | Ni0.2Ca0.3La0.2Y0.3 | Ni0.2 Ca0.3 La0.2 Y0.3 | -0.2189637
3647 | 0.2 | 0 | 0 | 0 | 0.3 | 0.3 | 0 | 0.2 | 0.1710354 | 8.14607 | 0.001819287 | 13.94 | 1.276488 | -0.01135824 | 92.37635 | 92.37635 | -0.3882749 | 0.1722304 | 0.3916 | 7.3 | 1.8 | 3.713 | 13 | 1 | 12 | 44.9786 | 0.7737245 | 18.24162 | -0.2932941 | 212.4035 | 980.4604762 | 315.7928571 | Mn0.2Fe0.3La0.3In0.2 | Mn0.2 Fe0.3 La0.3 In0.2 | -0.008569909
3648 | 0.1 | 0.6 | 0 | 0 | 0 | 0.2 | 0 | 0.1 | 0.1707498 | 0.7756741 | 0.005896776 | 11.39 | 1.277534 | -0.009053114 | 79.9727385 | 79.9727385 | -0.3105114 | 0.1791803 | 0.4123 | 8.6 | 17.16 | 4.102 | 15 | 1 | 14 | 56.0368 | 0.5265943 | 13.76808 | -0.1781934 | 265.0795 | 799.8528571 | 999.3490476 | Mn0.1Ni0.6La0.2In0.1 | Mn0.1 Ni0.6 La0.2 In0.1 | -0.0969899
3649 | 0.5 | 0.3 | 0 | 0 | 0.1 | 0 | 0.1 | 0 | 0.1134401 | 1.768756 | 0.02046056 | 5.76 | 1.252222 | -0.0097131 | 59.5521275 | 59.5521275 | -0.754787 | 0.1242025 | 0.2844 | 7.6 | 9 | 3.657 | 20 | 0 | 20 | 71.507 | 0.2145036 | 5.2353 | -0.02902559 | 757.71025 | 2265.22619 | 1952.87619 | Mn0.5Ni0.3Fe0.1Y0.1 | Mn0.5 Ni0.3 Fe0.1 Y0.1 | 0.3551116
3650 | 0.1 | 0 | 0 | 0 | 0.5 | 0.3 | 0.1 | 0 | 0.1935606 | 4.966134 | 0.02266542 | 14.71 | 1.277433 | -0.0097131 | 83.9785305 | 83.9785305 | -0.259253 | 0.1987632 | 0.4263 | 5.9 | 3.12 | 4.21 | 13 | 0 | 13 | 55.465 | 0.5601242 | 15.7097 | -0.1601443 |  | 1133.814286 | 433.7638095 | Mn0.1Fe0.5La0.3Y0.1 | Mn0.1 Fe0.5 La0.3 Y0.1 | 0.05454192
3651 | 0 | 0 | 0.1 | 0.5 | 0 | 0 | 0.3 | 0.1 | 0.09183173 | 1.760464 | -0.01774843 | 8.99 | 1.16651 | -0.0097131 | 60.623055 | 60.623055 | -1.151787 | 0.1556124 | 0.243 | 3.4 | 6.8 | 2.634 | 2 | 1 | 1 | 13.5278 | 0.6414077 | 4.49958 | -0.1691561 | 11.19277 | 26.0837619 | 16.10271429 | Mg0.1Ca0.5Y0.3In0.1 | Mg0.1 Ca0.5 Y0.3 In0.1 | -1.58363
3652 | 0 | 0 | 0 | 0.1 | 0.1 | 0.1 | 0 | 0.7 | 0.1221414 | 0.4014924 | -0.006828926 | 9.08 | 1.330779 | -0.007818885 | 103.855447 | 103.855447 | -0.5241058 | 0.1515106 | 0.2653 | 10.4 | 13.88 | 2.823 | 8 | 1 | 7 | 12.9884 | 1.77787 | 7.96552 | -0.4638006 | 3.17015 | 21.69314286 | 13.90033333 | Ca0.1Fe0.1La0.1In0.7 | Ca0.1 Fe0.1 La0.1 In0.7 | -1.663678
3653 | 0.6 | 0.3 | 0 | 0 | 0.1 | 0 | 0 | 0 | 0.02373811 | 2.004368 | -0.01854593 | 1.53 | 1.033335 | -0.007465521 | 56.155347 | 56.155347 | -13.24853 | 0.07250348 | 0.1719 | 8 | 6 | 3.512 | 19 | 0 | 19 | 76.579 | 0.0231572 | 0.7587 | -0.0002633446 | 458.208 | 2094.604762 | 2118.171429 | Mn0.6Ni0.3Fe0.1 | Mn0.6 Ni0.3 Fe0.1 | 0.3211021
3654 | 0.2 | 0 | 0 | 0.4 | 0.3 | 0 | 0.1 | 0 | 0.2160435 | 0.7980531 | -0.01136006 | 18.5 | 1.328775 | -0.01064071 | 52.662894 | 52.662894 | -0.2279754 | 0.2853699 | 0.5693 | 4.9 | 19.64 | 3.041 | 12 | 0 | 12 | 45.2832 | 0.7657402 | 18.15608 | -0.2452756 | 260.1095 | 1365.2 | 1314.409524 | Mn0.2Ca0.4Fe0.3Y0.1 | Mn0.2 Ca0.4 Fe0.3 Y0.1 | 0.1351963
3655 | 0 | 0.1 | 0 | 0 | 0.1 | 0 | 0.8 | 0 | 0.1271608 | 0.9231183 | 0.02181356 | 8.57 | 1.230742 | -0.005312911 | 82.57852 | 82.57852 | -0.3285684 | 0.2094708 | 0.3011 | 4.2 | 10.32 | 4.368 | 15 | 0 | 15 | 36.297 | 0.5797666 | 8.4623 | -0.09705109 | 282.9935 | 1290.433333 | 567.7361905 | Ni0.1Fe0.1Y0.8 | Ni0.1 Fe0.1 Y0.8 | 0.1107356
3656 | 0.2 | 0 | 0 | 0.2 | 0 | 0.5 | 0.1 | 0 | 0.1340803 | 1.604981 | 0.01530475 | 11.44 | 1.278591 | -0.01014813 | 97.346529 | 97.346529 | -0.5644897 | 0.188088 | 0.3055 | 3.6 | 8.24 | 3.624 | 7 | 0 | 7 | 26.8106 | 0.9441797 | 11.61042 | -0.2823822 | 136.9883 | 544.1314286 | 1075.317619 | Mn0.2Ca0.2La0.5Y0.1 | Mn0.2 Ca0.2 La0.5 Y0.1 | -0.2642962
3657 | 0.2 | 0 | 0 | 0 | 0 | 0.7 | 0.1 | 0 | 0.1240254 | 5.494714 | 0.02217123 | 9.2 | 1.223924 | -0.006666319 | 117.112023 | 117.112023 | -0.4333763 | 0.1488997 | 0.2063 | 3.8 | 1.6 | 4.15 | 7 | 0 | 7 | 28.321 | 0.8585092 | 10.4021 | -0.1976839 | 106.9821 | 496.6752381 | 902.6047619 | Mn0.2La0.7Y0.1 | Mn0.2 La0.7 Y0.1 | -0.3039275
3658 | 0 | 0.5 | 0.3 | 0 | 0 | 0.1 | 0 | 0.1 | 0.1435352 | 1.23131 | -0.01319655 | 10.88 | 1.274939 | -0.0097131 | 62.010547 | 62.010547 | -0.4714561 | 0.2012634 | 0.4582 | 7.2 | 10.28 | 3.372 | 10 | 1 | 9 | 44.5968 | 0.687995 | 15.82088 | -0.2582298 |  | 235.6271429 | 436.4633333 | Ni0.5Mg0.3La0.1In0.1 | Ni0.5 Mg0.3 La0.1 In0.1 | -0.6277747
3659 | 0 | 0.3 | 0 | 0.4 | 0.2 | 0 | 0.1 | 0 | 0.2237299 | 7.561428 | -0.0129701 | 18.69 | 1.32969 | -0.01064071 | 53.698805 | 53.698805 | -0.21258 | 0.3148515 | 0.6452 | 5.7 | 2.12 | 3.361 | 15 | 0 | 15 | 44.3422 | 0.7617203 | 17.77378 | -0.241643 | 205.94945 | 828.2128571 | 352.3680952 | Ni0.3Ca0.4Fe0.2Y0.1 | Ni0.3 Ca0.4 Fe0.2 Y0.1 | -0.08185803
3660 | 0.3 | 0.3 | 0.1 | 0.3 | 0 | 0 | 0 | 0 | 0.2104837 | 10.62662 | -0.002569454 | 16.59 | 1.330064 | -0.01092322 | 48.5433335 | 48.5433335 | -0.2465548 | 0.2681937 | 0.5865 | 5.9 | 1.44 | 2.911 | 13 | 0 | 13 | 49.4144 | 0.6560477 | 16.25472 | -0.2175691 | 334.33335 | 1149.47619 | 985.082381 | Mn0.3Ni0.3Mg0.1Ca0.3 | Mn0.3 Ni0.3 Mg0.1 Ca0.3 | 0.06049998
3661 | 0 | 0 | 0.1 | 0 | 0 | 0.9 | 0 | 0 | 0.04395008 | 1.250553 | -0.03081341 | 2.43 | 1.09636 | -0.00270274 | 127.445423 | 127.445423 | -1.399216 | 0.02626642 | 0.0252 | 2.9 | 2.52 | 4.174 | 1 | 0 | 1 | 15.155 | 0.04849885 | 0.2205 | -0.00108981 | 56.83165 | 205.9485714 | 159.8071429 | Mg0.1La0.9 | Mg0.1 La0.9 | -0.6862412
3662 | 0 | 0.4 | 0 | 0.1 | 0 | 0 | 0.3 | 0.2 | 0.1729831 | 0.5964935 | 0.001922496 | 14.7 | 1.328787 | -0.01064071 | 77.120515 | 77.120515 | -0.3556013 | 0.2422653 | 0.5385 | 7.7 | 25.48 | 3.775 | 10 | 1 | 9 | 39.2414 | 0.7733661 | 16.27362 | -0.3057985 |  | 452.4990476 | 854.0895238 | Ni0.4Ca0.1Y0.3In0.2 | Ni0.4 Ca0.1 Y0.3 In0.2 | -0.3443823
3663 | 0 | 0.2 | 0 | 0.5 | 0.3 | 0 | 0 | 0 | 0.2316274 | 1.056481 | -0.02656219 | 18.96 | 1.327949 | -0.008560535 | 48.53118 | 48.53118 | -0.1595589 | 0.3288116 | 0.6382 | 5.4 | 11.72 | 3.092 | 14 | 0 | 14 | 43.145 | 0.8310839 | 18.2817 | -0.2517042 | 244.3205075 | 762.8364286 | 546.3914286 | Ni0.2Ca0.5Fe0.3 | Ni0.2 Ca0.5 Fe0.3 | -0.1175686
3664 | 0.6 | 0 | 0 | 0.1 | 0 | 0 | 0.3 | 0 | 0.172653 | 2.26078 | -0.01799039 | 13.26 | 1.296034 | -0.007465521 | 63.642382 | 63.642382 | -0.2504448 | 0.1839151 | 0.3585 | 5.3 | 5.16 | 3.247 | 6 | 0 | 6 | 54.3878 | 0.5069667 | 13.83258 | -0.1505952 | 359.568125 | 1321.12619 | 2190.433333 | Mn0.6Ca0.1Y0.3 | Mn0.6 Ca0.1 Y0.3 | 0.1209443
3665 | 0.5 | 0.1 | 0.1 | 0 | 0 | 0.3 | 0 | 0 | 0.1678465 | 6.58253 | -0.0005621164 | 12.93 | 1.270979 | -0.0097131 | 77.4405035 | 77.4405035 | -0.3447731 | 0.1715351 | 0.3663 | 5.6 | 2.04 | 3.396 | 14 | 0 | 14 | 51.974 | 0.5728463 | 14.7276 | -0.1701371 | 236.0904348 | 937.5695238 | 1814.319524 | Mn0.5Ni0.1Mg0.1La0.3 | Mn0.5 Ni0.1 Mg0.1 La0.3 | -0.02799652
3666 | 0 | 0.2 | 0 | 0 | 0 | 0.8 | 0 | 0 | 0.1395881 | 0.312989 | 0.01982582 | 9.76 | 1.255161 | -0.004160346 | 122.863056 | 122.863056 | -0.2135171 | 0.2270694 | 0.3248 | 4.4 | 17.28 | 4.464 | 9 | 0 | 9 | 26.938 | 0.8930136 | 9.6224 | -0.201472 | 149.626 | 605.1988095 | 290.5138095 | Ni0.2La0.8 | Ni0.2 La0.8 | -0.2181019
3667 | 0 | 0.5 | 0.3 | 0.1 | 0 | 0 | 0 | 0.1 | 0.1627187 | 2.097018 | -0.02028989 | 12.14 | 1.336282 | -0.0097131 | 52.1278 | 52.1278 | -0.3668453 | 0.2269605 | 0.514 | 7.1 | 6 | 3.109 | 9 | 1 | 8 | 43.8416 | 0.7181806 | 16.34952 | -0.2863202 | 150.1978 | 799.0961905 | 617.2314286 | Ni0.5Mg0.3Ca0.1In0.1 | Ni0.5 Mg0.3 Ca0.1 In0.1 | -0.09740094
3668 | 0 | 0 | 0.4 | 0 | 0 | 0.3 | 0.3 | 0 | 0.06723757 | 1.837898 | 0.01094022 | 6.24 | 1.098508 | -0.009053114 | 78.065396 | 78.065396 | -2.002507 | 0.03960555 | 0.0663 | 2.6 | 6.24 | 3.256 | 2 | 0 | 2 | 19.157 | 0.2331056 | 2.2869 | -0.02581628 | 37.12895 | 154.7424048 | 127.0020262 | Mg0.4La0.3Y0.3 | Mg0.4 La0.3 Y0.3 | -0.8103907
3669 | 0.1 | 0.4 | 0 | 0 | 0 | 0.3 | 0.2 | 0 | 0.1831895 | 0.6954781 | 0.0007491472 | 14.87 | 1.267636 | -0.01064071 | 88.4239755 | 88.4239755 | -0.3170805 | 0.2327122 | 0.4988 | 6.2 | 23.88 | 4.283 | 15 | 0 | 15 | 47.305 | 0.5981332 | 14.7317 | -0.1689156 | 172.761555 | 555.8171429 | 639.0057143 | Mn0.1Ni0.4La0.3Y0.2 | Mn0.1 Ni0.4 La0.3 Y0.2 | -0.2550681
3670 | 0.2 | 0.1 | 0.5 | 0 | 0.2 | 0 | 0 | 0 | 0.1122769 | 1.374543 | -0.00387186 | 8.42 | 1.159545 | -0.01014813 | 40.178449 | 40.178449 | -0.8050176 | 0.170569 | 0.3751 | 5 | 9.6 | 2.639 | 19 | 0 | 19 | 47.793 | 0.6380584 | 15.5753 | -0.1477443 | 171.24486 | 891.7538095 | 2171.495238 | Mn0.2Ni0.1Mg0.5Fe0.2 | Mn0.2 Ni0.1 Mg0.5 Fe0.2 | -0.04975503
3671 | 0.2 | 0 | 0.7 | 0 | 0.1 | 0 | 0 | 0 | 0.09289257 | 0.7086097 | 0.01000654 | 6.51 | 1.156682 | -0.006666319 | 33.585609 | 33.585609 | -0.7725456 | 0.1437165 | 0.2532 | 3.6 | 10.64 | 2.069 | 11 | 0 | 11 | 35.608 | 0.7836486 | 12.8736 | -0.1771395 | 249.20375 | 1231.495238 | 1216.8 | Mn0.2Mg0.7Fe0.1 | Mn0.2 Mg0.7 Fe0.1 | 0.09043274
3672 | 0.3 | 0 | 0.4 | 0 | 0.2 | 0.1 | 0 | 0 | 0.1343801 | 1.362845 | -0.0197424 | 10.55 | 1.279198 | -0.01064071 | 51.2629605 | 51.2629605 | -0.5892512 | 0.1619243 | 0.352 | 4.8 | 10.2 | 2.783 | 12 | 0 | 12 | 47.695 | 0.6474767 | 15.8105 | -0.1842492 | 486.694191 | 1546.5 | 1019.920476 | Mn0.3Mg0.4Fe0.2La0.1 | Mn0.3 Mg0.4 Fe0.2 La0.1 | 0.1893499
3673 | 0 | 0 | 0 | 0.2 | 0.4 | 0 | 0 | 0.4 | 0.182952 | 1.095641 | 0.0009598142 | 14.56 | 1.33733 | -0.008770606 | 76.2808 | 76.2808 | -0.2620327 | 0.2169107 | 0.4632 | 8.8 | 8.96 | 3.088 | 7 | 1 | 6 | 35.5708 | 1.055382 | 18.67008 | -0.4505462 | -0.26705 | 159.8675476 | 112.4920167 | Ca0.2Fe0.4In0.4 | Ca0.2 Fe0.4 In0.4 | -0.7962397
3674 | 0.7 | 0 | 0 | 0 | 0 | 0 | 0.2 | 0.1 | 0.1316344 | 3.758971 | 0.015058 | 8.67 | 1.207028 | -0.006666319 | 67.7196015 | 67.7196015 | -0.3847221 | 0.1205609 | 0.2275 | 6.8 | 2.6 | 3.17 | 7 | 1 | 6 | 59.0968 | 0.4605614 | 12.63768 | -0.1424358 | 289.98425 | 1009.745714 | 1337.328571 | Mn0.7Y0.2In0.1 | Mn0.7 Y0.2 In0.1 | 0.004212018
3675 | 0 | 0.1 | 0 | 0.3 | 0 | 0.6 | 0 | 0 | 0.1116747 | 5.853255 | 0.007652409 | 8.43 | 1.305631 | -0.007465521 | 101.236022 | 101.236022 | -0.5986186 | 0.2278102 | 0.3129 | 3.4 | 1.56 | 3.678 | 9 | 0 | 9 | 18.6584 | 1.023571 | 6.99852 | -0.2426289 | 587.591 | 1157.332381 | 664.4783333 | Ni0.1Ca0.3La0.6 | Ni0.1 Ca0.3 La0.6 | 0.0634581
3676 | 0 | 0 | 0.3 | 0 | 0.1 | 0 | 0 | 0.6 | 0.06358053 | 1.391717 | 0.02052309 | 3.75 | 1.155636 | -0.007465521 | 81.7668 | 81.7668 | -1.846766 | 0.1052754 | 0.1872 | 9.2 | 3.84 | 2.393 | 7 | 1 | 6 | 15.5968 | 1.46212 | 9.04608 | -0.3798268 | 96.9046575 | 473.3852857 | 396.4069286 | Mg0.3Fe0.1In0.6 | Mg0.3 Fe0.1 In0.6 | -0.3247852
3677 | 0.1 | 0.1 | 0 | 0 | 0.2 | 0.6 | 0 | 0 | 0.180685 | 3.30698 | 0.005812087 | 14.62 | 1.26813 | -0.009053114 | 105.8754265 | 105.8754265 | -0.2773025 | 0.2215915 | 0.4323 | 5.1 | 3.84 | 4.274 | 20 | 0 | 20 | 40.407 | 0.7741645 | 15.5423 | -0.1887457 | 192.730943 | 753.0164286 | 540.8433333 | Mn0.1Ni0.1Fe0.2La0.6 | Mn0.1 Ni0.1 Fe0.2 La0.6 | -0.1231955
3678 | 0.1 | 0.1 | 0 | 0.7 | 0.1 | 0 | 0 | 0 | 0.1879787 | 1.009782 | 0.005323807 | 15.54 | 1.315538 | -0.007818885 | 45.0022445 | 45.0022445 | -0.2212726 | 0.3305951 | 0.5001 | 3.9 | 9.96 | 2.452 | 19 | 0 | 19 | 28.4596 | 1.133849 | 14.90052 | -0.3182214 | 553.4835 | 1773.35 | 1458.566667 | Mn0.1Ni0.1Ca0.7Fe0.1 | Mn0.1 Ni0.1 Ca0.7 Fe0.1 | 0.2487945
3679 | 0.2 | 0.2 | 0 | 0 | 0.5 | 0.1 | 0 | 0 | 0.1375273 | 5.663332 | -0.02231705 | 6.46 | 1.290484 | -0.01014813 | 64.539336 | 64.539336 | -0.5365475 | 0.1205941 | 0.2592 | 7.7 | 3 | 4.059 | 20 | 0 | 20 | 72.565 | 0.2675274 | 6.9713 | -0.04992675 | 268.2916025 | 1086.872857 | 1465.969048 | Mn0.2Ni0.2Fe0.5La0.1 | Mn0.2 Ni0.2 Fe0.5 La0.1 | 0.03617874
3680 | 0.4 | 0 | 0.2 | 0.4 | 0 | 0 | 0 | 0 | 0.1874521 | 0.8080182 | -0.01180356 | 16.56 | 1.287195 | -0.008770606 | 42.867418 | 42.867418 | -0.2496027 | 0.2435362 | 0.456 | 4 | 13.44 | 2.206 | 5 | 0 | 5 | 37.0232 | 0.8766166 | 16.59888 | -0.3125054 | 175.62725 | 1039.499048 | 2137.285714 | Mn0.4Mg0.2Ca0.4 | Mn0.4 Mg0.2 Ca0.4 | 0.0168241
3681 | 0.1 | 0.3 | 0 | 0.2 | 0.4 | 0 | 0 | 0 | 0.2122237 | 2.907681 | 0.00559337 | 12.54 | 1.347401 | -0.01064071 | 53.4554245 | 53.4554245 | -0.236256 | 0.2207995 | 0.4615 | 7.3 | 5.92 | 3.704 | 19 | 0 | 19 | 64.2466 | 0.4448136 | 12.39822 | -0.120947 | 277.0135 | 1040.430952 | 1923.252381 | Mn0.1Ni0.3Ca0.2Fe0.4 | Mn0.1 Ni0.3 Ca0.2 Fe0.4 | 0.01721326
3682 | 0 | 0.2 | 0 | 0.7 | 0 | 0 | 0 | 0.1 | 0.1701302 | 0.5747365 | -0.01309247 | 14.3 | 1.308277 | -0.006666319 | 51.27508 | 51.27508 | -0.2303154 | 0.3327604 | 0.4915 | 4.7 | 13.56 | 2.428 | 9 | 1 | 8 | 20.5334 | 1.32854 | 11.15742 | -0.4217739 | 117.5705475 | 504.9221429 | 843.9097619 | Ni0.2Ca0.7In0.1 | Ni0.2 Ca0.7 In0.1 | -0.2967756
3683 | 0 | 0.4 | 0.4 | 0 | 0 | 0 | 0 | 0.2 | 0.1096623 | 3.141933 | -0.0103195 | 8.16 | 1.153684 | -0.008770606 | 56.16296 | 56.16296 | -0.729314 | 0.1888855 | 0.42 | 7.4 | 3.2 | 2.884 | 9 | 1 | 8 | 37.7096 | 0.8192073 | 16.02672 | -0.3054245 | 148.1727 | 598.4335714 | 585.285 | Ni0.4Mg0.4In0.2 | Ni0.4 Mg0.4 In0.2 | -0.2229841
3684 | 0 | 0.4 | 0 | 0.1 | 0 | 0.2 | 0 | 0.3 | 0.1776596 | 0.5732975 | 0.02063417 | 14.94 | 1.329466 | -0.01064071 | 89.711654 | 89.711654 | -0.3371268 | 0.2301855 | 0.5211 | 8.7 | 21.72 | 3.61 | 10 | 1 | 9 | 34.8562 | 0.9480897 | 17.00838 | -0.4052326 |  | 432.1690476 | 581.3866667 | Ni0.4Ca0.1La0.2In0.3 | Ni0.4 Ca0.1 La0.2 In0.3 | -0.3643463
3685 | 0 | 0.1 | 0.2 | 0 | 0 | 0 | 0.3 | 0.4 | 0.09538894 | 0.4795496 | -0.0008672276 | 7.85 | 1.229958 | -0.01064071 | 83.329295 | 83.329295 | -1.169431 | 0.1534487 | 0.282 | 7.5 | 23.72 | 3.065 | 10 | 1 | 9 | 20.2082 | 1.014626 | 9.72978 | -0.2825063 |  | 225.8014286 | 79.74357143 | Ni0.1Mg0.2Y0.3In0.4 | Ni0.1 Mg0.2 Y0.3 In0.4 | -0.6462733
3686 | 0 | 0.2 | 0 | 0 | 0 | 0 | 0.2 | 0.6 | 0.1091218 | 0.3576224 | 0.01929983 | 8.48 | 1.233666 | -0.007900549 | 98.41065 | 98.41065 | -0.6634895 | 0.1615192 | 0.32 | 10.4 | 21.28 | 3.274 | 10 | 1 | 9 | 22.4068 | 1.235114 | 13.17728 | -0.3774838 | 239.79955 | 327.04 | 299.3590476 | Ni0.2Y0.2In0.6 | Ni0.2 Y0.2 In0.6 | -0.4853991
3687 | 0 | 0 | 0.5 | 0 | 0 | 0.4 | 0.1 | 0 | 0.074696 | 1.290173 | -0.0002877173 | 6.67 | 1.09874 | -0.007842999 | 76.605273 | 76.605273 | -1.405683 | 0.04143149 | 0.0697 | 2.5 | 6.8 | 2.98 | 2 | 0 | 2 | 17.224 | 0.1790036 | 1.3476 | -0.0129841 | 35.550075 | 178.5449429 | 280.9977119 | Mg0.5La0.4Y0.1 | Mg0.5 La0.4 Y0.1 | -0.7482524
3688 | 0 | 0.3 | 0.4 | 0 | 0 | 0 | 0.2 | 0.1 | 0.1262981 | 0.9430291 | 0.002068154 | 10.33 | 1.234208 | -0.01064071 | 56.59299 | 56.59299 | -0.6670787 | 0.2078811 | 0.421 | 5.7 | 14.56 | 3.062 | 10 | 1 | 9 | 34.9918 | 0.7670394 | 13.67938 | -0.2486631 |  | 246.1980952 | 111.532381 | Ni0.3Mg0.4Y0.2In0.1 | Ni0.3 Mg0.4 Y0.2 In0.1 | -0.6087153
3689 | 0 | 0 | 0.4 | 0.5 | 0 | 0.1 | 0 | 0 | 0.1057262 | 1.899022 | -0.01620902 | 9.98 | 1.146415 | -0.007842999 | 43.651547 | 43.651547 | -0.7016436 | 0.1444707 | 0.2222 | 2.1 | 4.32 | 1.971 | 1 | 0 | 1 | 12.114 | 0.3967491 | 2.476 | -0.06425886 | 190.3471625 | 588.4948643 | 300.1387143 | Mg0.4Ca0.5La0.1 | Mg0.4 Ca0.5 La0.1 | -0.2302573
3690 | 0 | 0 | 0.5 | 0.1 | 0 | 0.1 | 0.3 | 0 | 0.08054634 | 2.624241 | 0.006397562 | 7.29 | 1.149772 | -0.0097131 | 56.722602 | 56.722602 | -1.497153 | 0.08143039 | 0.1231 | 2.4 | 4.56 | 2.697 | 2 | 0 | 2 | 18.6468 | 0.2952904 | 2.84408 | -0.04822969 | 2.7867 | 18.39342857 | 17.19747619 | Mg0.5Ca0.1La0.1Y0.3 | Mg0.5 Ca0.1 La0.1 Y0.3 | -1.735337
3691 | 0 | 0 | 0.4 | 0 | 0.1 | 0.2 | 0 | 0.3 | 0.1035063 | 1.226923 | 0.0001277328 | 8.22 | 1.269887 | -0.01064071 | 77.532994 | 77.532994 | -0.9932007 | 0.1343225 | 0.2455 | 6.1 | 7.96 | 2.682 | 8 | 1 | 7 | 19.1964 | 1.123604 | 8.73512 | -0.3085834 | 0.7982 | 7.77782381 | 15.2062381 | Mg0.4Fe0.1La0.2In0.3 | Mg0.4 Fe0.1 La0.2 In0.3 | -2.109142
3692 | 0 | 0 | 0 | 0.2 | 0.2 | 0.5 | 0 | 0.1 | 0.1568499 | 103.568 | 0.009877155 | 13.76 | 1.319185 | -0.01014813 | 100.119135 | 100.119135 | -0.4124939 | 0.2338931 | 0.4173 | 4.8 | 0.12 | 3.711 | 8 | 1 | 7 | 25.6034 | 1.102593 | 12.57022 | -0.3822722 | 1.076 | 14.43870952 | 17.07871429 | Ca0.2Fe0.2La0.5In0.1 | Ca0.2 Fe0.2 La0.5 In0.1 | -1.840472
3693 | 0.2 | 0 | 0 | 0.3 | 0 | 0 | 0.2 | 0.3 | 0.1519916 | 0.949631 | 0.004145238 | 14.3 | 1.284572 | -0.01135824 | 75.237579 | 75.237579 | -0.4916684 | 0.2073157 | 0.3995 | 6.5 | 13.48 | 2.766 | 7 | 1 | 6 | 23.7898 | 1.157788 | 13.30358 | -0.4258526 |  | 296.0495238 | 568.9342857 | Mn0.2Ca0.3Y0.2In0.3 | Mn0.2 Ca0.3 Y0.2 In0.3 | -0.5286356
3694 | 0.3 | 0.2 | 0 | 0 | 0.3 | 0 | 0 | 0.2 | 0.08421168 | 5.077668 | 0.005693119 | 5.39 | 1.140882 | -0.01135824 | 67.9371935 | 67.9371935 | -1.601646 | 0.09848069 | 0.2512 | 9.1 | 3.2 | 3.552 | 20 | 1 | 19 | 63.1676 | 0.4721168 | 12.81432 | -0.1389119 |  | 599.7642857 | 650.8538095 | Mn0.3Ni0.2Fe0.3In0.2 | Mn0.3 Ni0.2 Fe0.3 In0.2 | -0.2220194
3695 | 0.3 | 0 | 0 | 0.4 | 0 | 0 | 0.3 | 0 | 0.1656801 | 0.9294273 | -0.02927437 | 15.15 | 1.28141 | -0.009053114 | 59.1843685 | 59.1843685 | -0.329805 | 0.2383918 | 0.4185 | 3.8 | 14.04 | 2.923 | 6 | 0 | 6 | 33.6392 | 0.8648249 | 15.07728 | -0.27516 | 271.047475 | 629.0966667 | 873.572619 | Mn0.3Ca0.4Y0.3 | Mn0.3 Ca0.4 Y0.3 | -0.2012826
3696 | 0.6 | 0.2 | 0 | 0 | 0 | 0.1 | 0 | 0.1 | 0.1288722 | 2.155849 | -0.01491129 | 7.52 | 1.279885 | -0.009053114 | 70.073854 | 70.073854 | -0.545104 | 0.125135 | 0.2737 | 7.8 | 5.96 | 3.339 | 15 | 1 | 14 | 62.7858 | 0.4277418 | 10.98158 | -0.1325157 | 337.87055 | 1390.733333 | 1502.202381 | Mn0.6Ni0.2La0.1In0.1 | Mn0.6 Ni0.2 La0.1 In0.1 | 0.1432439
3697 | 0.1 | 0 | 0 | 0 | 0.6 | 0.1 | 0.2 | 0 | 0.1799235 | 20.46004 | -0.002089487 | 12.27 | 1.28266 | -0.009053114 | 70.6725215 | 70.6725215 | -0.2796547 | 0.1786166 | 0.3804 | 6.4 | 0.76 | 4.181 | 13 | 0 | 13 | 63.215 | 0.4280093 | 12.8313 | -0.1116251 |  | 1217.495238 | 585.7438095 | Mn0.1Fe0.6La0.1Y0.2 | Mn0.1 Fe0.6 La0.1 Y0.2 | 0.08546727
3698 | 0.6 | 0 | 0.1 | 0.2 | 0 | 0 | 0.1 | 0 | 0.18425 | 1.113122 | -0.01767861 | 14.23 | 1.295809 | -0.009053114 | 52.299512 | 52.299512 | -0.2666753 | 0.2034976 | 0.3965 | 5.1 | 11.44 | 2.708 | 6 | 0 | 6 | 51.6996 | 0.5955064 | 15.54552 | -0.212412 | 938.80415 | 2655.428571 | 3087.8 | Mn0.6Mg0.1Ca0.2Y0.1 | Mn0.6 Mg0.1 Ca0.2 Y0.1 | 0.4241346
3699 | 0.2 | 0 | 0.2 | 0 | 0.3 | 0 | 0 | 0.3 | 0.1046419 | 1.052928 | -0.003131735 | 8.02 | 1.160228 | -0.01135824 | 67.047509 | 67.047509 | -1.037289 | 0.1318751 | 0.3103 | 8.1 | 12.52 | 2.926 | 12 | 1 | 11 | 44.3504 | 0.8010629 | 18.70272 | -0.3014725 | 212.07484 | 1015.83 | 884.5338095 | Mn0.2Mg0.2Fe0.3In0.3 | Mn0.2 Mg0.2 Fe0.3 In0.3 | 0.006821034
3700 | 0 | 0.6 | 0.2 | 0 | 0 | 0 | 0 | 0.2 | 0.1119233 | 6.455489 | -2.174339e-05 | 7.76 | 1.156501 | -0.007900549 | 63.04064 | 63.04064 | -0.63069 | 0.165692 | 0.384 | 9 | 1.6 | 3.47 | 9 | 1 | 8 | 49.2476 | 0.647626 | 16.02672 | -0.2465478 | 219.088195 | 560.7390476 | 376.3849286 | Ni0.6Mg0.2In0.2 | Ni0.6 Mg0.2 In0.2 | -0.2512392
3701 | 0.1 | 0.1 | 0 | 0 | 0 | 0 | 0.8 | 0 | 0.1186092 | 0.8874473 | 0.01144112 | 8.06 | 1.225071 | -0.005312911 | 82.4878245 | 82.4878245 | -0.3776557 | 0.1904358 | 0.2675 | 4.1 | 10.56 | 4.232 | 14 | 0 | 14 | 35.797 | 0.5586139 | 8.0123 | -0.09145518 | 188.203125 | 625.6407143 | 560.1092857 | Mn0.1Ni0.1Y0.8 | Mn0.1 Ni0.1 Y0.8 | -0.203675
3702 | 0.1 | 0 | 0 | 0 | 0.1 | 0.5 | 0.3 | 0 | 0.1302666 | 10.49301 | 0.009488224 | 10.15 | 1.261688 | -0.0097131 | 107.2027945 | 107.2027945 | -0.5723894 | 0.1760286 | 0.2507 | 3.9 | 1.36 | 4.266 | 13 | 0 | 13 | 30.999 | 0.790177 | 11.2877 | -0.1844763 | 150.5885 | 536.0590476 | 273.647619 | Mn0.1Fe0.1La0.5Y0.3 | Mn0.1 Fe0.1 La0.5 Y0.3 | -0.2707874
3703 | 0.2 | 0.1 | 0 | 0 | 0 | 0.5 | 0.2 | 0 | 0.1503409 | 1.944018 | 0.00216564 | 12.41 | 1.259199 | -0.01014813 | 104.090854 | 104.090854 | -0.4489849 | 0.199089 | 0.3375 | 4.5 | 7.48 | 4.137 | 15 | 0 | 15 | 35.424 | 0.7594376 | 13.3002 | -0.1934712 |  | 820.22 | 1045.078095 | Mn0.2Ni0.1La0.5Y0.2 | Mn0.2 Ni0.1 La0.5 Y0.2 | -0.08606965
3704 | 0.3 | 0.2 | 0.2 | 0 | 0 | 0 | 0 | 0.3 | 0.09745009 | 28.77831 | 0.01467973 | 7.51 | 1.15454 | -0.01135824 | 67.5264935 | 67.5264935 | -1.196043 | 0.1410899 | 0.3295 | 8.4 | 0.44 | 2.822 | 14 | 1 | 13 | 42.5564 | 0.7921691 | 17.59392 | -0.2949237 | 207.79035 | 1005.037619 | 1058.019048 | Mn0.3Ni0.2Mg0.2In0.3 | Mn0.3 Ni0.2 Mg0.2 In0.3 | 0.002182318
3705 | 0.4 | 0 | 0.3 | 0 | 0 | 0.3 | 0 | 0 | 0.1457133 | 3.023546 | 0.01422495 | 12.39 | 1.234027 | -0.009053114 | 70.938359 | 70.938359 | -0.4263828 | 0.1510661 | 0.2988 | 4.3 | 3.72 | 2.962 | 6 | 0 | 6 | 40.289 | 0.7346348 | 14.7129 | -0.2348768 | 419.861575 | 1523.06 | 1398.749048 | Mn0.4Mg0.3La0.3 | Mn0.4 Mg0.3 La0.3 | 0.182717
3706 | 0.1 | 0 | 0 | 0 | 0.3 | 0.2 | 0 | 0.4 | 0.1495206 | 8.170438 | 0.00562811 | 12.11 | 1.277142 | -0.01064071 | 95.9555985 | 95.9555985 | -0.4759579 | 0.1550308 | 0.3496 | 8.9 | 1.44 | 3.478 | 13 | 1 | 12 | 36.5812 | 0.9822198 | 18.52008 | -0.3738654 | 211.37 | 920.292381 | 382.4014286 | Mn0.1Fe0.3La0.2In0.4 | Mn0.1 Fe0.3 La0.2 In0.4 | -0.03607417
3707 | 0 | 0.3 | 0.5 | 0 | 0 | 0.1 | 0 | 0.1 | 0.1245143 | 1.211142 | 0.009234253 | 9.72 | 1.270063 | -0.0097131 | 55.132867 | 55.132867 | -0.6264977 | 0.2024377 | 0.4062 | 5.6 | 9.16 | 2.786 | 10 | 1 | 9 | 33.0588 | 0.8400178 | 13.51328 | -0.2812943 |  | 308.172381 | 388.4661905 | Ni0.3Mg0.5La0.1In0.1 | Ni0.3 Mg0.5 La0.1 In0.1 | -0.5112063
3708 | 0 | 0.1 | 0.5 | 0 | 0 | 0 | 0.2 | 0.2 | 0.08702807 | 0.8509694 | 0.01319932 | 6.7 | 1.230479 | -0.01014813 | 58.76661 | 58.76661 | -1.339884 | 0.1526566 | 0.2515 | 5.2 | 12.88 | 2.577 | 10 | 1 | 9 | 22.0906 | 0.861104 | 8.38602 | -0.2282795 |  | 242.2504762 | 78.27895238 | Ni0.1Mg0.5Y0.2In0.2 | Ni0.1 Mg0.5 Y0.2 In0.2 | -0.6157354
3709 | 0.7 | 0 | 0 | 0 | 0.2 | 0 | 0.1 | 0 | 0.1095786 | 29.72808 | 0.005314865 | 5.35 | 1.251451 | -0.006666319 | 58.5162165 | 58.5162165 | -0.5551806 | 0.1015325 | 0.1893 | 6.8 | 0.36 | 3.337 | 12 | 0 | 12 | 72.448 | 0.2163467 | 5.3648 | -0.02981123 | 414.6509 | 1213.447619 | 2412.285714 | Mn0.7Fe0.2Y0.1 | Mn0.7 Fe0.2 Y0.1 | 0.08402103
3710 | 0 | 0.2 | 0 | 0 | 0.2 | 0.5 | 0 | 0.1 | 0.1823297 | 0.8971339 | -0.009267779 | 15.12 | 1.270708 | -0.01014813 | 103.842215 | 103.842215 | -0.305261 | 0.2244474 | 0.4729 | 6.4 | 15.24 | 4.231 | 16 | 1 | 15 | 39.1418 | 0.8223428 | 16.47518 | -0.2692219 |  | 434.147619 | 266.7919048 | Ni0.2Fe0.2La0.5In0.1 | Ni0.2 Fe0.2 La0.5 In0.1 | -0.3623626
3711 | 0 | 0 | 0 | 0 | 0.1 | 0 | 0.6 | 0.3 | 0.1050635 | 0.4343711 | 0.03079326 | 8.46 | 1.23182 | -0.007465521 | 93.37341 | 93.37341 | -0.6763267 | 0.1527653 | 0.2607 | 6.5 | 23.88 | 3.806 | 8 | 1 | 7 | 24.7504 | 0.8623281 | 9.64992 | -0.2365787 | 1.065785 | 469.9626905 | 246.0218048 | Fe0.1Y0.6In0.3 | Fe0.1 Y0.6 In0.3 | -0.3279366
3712 | 0.1 | 0.7 | 0.1 | 0.1 | 0 | 0 | 0 | 0 | 0.1704753 | 2.781568 | 0.009533048 | 9.43 | 1.344686 | -0.007818885 | 53.0174845 | 53.0174845 | -0.2690432 | 0.1908563 | 0.3985 | 8.1 | 4.4 | 3.735 | 13 | 0 | 13 | 62.6588 | 0.4030223 | 10.26288 | -0.1153244 | 493.8526575 | 1565.57381 | 1769.192619 | Mn0.1Ni0.7Mg0.1Ca0.1 | Mn0.1 Ni0.7 Mg0.1 Ca0.1 | 0.1946735
3713 | 0 | 0 | 0.3 | 0.3 | 0 | 0.2 | 0 | 0.2 | 0.1097687 | 0.6067779 | 0.007228862 | 10.49 | 1.169732 | -0.01135824 | 70.059594 | 70.059594 | -0.9426576 | 0.1535286 | 0.2722 | 4.4 | 17.52 | 2.403 | 2 | 1 | 1 | 11.143 | 0.4893037 | 2.9833 | -0.117971 | 1.3798 | 14.13067619 | 14.54652381 | Mg0.3Ca0.3La0.2In0.2 | Mg0.3 Ca0.3 La0.2 In0.2 | -1.849837
3714 | 0.2 | 0.3 | 0 | 0 | 0.1 | 0 | 0.4 | 0 | 0.1697344 | 1.046397 | -0.007750047 | 12.81 | 1.24276 | -0.01064071 | 69.742469 | 69.742469 | -0.3693438 | 0.2071494 | 0.4719 | 6.4 | 17.52 | 4.092 | 20 | 0 | 20 | 56.291 | 0.4433893 | 12.5787 | -0.08145166 | 146.04165 | 610.2647619 | 670.8869048 | Mn0.2Ni0.3Fe0.1Y0.4 | Mn0.2 Ni0.3 Fe0.1 Y0.4 | -0.2144817
3715 | 0 | 0 | 0.2 | 0 | 0 | 0.1 | 0.6 | 0.1 | 0.05959685 | 0.9249449 | -0.001435667 | 5.16 | 1.119061 | -0.009053114 | 83.576857 | 83.576857 | -2.548892 | 0.0659822 | 0.0957 | 3.8 | 13.96 | 3.623 | 3 | 1 | 2 | 20.8158 | 0.3396326 | 3.42398 | -0.07769944 | 1.64345 | 126.5055714 | 164.4964571 | Mg0.2La0.1Y0.6In0.1 | Mg0.2 La0.1 Y0.6 In0.1 | -0.8978903
3716 | 0 | 0.1 | 0 | 0.3 | 0 | 0 | 0 | 0.6 | 0.1476596 | 0.2234837 | 0.02250993 | 12.27 | 1.320014 | -0.007465521 | 86.78354 | 86.78354 | -0.3424022 | 0.2207112 | 0.4005 | 9.4 | 25.56 | 2.508 | 9 | 1 | 8 | 11.9492 | 1.765487 | 6.96348 | -0.4766011 | 98.9578 | 666.3409524 | 472.7490476 | Ni0.1Ca0.3In0.6 | Ni0.1 Ca0.3 In0.6 | -0.1763035
3717 | 0 | 0 | 0 | 0.3 | 0.7 | 0 | 0 | 0 | 0.2356399 | 0.3874826 | -0.03448733 | 15.96 | 1.341272 | -0.005078726 | 51.1149 | 51.1149 | -0.09146547 | 0.2586938 | 0.4998 | 6.2 | 21 | 3.548 | 6 | 0 | 6 | 59.2714 | 0.5733844 | 15.57402 | -0.1797139 | 256.7188 | 683.9368333 | 11.95842381 | Ca0.3Fe0.7 | Ca0.3 Fe0.7 | -0.164984
3718 | 0 | 0 | 0.1 | 0 | 0 | 0.2 | 0.3 | 0.4 | 0.07962388 | 0.3501559 | 0.004463639 | 7.23 | 1.120239 | -0.01064071 | 102.810549 | 102.810549 | -1.678355 | 0.09608398 | 0.1753 | 6.9 | 31.68 | 3.364 | 3 | 1 | 2 | 13.9492 | 0.6619845 | 5.04408 | -0.1767018 | 1.67275 | 113.2172857 | 70.8647619 | Mg0.1La0.2Y0.3In0.4 | Mg0.1 La0.2 Y0.3 In0.4 | -0.9460873
3719 | 0.4 | 0.2 | 0 | 0 | 0 | 0.2 | 0 | 0.2 | 0.1543534 | 1.300737 | 0.001095967 | 11.6 | 1.274063 | -0.01107574 | 84.458592 | 84.458592 | -0.464879 | 0.1591434 | 0.3688 | 8 | 10.88 | 3.454 | 15 | 1 | 14 | 49.3456 | 0.666254 | 16.57552 | -0.2486253 | 159.40045 | 607.9709524 | 948.417381 | Mn0.4Ni0.2La0.2In0.2 | Mn0.4 Ni0.2 La0.2 In0.2 | -0.2161172
3720 | 0.6 | 0.2 | 0.2 | 0 | 0 | 0 | 0 | 0 | 0.08817183 | 35.59197 | -0.002170534 | 5.44 | 1.15744 | -0.007900549 | 49.562507 | 49.562507 | -1.016243 | 0.1265401 | 0.28 | 6.6 | 0.32 | 2.942 | 13 | 0 | 13 | 64.394 | 0.3653118 | 9.5832 | -0.07807809 | 557.8615 | 2087.461905 | 2891.011905 | Mn0.6Ni0.2Mg0.2 | Mn0.6 Ni0.2 Mg0.2 | 0.3196186
3721 | 0 | 0 | 0 | 0.4 | 0 | 0.4 | 0.2 | 0 | 0.04540206 | 1.302394 | 0.01063916 | 4.64 | 1.072284 | -0.008770606 | 89.374558 | 89.374558 | -4.254794 | 0.1054747 | 0.1536 | 2.6 | 8.64 | 3.398 | 2 | 0 | 2 | 14.0672 | 0.4811999 | 3.55488 | -0.08845451 | 1.63726 | 163.9982167 | 164.0680714 | Ca0.4La0.4Y0.2 | Ca0.4 La0.4 Y0.2 | -0.7851609
3722 | 0 | 0.3 | 0 | 0.5 | 0 | 0.1 | 0 | 0.1 | 0.192831 | 0.8493304 | -0.002652147 | 17.27 | 1.314884 | -0.0097131 | 63.019367 | 63.019367 | -0.2612187 | 0.3272278 | 0.6032 | 5.6 | 14.16 | 2.951 | 10 | 1 | 9 | 28.0578 | 1.10037 | 14.76858 | -0.413319 | 128.72225 | 416.9104762 | 488.3228571 | Ni0.3Ca0.5La0.1In0.1 | Ni0.3 Ca0.5 La0.1 In0.1 | -0.3799572
3723 | 0 | 0 | 0.1 | 0.2 | 0 | 0.6 | 0.1 | 0 | 0.05831047 | 4.72557 | 0.0179296 | 5.23 | 1.145477 | -0.009053114 | 102.679967 | 102.679967 | -2.662594 | 0.08968893 | 0.1265 | 2.7 | 2.32 | 3.638 | 2 | 0 | 2 | 14.7336 | 0.3313581 | 2.35992 | -0.04868457 | 2.3345 | 13.98752381 | 16.90547619 | Mg0.1Ca0.2La0.6Y0.1 | Mg0.1 Ca0.2 La0.6 Y0.1 | -1.854259
3724 | 0.3 | 0.6 | 0 | 0 | 0 | 0 | 0.1 | 0 | 0.1167056 | 0.9373376 | -0.01591505 | 5.67 | 1.247112 | -0.007465521 | 60.5880385 | 60.5880385 | -0.5481216 | 0.1304705 | 0.2925 | 8.4 | 13.32 | 3.977 | 14 | 0 | 14 | 70.566 | 0.2116667 | 4.7412 | -0.02850584 | 447.34 | 1755.814286 | 1270.716667 | Mn0.3Ni0.6Y0.1 | Mn0.3 Ni0.6 Y0.1 | 0.2444786
3725 | 0.5 | 0.2 | 0 | 0 | 0 | 0 | 0.1 | 0.2 | 0.1169134 | 1.921627 | -0.01804972 | 7.95 | 1.242399 | -0.01014813 | 71.0618875 | 71.0618875 | -0.7424338 | 0.1300051 | 0.2985 | 8.4 | 7.24 | 3.289 | 15 | 1 | 14 | 56.5956 | 0.5360613 | 14.24152 | -0.1765358 | 159.52075 | 724.0690476 | 820.5347619 | Mn0.5Ni0.2Y0.1In0.2 | Mn0.5 Ni0.2 Y0.1 In0.2 | -0.14022
3726 | 0.1 | 0.3 | 0 | 0.4 | 0 | 0 | 0.2 | 0 | 0.1999755 | 2.974763 | 0.02684715 | 17.82 | 1.318987 | -0.01064071 | 56.9141945 | 56.9141945 | -0.2660828 | 0.3121763 | 0.6135 | 5.1 | 5.28 | 3.234 | 14 | 0 | 14 | 38.2702 | 0.8119062 | 16.37838 | -0.2594085 | 362.65615 | 699.6166667 | 1527.672857 | Mn0.1Ni0.3Ca0.4Y0.2 | Mn0.1 Ni0.3 Ca0.4 Y0.2 | -0.1551399
3727 | 0.1 | 0 | 0.5 | 0 | 0 | 0.2 | 0.2 | 0 | 0.09604862 | 4.045231 | -0.001624429 | 8.36 | 1.228644 | -0.01014813 | 63.2085685 | 63.2085685 | -1.100028 | 0.1039408 | 0.1548 | 2.9 | 3.04 | 2.815 | 7 | 0 | 7 | 24.474 | 0.7249904 | 6.7292 | -0.1408526 | 102.84225 | 372.3028571 | 196.6209524 | Mn0.1Mg0.5La0.2Y0.2 | Mn0.1 Mg0.5 La0.2 Y0.2 | -0.4291036
3728 | 0.1 | 0.1 | 0 | 0.3 | 0 | 0 | 0 | 0.5 | 0.161471 | 0.449681 | -0.02258638 | 13.88 | 1.321851 | -0.0097131 | 80.7955445 | 80.7955445 | -0.3725363 | 0.2269632 | 0.439 | 8.8 | 18.88 | 2.548 | 14 | 1 | 13 | 19.2284 | 1.473022 | 11.87052 | -0.5163229 | 311.01905 | 1045.447381 | 504.727619 | Mn0.1Ni0.1Ca0.3In0.5 | Mn0.1 Ni0.1 Ca0.3 In0.5 | 0.01930218
3729 | 0 | 0.2 | 0.4 | 0 | 0 | 0 | 0.2 | 0.2 | 0.1096135 | 0.8638405 | 0.0026797 | 8.88 | 1.232473 | -0.01107574 | 62.20545 | 62.20545 | -0.9218164 | 0.1865936 | 0.356 | 6 | 14.88 | 2.87 | 10 | 1 | 9 | 27.8596 | 0.8841937 | 12.08672 | -0.2822687 |  | 406.5457143 | 168.4580952 | Ni0.2Mg0.4Y0.2In0.2 | Ni0.2 Mg0.4 Y0.2 In0.2 | -0.3908906
3730 | 0.6 | 0 | 0.1 | 0 | 0.3 | 0 | 0 | 0 | 0.07252004 | 2.532711 | 0.002322544 | 3.99 | 1.164529 | -0.007465521 | 52.146827 | 52.146827 | -1.419528 | 0.09098385 | 0.1908 | 6.8 | 4.56 | 3.187 | 11 | 0 | 11 | 72.104 | 0.2549719 | 6.3744 | -0.04418324 | 622.24325 | 1729.152381 | 2765.147619 | Mn0.6Mg0.1Fe0.3 | Mn0.6 Mg0.1 Fe0.3 | 0.2378333
3731 | 0.3 | 0 | 0.2 | 0.5 | 0 | 0 | 0 | 0 | 0.1771311 | 0.8994569 | -0.01307918 | 16.13 | 1.282476 | -0.008560535 | 41.3814135 | 41.3814135 | -0.2728421 | 0.2503441 | 0.435 | 3.5 | 11.4 | 2.098 | 5 | 0 | 5 | 30.107 | 1.016997 | 14.9241 | -0.3367291 | 128.03165 | 1465.047143 | 1250.458571 | Mn0.3Mg0.2Ca0.5 | Mn0.3 Mg0.2 Ca0.5 | 0.1658516
3732 | 0 | 0.6 | 0 | 0.2 | 0.1 | 0 | 0.1 | 0 | 0.2160773 | 1.738541 | -0.02045899 | 14.74 | 1.342733 | -0.009053114 | 57.706725 | 57.706725 | -0.1939008 | 0.2505036 | 0.5321 | 7.5 | 8.44 | 3.897 | 15 | 0 | 15 | 57.2336 | 0.5081272 | 13.87552 | -0.1565598 | 424.40525 | 1340.395238 | 2354.238095 | Ni0.6Ca0.2Fe0.1Y0.1 | Ni0.6 Ca0.2 Fe0.1 Y0.1 | 0.1272329
3733 | 0.1 | 0.5 | 0 | 0 | 0.1 | 0.3 | 0 | 0 | 0.1912073 | 0.8760383 | -0.01391093 | 13.08 | 1.281067 | -0.0097131 | 82.0966455 | 82.0966455 | -0.2656739 | 0.1985362 | 0.4515 | 7.4 | 17.24 | 4.281 | 20 | 0 | 20 | 57.802 | 0.4868636 | 13.3146 | -0.1178367 | 310.7255095 | 1281.47381 | 577.0314286 | Mn0.1Ni0.5Fe0.1La0.3 | Mn0.1 Ni0.5 Fe0.1 La0.3 | 0.1077097
3734 | 0.1 | 0 | 0 | 0.1 | 0 | 0 | 0.1 | 0.7 | 0.1084583 | 0.3254042 | 0.0006629824 | 7.89 | 1.291098 | -0.007818885 | 98.7647895 | 98.7647895 | -0.6646896 | 0.130367 | 0.22 | 10.3 | 17.88 | 2.677 | 7 | 1 | 6 | 13.5774 | 1.618484 | 8.27782 | -0.4366935 |  | 540.6104762 | 931.957619 | Mn0.1Ca0.1Y0.1In0.7 | Mn0.1 Ca0.1 Y0.1 In0.7 | -0.2671155
3735 | 0.1 | 0 | 0.3 | 0 | 0.1 | 0 | 0 | 0.5 | 0.07711765 | 1.494612 | -0.005639132 | 5.36 | 1.15656 | -0.0097131 | 75.7788045 | 75.7788045 | -1.633241 | 0.1130135 | 0.2257 | 8.6 | 5.36 | 2.433 | 12 | 1 | 11 | 22.876 | 1.254925 | 13.3236 | -0.399491 |  | 433.002381 | 365.3533333 | Mn0.1Mg0.3Fe0.1In0.5 | Mn0.1 Mg0.3 Fe0.1 In0.5 | -0.3635097
3736 | 0.1 | 0 | 0.1 | 0 | 0 | 0.3 | 0 | 0.5 | 0.106703 | 0.3351081 | -0.001957562 | 8.94 | 1.230647 | -0.0097131 | 107.0049455 | 107.0049455 | -0.8531099 | 0.1106138 | 0.2163 | 8.3 | 23.68 | 3.044 | 7 | 1 | 6 | 15.725 | 1.337017 | 8.5119 | -0.3537059 |  | 334.2980952 | 325.3452381 | Mn0.1Mg0.1La0.3In0.5 | Mn0.1 Mg0.1 La0.3 In0.5 | -0.4758661
3737 | 0.2 | 0 | 0.2 | 0 | 0.1 | 0 | 0.5 | 0 | 0.133661 | 398.0604 | 0.007475189 | 11.26 | 1.235309 | -0.01014813 | 65.886034 | 65.886034 | -0.5680373 | 0.1723112 | 0.3157 | 4.1 | 0.04 | 3.499 | 12 | 0 | 12 | 39.828 | 0.6363952 | 12.4516 | -0.1537208 | 335.31688 | 1112.603333 | 1876.428571 | Mn0.2Mg0.2Fe0.1Y0.5 | Mn0.2 Mg0.2 Fe0.1 Y0.5 | 0.04634036
3738 | 0 | 0 | 0.1 | 0 | 0.5 | 0 | 0.1 | 0.3 | 0.1334546 | 1.300346 | -0.01338877 | 10.01 | 1.246279 | -0.0097131 | 73.688985 | 73.688985 | -0.5453697 | 0.154209 | 0.352 | 8.4 | 9.76 | 3.484 | 8 | 1 | 7 | 46.1944 | 0.7774197 | 18.81832 | -0.3055246 | 2.5376 | 19.47361905 | 17.37638095 | Mg0.1Fe0.5Y0.1In0.3 | Mg0.1 Fe0.5 Y0.1 In0.3 | -1.710553
3739 | 0 | 0.3 | 0 | 0.3 | 0 | 0 | 0 | 0.4 | 0.1832875 | 0.5053176 | -0.006023653 | 15.75 | 1.324697 | -0.009053114 | 75.55862 | 75.55862 | -0.2694835 | 0.2641991 | 0.5565 | 8.8 | 18.36 | 2.892 | 9 | 1 | 8 | 26.2136 | 1.220978 | 15.08652 | -0.4976128 | 169.606605 | 781.9266667 | 274.6666667 | Ni0.3Ca0.3In0.4 | Ni0.3 Ca0.3 In0.4 | -0.106834
3740 | 0 | 0 | 0.2 | 0.1 | 0 | 0.5 | 0 | 0.2 | 0.0916628 | 0.4792689 | 0.006797898 | 8.54 | 1.169769 | -0.01014813 | 101.285135 | 101.285135 | -1.207813 | 0.1134842 | 0.195 | 4.7 | 20.72 | 3.225 | 2 | 1 | 1 | 12.4084 | 0.408183 | 2.55872 | -0.09214621 | 1.438 | 10.45972381 | 11.84122381 | Mg0.2Ca0.1La0.5In0.2 | Mg0.2 Ca0.1 La0.5 In0.2 | -1.98048
3741 | 0 | 0.3 | 0.1 | 0 | 0 | 0 | 0.4 | 0.2 | 0.1405545 | 0.5444329 | 0.01301071 | 11.9 | 1.232236 | -0.01064071 | 78.56446 | 78.56446 | -0.5386184 | 0.2138596 | 0.4455 | 7 | 27.68 | 3.735 | 10 | 1 | 9 | 35.3166 | 0.7711234 | 14.29602 | -0.2667879 |  | 515.487619 | 464.0942857 | Ni0.3Mg0.1Y0.4In0.2 | Ni0.3 Mg0.1 Y0.4 In0.2 | -0.2877818
3742 | 0.1 | 0 | 0 | 0.2 | 0.2 | 0 | 0 | 0.5 | 0.1641991 | 34.50273 | 0.002074222 | 13.31 | 1.334102 | -0.01014813 | 82.0874045 | 82.0874045 | -0.3763957 | 0.2002069 | 0.4083 | 9.2 | 0.28 | 2.776 | 12 | 1 | 11 | 27.2916 | 1.262706 | 16.23152 | -0.485078 | 243.2331 | 1120.004762 | 803.2609524 | Mn0.1Ca0.2Fe0.2In0.5 | Mn0.1 Ca0.2 Fe0.2 In0.5 | 0.04921987
3743 | 0 | 0 | 0 | 0.4 | 0.3 | 0.2 | 0.1 | 0 | 0.1868709 | 0.8609189 | 0.001740971 | 16.62 | 1.319958 | -0.01064071 | 69.456379 | 69.456379 | -0.3047105 | 0.2900433 | 0.5193 | 4.1 | 17.4 | 3.351 | 8 | 0 | 8 | 32.9612 | 0.9783439 | 16.12728 | -0.3436752 | 0.5348 | 13.02960952 | 18.19985714 | Ca0.4Fe0.3La0.2Y0.1 | Ca0.4 Fe0.3 La0.2 Y0.1 | -1.885069
3744 | 0.3 | 0 | 0.4 | 0 | 0 | 0 | 0.1 | 0.2 | 0.09727267 | 41.45126 | -0.01257113 | 7.79 | 1.202402 | -0.01064071 | 58.0575985 | 58.0575985 | -1.124576 | 0.1211239 | 0.2505 | 5.8 | 0.28 | 2.421 | 7 | 1 | 6 | 33.2256 | 0.8736218 | 14.85792 | -0.3114764 | 102.1751 | 445.4909524 | 472.0990476 | Mn0.3Mg0.4Y0.1In0.2 | Mn0.3 Mg0.4 Y0.1 In0.2 | -0.3511611
3745 | 0.4 | 0.4 | 0 | 0.2 | 0 | 0 | 0 | 0 | 0.2017066 | 10.42743 | 0.009691777 | 12.48 | 1.339179 | -0.008770606 | 53.468178 | 53.468178 | -0.2155705 | 0.2219326 | 0.484 | 7.2 | 1.28 | 3.312 | 13 | 0 | 13 | 62.0996 | 0.4408836 | 11.18352 | -0.1196371 | 642.376085 | 2031.552619 |  | Mn0.4Ni0.4Ca0.2 | Mn0.4 Ni0.4 Ca0.2 | 0.3078281
3746 | 0 | 0.1 | 0 | 0.1 | 0.2 | 0.6 | 0 | 0 | 0.1734159 | 20.5551 | 0.002736547 | 14.23 | 1.322541 | -0.009053114 | 104.389422 | 104.389422 | -0.3010371 | 0.2482653 | 0.4497 | 4.6 | 0.6 | 4.166 | 15 | 0 | 15 | 33.4908 | 0.9004923 | 14.34428 | -0.266764 | 370.650015 | 1200.938095 | 800.927619 | Ni0.1Ca0.1Fe0.2La0.6 | Ni0.1 Ca0.1 Fe0.2 La0.6 | 0.07952062
3747 | 0 | 0.1 | 0.2 | 0 | 0 | 0.1 | 0 | 0.6 | 0.08814559 | 0.5211571 | 0.006866675 | 6.09 | 1.267089 | -0.009053114 | 93.511687 | 93.511687 | -1.16519 | 0.1322905 | 0.2367 | 9.5 | 12.76 | 2.705 | 10 | 1 | 9 | 14.7048 | 1.423016 | 8.39028 | -0.366525 | 83.3051905 | 416.5366667 | 444.0785714 | Ni0.1Mg0.2La0.1In0.6 | Ni0.1 Mg0.2 La0.1 In0.6 | -0.3803468
3748 | 0.3 | 0 | 0 | 0.2 | 0.1 | 0 | 0 | 0.4 | 0.1679299 | 68.61262 | 0.00142364 | 13.51 | 1.335488 | -0.01064071 | 76.0087135 | 76.0087135 | -0.3773241 | 0.1922072 | 0.3912 | 8.5 | 0.16 | 2.68 | 12 | 1 | 11 | 34.0708 | 1.048731 | 17.92008 | -0.4291781 | 250.93665 | 1440.209524 | 1363.571429 | Mn0.3Ca0.2Fe0.1In0.4 | Mn0.3 Ca0.2 Fe0.1 In0.4 | 0.1584257
3749 | 0 | 0.2 | 0.3 | 0 | 0 | 0 | 0.2 | 0.3 | 0.1096364 | 0.7441961 | -0.001868275 | 8.93 | 1.232769 | -0.01135824 | 71.25675 | 71.25675 | -0.9449344 | 0.1813759 | 0.3605 | 7.1 | 16.96 | 2.971 | 10 | 1 | 9 | 26.4964 | 0.9637996 | 12.76832 | -0.3170617 |  | 234.3209524 | 132.9647619 | Ni0.2Mg0.3Y0.2In0.3 | Ni0.2 Mg0.3 Y0.2 In0.3 | -0.6301889
3750 | 0.1 | 0.3 | 0 | 0 | 0 | 0 | 0.1 | 0.5 | 0.1160881 | 1.022251 | -0.00488 | 8.94 | 1.238342 | -0.0097131 | 89.4014095 | 89.4014095 | -0.7207467 | 0.1561524 | 0.3525 | 10.5 | 10.12 | 3.321 | 15 | 1 | 14 | 34.611 | 0.980166 | 17.4703 | -0.3310918 | 180.935 | 444.467619 | 555.5714286 | Mn0.1Ni0.3Y0.1In0.5 | Mn0.1 Ni0.3 Y0.1 In0.5 | -0.3521599
3751 | 0 | 0.5 | 0.3 | 0 | 0.1 | 0.1 | 0 | 0 | 0.1502621 | 2.095732 | 0.003257159 | 10.68 | 1.283043 | -0.0097131 | 56.113247 | 56.113247 | -0.4301889 | 0.197169 | 0.4479 | 6.7 | 6.68 | 3.548 | 15 | 0 | 15 | 52.376 | 0.5567085 | 14.6484 | -0.1613156 | 371.4697 | 1359.057143 | 858.72 | Ni0.5Mg0.3Fe0.1La0.1 | Ni0.5 Mg0.3 Fe0.1 La0.1 | 0.1332377
3752 | 0 | 0.2 | 0 | 0.1 | 0.4 | 0.3 | 0 | 0 | 0.2123943 | 51.18846 | 0.01903982 | 16.14 | 1.338039 | -0.01064071 | 79.756121 | 79.756121 | -0.2358766 | 0.2374767 | 0.5214 | 6.3 | 0.32 | 4.125 | 15 | 0 | 15 | 52.8268 | 0.6180917 | 16.66608 | -0.2034604 | 322.340245 | 1228.571429 | 1481.071429 | Ni0.2Ca0.1Fe0.4La0.3 | Ni0.2 Ca0.1 Fe0.4 La0.3 | 0.08940041
3753 | 0 | 0.8 | 0 | 0 | 0 | 0 | 0.1 | 0.1 | 0.1285821 | 0.7955861 | 0.03059634 | 6.8 | 1.246357 | -0.005312911 | 67.327105 | 67.327105 | -0.3213447 | 0.1392827 | 0.271 | 9.6 | 10.72 | 4.241 | 10 | 1 | 9 | 62.9928 | 0.3907476 | 9.86648 | -0.112941 | 260.527945 | 757.5633333 | 745.1195238 | Ni0.8Y0.1In0.1 | Ni0.8 Y0.1 In0.1 | -0.1205811
3754 | 0.2 | 0.2 | 0 | 0.4 | 0 | 0 | 0 | 0.2 | 0.1994007 | 1.668919 | -0.01413957 | 17.52 | 1.322334 | -0.01107574 | 61.721089 | 61.721089 | -0.2785604 | 0.281003 | 0.576 | 6.8 | 7.84 | 2.712 | 14 | 1 | 13 | 34.0028 | 1.00415 | 17.06208 | -0.4034427 |  | 1187.758571 | 819.8490476 | Mn0.2Ni0.2Ca0.4In0.2 | Mn0.2 Ni0.2 Ca0.4 In0.2 | 0.07472817
3755 | 0 | 0 | 0.4 | 0 | 0.3 | 0 | 0.1 | 0.2 | 0.1182763 | 1.575186 | 0.0151673 | 9.26 | 1.241425 | -0.01064071 | 58.329685 | 58.329685 | -0.7606324 | 0.168458 | 0.3513 | 6.1 | 7.96 | 2.829 | 8 | 1 | 7 | 34.7256 | 0.9004259 | 15.90792 | -0.3265749 | 0.801375 | 7.963552381 | 16.60414286 | Mg0.4Fe0.3Y0.1In0.2 | Mg0.4 Fe0.3 Y0.1 In0.2 | -2.098893
3756 | 0.2 | 0.2 | 0 | 0 | 0 | 0 | 0.5 | 0.1 | 0.1510376 | 0.7736855 | 0.004744608 | 12.48 | 1.232118 | -0.01014813 | 78.661014 | 78.661014 | -0.4448524 | 0.2045753 | 0.427 | 6.2 | 20.88 | 3.909 | 15 | 1 | 14 | 43.5868 | 0.6207113 | 14.04168 | -0.1778958 | 192.2456625 | 780.32 | 561.0219048 | Mn0.2Ni0.2Y0.5In0.1 | Mn0.2 Ni0.2 Y0.5 In0.1 | -0.1077273
3757 | 0 | 0 | 0.1 | 0.1 | 0.8 | 0 | 0 | 0 | 0.1764771 | 0.6494169 | 0.01260862 | 9.29 | 1.352327 | -0.005312911 | 51.1143 | 51.1143 | -0.1705909 | 0.1755721 | 0.3178 | 6.8 | 13.52 | 3.759 | 6 | 0 | 6 | 67.6878 | 0.4100393 | 11.16578 | -0.1224713 | 160.453275 | 604.1147619 | 583.4078571 | Mg0.1Ca0.1Fe0.8 | Mg0.1 Ca0.1 Fe0.8 | -0.2188806
3758 | 0 | 0 | 0.5 | 0 | 0 | 0.1 | 0.2 | 0.2 | 0.06614866 | 0.7295211 | 0.01011153 | 5.51 | 1.121202 | -0.01014813 | 66.787817 | 66.787817 | -2.319231 | 0.07116279 | 0.1272 | 4.5 | 14.28 | 2.58 | 3 | 1 | 2 | 16.0766 | 0.4414435 | 3.65402 | -0.102841 | 6.878 | 121.0778095 | 141.2224952 | Mg0.5La0.1Y0.2In0.2 | Mg0.5 La0.1 Y0.2 In0.2 | -0.9169354
3759 | 0.6 | 0 | 0.2 | 0 | 0 | 0 | 0 | 0.2 | 0.08855177 | 1.66751 | 0.01365437 | 6.32 | 1.12411 | -0.007900549 | 60.787427 | 60.787427 | -1.007541 | 0.09793785 | 0.204 | 7.2 | 5.6 | 2.558 | 6 | 1 | 5 | 50.1296 | 0.6504683 | 16.37952 | -0.2487385 | 65.8451 | 395.6928571 | 538.2604762 | Mn0.6Mg0.2In0.2 | Mn0.6 Mg0.2 In0.2 | -0.4026418
3760 | 0.6 | 0.1 | 0 | 0 | 0.2 | 0 | 0 | 0.1 | 0.0615038 | 56.18118 | 0.002993765 | 3.49 | 1.141274 | -0.009053114 | 61.482967 | 61.482967 | -2.393283 | 0.07558989 | 0.1746 | 8.1 | 0.24 | 3.304 | 20 | 1 | 19 | 70.0938 | 0.3170228 | 7.45418 | -0.07721605 | 488.711575 | 1719.5 | 1775.709476 | Mn0.6Ni0.1Fe0.2In0.1 | Mn0.6 Ni0.1 Fe0.2 In0.1 | 0.2354022
3761 | 0 | 0.4 | 0 | 0 | 0.3 | 0 | 0.3 | 0 | 0.1729347 | 0.9914837 | 0.006002885 | 11.34 | 1.247145 | -0.009053114 | 66.902615 | 66.902615 | -0.302715 | 0.1926742 | 0.4281 | 7.3 | 16.2 | 4.371 | 15 | 0 | 15 | 62.216 | 0.3855906 | 11.7012 | -0.0712736 | 271.4425 | 560.0619048 | 670.8271429 | Ni0.4Fe0.3Y0.3 | Ni0.4 Fe0.3 Y0.3 | -0.251764
3762 | 0.6 | 0 | 0 | 0 | 0.1 | 0.1 | 0 | 0.2 | 0.1274634 | 15.45879 | 0.01736595 | 8.34 | 1.283658 | -0.009053114 | 75.401474 | 75.401474 | -0.5572208 | 0.1078995 | 0.2244 | 7.9 | 0.76 | 3.131 | 13 | 1 | 12 | 56.3006 | 0.5708672 | 15.17722 | -0.2046368 | 400.409 | 1644.095238 | 1528.342857 | Mn0.6Fe0.1La0.1In0.2 | Mn0.6 Fe0.1 La0.1 In0.2 | 0.215927
3763 | 0.7 | 0 | 0.2 | 0 | 0 | 0.1 | 0 | 0 | 0.1281115 | 1.550033 | 0.01539686 | 8.31 | 1.242435 | -0.006666319 | 57.2081785 | 57.2081785 | -0.4061718 | 0.1228087 | 0.2352 | 5.6 | 5.88 | 2.793 | 6 | 0 | 6 | 58.527 | 0.4697326 | 12.6441 | -0.1372639 | 840.2965 | 2409.02381 | 2763.692857 | Mn0.7Mg0.2La0.1 | Mn0.7 Mg0.2 La0.1 | 0.3818411
3764 | 0.1 | 0 | 0.1 | 0 | 0.6 | 0.2 | 0 | 0 | 0.1759368 | 2.089406 | 0.005016679 | 11.88 | 1.283504 | -0.009053114 | 69.2123985 | 69.2123985 | -0.2924723 | 0.1709715 | 0.37 | 6.3 | 6.8 | 3.905 | 12 | 0 | 12 | 61.282 | 0.4873465 | 14.0156 | -0.1442119 | 352.16255 | 1492.685714 | 1800.619048 | Mn0.1Mg0.1Fe0.6La0.2 | Mn0.1 Mg0.1 Fe0.6 La0.2 | 0.1739684
3765 | 0 | 0 | 0 | 0 | 0.2 | 0 | 0.6 | 0.2 | 0.1305488 | 0.8198698 | -0.02606516 | 10.56 | 1.233549 | -0.007900549 | 87.47611 | 87.47611 | -0.4635663 | 0.1840792 | 0.3328 | 6 | 14.72 | 3.982 | 8 | 1 | 7 | 32.5296 | 0.7975503 | 12.44672 | -0.2454392 | 6.5769 | 168.8554524 | 207.0375952 | Fe0.2Y0.6In0.2 | Fe0.2 Y0.6 In0.2 | -0.7724849
3766 | 0.5 | 0 | 0 | 0.1 | 0 | 0 | 0.3 | 0.1 | 0.1640164 | 23.53282 | -0.02707872 | 13.49 | 1.294317 | -0.0097131 | 69.6303775 | 69.6303775 | -0.3610632 | 0.180062 | 0.364 | 5.9 | 0.6 | 3.207 | 7 | 1 | 6 | 47.1086 | 0.6420871 | 15.95742 | -0.2418952 |  | 590.6180952 | 558.4133333 | Mn0.5Ca0.1Y0.3In0.1 | Mn0.5 Ca0.1 Y0.3 In0.1 | -0.2286933
3767 | 0.2 | 0.1 | 0 | 0.1 | 0.6 | 0 | 0 | 0 | 0.1675265 | 2.477329 | 0.01765945 | 7.71 | 1.354306 | -0.009053114 | 54.371749 | 54.371749 | -0.3225751 | 0.156815 | 0.2961 | 7.4 | 6.12 | 3.78 | 19 | 0 | 19 | 72.4568 | 0.3014397 | 7.52748 | -0.06823928 | 543.4643 | 2261.004762 | 2225.883333 | Mn0.2Ni0.1Ca0.1Fe0.6 | Mn0.2 Ni0.1 Ca0.1 Fe0.6 | 0.3543015
3768 | 0 | 0.2 | 0.1 | 0 | 0.3 | 0 | 0 | 0.4 | 0.1092333 | 1.170782 | -0.003480617 | 7.91 | 1.160961 | -0.01064071 | 76.84988 | 76.84988 | -0.8917856 | 0.1433071 | 0.3412 | 9.8 | 10.48 | 3.331 | 15 | 1 | 14 | 42.6932 | 0.8552227 | 19.05288 | -0.3080058 |  | 433.1680952 | 314.2666667 | Ni0.2Mg0.1Fe0.3In0.4 | Ni0.2 Mg0.1 Fe0.3 In0.4 | -0.3633435
3769 | 0 | 0.1 | 0.3 | 0 | 0 | 0.2 | 0.4 | 0 | 0.1044215 | 1.231994 | -0.005348508 | 8.9 | 1.258379 | -0.01064071 | 76.504274 | 76.504274 | -0.9758673 | 0.1697034 | 0.2223 | 3.4 | 12.16 | 3.539 | 10 | 0 | 10 | 26.015 | 0.6518828 | 6.9345 | -0.1266817 |  | 253.5285714 | 349.5185714 | Ni0.1Mg0.3La0.2Y0.4 | Ni0.1 Mg0.3 La0.2 Y0.4 | -0.5959731
3770 | 0.2 | 0.2 | 0 | 0.3 | 0.3 | 0 | 0 | 0 | 0.2267328 | 1.714062 | -0.002291066 | 16.2 | 1.339825 | -0.01135824 | 51.503189 | 51.503189 | -0.2209441 | 0.2611782 | 0.5622 | 6.4 | 10.12 | 3.308 | 19 | 0 | 19 | 56.9774 | 0.5716918 | 15.63282 | -0.164662 | 460.7819 | 1861.535952 | 1722.016667 | Mn0.2Ni0.2Ca0.3Fe0.3 | Mn0.2 Ni0.2 Ca0.3 Fe0.3 | 0.2698714
3771 | 0.1 | 0 | 0.2 | 0 | 0 | 0.2 | 0.5 | 0 | 0.0933841 | 5.583743 | -0.007181132 | 7.79 | 1.225559 | -0.01014813 | 82.5888235 | 82.5888235 | -1.163698 | 0.1112076 | 0.1473 | 3.2 | 2.68 | 3.673 | 7 | 0 | 7 | 27.006 | 0.6346554 | 6.9824 | -0.1237671 | 89.73455 | 365.3314286 | 281.2742857 | Mn0.1Mg0.2La0.2Y0.5 | Mn0.1 Mg0.2 La0.2 Y0.5 | -0.437313
3772 | 0.3 | 0.4 | 0 | 0 | 0.1 | 0 | 0 | 0.2 | 0.08302451 | 11.75424 | -0.009927696 | 5.27 | 1.140804 | -0.01064071 | 68.5068735 | 68.5068735 | -1.543682 | 0.107059 | 0.2728 | 9.5 | 1.28 | 3.584 | 20 | 1 | 19 | 61.8736 | 0.4708056 | 12.21432 | -0.1384443 | 207.52235 | 1143.004762 | 1256.6 | Mn0.3Ni0.4Fe0.1In0.2 | Mn0.3 Ni0.4 Fe0.1 In0.2 | 0.05804804
3773 | 0.2 | 0 | 0 | 0.2 | 0.5 | 0 | 0 | 0.1 | 0.2040802 | 1.048409 | -0.00416418 | 13.94 | 1.34421 | -0.01014813 | 58.407509 | 58.407509 | -0.24366 | 0.2140371 | 0.4515 | 7.1 | 14.28 | 3.344 | 12 | 1 | 11 | 57.9084 | 0.5862834 | 16.10072 | -0.2198429 | 129.7993 | 629.767619 | 703.3347619 | Mn0.2Ca0.2Fe0.5In0.1 | Mn0.2 Ca0.2 Fe0.5 In0.1 | -0.2008197
3774 | 0.4 | 0.5 | 0.1 | 0 | 0 | 0 | 0 | 0 | 0.07447885 | 2.190297 | 0.002258036 | 4.02 | 1.159451 | -0.007842999 | 53.752418 | 53.752418 | -1.413892 | 0.1170018 | 0.2775 | 8 | 5.6 | 3.539 | 13 | 0 | 13 | 69.869 | 0.2507079 | 5.5449 | -0.04273626 | 358.78685 | 2030.25 | 1673.164286 | Mn0.4Ni0.5Mg0.1 | Mn0.4 Ni0.5 Mg0.1 | 0.3075495
3775 | 0.3 | 0 | 0 | 0.3 | 0.3 | 0 | 0 | 0.1 | 0.2128428 | 1.052909 | -0.00290642 | 16.65 | 1.336714 | -0.01092322 | 56.7401135 | 56.7401135 | -0.2411197 | 0.2457034 | 0.5163 | 6.4 | 14.28 | 2.964 | 12 | 1 | 11 | 49.9922 | 0.7124757 | 17.97558 | -0.2707337 | 308.0812 | 1355.866667 | 988.4614286 | Mn0.3Ca0.3Fe0.3In0.1 | Mn0.3 Ca0.3 Fe0.3 In0.1 | 0.132217
3776 | 0.1 | 0.6 | 0 | 0 | 0.1 | 0 | 0.2 | 0 | 0.1533967 | 0.8978364 | 0.009873873 | 8.87 | 1.250202 | -0.009053114 | 64.0755145 | 64.0755145 | -0.3847386 | 0.1664554 | 0.3656 | 8.1 | 17.44 | 4.258 | 20 | 0 | 20 | 65.994 | 0.3058872 | 8.5652 | -0.05136055 | 440.59737 | 1546.157619 | 1330.389524 | Mn0.1Ni0.6Fe0.1Y0.2 | Mn0.1 Ni0.6 Fe0.1 Y0.2 | 0.1892538
3777 | 0.4 | 0.4 | 0 | 0 | 0 | 0 | 0.1 | 0.1 | 0.1196293 | 1.387853 | 0.006346751 | 7.28 | 1.244727 | -0.009923171 | 65.824963 | 65.824963 | -0.6933868 | 0.1378903 | 0.331 | 8.4 | 10.88 | 3.633 | 15 | 1 | 14 | 63.5808 | 0.3918016 | 10.21928 | -0.1091145 | 284.9544 | 1159.235714 | 1440.628571 | Mn0.4Ni0.4Y0.1In0.1 | Mn0.4 Ni0.4 Y0.1 In0.1 | 0.06417175
3778 | 0.6 | 0 | 0 | 0.3 | 0 | 0.1 | 0 | 0 | 0.2042766 | 0.663537 | 0.03071685 | 16.14 | 1.292186 | -0.007465521 | 58.876774 | 58.876774 | -0.1789051 | 0.232295 | 0.4374 | 5.1 | 15.36 | 2.751 | 6 | 0 | 6 | 49.6104 | 0.6656311 | 16.37232 | -0.2391248 | 1244.1 | 1861.626429 | 2128.961905 | Mn0.6Ca0.3La0.1 | Mn0.6 Ca0.3 La0.1 | 0.2698925
3779 | 0 | 0 | 0 | 0.2 | 0.1 | 0.4 | 0 | 0.3 | 0.1362202 | 0.5518229 | 0.008813114 | 12.62 | 1.319339 | -0.01064071 | 103.607688 | 103.607688 | -0.5734391 | 0.1998838 | 0.3671 | 6.3 | 19.48 | 3.34 | 8 | 1 | 7 | 16.706 | 1.324193 | 8.6452 | -0.3849026 | 1.59 | 12.88164286 | 9.179304762 | Ca0.2Fe0.1La0.4In0.3 | Ca0.2 Fe0.1 La0.4 In0.3 | -1.890029
3780 | 0 | 0 | 0.1 | 0 | 0 | 0.3 | 0.2 | 0.4 | 0.08383723 | 0.3244755 | -0.002261527 | 7.63 | 1.120028 | -0.01064071 | 107.810511 | 107.810511 | -1.513898 | 0.09696079 | 0.1768 | 6.9 | 32.2 | 3.374 | 3 | 1 | 2 | 12.8602 | 0.6511933 | 4.54858 | -0.1627834 | 2.11563 | 68.83597619 | 57.3645 | Mg0.1La0.3Y0.2In0.4 | Mg0.1 La0.3 Y0.2 In0.4 | -1.162185
3781 | 0 | 0.6 | 0.1 | 0.2 | 0 | 0.1 | 0 | 0 | 0.2114221 | 1.219849 | 0.03212849 | 16.07 | 1.332831 | -0.009053114 | 59.552687 | 59.552687 | -0.2025338 | 0.2654853 | 0.578 | 6.9 | 10.92 | 3.63 | 9 | 0 | 9 | 49.7286 | 0.6262197 | 15.56842 | -0.2357075 | 548.274 | 1341.628571 | 662.6395238 | Ni0.6Mg0.1Ca0.2La0.1 | Ni0.6 Mg0.1 Ca0.2 La0.1 | 0.1276323
3782 | 0.1 | 0.1 | 0 | 0.2 | 0 | 0 | 0 | 0.6 | 0.1467176 | 0.4874824 | 0.004777018 | 11.58 | 1.325604 | -0.009053114 | 88.2695445 | 88.2695445 | -0.4205656 | 0.1955455 | 0.3715 | 9.9 | 14.96 | 2.616 | 14 | 1 | 13 | 18.8654 | 1.510511 | 11.83422 | -0.5079355 | 132.24035 | 541.8914286 | 487.4883333 | Mn0.1Ni0.1Ca0.2In0.6 | Mn0.1 Ni0.1 Ca0.2 In0.6 | -0.2660877
3783 | 0 | 0 | 0.5 | 0 | 0.1 | 0 | 0.1 | 0.3 | 0.07972974 | 4.442926 | -0.008038282 | 5.61 | 1.237406 | -0.0097131 | 61.072985 | 61.072985 | -1.527978 | 0.1263438 | 0.2232 | 6 | 2.08 | 2.376 | 8 | 1 | 7 | 20.5304 | 1.049741 | 9.22792 | -0.2891199 | 2.19765 | 31.01819048 | 23.51742857 | Mg0.5Fe0.1Y0.1In0.3 | Mg0.5 Fe0.1 Y0.1 In0.3 | -1.508384
3784 | 0 | 0.3 | 0.1 | 0.1 | 0 | 0 | 0.5 | 0 | 0.1600388 | 0.8221156 | -0.02146582 | 13.68 | 1.322012 | -0.0097131 | 68.499245 | 68.499245 | -0.3792342 | 0.2571549 | 0.486 | 4.9 | 19.16 | 3.852 | 9 | 0 | 9 | 37.8868 | 0.6586516 | 12.59308 | -0.1917058 | 107.17445 | 456.5138095 | 1180.419048 | Ni0.3Mg0.1Ca0.1Y0.5 | Ni0.3 Mg0.1 Ca0.1 Y0.5 | -0.3405461
3785 | 0.3 | 0.2 | 0.1 | 0 | 0 | 0 | 0.4 | 0 | 0.1543097 | 1.384322 | -0.002146278 | 12.52 | 1.234631 | -0.01064071 | 66.2129335 | 66.2129335 | -0.4468728 | 0.1992172 | 0.43 | 5.5 | 12.4 | 3.663 | 14 | 0 | 14 | 50.022 | 0.5202655 | 13.3808 | -0.1238962 | 416.017 | 1045.186429 | 1121.987381 | Mn0.3Ni0.2Mg0.1Y0.4 | Mn0.3 Ni0.2 Mg0.1 Y0.4 | 0.01919376
3786 | 0.2 | 0.1 | 0 | 0 | 0.5 | 0 | 0 | 0.2 | 0.08725064 | 2.069161 | -0.01814494 | 5.37 | 1.141196 | -0.01014813 | 67.743049 | 67.743049 | -1.333057 | 0.09362059 | 0.2275 | 9 | 7.2 | 3.672 | 20 | 1 | 19 | 64.3146 | 0.4725024 | 12.97022 | -0.1415579 | 255.2317345 | 1242.73619 | 951.2871429 | Mn0.2Ni0.1Fe0.5In0.2 | Mn0.2 Ni0.1 Fe0.5 In0.2 | 0.09437895
3787 | 0 | 0.1 | 0 | 0 | 0 | 0.3 | 0.1 | 0.5 | 0.1165965 | 0.2592051 | -0.01692602 | 10.05 | 1.261894 | -0.0097131 | 113.840566 | 113.840566 | -0.7144752 | 0.1587255 | 0.2913 | 8.7 | 34.68 | 3.482 | 11 | 1 | 10 | 16.422 | 1.268252 | 8.9704 | -0.3436905 | 183.138475 | 581.9604762 | 609.0252381 | Ni0.1La0.3Y0.1In0.5 | Ni0.1 La0.3 Y0.1 In0.5 | -0.2351065
3788 | 0.2 | 0.3 | 0 | 0 | 0 | 0.2 | 0.3 | 0 | 0.1746435 | 0.9409353 | -0.007893025 | 14.29 | 1.267773 | -0.01135824 | 83.048478 | 83.048478 | -0.3723973 | 0.2212214 | 0.4748 | 5.9 | 19.32 | 4.121 | 15 | 0 | 15 | 48.541 | 0.5637105 | 14.2901 | -0.1532349 | 136.6485 | 557.8247619 | 702.8042857 | Mn0.2Ni0.3La0.2Y0.3 | Mn0.2 Ni0.3 La0.2 Y0.3 | -0.2535022
3789 | 0 | 0.1 | 0.6 | 0 | 0.2 | 0 | 0 | 0.1 | 0.1048275 | 1.255648 | 0.01847095 | 7.45 | 1.157416 | -0.009053114 | 43.10314 | 43.10314 | -0.823849 | 0.1779931 | 0.3486 | 5.1 | 8.16 | 2.458 | 15 | 1 | 14 | 34.5978 | 0.8562271 | 14.37698 | -0.2603986 |  | 916.4290476 | 675.0366667 | Ni0.1Mg0.6Fe0.2In0.1 | Ni0.1 Mg0.6 Fe0.2 In0.1 | -0.03790115
3790 | 0 | 0.3 | 0 | 0 | 0 | 0.1 | 0.2 | 0.4 | 0.1404139 | 0.4528109 | 0.01624645 | 11.85 | 1.268462 | -0.01064071 | 95.206937 | 95.206937 | -0.539697 | 0.1942136 | 0.4227 | 9.1 | 27.48 | 3.661 | 11 | 1 | 10 | 30.6572 | 0.9844194 | 15.74868 | -0.3539348 | 218.7736 | 797.6419048 | 166.03 | Ni0.3La0.1Y0.2In0.4 | Ni0.3 La0.1 Y0.2 In0.4 | -0.09819204
3791 | 0.1 | 0 | 0 | 0.3 | 0.1 | 0 | 0.5 | 0 | 0.1447619 | 1.325821 | 0.000106847 | 12.77 | 1.318187 | -0.0097131 | 67.5546295 | 67.5546295 | -0.4634998 | 0.2289119 | 0.3797 | 3.6 | 11.48 | 3.457 | 12 | 0 | 12 | 30.9114 | 0.8207281 | 12.43802 | -0.2303678 | 409.3555 | 1350.209524 | 1363.566667 | Mn0.1Ca0.3Fe0.1Y0.5 | Mn0.1 Ca0.3 Fe0.1 Y0.5 | 0.1304012
3792 | 0 | 0.2 | 0 | 0.5 | 0 | 0 | 0.3 | 0 | 0.1580186 | 3.39317 | 0.006208805 | 13.98 | 1.309732 | -0.008560535 | 58.449435 | 58.449435 | -0.3428343 | 0.3062011 | 0.4825 | 3.9 | 3.64 | 3.119 | 9 | 0 | 9 | 26.429 | 0.9681972 | 12.4905 | -0.2725193 | 136.263 | 556.0852381 | 1061.44381 | Ni0.2Ca0.5Y0.3 | Ni0.2 Ca0.5 Y0.3 | -0.2548586
3793 | 0.1 | 0 | 0 | 0 | 0.5 | 0.1 | 0 | 0.3 | 0.1430915 | 1.546545 | 0.002252888 | 10.15 | 1.284044 | -0.0097131 | 81.7522515 | 81.7522515 | -0.474384 | 0.1377734 | 0.3177 | 8.9 | 8.2 | 3.635 | 13 | 1 | 12 | 51.0214 | 0.7151856 | 18.38462 | -0.2699099 | 194.7527 | 813.5504762 | 388.2209524 | Mn0.1Fe0.5La0.1In0.3 | Mn0.1 Fe0.5 La0.1 In0.3 | -0.0896155
3794 | 0 | 0.3 | 0 | 0 | 0.1 | 0 | 0 | 0.6 | 0.1000149 | 1.240819 | 0.01608041 | 7.05 | 1.137106 | -0.007465521 | 92.08332 | 92.08332 | -0.74633 | 0.1384726 | 0.3039 | 11.6 | 5.76 | 3.272 | 15 | 1 | 14 | 32.9038 | 1.087316 | 17.69958 | -0.355508 | 178.111931 | 881.287619 | 621.1711905 | Ni0.3Fe0.1In0.6 | Ni0.3 Fe0.1 In0.6 | -0.05488233
3795 | 0 | 0 | 0.1 | 0 | 0 | 0.2 | 0.1 | 0.6 | 0.08129653 | 0.2389655 | -0.01958979 | 6.47 | 1.121528 | -0.009053114 | 107.992979 | 107.992979 | -1.36979 | 0.090187 | 0.1653 | 8.9 | 29.12 | 2.994 | 3 | 1 | 2 | 9.5348 | 0.8027796 | 3.83528 | -0.1872778 | 39.6749 | 170.8461714 | 176.7223571 | Mg0.1La0.2Y0.1In0.6 | Mg0.1 La0.2 Y0.1 In0.6 | -0.7673947
3796 | 0 | 0.8 | 0 | 0 | 0 | 0 | 0 | 0.2 | 0.08801214 | 4.772534 | -0.01796354 | 4.64 | 1.13609 | -0.004160346 | 69.91832 | 69.91832 | -0.5370865 | 0.1052632 | 0.208 | 10.6 | 1.28 | 4.056 | 9 | 1 | 8 | 60.7856 | 0.4693348 | 11.41152 | -0.1456011 | 151.426 | 543.9709524 | 434.7361905 | Ni0.8In0.2 | Ni0.8 In0.2 | -0.2644243
3797 | 0.4 | 0 | 0 | 0.1 | 0 | 0.3 | 0.2 | 0 | 0.1661292 | 2.548095 | -0.001991942 | 14.46 | 1.287474 | -0.01064071 | 85.435829 | 85.435829 | -0.3855481 | 0.1922693 | 0.363 | 4.5 | 6 | 3.567 | 7 | 0 | 7 | 40.9768 | 0.7190962 | 15.46608 | -0.2466395 |  | 663.88 | 579.4680952 | Mn0.4Ca0.1La0.3Y0.2 | Mn0.4 Ca0.1 La0.3 Y0.2 | -0.1779104
3798 | 0.4 | 0 | 0 | 0 | 0.2 | 0.3 | 0 | 0.1 | 0.1729241 | 364.6238 | 0.008724365 | 13.36 | 1.277652 | -0.01064071 | 86.297659 | 86.297659 | -0.3558439 | 0.1633723 | 0.3621 | 6.6 | 0.04 | 3.617 | 13 | 1 | 12 | 51.7578 | 0.6291685 | 16.59278 | -0.2149262 | 292.3058 | 1182.457143 | 1180.180952 | Mn0.4Fe0.2La0.3In0.1 | Mn0.4 Fe0.2 La0.3 In0.1 | 0.07278541
3799 | 0.4 | 0.3 | 0 | 0.1 | 0.2 | 0 | 0 | 0 | 0.1619564 | 141.8495 | 0.01064544 | 7.87 | 1.352721 | -0.01064071 | 54.760038 | 54.760038 | -0.4056711 | 0.1631612 | 0.3477 | 7.6 | 0.12 | 3.54 | 19 | 0 | 19 | 70.1628 | 0.3001756 | 7.24508 | -0.06630943 | 1129.8775 | 2852.7 | 2228.57381 | Mn0.4Ni0.3Ca0.1Fe0.2 | Mn0.4 Ni0.3 Ca0.1 Fe0.2 | 0.4552561
3800 | 0.6 | 0 | 0.2 | 0 | 0.1 | 0.1 | 0 | 0 | 0.1325072 | 1.91542 | 0.01682646 | 8.94 | 1.28289 | -0.009053114 | 57.298874 | 57.298874 | -0.5156075 | 0.1331918 | 0.2784 | 5.7 | 6.6 | 2.929 | 12 | 0 | 12 | 59.027 | 0.4719496 | 13.0941 | -0.1341046 | 569.2825 | 1881.5 | 2525.395238 | Mn0.6Mg0.2Fe0.1La0.1 | Mn0.6 Mg0.2 Fe0.1 La0.1 | 0.2745042
3801 | 0.6 | 0 | 0.1 | 0 | 0 | 0 | 0.2 | 0.1 | 0.1300247 | 14.46929 | -0.006225808 | 9.61 | 1.205528 | -0.009053114 | 64.656297 | 64.656297 | -0.5354835 | 0.1305177 | 0.2665 | 6.3 | 0.88 | 3.029 | 7 | 1 | 6 | 53.1808 | 0.5481047 | 14.75008 | -0.1913398 |  | 794.5066667 | 1014.847143 | Mn0.6Mg0.1Y0.2In0.1 | Mn0.6 Mg0.1 Y0.2 In0.1 | -0.09990245
3802 | 0 | 0.2 | 0.1 | 0.3 | 0.4 | 0 | 0 | 0 | 0.2241553 | 1.382553 | 0.02490817 | 17.01 | 1.33795 | -0.01064071 | 48.53058 | 48.53058 | -0.2117738 | 0.2744795 | 0.5874 | 6 | 11.52 | 3.303 | 14 | 0 | 14 | 51.5614 | 0.6640989 | 17.49882 | -0.2252293 | 231.9546 | 807.93 | 710.917381 | Ni0.2Mg0.1Ca0.3Fe0.4 | Ni0.2 Mg0.1 Ca0.3 Fe0.4 | -0.09262627
3803 | 0 | 0.2 | 0.4 | 0 | 0.3 | 0.1 | 0 | 0 | 0.1472573 | 3.489646 | -0.02023968 | 11.14 | 1.280615 | -0.01064071 | 52.104727 | 52.104727 | -0.4907009 | 0.1971267 | 0.4384 | 5.5 | 4.2 | 3.223 | 15 | 0 | 15 | 47.901 | 0.6496639 | 16.0017 | -0.1859803 | 156.3447945 | 666.9685714 | 742.4414286 | Ni0.2Mg0.4Fe0.3La0.1 | Ni0.2 Mg0.4 Fe0.3 La0.1 | -0.1758946
3804 | 0 | 0.1 | 0 | 0 | 0 | 0.4 | 0.5 | 0 | 0.09825176 | 1.155202 | -0.01349631 | 6.69 | 1.25389 | -0.007842999 | 105.884453 | 105.884453 | -0.812459 | 0.1783251 | 0.1872 | 3.7 | 10.52 | 4.417 | 10 | 0 | 10 | 26.369 | 0.6454426 | 7.0461 | -0.1191289 | 152.39095 | 515.2497619 | 550.7095238 | Ni0.1La0.4Y0.5 | Ni0.1 La0.4 Y0.5 | -0.2879822
3805 | 0 | 0.2 | 0.4 | 0 | 0.1 | 0.3 | 0 | 0 | 0.1509729 | 1.710426 | -0.01366091 | 12.9 | 1.271674 | -0.01064071 | 68.716821 | 68.716821 | -0.466845 | 0.2139854 | 0.4128 | 4.5 | 7.8 | 3.261 | 15 | 0 | 15 | 34.579 | 0.8090087 | 13.2117 | -0.2319937 | 141.0377 | 714.26 | 858.2347619 | Ni0.2Mg0.4Fe0.1La0.3 | Ni0.2 Mg0.4 Fe0.1 La0.3 | -0.1461437
3806 | 0.7 | 0.1 | 0 | 0 | 0 | 0 | 0.2 | 0 | 0.1362378 | 2.01492 | 0.02926561 | 8.06 | 1.241939 | -0.006666319 | 62.1071415 | 62.1071415 | -0.3591624 | 0.1360199 | 0.2675 | 6.5 | 5.28 | 3.362 | 14 | 0 | 14 | 66.229 | 0.3052919 | 8.1887 | -0.05304107 | 288.1338 | 1138.947619 | 1082.290476 | Mn0.7Ni0.1Y0.2 | Mn0.7 Ni0.1 Y0.2 | 0.05650375
3807 | 0 | 0.1 | 0 | 0.7 | 0 | 0 | 0.1 | 0.1 | 0.1331538 | 0.8152816 | 0.01580715 | 11.07 | 1.304503 | -0.007818885 | 54.296325 | 54.296325 | -0.4409993 | 0.2795776 | 0.3655 | 4 | 11.28 | 2.421 | 10 | 1 | 9 | 15.6084 | 1.321543 | 7.70992 | -0.3465366 | 121.8069 | 603.5214286 | 578.3204762 | Ni0.1Ca0.7Y0.1In0.1 | Ni0.1 Ca0.7 Y0.1 In0.1 | -0.2193073
3808 | 0 | 0.1 | 0 | 0 | 0.1 | 0 | 0 | 0.8 | 0.07915572 | 0.5582557 | -0.005871761 | 4.73 | 1.13503 | -0.005312911 | 103.30824 | 103.30824 | -0.8479454 | 0.1136934 | 0.1891 | 12.2 | 6.64 | 2.888 | 15 | 1 | 14 | 18.6394 | 1.601869 | 11.99382 | -0.4639205 | 222.08055 | 966.567619 | 518.9257143 | Ni0.1Fe0.1In0.8 | Ni0.1 Fe0.1 In0.8 | -0.01476776
3809 | 0 | 0.1 | 0 | 0 | 0 | 0 | 0.5 | 0.4 | 0.1036473 | 0.28138 | -0.02906956 | 8.61 | 1.227791 | -0.007842999 | 96.249465 | 96.249465 | -0.7300723 | 0.1643067 | 0.292 | 7.7 | 34.68 | 3.637 | 10 | 1 | 9 | 21.8962 | 0.9383894 | 9.72978 | -0.2593084 |  | 647.2371429 | 948.4935714 | Ni0.1Y0.5In0.4 | Ni0.1 Y0.5 In0.4 | -0.1889366
3810 | 0 | 0 | 0.4 | 0.1 | 0 | 0 | 0.3 | 0.2 | 0.08460579 | 0.7724637 | -0.004019061 | 7.34 | 1.172692 | -0.01064071 | 63.365155 | 63.365155 | -1.486519 | 0.1087149 | 0.1905 | 4.5 | 15.24 | 2.603 | 2 | 1 | 1 | 16.1654 | 0.5067781 | 4.45362 | -0.1374858 | 0.77188 | 6.105447619 | 14.36733333 | Mg0.4Ca0.1Y0.3In0.2 | Mg0.4 Ca0.1 Y0.3 In0.2 | -2.214282
3811 | 0.5 | 0 | 0.4 | 0 | 0 | 0.1 | 0 | 0 | 0.1234921 | 1.308564 | 0.01348638 | 9.43 | 1.238934 | -0.007842999 | 51.0815695 | 51.0815695 | -0.5142847 | 0.1361311 | 0.2752 | 4.6 | 7.48 | 2.511 | 6 | 0 | 6 | 46.695 | 0.6388917 | 15.0105 | -0.1918523 | 276.1263 | 1067.390476 | 1409.378571 | Mn0.5Mg0.4La0.1 | Mn0.5 Mg0.4 La0.1 | 0.02832332
3812 | 0 | 0.4 | 0.3 | 0 | 0 | 0 | 0.2 | 0.1 | 0.1386826 | 0.8938162 | -0.01313788 | 11.25 | 1.236283 | -0.01064071 | 60.03183 | 60.03183 | -0.5532568 | 0.2123485 | 0.4645 | 6.5 | 16.32 | 3.355 | 10 | 1 | 9 | 40.7608 | 0.7010224 | 15.07248 | -0.2434859 |  | 377.2304762 | 119.725619 | Ni0.4Mg0.3Y0.2In0.1 | Ni0.4 Mg0.3 Y0.2 In0.1 | -0.4233932
3813 | 0 | 0.2 | 0 | 0 | 0.7 | 0 | 0.1 | 0 | 0.1235693 | 3.080939 | -0.01629349 | 4.98 | 1.254787 | -0.006666319 | 59.720765 | 59.720765 | -0.436581 | 0.1137927 | 0.1989 | 7.9 | 3.88 | 4.321 | 15 | 0 | 15 | 74.654 | 0.2207971 | 5.7912 | -0.0319862 | 302.88305 | 807.5188095 | 976.6452381 | Ni0.2Fe0.7Y0.1 | Ni0.2 Fe0.7 Y0.1 | -0.09284735
3814 | 0 | 0.1 | 0.2 | 0.1 | 0.6 | 0 | 0 | 0 | 0.1763025 | 1.076615 | 0.0005476089 | 11.07 | 1.348832 | -0.009053114 | 48.24514 | 48.24514 | -0.2912603 | 0.1964209 | 0.4161 | 6.4 | 13.08 | 3.498 | 14 | 0 | 14 | 60.6248 | 0.5059602 | 14.56788 | -0.1619281 | 397.5629 | 1432.919048 | 1493.690476 | Ni0.1Mg0.2Ca0.1Fe0.6 | Ni0.1 Mg0.2 Ca0.1 Fe0.6 | 0.1562217
3815 | 0 | 0.3 | 0 | 0.1 | 0 | 0.1 | 0 | 0.5 | 0.1543156 | 0.53941 | 0.02367853 | 12.47 | 1.329722 | -0.0097131 | 92.915367 | 92.915367 | -0.4078855 | 0.2063372 | 0.4456 | 10 | 17.36 | 3.223 | 10 | 1 | 9 | 26.6058 | 1.198318 | 15.34938 | -0.459572 |  | 726.3219048 | 591.5009524 | Ni0.3Ca0.1La0.1In0.5 | Ni0.3 Ca0.1 La0.1 In0.5 | -0.1388709
3816 | 0.1 | 0.1 | 0 | 0 | 0 | 0 | 0.4 | 0.4 | 0.1170378 | 0.4360029 | 0.003338629 | 9.98 | 1.230479 | -0.009923171 | 92.8526845 | 92.8526845 | -0.7244326 | 0.1633298 | 0.3235 | 8.1 | 27.68 | 3.492 | 15 | 1 | 14 | 26.9682 | 0.9763659 | 13.30958 | -0.3010429 | 103.892915 | 441.6452381 | 565.5904762 | Mn0.1Ni0.1Y0.4In0.4 | Mn0.1 Ni0.1 Y0.4 In0.4 | -0.3549264
3817 | 0 | 0 | 0 | 0.8 | 0 | 0 | 0.1 | 0.1 | 0.07528596 | 0.6494771 | -0.007485369 | 5.68 | 1.163603 | -0.005312911 | 52.434785 | 52.434785 | -0.937356 | 0.1561944 | 0.167 | 3.2 | 9.12 | 2.161 | 2 | 1 | 1 | 8.8392 | 0.651219 | 1.98648 | -0.1211478 | 43.59278 | 153.8821524 | 157.7527786 | Ca0.8Y0.1In0.1 | Ca0.8 Y0.1 In0.1 | -0.8128117
3818 | 0 | 0 | 0 | 0 | 0 | 0.5 | 0.2 | 0.3 | 0.07934287 | 0.2899534 | 0.001188387 | 7.04 | 1.118496 | -0.008560535 | 121.679305 | 121.679305 | -1.359832 | 0.09743579 | 0.1545 | 6 | 32.04 | 3.865 | 3 | 1 | 2 | 13.7334 | 0.5632958 | 4.09062 | -0.1380534 | 84.86905 | 409.2914286 | 130.0738095 | La0.5Y0.2In0.3 | La0.5 Y0.2 In0.3 | -0.3879674
3819 | 0.1 | 0.5 | 0.4 | 0 | 0 | 0 | 0 | 0 | 0.1159711 | 3.394793 | 0.003176321 | 8.22 | 1.155826 | -0.007842999 | 44.5625045 | 44.5625045 | -0.5831529 | 0.1864407 | 0.4275 | 6.5 | 3.2 | 3.116 | 13 | 0 | 13 | 52.121 | 0.544606 | 13.9779 | -0.1308793 | 168.1933 | 818.4602381 | 732.7957143 | Mn0.1Ni0.5Mg0.4 | Mn0.1 Ni0.5 Mg0.4 | -0.08700241
3820 | 0 | 0.6 | 0 | 0 | 0 | 0.3 | 0.1 | 0 | 0.1937627 | 0.4373218 | -0.02817566 | 14.4 | 1.271759 | -0.007465521 | 85.778266 | 85.778266 | -0.1988474 | 0.2256554 | 0.4863 | 7.2 | 26.88 | 4.442 | 10 | 0 | 10 | 52.083 | 0.5431019 | 14.1069 | -0.1551219 |  | 333.4014286 | 168.7242857 | Ni0.6La0.3Y0.1 | Ni0.6 La0.3 Y0.1 | -0.4770325
3821 | 0.5 | 0.2 | 0 | 0.1 | 0 | 0.2 | 0 | 0 | 0.1913257 | 6.052277 | -0.006622001 | 13.77 | 1.334413 | -0.01014813 | 70.9965965 | 70.9965965 | -0.2772294 | 0.2033527 | 0.4446 | 6.3 | 2.44 | 3.426 | 14 | 0 | 14 | 56.9878 | 0.5135255 | 13.67658 | -0.1631929 | 425.975825 | 1726.478333 | 2156.909524 | Mn0.5Ni0.2Ca0.1La0.2 | Mn0.5 Ni0.2 Ca0.1 La0.2 | 0.2371611
3822 | 0 | 0.2 | 0.4 | 0 | 0 | 0.3 | 0.1 | 0 | 0.1336515 | 0.9154225 | 0.0007832739 | 11.68 | 1.262481 | -0.01064071 | 72.022906 | 72.022906 | -0.5956936 | 0.2070774 | 0.3463 | 4 | 14.56 | 3.27 | 10 | 0 | 10 | 29.007 | 0.8002962 | 10.1669 | -0.2073164 | 91.78555 | 504.4014286 | 599.7671429 | Ni0.2Mg0.4La0.3Y0.1 | Ni0.2 Mg0.4 La0.3 Y0.1 | -0.2972237
3823 | 0.4 | 0.3 | 0 | 0 | 0 | 0 | 0.2 | 0.1 | 0.1422578 | 1.182213 | 0.01334427 | 9.93 | 1.241222 | -0.01064071 | 68.846208 | 68.846208 | -0.5257973 | 0.1626325 | 0.385 | 7.7 | 13.76 | 3.626 | 15 | 1 | 14 | 58.6558 | 0.4593296 | 12.68178 | -0.1348501 |  | 1021.202381 |  | Mn0.4Ni0.3Y0.2In0.1 | Mn0.4 Ni0.3 Y0.2 In0.1 | 0.009111819
3824 | 0 | 0 | 0.1 | 0 | 0.1 | 0.3 | 0 | 0.5 | 0.1152949 | 0.4125995 | -0.02053063 | 9.57 | 1.268735 | -0.0097131 | 107.095641 | 107.095641 | -0.7306977 | 0.1364497 | 0.2595 | 8.4 | 19.92 | 3.18 | 8 | 1 | 7 | 16.225 | 1.385144 | 8.9619 | -0.3700087 | 2.80315 | 17.378 | 15.10452381 | Mg0.1Fe0.1La0.3In0.5 | Mg0.1 Fe0.1 La0.3 In0.5 | -1.76
3825 | 0 | 0 | 0.4 | 0 | 0 | 0.4 | 0.2 | 0 | 0.07029524 | 1.652985 | 0.01075801 | 6.48 | 1.09834 | -0.008770606 | 83.065358 | 83.065358 | -1.774916 | 0.04036657 | 0.0672 | 2.6 | 6.4 | 3.266 | 2 | 0 | 2 | 18.068 | 0.2223968 | 1.9384 | -0.02154128 | 1.21055 | 72.34368333 | 280.3971667 | Mg0.4La0.4Y0.2 | Mg0.4 La0.4 Y0.2 | -1.140599
3826 | 0 | 0.2 | 0 | 0.1 | 0.6 | 0 | 0 | 0.1 | 0.1728777 | 1.841583 | 0.0189591 | 9.02 | 1.352622 | -0.009053114 | 60.73528 | 60.73528 | -0.3029144 | 0.1674889 | 0.3295 | 8.3 | 7.8 | 3.892 | 15 | 1 | 14 | 65.0306 | 0.4591715 | 12.71022 | -0.1566115 | 158.31975 | 660.9061905 | 643.8909524 | Ni0.2Ca0.1Fe0.6In0.1 | Ni0.2 Ca0.1 Fe0.6 In0.1 | -0.1798602
3827 | 0.6 | 0.1 | 0 | 0.1 | 0 | 0 | 0.2 | 0 | 0.1759036 | 50.29328 | -0.005398692 | 12.39 | 1.335299 | -0.009053114 | 60.621137 | 60.621137 | -0.2925828 | 0.1890698 | 0.3885 | 6 | 0.28 | 3.254 | 14 | 0 | 14 | 59.3128 | 0.4451011 | 12.35508 | -0.1261575 | 796.0955 | 1970.909524 | 1067.090952 | Mn0.6Ni0.1Ca0.1Y0.2 | Mn0.6 Ni0.1 Ca0.1 Y0.2 | 0.2946667
3828 | 0 | 0 | 0.1 | 0.1 | 0 | 0 | 0.2 | 0.6 | 0.09222693 | 0.2808414 | -0.03166745 | 7.17 | 1.174202 | -0.009053114 | 93.11027 | 93.11027 | -1.064345 | 0.1243252 | 0.219 | 8.8 | 26.48 | 2.721 | 2 | 1 | 1 | 9.8686 | 0.9042296 | 4.32202 | -0.2375743 | 1.6392 | 17.53395238 | 27.37585714 | Mg0.1Ca0.1Y0.2In0.6 | Mg0.1 Ca0.1 Y0.2 In0.6 | -1.75612
3829 | 0.5 | 0 | 0 | 0 | 0 | 0.3 | 0.2 | 0 | 0.1649642 | 9.032588 | 0.02550475 | 13.43 | 1.233445 | -0.008560535 | 86.9218335 | 86.9218335 | -0.3145732 | 0.1661649 | 0.3188 | 5 | 1.4 | 3.675 | 7 | 0 | 7 | 47.893 | 0.6028958 | 14.9669 | -0.1789996 | 145.1162325 | 665.8792857 | 592.0688095 | Mn0.5La0.3Y0.2 | Mn0.5 La0.3 Y0.2 | -0.1766045
3830 | 0 | 0.1 | 0 | 0.3 | 0 | 0 | 0.6 | 0 | 0.1142608 | 32.90428 | 0.00815139 | 9.39 | 1.309075 | -0.007465521 | 71.23625 | 71.23625 | -0.5718287 | 0.2264456 | 0.3165 | 3.4 | 0.36 | 3.618 | 9 | 0 | 9 | 25.1924 | 0.7364581 | 8.30532 | -0.1733754 | 117.5859 | 466.6157143 | 430.7857143 | Ni0.1Ca0.3Y0.6 | Ni0.1 Ca0.3 Y0.6 | -0.3310406
3831 | 0 | 0.2 | 0 | 0.6 | 0 | 0.2 | 0 | 0 | 0.1588944 | 2.578377 | -0.02212504 | 13.12 | 1.306983 | -0.007900549 | 63.566574 | 63.566574 | -0.312925 | 0.320375 | 0.4736 | 3.8 | 3.84 | 2.886 | 9 | 0 | 9 | 22.4068 | 1.181945 | 11.43488 | -0.3477511 | 564.13375 | 1182.412143 | 655.0528571 | Ni0.2Ca0.6La0.2 | Ni0.2 Ca0.6 La0.2 | 0.07276888
3832 | 0 | 0.3 | 0 | 0 | 0 | 0.1 | 0.5 | 0.1 | 0.1517281 | 0.5055467 | -0.0146673 | 12.57 | 1.263598 | -0.0097131 | 87.433292 | 87.433292 | -0.4219161 | 0.2319039 | 0.4437 | 6.1 | 30.36 | 4.216 | 11 | 1 | 10 | 37.2788 | 0.6873052 | 13.09128 | -0.2169918 | 236.40035 | 716.3819048 | 331.6828571 | Ni0.3La0.1Y0.5In0.1 | Ni0.3 La0.1 Y0.5 In0.1 | -0.1448554
3833 | 0.3 | 0 | 0.4 | 0.2 | 0 | 0 | 0 | 0.1 | 0.15032 | 2.662312 | 0.02392357 | 12.59 | 1.291387 | -0.01064071 | 45.7008135 | 45.7008135 | -0.4709088 | 0.186599 | 0.3675 | 4.6 | 4.36 | 2.1 | 6 | 1 | 5 | 31.7444 | 0.9353657 | 14.85072 | -0.3572086 | 192.82205 | 913.0085714 | 1523.561905 | Mn0.3Mg0.4Ca0.2In0.1 | Mn0.3 Mg0.4 Ca0.2 In0.1 | -0.03952515
3834 | 0.2 | 0.6 | 0 | 0.1 | 0 | 0.1 | 0 | 0 | 0.1909389 | 1.434079 | 0.003617856 | 11.5 | 1.341579 | -0.009053114 | 64.101996 | 64.101996 | -0.2483186 | 0.2006096 | 0.4406 | 7.9 | 9.92 | 3.879 | 14 | 0 | 14 | 62.5608 | 0.4120005 | 10.53728 | -0.1195972 |  | 926.037619 | 930.3357143 | Mn0.2Ni0.6Ca0.1La0.1 | Mn0.2 Ni0.6 Ca0.1 La0.1 | -0.03337137
3835 | 0.4 | 0.2 | 0.2 | 0 | 0 | 0 | 0.2 | 0 | 0.1397831 | 2.658177 | -0.009924562 | 10.72 | 1.238721 | -0.01107574 | 56.356068 | 56.356068 | -0.5668433 | 0.1762499 | 0.4 | 5.8 | 6.24 | 3.232 | 14 | 0 | 14 | 54.25 | 0.4942582 | 13.5232 | -0.1296488 | 368.8015 | 1352.057143 | 2345.966667 | Mn0.4Ni0.2Mg0.2Y0.2 | Mn0.4 Ni0.2 Mg0.2 Y0.2 | 0.130995
3836 | 0.1 | 0 | 0 | 0.1 | 0 | 0.5 | 0 | 0.3 | 0.1212609 | 0.3955748 | 0.005214312 | 11.01 | 1.281675 | -0.0097131 | 113.3997395 | 113.3997395 | -0.6605658 | 0.1534077 | 0.2805 | 6.3 | 24.28 | 3.467 | 7 | 1 | 6 | 16.9612 | 1.206246 | 8.11968 | -0.3405234 |  | 619.2738095 | 974.5047619 | Mn0.1Ca0.1La0.5In0.3 | Mn0.1 Ca0.1 La0.5 In0.3 | -0.2081173
3837 | 0 | 0.4 | 0.3 | 0.1 | 0.2 | 0 | 0 | 0 | 0.1711578 | 7.990507 | -0.004041349 | 12.01 | 1.345235 | -0.01064071 | 45.94566 | 45.94566 | -0.3632261 | 0.2205822 | 0.501 | 6.4 | 1.92 | 3.269 | 14 | 0 | 14 | 52.2678 | 0.588454 | 15.78098 | -0.1841846 | 313.738805 | 806.3057143 | 974.9719048 | Ni0.4Mg0.3Ca0.1Fe0.2 | Ni0.4 Mg0.3 Ca0.1 Fe0.2 | -0.09350026
3838 | 0 | 0 | 0.2 | 0.5 | 0.1 | 0 | 0.2 | 0 | 0.1357693 | 1.759466 | -0.001697065 | 12.64 | 1.314197 | -0.01014813 | 48.26567 | 48.26567 | -0.5505319 | 0.2311123 | 0.3482 | 2.8 | 7.4 | 2.524 | 7 | 0 | 7 | 20.463 | 1.055257 | 9.2877 | -0.2554593 | 243.7778575 | 454.7689595 | 371.5431429 | Mg0.2Ca0.5Fe0.1Y0.2 | Mg0.2 Ca0.5 Fe0.1 Y0.2 | -0.3422092
3839 | 0 | 0.3 | 0.3 | 0 | 0 | 0.2 | 0 | 0.2 | 0.139687 | 0.779383 | 0.01455421 | 11.66 | 1.268531 | -0.01135824 | 75.644214 | 75.644214 | -0.5821024 | 0.2030206 | 0.4303 | 6.8 | 16.32 | 3.183 | 10 | 1 | 9 | 31.4506 | 0.9205791 | 14.49202 | -0.3461514 |  | 250.0057143 | 528.5709524 | Ni0.3Mg0.3La0.2In0.2 | Ni0.3 Mg0.3 La0.2 In0.2 | -0.6020501
3840 | 0 | 0 | 0.2 | 0.3 | 0 | 0.1 | 0 | 0.4 | 0.1182077 | 0.3399908 | -0.0002314385 | 10.62 | 1.171103 | -0.01064071 | 76.702147 | 76.702147 | -0.7615154 | 0.1692198 | 0.3054 | 6.5 | 25.36 | 2.309 | 2 | 1 | 1 | 8.6616 | 0.6247512 | 2.84912 | -0.1454772 | 3.10429 | 13.34219048 | 13.67095238 | Mg0.2Ca0.3La0.1In0.4 | Mg0.2 Ca0.3 La0.1 In0.4 | -1.874773
3841 | 0.1 | 0 | 0.5 | 0.1 | 0 | 0 | 0 | 0.3 | 0.09972542 | 1.77207 | 0.01479457 | 6.96 | 1.291026 | -0.0097131 | 56.0995045 | 56.0995045 | -0.9766661 | 0.1306853 | 0.2385 | 5.8 | 4.68 | 1.987 | 6 | 1 | 5 | 18.1862 | 1.120248 | 8.48718 | -0.3187192 | 95.05225 | 453.5004762 | 413.6157143 | Mn0.1Mg0.5Ca0.1In0.3 | Mn0.1 Mg0.5 Ca0.1 In0.3 | -0.3434223
3842 | 0 | 0.4 | 0.1 | 0 | 0 | 0.4 | 0 | 0.1 | 0.1742556 | 0.5149917 | 0.004744779 | 14.69 | 1.266816 | -0.009923171 | 92.951848 | 92.951848 | -0.326796 | 0.2292203 | 0.4917 | 6.7 | 25.12 | 3.967 | 10 | 1 | 9 | 38.0928 | 0.7972863 | 15.46448 | -0.2906365 |  | 291.2319048 | 268.3371429 | Ni0.4Mg0.1La0.4In0.1 | Ni0.4 Mg0.1 La0.4 In0.1 | -0.535761
3843 | 0.5 | 0 | 0.3 | 0 | 0 | 0.1 | 0 | 0.1 | 0.1222347 | 2.695104 | 0.01367418 | 9.38 | 1.239242 | -0.0097131 | 60.1328695 | 60.1328695 | -0.6500827 | 0.1287338 | 0.2707 | 5.7 | 4.32 | 2.612 | 7 | 1 | 6 | 45.3318 | 0.6929355 | 16.18838 | -0.2616814 |  | 756.0561905 | 1191.419048 | Mn0.5Mg0.3La0.1In0.1 | Mn0.5 Mg0.3 La0.1 In0.1 | -0.1214459
3844 | 0.3 | 0 | 0.3 | 0.2 | 0 | 0 | 0.2 | 0 | 0.1534997 | 2.197152 | -0.003667095 | 13.96 | 1.288317 | -0.01135824 | 49.5696835 | 49.5696835 | -0.4820547 | 0.19468 | 0.374 | 3.7 | 6.8 | 2.571 | 6 | 0 | 6 | 34.7956 | 0.8027604 | 14.36152 | -0.2681706 | 665.0329 | 1471.295238 | 1245.161905 | Mn0.3Mg0.3Ca0.2Y0.2 | Mn0.3 Mg0.3 Ca0.2 Y0.2 | 0.1676998
3845 | 0 | 0.6 | 0 | 0 | 0 | 0.2 | 0.1 | 0.1 | 0.17982 | 0.5540872 | -0.01270205 | 13.28 | 1.274063 | -0.009053114 | 83.369519 | 83.369519 | -0.2799767 | 0.2067112 | 0.4638 | 8.2 | 24.48 | 4.247 | 11 | 1 | 10 | 50.9648 | 0.5868422 | 15.11328 | -0.2140536 | 169.2335 | 596.507619 | 507.3033333 | Ni0.6La0.2Y0.1In0.1 | Ni0.6 La0.2 Y0.1 In0.1 | -0.224384
3846 | 0 | 0.3 | 0 | 0.4 | 0 | 0.1 | 0.2 | 0 | 0.1833835 | 1.662323 | -0.00373623 | 16.49 | 1.314731 | -0.01064071 | 65.310937 | 65.310937 | -0.3164098 | 0.316794 | 0.5763 | 4.7 | 9.24 | 3.389 | 10 | 0 | 10 | 32.1092 | 0.9003525 | 14.87748 | -0.2996888 | 126.4144 | 554.8709524 | 823.1119048 | Ni0.3Ca0.4La0.1Y0.2 | Ni0.3 Ca0.4 La0.1 Y0.2 | -0.255808
3847 | 0.3 | 0 | 0 | 0.1 | 0 | 0.3 | 0 | 0.3 | 0.1539384 | 0.8966778 | -0.01012868 | 13.77 | 1.289237 | -0.01092322 | 96.6062545 | 96.6062545 | -0.4609532 | 0.1698188 | 0.3465 | 7.1 | 12.84 | 3.157 | 7 | 1 | 6 | 29.2832 | 1.066509 | 15.51288 | -0.4314186 |  | 619.7666667 | 670.3666667 | Mn0.3Ca0.1La0.3In0.3 | Mn0.3 Ca0.1 La0.3 In0.3 | -0.2077718
3848 | 0.1 | 0 | 0.1 | 0.1 | 0.7 | 0 | 0 | 0 | 0.1738721 | 0.9794118 | 0.005107724 | 9.64 | 1.351641 | -0.007818885 | 51.0236045 | 51.0236045 | -0.2586335 | 0.1751568 | 0.3418 | 6.7 | 12.96 | 3.623 | 11 | 0 | 11 | 67.1878 | 0.4099735 | 11.41578 | -0.1205955 | 310.588275 | 1107.926667 | 1332.597619 | Mn0.1Mg0.1Ca0.1Fe0.7 | Mn0.1 Mg0.1 Ca0.1 Fe0.7 | 0.04451102
3849 | 0 | 0.2 | 0.4 | 0 | 0 | 0.3 | 0 | 0.1 | 0.1321806 | 0.729212 | -0.002741141 | 11.36 | 1.264061 | -0.01064071 | 74.614121 | 74.614121 | -0.6090246 | 0.1988913 | 0.3613 | 5 | 16.28 | 3.085 | 10 | 1 | 9 | 26.7998 | 0.9116323 | 10.82478 | -0.2825394 |  | 270.9966667 | 238.9380952 | Ni0.2Mg0.4La0.3In0.1 | Ni0.2 Mg0.4 La0.3 In0.1 | -0.5670361
3850 | 0.3 | 0.3 | 0 | 0 | 0 | 0.3 | 0 | 0.1 | 0.175295 | 0.962766 | -0.01198759 | 13.5 | 1.272188 | -0.01092322 | 87.2428745 | 87.2428745 | -0.3554769 | 0.1895531 | 0.4428 | 7.3 | 15.6 | 3.801 | 15 | 1 | 14 | 50.3168 | 0.6229963 | 15.74868 | -0.2103322 | 164.1132 | 887.6328571 | 1040.597143 | Mn0.3Ni0.3La0.3In0.1 | Mn0.3 Ni0.3 La0.3 In0.1 | -0.05176663
3851 | 0.2 | 0.8 | 0 | 0 | 0 | 0 | 0 | 0 | 0.01886792 | 1.370151 | 0.009909909 | 0.96 | 1.028616 | -0.004160346 | 57.942329 | 57.942329 | -11.68641 | 0.05940594 | 0.12 | 9.4 | 5.12 | 4.136 | 13 | 0 | 13 | 75.344 | 0.007804205 | 0.2352 | -3.018204e-05 | 295.2869763 | 1242.119048 | 1151.166667 | Mn0.2Ni0.8 | Mn0.2 Ni0.8 | 0.09416322
3852 | 0 | 0.3 | 0 | 0.2 | 0.1 | 0 | 0 | 0.4 | 0.1806852 | 1.635561 | 0.00131125 | 14.41 | 1.337066 | -0.01064071 | 77.13532 | 77.13532 | -0.3259308 | 0.2336297 | 0.5199 | 9.4 | 7.12 | 3.136 | 15 | 1 | 14 | 33.6298 | 1.04698 | 17.69958 | -0.4272262 | 103.7585 | 613.4961905 | 647.4747619 | Ni0.3Ca0.2Fe0.1In0.4 | Ni0.3 Ca0.2 Fe0.1 In0.4 | -0.2121881
3853 | 0.4 | 0 | 0 | 0.6 | 0 | 0 | 0 | 0 | 0.1949421 | 0.391618 | -0.03221741 | 16.56 | 1.281609 | -0.005595419 | 46.022018 | 46.022018 | -0.1472385 | 0.2812103 | 0.456 | 4 | 18.24 | 2.272 | 5 | 0 | 5 | 35.0228 | 0.9674361 | 16.59888 | -0.303797 | 440.874 | 1678.447619 | 2832.047619 | Mn0.4Ca0.6 | Mn0.4 Ca0.6 | 0.2249078
3854 | 0 | 0.4 | 0.1 | 0.3 | 0.2 | 0 | 0 | 0 | 0.2228443 | 7.572296 | 0.02515989 | 16.93 | 1.337773 | -0.01064071 | 49.10026 | 49.10026 | -0.2142731 | 0.2812045 | 0.609 | 6.4 | 2.08 | 3.335 | 14 | 0 | 14 | 50.2674 | 0.6602972 | 16.98122 | -0.2208275 | 277.50155 | 724.8552381 | 743.0204762 | Ni0.4Mg0.1Ca0.3Fe0.2 | Ni0.4 Mg0.1 Ca0.3 Fe0.2 | -0.1397487
3855 | 0 | 0.5 | 0 | 0 | 0.2 | 0.2 | 0 | 0.1 | 0.1747837 | 1.275091 | -0.002758497 | 11.37 | 1.284044 | -0.01014813 | 79.778594 | 79.778594 | -0.3321883 | 0.176181 | 0.4006 | 8.5 | 12 | 4.222 | 16 | 1 | 15 | 57.1838 | 0.5307722 | 14.67098 | -0.1769242 | 167.89025 | 799.2780952 | 907.5661905 | Ni0.5Fe0.2La0.2In0.1 | Ni0.5 Fe0.2 La0.2 In0.1 | -0.09730209
3856 | 0.2 | 0.1 | 0 | 0.1 | 0 | 0 | 0.6 | 0 | 0.1489259 | 3.225656 | 0.01036255 | 12.39 | 1.319539 | -0.009053114 | 74.208259 | 74.208259 | -0.4081852 | 0.2172377 | 0.3885 | 4.4 | 4.68 | 3.834 | 14 | 0 | 14 | 39.0248 | 0.6360796 | 12.23748 | -0.1628117 | 23.6845 | 694.127381 | 660.8180952 | Mn0.2Ni0.1Ca0.1Y0.6 | Mn0.2 Ni0.1 Ca0.1 Y0.6 | -0.1585608
3857 | 0.2 | 0 | 0.1 | 0 | 0.4 | 0 | 0.3 | 0 | 0.1622465 | 7.886475 | -0.02052825 | 12.39 | 1.244178 | -0.01064071 | 62.427864 | 62.427864 | -0.4042217 | 0.1828932 | 0.4077 | 5.7 | 2.24 | 3.758 | 12 | 0 | 12 | 57.388 | 0.4821829 | 14.1324 | -0.1206762 | 129.6105 | 896.2852381 | 880.6019048 | Mn0.2Mg0.1Fe0.4Y0.3 | Mn0.2 Mg0.1 Fe0.4 Y0.3 | -0.04755376
3858 | 0 | 0 | 0 | 0 | 0.1 | 0.4 | 0.1 | 0.4 | 0.1208608 | 0.3723401 | 0.01871732 | 10.62 | 1.265349 | -0.009923171 | 115.964473 | 115.964473 | -0.6793285 | 0.1507247 | 0.2749 | 7.5 | 26.92 | 3.661 | 9 | 1 | 8 | 18.1872 | 1.223092 | 9.44088 | -0.3403321 | 0.18705 | 264.379981 | 262.1246262 | Fe0.1La0.4Y0.1In0.4 | Fe0.1 La0.4 Y0.1 In0.4 | -0.5777714
3859 | 0.5 | 0 | 0.3 | 0 | 0 | 0 | 0.1 | 0.1 | 0.111856 | 3.253049 | -0.009230979 | 8.66 | 1.205051 | -0.0097131 | 55.1329075 | 55.1329075 | -0.7763177 | 0.1274718 | 0.268 | 5.7 | 3.76 | 2.602 | 7 | 1 | 6 | 46.4208 | 0.6573435 | 15.93248 | -0.2348074 | 125.90495 | 527.9652381 | 921.0242857 | Mn0.5Mg0.3Y0.1In0.1 | Mn0.5 Mg0.3 Y0.1 In0.1 | -0.2773947
3860 | 0.1 | 0 | 0 | 0 | 0.4 | 0.1 | 0 | 0.4 | 0.1376043 | 1.582692 | 0.004757647 | 10.31 | 1.281747 | -0.009923171 | 87.6495515 | 87.6495515 | -0.5240664 | 0.1382988 | 0.3184 | 9.4 | 7.32 | 3.459 | 13 | 1 | 12 | 43.2422 | 0.865785 | 19.28618 | -0.3237872 | 177.3355895 | 509.9795238 | 368.627619 | Mn0.1Fe0.4La0.1In0.4 | Mn0.1 Fe0.4 La0.1 In0.4 | -0.2924473
3861 | 0 | 0.6 | 0 | 0.2 | 0 | 0.1 | 0 | 0.1 | 0.2113659 | 0.9842666 | 0.03217668 | 15.92 | 1.333269 | -0.009053114 | 68.603987 | 68.603987 | -0.2026413 | 0.2568415 | 0.5645 | 8 | 13.08 | 3.731 | 10 | 1 | 9 | 48.3654 | 0.6778234 | 16.34622 | -0.2852149 |  | 518.06 | 909.3895238 | Ni0.6Ca0.2La0.1In0.1 | Ni0.6 Ca0.2 La0.1 In0.1 | -0.2856199
3862 | 0.3 | 0.1 | 0.2 | 0 | 0 | 0.4 | 0 | 0 | 0.1592822 | 3.432426 | 0.01410067 | 13.74 | 1.265262 | -0.01064071 | 82.7739415 | 82.7739415 | -0.4194071 | 0.1865264 | 0.3747 | 4.7 | 4 | 3.41 | 14 | 0 | 14 | 39.897 | 0.7423802 | 14.7423 | -0.2226052 | 448.1763695 | 1336.203095 | 1819.898333 | Mn0.3Ni0.1Mg0.2La0.4 | Mn0.3 Ni0.1 Mg0.2 La0.4 | 0.1258725
3863 | 0 | 0.1 | 0 | 0.4 | 0 | 0 | 0.1 | 0.4 | 0.1494488 | 0.3386579 | -0.008204967 | 13.89 | 1.314579 | -0.009923171 | 76.718325 | 76.718325 | -0.444289 | 0.2475211 | 0.448 | 7.3 | 28.44 | 2.625 | 10 | 1 | 9 | 14.5194 | 1.45487 | 8.25442 | -0.4331249 |  | 572.8280952 | 791.7552381 | Ni0.1Ca0.4Y0.1In0.4 | Ni0.1 Ca0.4 Y0.1 In0.4 | -0.2419757
3864 | 0.5 | 0.1 | 0 | 0 | 0 | 0 | 0.2 | 0.2 | 0.1325857 | 1.574846 | 0.001886714 | 9.9 | 1.238975 | -0.01014813 | 74.0831325 | 74.0831325 | -0.5772877 | 0.1416414 | 0.3115 | 7.7 | 8.88 | 3.282 | 15 | 1 | 14 | 51.6706 | 0.5986926 | 15.71902 | -0.2073537 | 275.1599105 | 560.1219048 | 677.3157143 | Mn0.5Ni0.1Y0.2In0.2 | Mn0.5 Ni0.1 Y0.2 In0.2 | -0.2517174
3865 | 0.3 | 0 | 0 | 0 | 0 | 0.7 | 0 | 0 | 0.147825 | 2.601436 | -0.02205129 | 11.55 | 1.226414 | -0.005078726 | 113.7152425 | 113.7152425 | -0.2324122 | 0.1650449 | 0.2688 | 4.2 | 2.52 | 4.005 | 6 | 0 | 6 | 33.393 | 0.845484 | 12.9381 | -0.2118994 | 231.3465 | 1032.228571 | 1277.807143 | Mn0.3La0.7 | Mn0.3 La0.7 | 0.01377588
3866 | 0.5 | 0 | 0 | 0.1 | 0.3 | 0 | 0.1 | 0 | 0.176176 | 2.237662 | 0.01675391 | 10.97 | 1.347117 | -0.0097131 | 57.1209075 | 57.1209075 | -0.3129425 | 0.1744358 | 0.3593 | 6.4 | 6.92 | 3.365 | 12 | 0 | 12 | 66.0318 | 0.3810472 | 10.82498 | -0.09998025 | 950.114 | 2579.304762 | 2792.542857 | Mn0.5Ca0.1Fe0.3Y0.1 | Mn0.5 Ca0.1 Fe0.3 Y0.1 | 0.4115027
3867 | 0 | 0 | 0 | 0.5 | 0.2 | 0 | 0.1 | 0.2 | 0.1738473 | 6.994834 | -0.01236511 | 16.06 | 1.319031 | -0.01014813 | 63.062185 | 63.062185 | -0.3357763 | 0.2794109 | 0.4953 | 5.5 | 1.72 | 2.717 | 8 | 1 | 7 | 23.3086 | 1.274305 | 13.36882 | -0.455806 | 0.7842 | 19.38457143 | 11.03423333 | Ca0.5Fe0.2Y0.1In0.2 | Ca0.5 Fe0.2 Y0.1 In0.2 | -1.712544
3868 | 0 | 0.1 | 0 | 0.5 | 0 | 0 | 0.4 | 0 | 0.1198982 | 4.660477 | -0.01979486 | 10.27 | 1.305914 | -0.007842999 | 61.47068 | 61.47068 | -0.5455777 | 0.2509813 | 0.3425 | 3.2 | 2.44 | 3.112 | 9 | 0 | 9 | 21.504 | 0.9232385 | 9.043 | -0.2184622 | 159.036325 | 732.7980952 | 713.842381 | Ni0.1Ca0.5Y0.4 | Ni0.1 Ca0.5 Y0.4 | -0.1350157
3869 | 0 | 0.2 | 0 | 0.3 | 0.1 | 0 | 0.4 | 0 | 0.1778902 | 4.621107 | 0.01612982 | 15.84 | 1.322779 | -0.01064071 | 64.90892 | 64.90892 | -0.3362531 | 0.2908742 | 0.543 | 4.6 | 3.64 | 3.616 | 15 | 0 | 15 | 35.6894 | 0.7924208 | 14.79762 | -0.2426645 | 150.74055 | 658.8166667 | 879.1614286 | Ni0.2Ca0.3Fe0.1Y0.4 | Ni0.2 Ca0.3 Fe0.1 Y0.4 | -0.1812354
3870 | 0 | 0.2 | 0 | 0.3 | 0.1 | 0 | 0 | 0.4 | 0.1841365 | 0.9191401 | -0.006206869 | 15.84 | 1.330611 | -0.01064071 | 75.27378 | 75.27378 | -0.3138273 | 0.257782 | 0.543 | 8.6 | 11.96 | 2.876 | 15 | 1 | 14 | 26.8606 | 1.229896 | 15.66882 | -0.4876988 | 303.0279 | 1087.899524 | 863.7066667 | Ni0.2Ca0.3Fe0.1In0.4 | Ni0.2 Ca0.3 Fe0.1 In0.4 | 0.03658879
3871 | 0.5 | 0 | 0 | 0 | 0.4 | 0 | 0 | 0.1 | 0.06463878 | 3.289912 | 0.002762707 | 3.75 | 1.14159 | -0.007842999 | 61.2888225 | 61.2888225 | -1.877136 | 0.07018383 | 0.1647 | 8 | 3.64 | 3.424 | 12 | 1 | 11 | 71.2408 | 0.317618 | 7.75128 | -0.07770777 | 238.0979 | 828.6038095 | 1730.614286 | Mn0.5Fe0.4In0.1 | Mn0.5 Fe0.4 In0.1 | -0.08165307
3872 | 0 | 0.1 | 0 | 0.8 | 0 | 0.1 | 0 | 0 | 0.1167372 | 8.277655 | 0.004978639 | 7.73 | 1.300773 | -0.005312911 | 51.822287 | 51.822287 | -0.389865 | 0.2767088 | 0.2819 | 2.9 | 0.76 | 2.363 | 9 | 0 | 9 | 14.8824 | 1.356089 | 6.62092 | -0.3004103 |  | 799.6490476 | 1023.562143 | Ni0.1Ca0.8La0.1 | Ni0.1 Ca0.8 La0.1 | -0.09710058
3873 | 0 | 0.1 | 0.6 | 0 | 0 | 0 | 0.2 | 0.1 | 0.08626994 | 1.014322 | 0.0132504 | 6.45 | 1.230189 | -0.009053114 | 49.71531 | 49.71531 | -1.216407 | 0.1538305 | 0.229 | 4.1 | 10.08 | 2.476 | 10 | 1 | 9 | 23.4538 | 0.7727882 | 7.43178 | -0.1813376 |  | 481.5633333 | 464.1671429 | Ni0.1Mg0.6Y0.2In0.1 | Ni0.1 Mg0.6 Y0.2 In0.1 | -0.3173466
3874 | 0 | 0 | 0 | 0 | 0.7 | 0.3 | 0 | 0 | 0.1978549 | 1.965709 | -0.01295359 | 13.02 | 1.281974 | -0.005078726 | 80.763141 | 80.763141 | -0.1297361 | 0.1832197 | 0.3696 | 6.5 | 4.2 | 4.337 | 7 | 0 | 7 | 61.537 | 0.4960355 | 13.9881 | -0.1312099 | 121.10065 | 722.7438095 | 230.7566667 | Fe0.7La0.3 | Fe0.7 La0.3 | -0.1410156
3875 | 0 | 0 | 0.2 | 0.5 | 0 | 0.1 | 0.2 | 0 | 0.08566171 | 5.958123 | 0.004647602 | 8.46 | 1.145267 | -0.01014813 | 56.571717 | 56.571717 | -1.382969 | 0.1310152 | 0.2022 | 2.3 | 2.08 | 2.543 | 2 | 0 | 2 | 13.802 | 0.5235099 | 3.8264 | -0.09769129 | 3.13225 | 13.2882381 | 14.08561905 | Mg0.2Ca0.5La0.1Y0.2 | Mg0.2 Ca0.5 La0.1 Y0.2 | -1.876533
3876 | 0 | 0.3 | 0 | 0 | 0.2 | 0 | 0.1 | 0.4 | 0.1289514 | 4.371203 | -0.01277932 | 9.57 | 1.246411 | -0.01064071 | 83.594805 | 83.594805 | -0.6399097 | 0.1583989 | 0.3772 | 10.1 | 3 | 3.633 | 16 | 1 | 15 | 42.8902 | 0.8247858 | 18.64498 | -0.2833992 | 126.49525 | 485.1580952 | 885.402381 | Ni0.3Fe0.2Y0.1In0.4 | Ni0.3 Fe0.2 Y0.1 In0.4 | -0.3141167
3877 | 0 | 0 | 0 | 0 | 0.1 | 0.4 | 0.4 | 0.1 | 0.1078287 | 1.33015 | 0.002617557 | 8.46 | 1.260745 | -0.009923171 | 108.190828 | 108.190828 | -0.8534578 | 0.1583809 | 0.2119 | 4.5 | 10.6 | 4.216 | 9 | 1 | 8 | 24.8088 | 0.8118327 | 8.74368 | -0.2020682 | 2.8169 | 241.637381 | 19.19319048 | Fe0.1La0.4Y0.4In0.1 | Fe0.1 La0.4 Y0.4 In0.1 | -0.6168359
3878 | 0.2 | 0 | 0.4 | 0 | 0.2 | 0 | 0 | 0.2 | 0.101737 | 1.108711 | -0.01359106 | 7.84 | 1.158534 | -0.01107574 | 54.842209 | 54.842209 | -1.070077 | 0.1434467 | 0.3168 | 6.4 | 11.2 | 2.548 | 12 | 1 | 11 | 39.2976 | 0.8359551 | 17.17952 | -0.3005332 | 174.818835 | 845.8647619 | 896.2333333 | Mn0.2Mg0.4Fe0.2In0.2 | Mn0.2 Mg0.4 Fe0.2 In0.2 | -0.07269907
3879 | 0 | 0 | 0 | 0 | 0.6 | 0.2 | 0.2 | 0 | 0.1924864 | 6.933555 | -0.02259031 | 14.24 | 1.278533 | -0.007900549 | 79.069264 | 79.069264 | -0.2132344 | 0.2020143 | 0.42 | 6 | 1.92 | 4.336 | 8 | 0 | 8 | 57.054 | 0.5286544 | 15.1152 | -0.15842 | 37.334025 | 199.5560476 | 347.0893881 | Fe0.6La0.2Y0.2 | Fe0.6 La0.2 Y0.2 | -0.6999351
3880 | 0 | 0.2 | 0 | 0 | 0 | 0 | 0.6 | 0.2 | 0.1281929 | 0.3749163 | -0.02566135 | 10.4 | 1.228073 | -0.007900549 | 88.04579 | 88.04579 | -0.4807609 | 0.2082131 | 0.376 | 6.4 | 31.84 | 4.014 | 10 | 1 | 9 | 31.2356 | 0.7528583 | 11.41152 | -0.2277571 | 120.1590435 | 388.7204762 | 764.8697619 | Ni0.2Y0.6In0.2 | Ni0.2 Y0.6 In0.2 | -0.4103626
3881 | 0.5 | 0 | 0 | 0.1 | 0.3 | 0.1 | 0 | 0 | 0.1842213 | 1.790386 | 0.01063569 | 11.53 | 1.346361 | -0.0097131 | 62.1208695 | 62.1208695 | -0.2862056 | 0.1755821 | 0.3614 | 6.4 | 8.32 | 3.375 | 12 | 0 | 12 | 64.9428 | 0.4164303 | 11.58728 | -0.1211631 | 794.9005 | 2574.604762 | 2552.028571 | Mn0.5Ca0.1Fe0.3La0.1 | Mn0.5 Ca0.1 Fe0.3 La0.1 | 0.4107106
3882 | 0 | 0.6 | 0.3 | 0.1 | 0 | 0 | 0 | 0 | 0.1698909 | 2.015125 | -0.003827615 | 11.85 | 1.338905 | -0.007465521 | 46.51534 | 46.51534 | -0.2586545 | 0.2264056 | 0.501 | 6.8 | 5.28 | 3.301 | 8 | 0 | 8 | 50.9738 | 0.5809681 | 14.74578 | -0.190652 | 196.180675 | 1022.481905 | 1166.17619 | Ni0.6Mg0.3Ca0.1 | Ni0.6 Mg0.3 Ca0.1 | 0.009655631
3883 | 0 | 0 | 0 | 0 | 0.1 | 0.1 | 0.7 | 0.1 | 0.1018023 | 1.143351 | -0.004928243 | 7.26 | 1.262258 | -0.007818885 | 93.190942 | 93.190942 | -0.7544484 | 0.1567559 | 0.2074 | 4.5 | 10.96 | 4.186 | 9 | 1 | 8 | 28.0758 | 0.681288 | 7.76358 | -0.1661055 | 0.2769 | 195.7047786 | 108.8482619 | Fe0.1La0.1Y0.7In0.1 | Fe0.1 La0.1 Y0.7 In0.1 | -0.7083986
3884 | 0.1 | 0 | 0.1 | 0.4 | 0 | 0 | 0 | 0.4 | 0.1458321 | 0.4260342 | -0.004147226 | 13.16 | 1.282812 | -0.009923171 | 69.8827045 | 69.8827045 | -0.4665995 | 0.20953 | 0.378 | 6.9 | 20.08 | 2.187 | 6 | 1 | 5 | 13.8224 | 1.537806 | 7.79592 | -0.4394443 | 116.840245 | 432.1128571 | 235.0580952 | Mn0.1Mg0.1Ca0.4In0.4 | Mn0.1 Mg0.1 Ca0.4 In0.4 | -0.3644028
3885 | 0.2 | 0 | 0 | 0.1 | 0.3 | 0 | 0.4 | 0 | 0.1837462 | 3.25862 | -0.01966332 | 15.2 | 1.33436 | -0.01064071 | 67.311249 | 67.311249 | -0.315162 | 0.2228637 | 0.4718 | 5.2 | 5.48 | 3.8 | 12 | 0 | 12 | 50.8158 | 0.5751296 | 15.38978 | -0.1622928 | 405.9516 | 1285.328571 | 1558.428571 | Mn0.2Ca0.1Fe0.3Y0.4 | Mn0.2 Ca0.1 Fe0.3 Y0.4 | 0.1090142
3886 | 0 | 0 | 0.1 | 0.2 | 0 | 0.5 | 0.2 | 0 | 0.05970214 | 4.963216 | 0.005085729 | 5.63 | 1.145717 | -0.01014813 | 97.680005 | 97.680005 | -2.847123 | 0.08997667 | 0.128 | 2.7 | 2.6 | 3.628 | 2 | 0 | 2 | 15.8226 | 0.3733253 | 3.07322 | -0.06466127 | 1.7713 | 15.16880952 | 12.56544762 | Mg0.1Ca0.2La0.5Y0.2 | Mg0.1 Ca0.2 La0.5 Y0.2 | -1.819049
3887 | 0 | 0.2 | 0 | 0 | 0 | 0.3 | 0.3 | 0.2 | 0.1383183 | 0.4777472 | 0.007600125 | 12.08 | 1.260666 | -0.01135824 | 103.045676 | 103.045676 | -0.5936794 | 0.2104137 | 0.3823 | 6.4 | 31.6 | 4.044 | 11 | 1 | 10 | 27.9686 | 0.8855415 | 12.39162 | -0.2891694 |  | 475.9664286 | 521.1352381 | Ni0.2La0.3Y0.3In0.2 | Ni0.2 La0.3 Y0.3 In0.2 | -0.3224237
3888 | 0.1 | 0 | 0.2 | 0.3 | 0 | 0 | 0 | 0.4 | 0.138277 | 0.5619707 | 0.008531668 | 11.93 | 1.2856 | -0.01064071 | 68.3054045 | 68.3054045 | -0.5565073 | 0.1881723 | 0.351 | 6.9 | 15.96 | 2.154 | 6 | 1 | 5 | 14.8226 | 1.427791 | 8.29602 | -0.411908 | 166.2896 | 768.4661905 | 488.9319048 | Mn0.1Mg0.2Ca0.3In0.4 | Mn0.1 Mg0.2 Ca0.3 In0.4 | -0.1143752
3889 | 0.5 | 0 | 0.2 | 0.1 | 0.2 | 0 | 0 | 0 | 0.1592755 | 1.179346 | 0.006933131 | 10.69 | 1.345609 | -0.01014813 | 47.5068225 | 47.5068225 | -0.4000258 | 0.1736181 | 0.3678 | 5.7 | 12.2 | 2.802 | 11 | 0 | 11 | 58.7718 | 0.5013847 | 14.12378 | -0.1545762 | 373.9362 | 1376.947619 | 2432.995238 | Mn0.5Mg0.2Ca0.1Fe0.2 | Mn0.5 Mg0.2 Ca0.1 Fe0.2 | 0.1389174
3890 | 0 | 0.1 | 0 | 0.1 | 0 | 0.6 | 0.2 | 0 | 0.1057001 | 1.911697 | -0.006450844 | 7.71 | 1.308785 | -0.009053114 | 111.001592 | 111.001592 | -0.8103032 | 0.1974851 | 0.2421 | 3.6 | 6.44 | 4.184 | 10 | 0 | 10 | 22.3468 | 0.8200182 | 7.39908 | -0.1790312 |  | 301.0261905 | 774.8161905 | Ni0.1Ca0.1La0.6Y0.2 | Ni0.1 Ca0.1 La0.6 Y0.2 | -0.5213957
3891 | 0 | 0.6 | 0 | 0.1 | 0.1 | 0 | 0 | 0.2 | 0.1694793 | 8.657652 | 0.001845431 | 10.32 | 1.349313 | -0.009053114 | 67.77194 | 67.77194 | -0.3151842 | 0.1854302 | 0.4026 | 9.6 | 1.48 | 3.78 | 15 | 1 | 14 | 54.6634 | 0.5967695 | 15.37842 | -0.2278011 | 251.8162 | 1043.472857 | 671.3438095 | Ni0.6Ca0.1Fe0.1In0.2 | Ni0.6 Ca0.1 Fe0.1 In0.2 | 0.01848116
3892 | 0.1 | 0.1 | 0 | 0 | 0 | 0 | 0.3 | 0.5 | 0.111383 | 0.4233888 | 0.01739673 | 9.26 | 1.231882 | -0.0097131 | 95.4438995 | 95.4438995 | -0.7829242 | 0.1517158 | 0.3025 | 9.1 | 24.76 | 3.307 | 15 | 1 | 14 | 24.761 | 1.100338 | 13.5303 | -0.3338033 | 164.07595 | 435.5119048 | 714.63 | Mn0.1Ni0.1Y0.3In0.5 | Mn0.1 Ni0.1 Y0.3 In0.5 | -0.361
3893 | 0 | 0 | 0.2 | 0.3 | 0 | 0 | 0.2 | 0.3 | 0.1102933 | 0.5212715 | -0.008272435 | 10.42 | 1.170507 | -0.01135824 | 69.11097 | 69.11097 | -0.9337124 | 0.1626525 | 0.2935 | 5.5 | 21.96 | 2.484 | 2 | 1 | 1 | 11.9578 | 0.7037852 | 4.51318 | -0.1976332 | 4.2236 | 37.20795238 | 17.67219048 | Mg0.2Ca0.3Y0.2In0.3 | Mg0.2 Ca0.3 Y0.2 In0.3 | -1.429364
3894 | 0 | 0.2 | 0 | 0 | 0.1 | 0 | 0 | 0.7 | 0.09196102 | 0.8784309 | -4.589276e-05 | 6.18 | 1.136058 | -0.006666319 | 97.69578 | 97.69578 | -0.7882764 | 0.1310947 | 0.2595 | 11.9 | 6.28 | 3.08 | 15 | 1 | 14 | 25.7716 | 1.308167 | 15.55992 | -0.4099834 | 122.405325 | 523.8190476 | 385.7242857 | Ni0.2Fe0.1In0.7 | Ni0.2 Fe0.1 In0.7 | -0.2808187
3895 | 0.2 | 0 | 0 | 0 | 0.4 | 0.3 | 0.1 | 0 | 0.1891666 | 5.785885 | 0.01349711 | 14.64 | 1.276923 | -0.01064071 | 83.887835 | 83.887835 | -0.2973593 | 0.1934794 | 0.4215 | 5.8 | 2.88 | 4.074 | 13 | 0 | 13 | 54.965 | 0.5582057 | 15.6597 | -0.1552743 | 315.117 | 1183.571429 |  | Mn0.2Fe0.4La0.3Y0.1 | Mn0.2 Fe0.4 La0.3 Y0.1 | 0.07319447
3896 | 0.1 | 0 | 0 | 0 | 0 | 0.2 | 0.7 | 0 | 0.0851031 | 274.9523 | -0.01206819 | 5.51 | 1.223559 | -0.006666319 | 95.5089935 | 95.5089935 | -0.9204397 | 0.1136444 | 0.1173 | 3.4 | 0.04 | 4.245 | 7 | 0 | 7 | 28.694 | 0.5753974 | 6.3072 | -0.1036536 | 83.9341 | 285.28 | 466.1004762 | Mn0.1La0.2Y0.7 | Mn0.1 La0.2 Y0.7 | -0.5447287
3897 | 0.3 | 0.2 | 0 | 0.4 | 0 | 0.1 | 0 | 0 | 0.2110453 | 3.275133 | -0.01036937 | 18.07 | 1.32161 | -0.01064071 | 58.1418405 | 58.1418405 | -0.2389018 | 0.2921054 | 0.5888 | 5.2 | 4.44 | 2.947 | 14 | 0 | 14 | 42.4002 | 0.7925346 | 17.15618 | -0.2672723 | 877.4135 | 1907.470714 | 696.1854762 | Mn0.3Ni0.2Ca0.4La0.1 | Mn0.3 Ni0.2 Ca0.4 La0.1 | 0.2804579
3898 | 0 | 0.3 | 0.5 | 0 | 0 | 0 | 0.1 | 0.1 | 0.1160634 | 1.253506 | 0.01542235 | 9 | 1.235362 | -0.0097131 | 50.132905 | 50.132905 | -0.7210529 | 0.201533 | 0.4035 | 5.6 | 9.32 | 2.776 | 10 | 1 | 9 | 34.1478 | 0.7978698 | 13.59498 | -0.2543724 |  | 287.0866667 | 460.5204762 | Ni0.3Mg0.5Y0.1In0.1 | Ni0.3 Mg0.5 Y0.1 In0.1 | -0.541987
3899 | 0.1 | 0 | 0.1 | 0 | 0 | 0 | 0.4 | 0.4 | 0.0921294 | 0.4711432 | -0.0140049 | 7.88 | 1.197301 | -0.009923171 | 89.4138445 | 89.4138445 | -1.169106 | 0.1147805 | 0.222 | 7.3 | 23.92 | 3.199 | 7 | 1 | 6 | 21.1992 | 0.9873152 | 9.94648 | -0.2751314 |  | 210.5166667 | 159.3190476 | Mn0.1Mg0.1Y0.4In0.4 | Mn0.1 Mg0.1 Y0.4 In0.4 | -0.6767135
3900 | 0 | 0 | 0.3 | 0.1 | 0 | 0 | 0.2 | 0.4 | 0.08848449 | 0.4818167 | 0.0183875 | 7.17 | 1.173812 | -0.01064071 | 75.00767 | 75.00767 | -1.359052 | 0.119144 | 0.219 | 6.6 | 20.32 | 2.519 | 2 | 1 | 1 | 12.595 | 0.6916079 | 4.7221 | -0.1883427 | 1.21695 | 14.66257143 | 19.0352381 | Mg0.3Ca0.1Y0.2In0.4 | Mg0.3 Ca0.1 Y0.2 In0.4 | -1.83379
3901 | 0 | 0.2 | 0 | 0.6 | 0 | 0.1 | 0 | 0.1 | 0.1680682 | 0.7951033 | -0.006117229 | 14.72 | 1.309294 | -0.009053114 | 61.157827 | 61.157827 | -0.3204992 | 0.3195654 | 0.5101 | 4.8 | 13.4 | 2.691 | 10 | 1 | 9 | 21.2886 | 1.268633 | 11.53502 | -0.4167511 |  | 341.2747619 | 289.1166667 | Ni0.2Ca0.6La0.1In0.1 | Ni0.2 Ca0.6 La0.1 In0.1 | -0.4668958
3902 | 0.1 | 0 | 0.8 | 0 | 0 | 0 | 0.1 | 0 | 0.06701792 | 4.585385 | 0.02807321 | 4.23 | 1.199096 | -0.005312911 | 33.8283895 | 33.8283895 | -1.182907 | 0.08998991 | 0.1125 | 2.6 | 1.24 | 1.937 | 6 | 0 | 6 | 24.12 | 0.7316332 | 5.9152 | -0.1249892 | 92.4052675 | 376.037619 | 2353.561905 | Mn0.1Mg0.8Y0.1 | Mn0.1 Mg0.8 Y0.1 | -0.4247687
3903 | 0.3 | 0.2 | 0.4 | 0.1 | 0 | 0 | 0 | 0 | 0.1518584 | 5.780249 | 0.000353538 | 11.65 | 1.334236 | -0.01064071 | 41.9498935 | 41.9498935 | -0.461416 | 0.2056261 | 0.451 | 5.1 | 2.36 | 2.552 | 13 | 0 | 13 | 45.6458 | 0.6664863 | 15.63138 | -0.2053448 | 619.54025 | 1532.395238 | 2246.647619 | Mn0.3Ni0.2Mg0.4Ca0.1 | Mn0.3 Ni0.2 Mg0.4 Ca0.1 | 0.1853708
3904 | 0.4 | 0 | 0 | 0 | 0.1 | 0.1 | 0 | 0.4 | 0.1230973 | 17.86005 | 0.0006507659 | 9.26 | 1.280166 | -0.009923171 | 87.377465 | 87.377465 | -0.6548679 | 0.1124762 | 0.2464 | 9.1 | 0.6 | 3.051 | 13 | 1 | 12 | 41.7422 | 0.8611226 | 18.53618 | -0.3186303 | 162.15775 | 653.2861905 | 844.92 | Mn0.4Fe0.1La0.1In0.4 | Mn0.4 Fe0.1 La0.1 In0.4 | -0.1848965
3905 | 0 | 0.4 | 0.1 | 0 | 0 | 0.1 | 0.4 | 0 | 0.1650374 | 0.6182547 | 0.009956808 | 13.63 | 1.266816 | -0.009923171 | 75.360747 | 75.360747 | -0.3643223 | 0.2398571 | 0.4852 | 5.7 | 26.04 | 4.122 | 10 | 0 | 10 | 43.567 | 0.5956957 | 13.3909 | -0.16982 | 75.3593 | 338.072381 | 244.3933333 | Ni0.4Mg0.1La0.1Y0.4 | Ni0.4 Mg0.1 La0.1 Y0.4 | -0.4709903
3906 | 0 | 0 | 0.1 | 0 | 0.3 | 0.1 | 0.5 | 0 | 0.1537403 | 23.6314 | -0.01520263 | 12.63 | 1.269005 | -0.0097131 | 77.527472 | 77.527472 | -0.4109438 | 0.2090359 | 0.3735 | 4.4 | 0.68 | 4.067 | 8 | 0 | 8 | 40.583 | 0.6666074 | 13.2721 | -0.1831097 | 1.500385 | 9.221104762 | 13.74866667 | Mg0.1Fe0.3La0.1Y0.5 | Mg0.1 Fe0.3 La0.1 Y0.5 | -2.035217
3907 | 0.1 | 0.1 | 0 | 0 | 0 | 0 | 0.1 | 0.7 | 0.08978986 | 0.6125997 | -0.01892181 | 6.38 | 1.234753 | -0.007818885 | 100.6263295 | 100.6263295 | -0.969818 | 0.1207456 | 0.2185 | 11.1 | 10.28 | 2.937 | 15 | 1 | 14 | 20.3466 | 1.399725 | 12.64742 | -0.4101214 | 154.2043053 | 549.0238095 | 863.3521429 | Mn0.1Ni0.1Y0.1In0.7 | Mn0.1 Ni0.1 Y0.1 In0.7 | -0.2604088
3908 | 0.2 | 0.1 | 0 | 0 | 0.2 | 0 | 0.5 | 0 | 0.1668121 | 2.261602 | -0.006449601 | 13.17 | 1.239487 | -0.01014813 | 72.478874 | 72.478874 | -0.3646957 | 0.2059765 | 0.4376 | 5.5 | 7.8 | 4.069 | 20 | 0 | 20 | 52.013 | 0.5053475 | 13.4653 | -0.09458195 | 141.57885 | 641.867381 | 440.6752381 | Mn0.2Ni0.1Fe0.2Y0.5 | Mn0.2 Ni0.1 Fe0.2 Y0.5 | -0.1925547
3909 | 0.2 | 0.4 | 0 | 0.1 | 0 | 0 | 0.3 | 0 | 0.1886585 | 1.09754 | 0.01945128 | 14.7 | 1.332744 | -0.01064071 | 65.144524 | 65.144524 | -0.2989632 | 0.2370926 | 0.5385 | 6.5 | 15.96 | 3.855 | 14 | 0 | 14 | 53.7998 | 0.5038361 | 13.71498 | -0.1409048 | 230.28257 | 659.5614286 | 1142.931429 | Mn0.2Ni0.4Ca0.1Y0.3 | Mn0.2 Ni0.4 Ca0.1 Y0.3 | -0.1807447
3910 | 0.2 | 0.6 | 0 | 0.1 | 0 | 0 | 0 | 0.1 | 0.165602 | 2.892112 | 0.008241016 | 9.26 | 1.344591 | -0.009053114 | 61.693249 | 61.693249 | -0.3301161 | 0.1780212 | 0.3895 | 8.9 | 4.68 | 3.684 | 14 | 1 | 13 | 61.4426 | 0.455179 | 11.39262 | -0.1528125 | 167.31855 | 698.017619 | 806.9019048 | Mn0.2Ni0.6Ca0.1In0.1 | Mn0.2 Ni0.6 Ca0.1 In0.1 | -0.1561336
3911 | 0.2 | 0 | 0.1 | 0 | 0 | 0.5 | 0 | 0.2 | 0.1310904 | 0.7375515 | 0.003724079 | 11.63 | 1.228369 | -0.01014813 | 105.834444 | 105.834444 | -0.5905332 | 0.1408747 | 0.266 | 5.7 | 14.84 | 3.474 | 7 | 1 | 6 | 25.2406 | 1.031643 | 11.76922 | -0.3398143 |  | 327.5033333 | 357.8757143 | Mn0.2Mg0.1La0.5In0.2 | Mn0.2 Mg0.1 La0.5 In0.2 | -0.4847843
3912 | 0 | 0 | 0.1 | 0 | 0.4 | 0 | 0.2 | 0.3 | 0.1402838 | 6.678195 | -0.0132553 | 11.29 | 1.24276 | -0.01064071 | 76.99507 | 76.99507 | -0.540699 | 0.1698017 | 0.3817 | 7.9 | 2.08 | 3.493 | 8 | 1 | 7 | 40.6224 | 0.8439917 | 18.26112 | -0.3258066 | 2.34633 | 15.03733333 | 13.68888571 | Mg0.1Fe0.4Y0.2In0.3 | Mg0.1 Fe0.4 Y0.2 In0.3 | -1.822829
3913 | 0 | 0.1 | 0.6 | 0 | 0 | 0 | 0.1 | 0.2 | 0.07787813 | 1.085116 | -0.01501595 | 5.37 | 1.231588 | -0.009053114 | 52.306525 | 52.306525 | -1.492681 | 0.1472919 | 0.234 | 5.1 | 8.28 | 2.291 | 10 | 1 | 9 | 21.2466 | 0.8954955 | 7.96402 | -0.2349836 |  | 257.3861905 |  | Ni0.1Mg0.6Y0.1In0.2 | Ni0.1 Mg0.6 Y0.1 In0.2 | -0.5894148
3914 | 0.6 | 0 | 0 | 0.1 | 0.2 | 0 | 0.1 | 0 | 0.1726524 | 2.120977 | 0.0152718 | 10.62 | 1.346455 | -0.009053114 | 57.030212 | 57.030212 | -0.3037056 | 0.1696743 | 0.3353 | 6.3 | 6.68 | 3.229 | 12 | 0 | 12 | 65.5318 | 0.379919 | 10.57498 | -0.09993008 | 993.0045 | 2648.852381 | 2890.628571 | Mn0.6Ca0.1Fe0.2Y0.1 | Mn0.6 Ca0.1 Fe0.2 Y0.1 | 0.4230578
3915 | 0.7 | 0 | 0 | 0.1 | 0 | 0 | 0.2 | 0 | 0.1722077 | 1.813854 | 0.007454227 | 11.85 | 1.299623 | -0.006666319 | 60.2456015 | 60.2456015 | -0.2247921 | 0.1727551 | 0.321 | 5.7 | 5.64 | 3.102 | 6 | 0 | 6 | 59.4598 | 0.4455337 | 12.31098 | -0.1295656 | 455.853375 | 1316.818095 | 2037.780952 | Mn0.7Ca0.1Y0.2 | Mn0.7 Ca0.1 Y0.2 | 0.1195258
3916 | 0 | 0.3 | 0.1 | 0 | 0.6 | 0 | 0 | 0 | 0.08081996 | 5.279678 | -0.003186506 | 3.3 | 1.166341 | -0.007465521 | 53.54552 | 53.54552 | -1.142938 | 0.0999859 | 0.1899 | 8 | 2.4 | 4.051 | 14 | 0 | 14 | 73.163 | 0.2572981 | 6.7449 | -0.04572501 | 554.67335 | 1413.371429 | 531.1852381 | Ni0.3Mg0.1Fe0.6 | Ni0.3 Mg0.1 Fe0.6 | 0.1502563
3917 | 0 | 0.1 | 0 | 0.3 | 0.5 | 0 | 0 | 0.1 | 0.2249334 | 1.05209 | 0.02481816 | 16.87 | 1.338483 | -0.0097131 | 57.29704 | 57.29704 | -0.1919773 | 0.2633404 | 0.555 | 6.9 | 13.44 | 3.388 | 15 | 1 | 14 | 50.8452 | 0.7141248 | 18.19028 | -0.2797566 | 202.88255 | 1050.664286 | 776.6280952 | Ni0.1Ca0.3Fe0.5In0.1 | Ni0.1 Ca0.3 Fe0.5 In0.1 | 0.02146397
3918 | 0 | 0 | 0 | 0.2 | 0.1 | 0.2 | 0 | 0.5 | 0.1410994 | 0.393435 | 0.01967545 | 12.62 | 1.324372 | -0.01014813 | 98.790194 | 98.790194 | -0.5097248 | 0.1929867 | 0.3671 | 8.3 | 22.12 | 2.95 | 8 | 1 | 7 | 14.4696 | 1.572046 | 8.48832 | -0.4415532 | 5.3647 | 18.31390476 | 14.56247619 | Ca0.2Fe0.1La0.2In0.5 | Ca0.2 Fe0.1 La0.2 In0.5 | -1.737219
3919 | 0.2 | 0 | 0 | 0.4 | 0 | 0.1 | 0 | 0.3 | 0.1608691 | 0.8069675 | -0.01618287 | 15.04 | 1.282543 | -0.01064071 | 75.354756 | 75.354756 | -0.4111739 | 0.2260736 | 0.4193 | 6.4 | 13.16 | 2.523 | 7 | 1 | 6 | 20.8566 | 1.342604 | 12.20582 | -0.4945388 |  | 446.4147619 | 457.9252381 | Mn0.2Ca0.4La0.1In0.3 | Mn0.2 Ca0.4 La0.1 In0.3 | -0.3502615
3920 | 0.3 | 0 | 0.4 | 0 | 0 | 0.2 | 0 | 0.1 | 0.1231172 | 98.11398 | -0.02077707 | 10.35 | 1.23426 | -0.01064071 | 65.4663075 | 65.4663075 | -0.7019929 | 0.1343683 | 0.2683 | 4.8 | 0.12 | 2.626 | 7 | 1 | 6 | 33.2548 | 0.8595796 | 13.94448 | -0.3011586 | 138.05685 | 546.7809524 | 531.7357143 | Mn0.3Mg0.4La0.2In0.1 | Mn0.3 Mg0.4 La0.2 In0.1 | -0.2621866
3921 | 0.5 | 0.1 | 0.2 | 0 | 0.2 | 0 | 0 | 0 | 0.09247447 | 3.127104 | 0.005331839 | 5.9 | 1.163213 | -0.01014813 | 49.3683625 | 49.3683625 | -1.186704 | 0.1241982 | 0.2851 | 6.5 | 4.8 | 3.062 | 19 | 0 | 19 | 65.541 | 0.3689251 | 10.3391 | -0.07788394 | 489.2355 | 2166.547619 | 3209.761905 | Mn0.5Ni0.1Mg0.2Fe0.2 | Mn0.5 Ni0.1 Mg0.2 Fe0.2 | 0.3357682
3922 | 0 | 0 | 0 | 0.4 | 0 | 0.1 | 0.5 | 0 | 0.05506153 | 1.139725 | -0.005698352 | 5.36 | 1.072619 | -0.007842999 | 74.374672 | 74.374672 | -2.586936 | 0.1076278 | 0.1563 | 2.6 | 10.08 | 3.368 | 2 | 0 | 2 | 17.3342 | 0.503693 | 4.53498 | -0.114447 | 1.35175 | 107.670869 | 257.9653571 | Ca0.4La0.1Y0.5 | Ca0.4 La0.1 Y0.5 | -0.9679018
3923 | 0 | 0 | 0.3 | 0.4 | 0 | 0.2 | 0 | 0.1 | 0.1056674 | 0.9543148 | -0.009750625 | 10.29 | 1.168066 | -0.01064071 | 62.585594 | 62.585594 | -0.9529898 | 0.1531261 | 0.2565 | 3.3 | 11.2 | 2.335 | 2 | 1 | 1 | 11.506 | 0.4391408 | 2.7292 | -0.09389296 | -0.29741 | 8.738833333 | 19.28885714 | Mg0.3Ca0.4La0.2In0.1 | Mg0.3 Ca0.4 La0.2 In0.1 | -2.058547
3924 | 0.6 | 0.1 | 0 | 0.1 | 0 | 0 | 0 | 0.2 | 0.1511757 | 10.00252 | 0.006089435 | 9.51 | 1.339637 | -0.009053114 | 65.803567 | 65.803567 | -0.3961266 | 0.1546859 | 0.3045 | 8 | 1.16 | 2.884 | 14 | 1 | 13 | 54.8984 | 0.596065 | 15.14892 | -0.2288978 |  | 1568.702381 | 1177.296572 | Mn0.6Ni0.1Ca0.1In0.2 | Mn0.6 Ni0.1 Ca0.1 In0.2 | 0.1955406
3925 | 0.3 | 0.3 | 0.1 | 0 | 0.3 | 0 | 0 | 0 | 0.07741488 | 24.42097 | -0.003282548 | 4.17 | 1.165359 | -0.01092322 | 53.2734335 | 53.2734335 | -1.822643 | 0.1091917 | 0.2619 | 7.7 | 0.72 | 3.643 | 19 | 0 | 19 | 71.663 | 0.2552316 | 6.5949 | -0.0438753 | 463.522 | 1897.852381 | 2999.961905 | Mn0.3Ni0.3Mg0.1Fe0.3 | Mn0.3 Ni0.3 Mg0.1 Fe0.3 | 0.2782624
3926 | 0.1 | 0 | 0.4 | 0 | 0.2 | 0 | 0.3 | 0 | 0.1306533 | 3.675177 | -0.003559919 | 10.99 | 1.238013 | -0.01064071 | 53.0565595 | 53.0565595 | -0.6233469 | 0.1786366 | 0.3393 | 4 | 4.12 | 3.063 | 12 | 0 | 12 | 38.64 | 0.7048767 | 13.4768 | -0.179773 | 184.1647 | 853.7261905 | 1336.92381 | Mn0.1Mg0.4Fe0.2Y0.3 | Mn0.1 Mg0.4 Fe0.2 Y0.3 | -0.0686814
3927 | 0.1 | 0.8 | 0 | 0 | 0 | 0 | 0.1 | 0 | 0.1197997 | 0.7274275 | -0.01604404 | 5.19 | 1.247943 | -0.005312911 | 61.3391095 | 61.3391095 | -0.3701868 | 0.1252687 | 0.2325 | 9 | 12.52 | 4.281 | 14 | 0 | 14 | 70.272 | 0.2110439 | 4.5648 | -0.02875023 | 212.8386775 | 903.187619 | 985.8007143 | Mn0.1Ni0.8Y0.1 | Mn0.1 Ni0.8 Y0.1 | -0.04422202
3928 | 0.1 | 0.1 | 0.5 | 0 | 0 | 0 | 0 | 0.3 | 0.07830061 | 9.661631 | -0.005750971 | 5.47 | 1.150951 | -0.0097131 | 57.9610445 | 57.9610445 | -1.584264 | 0.1416367 | 0.268 | 6.6 | 0.92 | 2.247 | 14 | 1 | 13 | 24.9554 | 1.0456 | 12.22542 | -0.3359548 | 195.1798575 | 613.6514286 | 504.3695238 | Mn0.1Ni0.1Mg0.5In0.3 | Mn0.1 Ni0.1 Mg0.5 In0.3 | -0.2120783
3929 | 0.3 | 0.2 | 0 | 0 | 0 | 0.5 | 0 | 0 | 0.1817761 | 1.09578 | 0.01103864 | 14.71 | 1.265732 | -0.008560535 | 97.6728285 | 97.6728285 | -0.259076 | 0.2100063 | 0.44 | 5.6 | 10.92 | 3.999 | 14 | 0 | 14 | 45.421 | 0.6718313 | 15.3437 | -0.1677473 | 124.829275 | 662.8704762 | 479.0352381 | Mn0.3Ni0.2La0.5 | Mn0.3 Ni0.2 La0.5 | -0.1785713
3930 | 0.2 | 0 | 0 | 0 | 0.1 | 0 | 0.3 | 0.4 | 0.1241578 | 0.9334023 | -0.001843942 | 10.5 | 1.238809 | -0.01064071 | 89.171064 | 89.171064 | -0.6902759 | 0.143475 | 0.3057 | 8.3 | 13.64 | 3.331 | 13 | 1 | 12 | 32.6872 | 0.9539976 | 16.39848 | -0.3202788 | 192.798 | 835.9714286 | 583.282381 | Mn0.2Fe0.1Y0.3In0.4 | Mn0.2 Fe0.1 Y0.3 In0.4 | -0.07780857
3931 | 0.4 | 0.1 | 0.1 | 0.4 | 0 | 0 | 0 | 0 | 0.2048301 | 1.277899 | 0.005129285 | 17.38 | 1.323307 | -0.009923171 | 46.306258 | 46.306258 | -0.2365172 | 0.2706631 | 0.5335 | 4.8 | 10.24 | 2.499 | 13 | 0 | 13 | 42.7922 | 0.7841581 | 17.17578 | -0.2653635 | 196.9748 | 1066.419524 | 2951.419048 | Mn0.4Ni0.1Mg0.1Ca0.4 | Mn0.4 Ni0.1 Mg0.1 Ca0.4 | 0.02792809
3932 | 0.2 | 0 | 0.2 | 0.4 | 0 | 0 | 0 | 0.2 | 0.1600065 | 2.018059 | -0.01015319 | 14.72 | 1.284028 | -0.01107574 | 54.843409 | 54.843409 | -0.4326109 | 0.2213208 | 0.412 | 5.2 | 5.6 | 2.126 | 6 | 1 | 5 | 22.4648 | 1.219966 | 12.44688 | -0.4403499 | 154.51185 | 669.017619 | 942.1252381 | Mn0.2Mg0.2Ca0.4In0.2 | Mn0.2 Mg0.2 Ca0.4 In0.2 | -0.1745624
3933 | 0 | 0.1 | 0.2 | 0 | 0.6 | 0.1 | 0 | 0 | 0.1538296 | 1.912532 | -0.003940392 | 9.81 | 1.286072 | -0.009053114 | 58.127887 | 58.127887 | -0.3825764 | 0.1664202 | 0.3603 | 6.5 | 7.4 | 3.761 | 15 | 0 | 15 | 61.38 | 0.4793149 | 13.8882 | -0.1401837 | 317.27765 | 1521.92381 |  | Ni0.1Mg0.2Fe0.6La0.1 | Ni0.1 Mg0.2 Fe0.6 La0.1 | 0.1823929
3934 | 0 | 0 | 0 | 0 | 0.3 | 0.4 | 0 | 0.3 | 0.1624099 | 1.097666 | -0.006361173 | 13.98 | 1.270983 | -0.009053114 | 106.761088 | 106.761088 | -0.3432202 | 0.1860593 | 0.3915 | 7.5 | 9.48 | 3.828 | 8 | 1 | 7 | 31.5384 | 1.04782 | 16.33632 | -0.3989595 | 71.747525 | 271.3486524 | 16.88333333 | Fe0.3La0.4In0.3 | Fe0.3 La0.4 In0.3 | -0.5664723
3935 | 0.1 | 0 | 0.3 | 0 | 0.2 | 0 | 0.4 | 0 | 0.136353 | 7.441599 | -0.0007356231 | 11.56 | 1.236862 | -0.01064071 | 59.5166445 | 59.5166445 | -0.5723228 | 0.1840734 | 0.3468 | 4.1 | 2.16 | 3.349 | 12 | 0 | 12 | 39.484 | 0.6759499 | 13.2236 | -0.1720142 | 164.574785 | 819.417619 | 693.9642857 | Mn0.1Mg0.3Fe0.2Y0.4 | Mn0.1 Mg0.3 Fe0.2 Y0.4 | -0.0864947
3936 | 0.4 | 0 | 0.2 | 0.1 | 0.3 | 0 | 0 | 0 | 0.1631029 | 1.177149 | 0.008404136 | 11.04 | 1.346267 | -0.01064071 | 47.597518 | 47.597518 | -0.3999884 | 0.1795245 | 0.3918 | 5.8 | 13.08 | 2.938 | 11 | 0 | 11 | 59.2718 | 0.5028476 | 14.37378 | -0.154539 | 612.988 | 1763.961905 | 3153.504762 | Mn0.4Mg0.2Ca0.1Fe0.3 | Mn0.4 Mg0.2 Ca0.1 Fe0.3 | 0.2464892
3937 | 0 | 0.5 | 0 | 0 | 0 | 0.2 | 0.1 | 0.2 | 0.1708181 | 0.5484679 | -0.02348176 | 13.57 | 1.271973 | -0.01014813 | 88.981979 | 88.981979 | -0.347791 | 0.2079452 | 0.4768 | 8.5 | 25.32 | 4.055 | 11 | 1 | 10 | 43.8326 | 0.7245971 | 16.71522 | -0.2862793 |  | 368.3171429 | 279.2597619 | Ni0.5La0.2Y0.1In0.2 | Ni0.5 La0.2 Y0.1 In0.2 | -0.4337781
3938 | 0.2 | 0 | 0 | 0.6 | 0 | 0.2 | 0 | 0 | 0.1450932 | 0.7121075 | -0.01937515 | 12.16 | 1.274523 | -0.007900549 | 62.815503 | 62.815503 | -0.3752867 | 0.2416991 | 0.3536 | 3.2 | 13.44 | 2.582 | 6 | 0 | 6 | 22.7008 | 1.192385 | 11.67008 | -0.3527337 | 380.09625 | 1025.725 | 1067.253333 | Mn0.2Ca0.6La0.2 | Mn0.2 Ca0.6 La0.2 | 0.01103094
3939 | 0.5 | 0 | 0 | 0.3 | 0.1 | 0 | 0.1 | 0 | 0.2061975 | 0.9129561 | -0.02925637 | 16.53 | 1.333413 | -0.0097131 | 53.9675075 | 53.9675075 | -0.22845 | 0.2415254 | 0.4797 | 5.2 | 15.48 | 2.877 | 12 | 0 | 12 | 51.1994 | 0.6339864 | 16.49562 | -0.2056467 | 438.8315 | 1762.142857 | 3333.242857 | Mn0.5Ca0.3Fe0.1Y0.1 | Mn0.5 Ca0.3 Fe0.1 Y0.1 | 0.2460411
3940 | 0 | 0.1 | 0 | 0 | 0.3 | 0.3 | 0.3 | 0 | 0.1779992 | 3.060207 | -0.01064908 | 14.61 | 1.270229 | -0.01092322 | 90.966236 | 90.966236 | -0.3447579 | 0.2279001 | 0.4458 | 5.2 | 5.76 | 4.38 | 16 | 0 | 16 | 44.174 | 0.6684639 | 15.4656 | -0.1906088 | 154.54305 | 611.2890476 | 291.4414286 | Ni0.1Fe0.3La0.3Y0.3 | Ni0.1 Fe0.3 La0.3 Y0.3 | -0.2137534
3941 | 0 | 0.3 | 0.5 | 0 | 0.2 | 0 | 0 | 0 | 0.1204726 | 2.659513 | -0.0006958254 | 8.66 | 1.160056 | -0.008560535 | 40.92952 | 40.92952 | -0.5898265 | 0.19347 | 0.4267 | 5.6 | 4.32 | 2.943 | 14 | 0 | 14 | 47.499 | 0.6362707 | 15.4577 | -0.1505156 | 440.7035 | 1312.4 | 1521.847619 | Ni0.3Mg0.5Fe0.2 | Ni0.3 Mg0.5 Fe0.2 | 0.1180662
3942 | 0.4 | 0.1 | 0 | 0 | 0.4 | 0 | 0 | 0.1 | 0.06611078 | 7.679418 | 0.002703922 | 3.81 | 1.141828 | -0.009923171 | 61.664358 | 61.664358 | -2.270419 | 0.07843672 | 0.1938 | 8.3 | 2 | 3.576 | 20 | 1 | 19 | 71.0938 | 0.3178525 | 7.85418 | -0.07761537 | 423.572 | 1569.833333 | 1387.392857 | Mn0.4Ni0.1Fe0.4In0.1 | Mn0.4 Ni0.1 Fe0.4 In0.1 | 0.1958535
3943 | 0.2 | 0.1 | 0 | 0.3 | 0 | 0 | 0.4 | 0 | 0.1657386 | 5.288225 | -0.004931562 | 15.03 | 1.316109 | -0.01064071 | 64.442689 | 64.442689 | -0.3873676 | 0.2546745 | 0.4665 | 4.2 | 3.08 | 3.328 | 14 | 0 | 14 | 35.3364 | 0.784333 | 14.45052 | -0.2394236 | 502.082725 | 734.7983333 | 735.1983333 | Mn0.2Ni0.1Ca0.3Y0.4 | Mn0.2 Ni0.1 Ca0.3 Y0.4 | -0.1338318
3944 | 0.6 | 0.1 | 0.2 | 0.1 | 0 | 0 | 0 | 0 | 0.1545943 | 1.964782 | 0.009904163 | 10.11 | 1.338722 | -0.009053114 | 47.700967 | 47.700967 | -0.3788008 | 0.1740603 | 0.3585 | 5.8 | 6.36 | 2.682 | 13 | 0 | 13 | 57.6248 | 0.497389 | 13.36788 | -0.1557759 | 689.8095 | 2292 | 2975.780952 | Mn0.6Ni0.1Mg0.2Ca0.1 | Mn0.6 Ni0.1 Mg0.2 Ca0.1 | 0.3602146
3945 | 0.5 | 0.1 | 0 | 0 | 0 | 0.1 | 0 | 0.3 | 0.1254748 | 2.429355 | 0.01540611 | 8.94 | 1.27597 | -0.0097131 | 81.6743095 | 81.6743095 | -0.6169424 | 0.1212531 | 0.2652 | 8.7 | 4.72 | 3.107 | 15 | 1 | 14 | 48.3744 | 0.7092736 | 17.14932 | -0.2645994 | 158.991669 | 710.4333333 | 969.0838095 | Mn0.5Ni0.1La0.1In0.3 | Mn0.5 Ni0.1 La0.1 In0.3 | -0.1484767
3946 | 0.3 | 0 | 0 | 0.4 | 0 | 0.1 | 0.2 | 0 | 0.1663323 | 1.046488 | -0.02964692 | 15.23 | 1.28088 | -0.01064071 | 64.1843305 | 64.1843305 | -0.3846071 | 0.238755 | 0.4188 | 3.8 | 14.04 | 2.933 | 7 | 0 | 7 | 32.5502 | 0.908291 | 15.18618 | -0.3043126 | 169.326151 | 762.3214286 | 1617.309524 | Mn0.3Ca0.4La0.1Y0.2 | Mn0.3 Ca0.4 La0.1 Y0.2 | -0.1178619
3947 | 0 | 0.3 | 0 | 0.4 | 0 | 0.2 | 0.1 | 0 | 0.1839737 | 1.592536 | 0.002357981 | 16.41 | 1.314124 | -0.01064071 | 70.310899 | 70.310899 | -0.3143831 | 0.3173283 | 0.576 | 4.7 | 9.24 | 3.399 | 10 | 0 | 10 | 31.0202 | 0.9454749 | 14.76858 | -0.3234957 |  | 544.627619 | 612.0695238 | Ni0.3Ca0.4La0.2Y0.1 | Ni0.3 Ca0.4 La0.2 Y0.1 | -0.2639003
3948 | 0 | 0.2 | 0 | 0.3 | 0 | 0 | 0.4 | 0.1 | 0.1558549 | 0.9523005 | -0.003703268 | 14.3 | 1.314807 | -0.01064071 | 70.80622 | 70.80622 | -0.4380559 | 0.2730213 | 0.4915 | 5.1 | 16.12 | 3.44 | 10 | 1 | 9 | 27.9102 | 0.9003108 | 12.63278 | -0.3027968 | 126.32336 | 591.9385714 | 768.5257143 | Ni0.2Ca0.3Y0.4In0.1 | Ni0.2 Ca0.3 Y0.4 In0.1 | -0.2277234
3949 | 0.5 | 0 | 0.2 | 0 | 0 | 0.1 | 0.2 | 0 | 0.1437921 | 5.389111 | -0.01367981 | 11.71 | 1.236629 | -0.01014813 | 64.0017395 | 64.0017395 | -0.490813 | 0.1510916 | 0.3052 | 4.8 | 2.68 | 3.083 | 7 | 0 | 7 | 48.383 | 0.5854576 | 14.6729 | -0.185249 | 123.71205 | 470.5952381 |  | Mn0.5Mg0.2La0.1Y0.2 | Mn0.5 Mg0.2 La0.1 Y0.2 | -0.3273525
3950 | 0.2 | 0.1 | 0.2 | 0 | 0 | 0 | 0 | 0.5 | 0.08319974 | 13.89144 | 0.0007977711 | 6.17 | 1.152441 | -0.01014813 | 79.126949 | 79.126949 | -1.466027 | 0.122838 | 0.255 | 9.3 | 0.64 | 2.59 | 14 | 1 | 13 | 28.145 | 1.128832 | 15.7581 | -0.3882328 | 105.0947 | 472.1647619 | 911.5704762 | Mn0.2Ni0.1Mg0.2In0.5 | Mn0.2 Ni0.1 Mg0.2 In0.5 | -0.3259064
3951 | 0.4 | 0.1 | 0 | 0 | 0.1 | 0 | 0 | 0.4 | 0.08976031 | 2.869113 | -0.01792259 | 6.57 | 1.138362 | -0.009923171 | 79.356258 | 79.356258 | -1.231634 | 0.1003674 | 0.2331 | 9.8 | 3.92 | 3.048 | 20 | 1 | 19 | 47.7562 | 0.7534885 | 17.93478 | -0.2459063 | 160.1054 | 502.3054762 | 610.2895238 | Mn0.4Ni0.1Fe0.1In0.4 | Mn0.4 Ni0.1 Fe0.1 In0.4 | -0.2990321
3952 | 0.1 | 0.1 | 0 | 0.5 | 0 | 0.3 | 0 | 0 | 0.1502873 | 3.011304 | -0.01384512 | 12.84 | 1.307557 | -0.0097131 | 73.0737855 | 73.0737855 | -0.4300443 | 0.2745781 | 0.4273 | 3.6 | 4 | 2.997 | 14 | 0 | 14 | 23.309 | 1.134456 | 11.6427 | -0.3353242 | 305.4346 | 823.2895238 | 1049.140238 | Mn0.1Ni0.1Ca0.5La0.3 | Mn0.1 Ni0.1 Ca0.5 La0.3 | -0.08444741
3953 | 0.7 | 0.2 | 0 | 0 | 0.1 | 0 | 0 | 0 | 0.02239631 | 2.284364 | -0.02571405 | 1.35 | 1.03328 | -0.006666319 | 55.7798115 | 55.7798115 | -13.29025 | 0.0667772 | 0.144 | 7.7 | 4.64 | 3.36 | 19 | 0 | 19 | 76.726 | 0.02215578 | 0.6852 | -0.0002468532 | 698.9805 | 1280.5 | 1741.283333 | Mn0.7Ni0.2Fe0.1 | Mn0.7 Ni0.2 Fe0.1 | 0.1073796
3954 | 0 | 0 | 0.1 | 0 | 0 | 0.2 | 0.7 | 0 | 0.03909578 | 4.732492 | 0.01701724 | 2.99 | 1.097491 | -0.006666319 | 92.445689 | 92.445689 | -4.361405 | 0.02420124 | 0.0273 | 2.9 | 2.24 | 4.104 | 2 | 0 | 2 | 22.778 | 0.2045537 | 2.1644 | -0.02333845 | 54.046075 | 163.8333571 | 336.0198333 | Mg0.1La0.2Y0.7 | Mg0.1 La0.2 Y0.7 | -0.7855977
3955 | 0.7 | 0 | 0 | 0 | 0 | 0.2 | 0 | 0.1 | 0.1509425 | 14.94228 | 0.002949311 | 9.95 | 1.241045 | -0.006666319 | 77.7195255 | 77.7195255 | -0.2925925 | 0.1234806 | 0.2323 | 6.8 | 0.6 | 3.19 | 7 | 1 | 6 | 56.9188 | 0.5284758 | 13.94448 | -0.1842324 | 282.217105 | 1248.342857 | 1362.457143 | Mn0.7La0.2In0.1 | Mn0.7 La0.2 In0.1 | 0.09633388
3956 | 0.2 | 0 | 0.2 | 0 | 0 | 0.4 | 0.2 | 0 | 0.124063 | 18.34973 | -0.01206056 | 10.96 | 1.227224 | -0.01107574 | 89.191967 | 89.191967 | -0.7195953 | 0.1411576 | 0.2272 | 3.6 | 0.8 | 3.548 | 7 | 0 | 7 | 29.9 | 0.7910086 | 10.7288 | -0.2047249 | 99.0785 | 569.3080952 | 283.7333333 | Mn0.2Mg0.2La0.4Y0.2 | Mn0.2 Mg0.2 La0.4 Y0.2 | -0.2446526
3957 | 0 | 0.2 | 0.3 | 0 | 0 | 0.2 | 0 | 0.3 | 0.1234439 | 0.6507492 | -0.003291991 | 10.21 | 1.266544 | -0.01135824 | 81.256674 | 81.256674 | -0.7453698 | 0.1831801 | 0.3653 | 7.1 | 17.28 | 2.991 | 10 | 1 | 9 | 24.3184 | 1.067692 | 12.19112 | -0.3626291 |  | 496.43 | 534.3780952 | Ni0.2Mg0.3La0.2In0.3 | Ni0.2 Mg0.3 La0.2 In0.3 | -0.304142
3958 | 0.2 | 0.1 | 0 | 0.5 | 0.2 | 0 | 0 | 0 | 0.2223337 | 0.920119 | -0.02442307 | 18.67 | 1.326882 | -0.01014813 | 48.064949 | 48.064949 | -0.2052935 | 0.3106483 | 0.6001 | 5 | 15.4 | 2.804 | 19 | 0 | 19 | 42.792 | 0.8292912 | 18.0758 | -0.2444898 | 223.26005 | 931.7742857 | 1508.628571 | Mn0.2Ni0.1Ca0.5Fe0.2 | Mn0.2 Ni0.1 Ca0.5 Fe0.2 | -0.03068928
3959 | 0.1 | 0.7 | 0 | 0 | 0 | 0.1 | 0 | 0.1 | 0.1414007 | 1.128241 | 0.02294595 | 7.82 | 1.282206 | -0.007818885 | 71.9515315 | 71.9515315 | -0.3910582 | 0.1431978 | 0.3112 | 9.3 | 10.56 | 4.099 | 15 | 1 | 14 | 62.0508 | 0.4268722 | 10.76108 | -0.1331761 | 194.2885403 | 901.6852381 |  | Mn0.1Ni0.7La0.1In0.1 | Mn0.1 Ni0.7 La0.1 In0.1 | -0.04494504
3960 | 0 | 0.4 | 0 | 0.2 | 0.2 | 0 | 0.2 | 0 | 0.2131938 | 2.516961 | 0.0248085 | 16.4 | 1.338039 | -0.01107574 | 60.44313 | 60.44313 | -0.2436819 | 0.2652757 | 0.584 | 6.6 | 7.2 | 3.874 | 15 | 0 | 15 | 52.9556 | 0.573321 | 15.80592 | -0.1810417 | 471.078185 | 1165.447619 | 912.16 | Ni0.4Ca0.2Fe0.2Y0.2 | Ni0.4 Ca0.2 Fe0.2 Y0.2 | 0.06649276
3961 | 0.1 | 0 | 0 | 0 | 0 | 0.7 | 0.1 | 0.1 | 0.1009457 | 0.826912 | 0.01063638 | 7.59 | 1.22273 | -0.007818885 | 123.1000185 | 123.1000185 | -0.7673064 | 0.1242002 | 0.1678 | 4.4 | 11.44 | 4.11 | 8 | 1 | 7 | 21.0418 | 0.9096224 | 7.31358 | -0.216254 | 137.5749 | 386.5171429 | 500.2609524 | Mn0.1La0.7Y0.1In0.1 | Mn0.1 La0.7 Y0.1 In0.1 | -0.4128312
3962 | 0 | 0 | 0.3 | 0 | 0 | 0.6 | 0.1 | 0 | 0.0678186 | 1.519804 | 0.003150482 | 5.91 | 1.097614 | -0.007465521 | 99.525367 | 99.525367 | -1.623164 | 0.03888642 | 0.0597 | 2.7 | 5.76 | 3.572 | 2 | 0 | 2 | 16.734 | 0.1920937 | 1.3476 | -0.01416126 | 32.5985 | 153.0378667 | 191.9006905 | Mg0.3La0.6Y0.1 | Mg0.3 La0.6 Y0.1 | -0.8152011
3963 | 0.1 | 0.3 | 0 | 0.4 | 0.2 | 0 | 0 | 0 | 0.2331472 | 2.5212 | -0.01026938 | 18.22 | 1.333671 | -0.01064071 | 50.3020245 | 50.3020245 | -0.1957537 | 0.3018773 | 0.6327 | 6.1 | 6.24 | 3.216 | 19 | 0 | 19 | 49.4142 | 0.6964258 | 17.35478 | -0.2051383 | 460.2923705 | 1833.22381 | 1629.338095 | Mn0.1Ni0.3Ca0.4Fe0.2 | Mn0.1 Ni0.3 Ca0.4 Fe0.2 | 0.2632155
3964 | 0 | 0 | 0 | 0.4 | 0.3 | 0 | 0.2 | 0.1 | 0.1896749 | 1.631351 | 0.01684814 | 17.34 | 1.323096 | -0.01064071 | 62.04767 | 62.04767 | -0.2957678 | 0.2844452 | 0.5403 | 5.1 | 9.08 | 3.146 | 8 | 1 | 7 | 32.932 | 0.9911057 | 16.6384 | -0.374024 | 3.36775 | 18.16957143 | 13.35663333 | Ca0.4Fe0.3Y0.2In0.1 | Ca0.4 Fe0.3 Y0.2 In0.1 | -1.740655
3965 | 0 | 0.2 | 0.2 | 0 | 0 | 0 | 0.2 | 0.4 | 0.1095635 | 0.6282759 | 0.00521266 | 8.88 | 1.233067 | -0.01107574 | 80.30805 | 80.30805 | -0.922658 | 0.1754803 | 0.356 | 8.2 | 18.72 | 3.072 | 10 | 1 | 9 | 25.1332 | 1.048007 | 13.17728 | -0.3417049 | 98.5239 | 423.347619 | 183.0061905 | Ni0.2Mg0.2Y0.2In0.4 | Ni0.2 Mg0.2 Y0.2 In0.4 | -0.3733029
3966 | 0 | 0 | 0 | 0.1 | 0.2 | 0.2 | 0 | 0.5 | 0.1493998 | 0.8139352 | -0.01008577 | 12.78 | 1.330611 | -0.01014813 | 100.366894 | 100.366894 | -0.4546589 | 0.1840094 | 0.3739 | 8.9 | 11.56 | 3.194 | 8 | 1 | 7 | 21.8858 | 1.376026 | 13.37758 | -0.4842811 | 0.50363 | 10.22334286 | 22.59804762 | Ca0.1Fe0.2La0.2In0.5 | Ca0.1 Fe0.2 La0.2 In0.5 | -1.990407
3967 | 0 | 0.5 | 0 | 0 | 0 | 0.4 | 0 | 0.1 | 0.1876142 | 0.3956298 | 0.008198089 | 14.93 | 1.269155 | -0.007842999 | 96.390688 | 96.390688 | -0.2228182 | 0.2264826 | 0.5002 | 7.5 | 27.44 | 4.26 | 10 | 1 | 9 | 43.8618 | 0.7147029 | 16.04138 | -0.2528952 | 90.5947 | 356.3904762 | 310.6428571 | Ni0.5La0.4In0.1 | Ni0.5 La0.4 In0.1 | -0.4480739
3968 | 0.1 | 0 | 0 | 0 | 0 | 0.5 | 0 | 0.4 | 0.1151268 | 0.2396385 | 0.00162008 | 10.07 | 1.227387 | -0.007842999 | 120.8737395 | 120.8737395 | -0.5917375 | 0.1247588 | 0.232 | 7.4 | 30.12 | 3.535 | 7 | 1 | 6 | 16.5982 | 1.24458 | 8.22858 | -0.3354411 | 164.457625 | 710.9285714 | 868.7828571 | Mn0.1La0.5In0.4 | Mn0.1 La0.5 In0.4 | -0.148174
3969 | 0 | 0 | 0.1 | 0 | 0 | 0.6 | 0 | 0.3 | 0.08658539 | 0.2313287 | 0.01552859 | 7.53 | 1.118778 | -0.007465521 | 120.219182 | 120.219182 | -0.9957972 | 0.0955959 | 0.1617 | 5.9 | 30.24 | 3.589 | 2 | 1 | 1 | 11.8004 | 0.4519409 | 2.56872 | -0.1018284 | 38.870725 | 174.0103738 | 203.5619167 | Mg0.1La0.6In0.3 | Mg0.1 La0.6 In0.3 | -0.7594249
3970 | 0.4 | 0.1 | 0 | 0.5 | 0 | 0 | 0 | 0 | 0.2118204 | 0.8381108 | 0.004895749 | 17.79 | 1.320014 | -0.007842999 | 47.883558 | 47.883558 | -0.1748021 | 0.2927891 | 0.5425 | 4.8 | 12.52 | 2.532 | 13 | 0 | 13 | 41.792 | 0.8239977 | 17.2758 | -0.2533404 | 508.13375 | 1985.011905 | 1936.347619 | Mn0.4Ni0.1Ca0.5 | Mn0.4 Ni0.1 Ca0.5 | 0.2977631
3971 | 0 | 0 | 0 | 0.1 | 0.6 | 0.1 | 0.2 | 0 | 0.204947 | 1.917157 | 0.02653546 | 15.5 | 1.339646 | -0.009053114 | 69.186517 | 69.186517 | -0.2155335 | 0.2271453 | 0.4758 | 5.9 | 7.92 | 4.073 | 8 | 0 | 8 | 56.2988 | 0.5556312 | 15.79488 | -0.1930904 | 3.46707 | 18.36019048 | 12.80287619 | Ca0.1Fe0.6La0.1Y0.2 | Ca0.1 Fe0.6 La0.1 Y0.2 | -1.736123
3972 | 0.1 | 0.5 | 0.3 | 0.1 | 0 | 0 | 0 | 0 | 0.1666101 | 3.278872 | -0.005396924 | 11.91 | 1.338358 | -0.0097131 | 46.1398045 | 46.1398045 | -0.3499091 | 0.2223436 | 0.5085 | 6.5 | 4.16 | 3.149 | 13 | 0 | 13 | 51.1208 | 0.5816946 | 14.87808 | -0.1846848 | 220.1570024 | 915.0614286 | 1365.533333 | Mn0.1Ni0.5Mg0.3Ca0.1 | Mn0.1 Ni0.5 Mg0.3 Ca0.1 | -0.03854975
3973 | 0.1 | 0 | 0.2 | 0 | 0.2 | 0 | 0.5 | 0 | 0.1405492 | 23.85109 | 0.00639394 | 11.75 | 1.235725 | -0.01014813 | 65.9767295 | 65.9767295 | -0.513723 | 0.1892486 | 0.3493 | 4.2 | 0.68 | 3.635 | 12 | 0 | 12 | 40.328 | 0.6472735 | 12.8016 | -0.1587149 | 442.63815 | 1058.671429 | 1023.112857 | Mn0.1Mg0.2Fe0.2Y0.5 | Mn0.1 Mg0.2 Fe0.2 Y0.5 | 0.02476119
3974 | 0.3 | 0.1 | 0.1 | 0 | 0 | 0 | 0.5 | 0 | 0.1454338 | 1.987138 | 0.01870474 | 12.01 | 1.23147 | -0.0097131 | 69.2341785 | 69.2341785 | -0.4592268 | 0.1888513 | 0.37 | 4.8 | 7.92 | 3.656 | 14 | 0 | 14 | 45.097 | 0.5649306 | 12.8883 | -0.1320999 | 152.8516 | 669.445 | 1220.190714 | Mn0.3Ni0.1Mg0.1Y0.5 | Mn0.3 Ni0.1 Mg0.1 Y0.5 | -0.1742851
3975 | 0.3 | 0.4 | 0.2 | 0 | 0 | 0 | 0 | 0.1 | 0.1012582 | 6.197198 | -0.001168809 | 7.07 | 1.156969 | -0.01064071 | 56.3015735 | 56.3015735 | -1.037792 | 0.1497708 | 0.3675 | 7.8 | 2.36 | 3.206 | 14 | 1 | 13 | 56.8208 | 0.5108783 | 13.65048 | -0.1638813 | 127.02195 | 721.8752381 | 992.3057143 | Mn0.3Ni0.4Mg0.2In0.1 | Mn0.3 Ni0.4 Mg0.2 In0.1 | -0.1415379
3976 | 0.2 | 0.6 | 0 | 0 | 0 | 0 | 0.2 | 0 | 0.1504402 | 0.7115516 | 0.00237835 | 8.96 | 1.243923 | -0.007900549 | 63.984819 | 63.984819 | -0.3490838 | 0.1679624 | 0.38 | 8 | 18.88 | 4.122 | 14 | 0 | 14 | 65.494 | 0.30316 | 8.1152 | -0.05102891 | 274.076725 | 1290.22381 | 1368.830952 | Mn0.2Ni0.6Y0.2 | Mn0.2 Ni0.6 Y0.2 | 0.1106651
3977 | 0.1 | 0 | 0.1 | 0 | 0 | 0.7 | 0 | 0.1 | 0.10621 | 0.751279 | 0.01796659 | 8.54 | 1.223715 | -0.007818885 | 116.6399335 | 116.6399335 | -0.6931294 | 0.1222024 | 0.1803 | 4.3 | 11.68 | 3.824 | 7 | 1 | 6 | 20.1978 | 0.9455339 | 6.72278 | -0.224499 |  | 345.437619 | 445.3490476 | Mn0.1Mg0.1La0.7In0.1 | Mn0.1 Mg0.1 La0.7 In0.1 | -0.4616304
3978 | 0 | 0 | 0 | 0.3 | 0.1 | 0 | 0.3 | 0.3 | 0.138439 | 0.7868337 | -0.009489312 | 13.08 | 1.320113 | -0.01092322 | 78.725055 | 78.725055 | -0.5699458 | 0.2164338 | 0.3972 | 6.2 | 16.44 | 3.047 | 8 | 1 | 7 | 19.2178 | 1.181243 | 10.20318 | -0.3724376 | 1.39265 | 13.18726667 | 8.9873 | Ca0.3Fe0.1Y0.3In0.3 | Ca0.3 Fe0.1 Y0.3 In0.3 | -1.879845
3979 | 0.4 | 0.1 | 0.1 | 0 | 0.4 | 0 | 0 | 0 | 0.07657389 | 5.82658 | -0.003302542 | 4.26 | 1.165128 | -0.009923171 | 52.613058 | 52.613058 | -1.692346 | 0.1017103 | 0.2343 | 7.2 | 2.72 | 3.475 | 19 | 0 | 19 | 72.457 | 0.2558636 | 6.6273 | -0.04449944 | 527.1403 | 2079.8 | 2357.890476 | Mn0.4Ni0.1Mg0.1Fe0.4 | Mn0.4 Ni0.1 Mg0.1 Fe0.4 | 0.3180216
3980 | 0 | 0.4 | 0.1 | 0.4 | 0 | 0 | 0 | 0.1 | 0.2073035 | 1.096093 | -0.01594587 | 18.05 | 1.322901 | -0.009923171 | 53.42086 | 53.42086 | -0.2309071 | 0.310839 | 0.6405 | 6.3 | 11.52 | 2.915 | 9 | 1 | 8 | 35.072 | 0.9353488 | 16.6728 | -0.3755381 | 112.5443 | 614.4780952 | 702.4566667 | Ni0.4Mg0.1Ca0.4In0.1 | Ni0.4 Mg0.1 Ca0.4 In0.1 | -0.2114936
3981 | 0 | 0.1 | 0.6 | 0.2 | 0 | 0.1 | 0 | 0 | 0.1292162 | 1.484183 | -0.004615153 | 10.97 | 1.318751 | -0.009053114 | 42.358487 | 42.358487 | -0.5422061 | 0.2016983 | 0.3155 | 2.9 | 6.52 | 2.165 | 9 | 0 | 9 | 20.8836 | 0.8842513 | 6.91492 | -0.2055359 | 393.254 | 1011.170952 | 955.3866667 | Ni0.1Mg0.6Ca0.2La0.1 | Ni0.1 Mg0.6 Ca0.2 La0.1 | 0.004824585
3982 | 0 | 0 | 0.7 | 0.1 | 0 | 0 | 0.2 | 0 | 0.07943741 | 1.790612 | -0.01224797 | 5.97 | 1.151275 | -0.006666319 | 38.80247 | 38.80247 | -1.056418 | 0.08212856 | 0.111 | 2.2 | 4.16 | 2.115 | 1 | 0 | 1 | 18.0478 | 0.2701844 | 2.25058 | -0.03928093 | 47.566075 | 220.1554286 | 271.4909048 | Mg0.7Ca0.1Y0.2 | Mg0.7 Ca0.1 Y0.2 | -0.6572706
3983 | 0 | 0 | 0.4 | 0 | 0 | 0.5 | 0.1 | 0 | 0.07288692 | 1.369655 | 0.01061584 | 6.56 | 1.098173 | -0.007842999 | 88.06532 | 88.06532 | -1.476328 | 0.04109589 | 0.0675 | 2.6 | 6.56 | 3.276 | 2 | 0 | 2 | 16.979 | 0.1860549 | 1.3721 | -0.01359899 | 0.83025 | 91.88276429 | 152.713581 | Mg0.4La0.5Y0.1 | Mg0.4 La0.5 Y0.1 | -1.036766
3984 | 0 | 0 | 0 | 0.3 | 0.4 | 0 | 0.1 | 0.2 | 0.2020583 | 1.770889 | -0.003333047 | 17.58 | 1.331285 | -0.01064071 | 66.215585 | 66.215585 | -0.2606256 | 0.2627152 | 0.5517 | 6.7 | 7.96 | 3.205 | 8 | 1 | 7 | 38.141 | 0.9413334 | 18.5641 | -0.4043865 | 2.85545 | 18.05771429 | 13.76856667 | Ca0.3Fe0.4Y0.1In0.2 | Ca0.3 Fe0.4 Y0.1 In0.2 | -1.743337
3985 | 0 | 0 | 0.1 | 0 | 0.4 | 0.2 | 0 | 0.3 | 0.1552077 | 3.93781 | 0.01470126 | 12.57 | 1.277287 | -0.01064071 | 86.994994 | 86.994994 | -0.4417167 | 0.1719888 | 0.3865 | 7.9 | 3.2 | 3.513 | 8 | 1 | 7 | 38.4444 | 0.9229535 | 18.35912 | -0.3798697 | 4.72855 | 19.30857143 | 13.05109524 | Mg0.1Fe0.4La0.2In0.3 | Mg0.1 Fe0.4 La0.2 In0.3 | -1.71425
3986 | 0 | 0 | 0 | 0.1 | 0.8 | 0 | 0.1 | 0 | 0.1917485 | 1.138612 | 0.00380214 | 10.62 | 1.350472 | -0.005312911 | 57.574385 | 57.574385 | -0.1445002 | 0.1847203 | 0.3353 | 6.9 | 8.12 | 4.045 | 7 | 0 | 7 | 68.5318 | 0.3837881 | 10.57498 | -0.1063401 | 62.008275 | 286.1951429 | 717.4874524 | Ca0.1Fe0.8Y0.1 | Ca0.1 Fe0.8 Y0.1 | -0.5433377
3987 | 0.5 | 0 | 0.1 | 0 | 0.3 | 0 | 0 | 0.1 | 0.08670148 | 2.030257 | 0.01156273 | 5.6 | 1.163483 | -0.0097131 | 58.1348225 | 58.1348225 | -1.292126 | 0.1005571 | 0.2293 | 7.4 | 6.88 | 3.147 | 12 | 1 | 11 | 64.8248 | 0.4226272 | 11.74248 | -0.1272232 | 360.45 | 1431.785714 | 1405.061905 | Mn0.5Mg0.1Fe0.3In0.1 | Mn0.5 Mg0.1 Fe0.3 In0.1 | 0.155878
3988 | 0.3 | 0.3 | 0 | 0.1 | 0 | 0 | 0.3 | 0 | 0.1848258 | 1.525215 | 0.01015503 | 14.52 | 1.332221 | -0.01092322 | 64.7689885 | 64.7689885 | -0.3197609 | 0.2286199 | 0.516 | 6.2 | 11.64 | 3.703 | 14 | 0 | 14 | 53.9468 | 0.5046611 | 13.78848 | -0.1404971 | 262.68785 | 809.4133333 | 1471.921905 | Mn0.3Ni0.3Ca0.1Y0.3 | Mn0.3 Ni0.3 Ca0.1 Y0.3 | -0.09182965
3989 | 0 | 0.2 | 0.1 | 0 | 0 | 0 | 0.7 | 0 | 0.126219 | 0.5844048 | 0.005359967 | 9.43 | 1.226448 | -0.006666319 | 76.403275 | 76.403275 | -0.4184431 | 0.2181971 | 0.3325 | 4.3 | 19.36 | 4.098 | 9 | 0 | 9 | 34.806 | 0.5825515 | 8.6396 | -0.1166291 | 172.00445 | 636.8952381 | 1370.880952 | Ni0.2Mg0.1Y0.7 | Ni0.2 Mg0.1 Y0.7 | -0.195932
3990 | 0 | 0 | 0.3 | 0 | 0.3 | 0.3 | 0.1 | 0 | 0.1563695 | 3.014985 | 6.575161e-05 | 13.59 | 1.270502 | -0.01092322 | 74.607226 | 74.607226 | -0.4467315 | 0.2002818 | 0.3771 | 4.2 | 4.92 | 3.515 | 8 | 0 | 8 | 36.717 | 0.8029495 | 14.2413 | -0.2490558 | 2.39115 | 21.76671429 | 7.0787 | Mg0.3Fe0.3La0.3Y0.1 | Mg0.3 Fe0.3 La0.3 Y0.1 | -1.662207
3991 | 0.2 | 0.4 | 0.2 | 0 | 0 | 0 | 0.2 | 0 | 0.1473922 | 1.283885 | -0.006867405 | 11.2 | 1.239484 | -0.01107574 | 57.107139 | 57.107139 | -0.5098282 | 0.1966458 | 0.46 | 6.4 | 13.28 | 3.536 | 14 | 0 | 14 | 53.956 | 0.4925255 | 13.4056 | -0.1284129 | 189.248125 | 727.0661905 | 1632.695952 | Mn0.2Ni0.4Mg0.2Y0.2 | Mn0.2 Ni0.4 Mg0.2 Y0.2 | -0.1384261
3992 | 0 | 0.5 | 0 | 0 | 0.2 | 0 | 0.2 | 0.1 | 0.1555008 | 1.154403 | -0.004138784 | 10.09 | 1.248695 | -0.01014813 | 69.77867 | 69.77867 | -0.4196826 | 0.1736516 | 0.3958 | 8.5 | 14.32 | 4.202 | 16 | 1 | 15 | 59.3618 | 0.463199 | 13.36418 | -0.136917 | 229.5283 | 882.3757143 | 468.5252381 | Ni0.5Fe0.2Y0.2In0.1 | Ni0.5 Fe0.2 Y0.2 In0.1 | -0.05434645
3993 | 0.5 | 0 | 0 | 0.2 | 0 | 0 | 0.2 | 0.1 | 0.1792063 | 3.623183 | 0.03215941 | 15.03 | 1.292697 | -0.01014813 | 64.7475925 | 64.7475925 | -0.3159945 | 0.2049675 | 0.4095 | 5.8 | 3.88 | 2.954 | 7 | 1 | 6 | 45.2644 | 0.707004 | 16.87952 | -0.2845754 |  | 493.7852381 | 776.3009524 | Mn0.5Ca0.2Y0.2In0.1 | Mn0.5 Ca0.2 Y0.2 In0.1 | -0.3064619
3994 | 0 | 0.5 | 0 | 0.3 | 0.2 | 0 | 0 | 0 | 0.2326522 | 13.36043 | -0.03382512 | 15.91 | 1.340818 | -0.008560535 | 52.5391 | 52.5391 | -0.1581564 | 0.2719925 | 0.5673 | 7.2 | 1 | 3.628 | 14 | 0 | 14 | 56.0364 | 0.5703647 | 15.25052 | -0.1677647 | 172.9837 | 777.9085714 | 333.6309524 | Ni0.5Ca0.3Fe0.2 | Ni0.5 Ca0.3 Fe0.2 | -0.1090714
3995 | 0.3 | 0.5 | 0 | 0 | 0 | 0 | 0.1 | 0.1 | 0.122112 | 1.269761 | 0.01389853 | 7.34 | 1.245132 | -0.0097131 | 66.2004985 | 66.2004985 | -0.6513905 | 0.1411268 | 0.3385 | 8.7 | 11.8 | 3.785 | 15 | 1 | 14 | 63.4338 | 0.3915657 | 10.17518 | -0.1091405 | 116.74905 | 1289.308095 | 950.3690476 | Mn0.3Ni0.5Y0.1In0.1 | Mn0.3 Ni0.5 Y0.1 In0.1 | 0.1103567
3996 | 0 | 0 | 0.1 | 0 | 0 | 0.5 | 0 | 0.4 | 0.09075442 | 0.2030827 | -0.007848392 | 7.95 | 1.119607 | -0.007842999 | 117.810435 | 117.810435 | -0.9522404 | 0.09867722 | 0.178 | 6.9 | 33.24 | 3.394 | 2 | 1 | 1 | 10.6822 | 0.5356535 | 2.90418 | -0.1244904 | 33.16615 | 142.6837381 | 165.0309667 | Mg0.1La0.5In0.4 | Mg0.1 La0.5 In0.4 | -0.8456255
3997 | 0.4 | 0.2 | 0 | 0 | 0.3 | 0 | 0 | 0.1 | 0.06557781 | 136.5092 | 0.002753835 | 3.78 | 1.141788 | -0.01064071 | 61.949198 | 61.949198 | -2.474325 | 0.08389454 | 0.2127 | 8.5 | 0.12 | 3.592 | 20 | 1 | 19 | 70.4468 | 0.3177029 | 7.77768 | -0.07716901 | 370.5985 | 1465.238095 | 1500.766667 | Mn0.4Ni0.2Fe0.3In0.1 | Mn0.4 Ni0.2 Fe0.3 In0.1 | 0.1659082
3998 | 0.3 | 0 | 0 | 0.3 | 0.1 | 0 | 0.3 | 0 | 0.1839044 | 1.239113 | 0.01920094 | 16.53 | 1.325581 | -0.01092322 | 60.7610685 | 60.7610685 | -0.322973 | 0.2470024 | 0.4797 | 4.4 | 13.32 | 3.167 | 12 | 0 | 12 | 41.0554 | 0.7513486 | 16.49562 | -0.243744 | 310.497464 | 938.1280952 | 600.8680952 | Mn0.3Ca0.3Fe0.1Y0.3 | Mn0.3 Ca0.3 Fe0.1 Y0.3 | -0.02773786
3999 | 0 | 0 | 0.2 | 0 | 0.4 | 0 | 0.3 | 0.1 | 0.1513033 | 7.085928 | 0.01351905 | 12.44 | 1.240921 | -0.01064071 | 65.352555 | 65.352555 | -0.464808 | 0.1929599 | 0.4122 | 5.8 | 2.24 | 3.577 | 8 | 1 | 7 | 44.1928 | 0.7034967 | 16.37208 | -0.249946 | 18.3569 | 39.78542857 | 17.89690476 | Mg0.2Fe0.4Y0.3In0.1 | Mg0.2 Fe0.4 Y0.3 In0.1 | -1.400276
4000 | 0 | 0 | 0.3 | 0 | 0.2 | 0.3 | 0 | 0.2 | 0.1352233 | 2.873928 | -0.00315054 | 11.67 | 1.270092 | -0.01135824 | 83.095741 | 83.095741 | -0.6211667 | 0.1708453 | 0.3316 | 5.7 | 4.28 | 3.154 | 8 | 1 | 7 | 26.7306 | 1.041096 | 12.66722 | -0.3554313 | 4.19405 | 22.85866667 | 23.58814286 | Mg0.3Fe0.2La0.3In0.2 | Mg0.3 Fe0.2 La0.3 In0.2 | -1.640949
4001 | 0.7 | 0.1 | 0 | 0 | 0.1 | 0 | 0 | 0.1 | 0.05843416 | 17.83897 | 0.003225639 | 3.12 | 1.140999 | -0.007818885 | 61.3922715 | 61.3922715 | -2.289872 | 0.07169265 | 0.1506 | 8 | 0.64 | 3.168 | 20 | 1 | 19 | 69.5938 | 0.3163197 | 7.10418 | -0.077444 | 438.78825 | 1810.830952 | 1960.616667 | Mn0.7Ni0.1Fe0.1In0.1 | Mn0.7 Ni0.1 Fe0.1 In0.1 | 0.2578779
4002 | 0.4 | 0 | 0.3 | 0 | 0 | 0.1 | 0.2 | 0 | 0.1345474 | 5.414056 | -0.02455232 | 11.43 | 1.234965 | -0.01064071 | 60.938435 | 60.938435 | -0.5877867 | 0.149184 | 0.2952 | 4.3 | 2.68 | 2.942 | 7 | 0 | 7 | 42.467 | 0.6595237 | 14.4189 | -0.2029701 | 99.2064 | 495.3719048 | 533.2166667 | Mn0.4Mg0.3La0.1Y0.2 | Mn0.4 Mg0.3 La0.1 Y0.2 | -0.3050686
4003 | 0 | 0.1 | 0 | 0 | 0.3 | 0.2 | 0.4 | 0 | 0.1746933 | 2.683093 | -0.004148984 | 14.21 | 1.270777 | -0.01064071 | 85.966274 | 85.966274 | -0.3486728 | 0.2270994 | 0.4443 | 5.2 | 6.64 | 4.37 | 16 | 0 | 16 | 45.263 | 0.6322186 | 14.9211 | -0.1744063 | 134.00845 | 576.82 | 470.7814286 | Ni0.1Fe0.3La0.2Y0.4 | Ni0.1 Fe0.3 La0.2 Y0.4 | -0.2389597
4004 | 0.3 | 0.1 | 0 | 0 | 0.2 | 0 | 0 | 0.4 | 0.09453324 | 1.840906 | -0.01036437 | 6.94 | 1.138624 | -0.01064071 | 79.4469535 | 79.4469535 | -1.190697 | 0.1068009 | 0.2571 | 9.9 | 6.72 | 3.184 | 20 | 1 | 19 | 48.2562 | 0.7545588 | 18.28478 | -0.2430616 | 206.399355 | 856.13 | 818.3397619 | Mn0.3Ni0.1Fe0.2In0.4 | Mn0.3 Ni0.1 Fe0.2 In0.4 | -0.06746028
4005 | 0 | 0.2 | 0.5 | 0.1 | 0 | 0 | 0 | 0.2 | 0.1264482 | 1.370202 | -0.008561451 | 9.53 | 1.327857 | -0.01014813 | 50.86258 | 50.86258 | -0.6346884 | 0.2057854 | 0.397 | 5.8 | 7.44 | 2.331 | 9 | 1 | 8 | 25.1714 | 1.014245 | 11.91162 | -0.3494451 | 103.8887472 | 382.4995238 | 463.1538095 | Ni0.2Mg0.5Ca0.1In0.2 | Ni0.2 Mg0.5 Ca0.1 In0.2 | -0.4173691
4006 | 0.4 | 0 | 0.2 | 0 | 0 | 0 | 0.3 | 0.1 | 0.1279732 | 5.079737 | -0.0164961 | 10.76 | 1.201638 | -0.01064071 | 64.989773 | 64.989773 | -0.6497297 | 0.1438838 | 0.297 | 5.4 | 2.88 | 3.033 | 7 | 1 | 6 | 42.1928 | 0.6800281 | 15.17208 | -0.2360881 |  | 488.762381 | 677.8204762 | Mn0.4Mg0.2Y0.3In0.1 | Mn0.4 Mg0.2 Y0.3 In0.1 | -0.3109022
4007 | 0.3 | 0 | 0 | 0 | 0 | 0.4 | 0 | 0.3 | 0.1435513 | 0.5933841 | -0.003309312 | 12.51 | 1.231722 | -0.009053114 | 106.4890015 | 106.4890015 | -0.4393229 | 0.1421819 | 0.2907 | 7.2 | 16.2 | 3.42 | 7 | 1 | 6 | 30.0384 | 1.024673 | 15.28632 | -0.384806 | 373.996864 | 595.2371429 | 513.6214286 | Mn0.3La0.4In0.3 | Mn0.3 La0.4 In0.3 | -0.22531
4008 | 0.4 | 0 | 0.1 | 0.3 | 0 | 0.2 | 0 | 0 | 0.1823147 | 1.099482 | 0.002531886 | 16.41 | 1.286291 | -0.01064071 | 64.210212 | 64.210212 | -0.3201306 | 0.2293446 | 0.4402 | 4.2 | 12.32 | 2.765 | 6 | 0 | 6 | 37.5334 | 0.8526608 | 16.39682 | -0.3248058 |  | 791.4371429 | 1338.02381 | Mn0.4Mg0.1Ca0.3La0.2 | Mn0.4 Mg0.1 Ca0.3 La0.2 | -0.1015836
4009 | 0.6 | 0 | 0.3 | 0 | 0 | 0 | 0 | 0.1 | 0.09233437 | 1.235499 | 0.01339787 | 6.57 | 1.123948 | -0.007465521 | 51.736127 | 51.736127 | -0.8756556 | 0.1103572 | 0.2265 | 6.1 | 7.44 | 2.457 | 6 | 1 | 5 | 51.4928 | 0.5996653 | 15.42528 | -0.2081803 | 130.2643344 | 704.0566667 | 1317.135714 | Mn0.6Mg0.3In0.1 | Mn0.6 Mg0.3 In0.1 | -0.1523924
4010 | 0.1 | 0.3 | 0.4 | 0.2 | 0 | 0 | 0 | 0 | 0.1750823 | 3.998183 | -0.008006964 | 14.54 | 1.328787 | -0.01064071 | 40.8394245 | 40.8394245 | -0.3471249 | 0.2545122 | 0.5415 | 4.9 | 3.36 | 2.596 | 13 | 0 | 13 | 38.5826 | 0.785307 | 15.57822 | -0.263381 | 169.486575 | 912.9707143 | 346.3754762 | Mn0.1Ni0.3Mg0.4Ca0.2 | Mn0.1 Ni0.3 Mg0.4 Ca0.2 | -0.03954315
4011 | 0.4 | 0 | 0.1 | 0.5 | 0 | 0 | 0 | 0 | 0.1929965 | 0.6321658 | -0.01142662 | 16.97 | 1.284368 | -0.007842999 | 44.444718 | 44.444718 | -0.2105637 | 0.2634775 | 0.465 | 4 | 15.6 | 2.239 | 5 | 0 | 5 | 36.023 | 0.921397 | 16.6989 | -0.3125889 | 653.6295 | 1803.12381 | 2286.497619 | Mn0.4Mg0.1Ca0.5 | Mn0.4 Mg0.1 Ca0.5 | 0.2560255
4012 | 0 | 0 | 0 | 0.2 | 0 | 0 | 0.3 | 0.5 | 0.105509 | 0.2539006 | -0.001428006 | 9.52 | 1.171704 | -0.008560535 | 92.096355 | 92.096355 | -0.7689917 | 0.1550259 | 0.279 | 7.8 | 32.96 | 2.939 | 2 | 1 | 1 | 11.0756 | 0.8790977 | 4.78032 | -0.2612453 | 54.147075 | 164.070381 | 196.5083571 | Ca0.2Y0.3In0.5 | Ca0.2 Y0.3 In0.5 | -0.7849698
4013 | 0 | 0.4 | 0.1 | 0.1 | 0.4 | 0 | 0 | 0 | 0.1746373 | 4.463773 | 0.01283398 | 9.37 | 1.351934 | -0.009923171 | 52.25366 | 52.25366 | -0.3253691 | 0.1845861 | 0.3826 | 7.6 | 3.6 | 3.823 | 14 | 0 | 14 | 65.0998 | 0.4089533 | 11.68338 | -0.1160884 | 844.177 | 1824.12381 | 416.0045238 | Ni0.4Mg0.1Ca0.1Fe0.4 | Ni0.4 Mg0.1 Ca0.1 Fe0.4 | 0.2610543
4014 | 0 | 0 | 0 | 0.3 | 0.2 | 0 | 0.2 | 0.3 | 0.1656993 | 1.641994 | 0.02489834 | 15.42 | 1.324372 | -0.01135824 | 75.41897 | 75.41897 | -0.4136849 | 0.2418982 | 0.4763 | 6.7 | 8.2 | 3.038 | 8 | 1 | 7 | 24.7898 | 1.18854 | 14.10358 | -0.4417559 | 1.08095 | 11.76708095 | 6.41652381 | Ca0.3Fe0.2Y0.2In0.3 | Ca0.3 Fe0.2 Y0.2 In0.3 | -1.929331
4015 | 0.1 | 0.2 | 0 | 0.6 | 0 | 0 | 0 | 0.1 | 0.1909651 | 1.448349 | -0.01808279 | 16.83 | 1.313369 | -0.009053114 | 52.7610845 | 52.7610845 | -0.2482503 | 0.3239508 | 0.5595 | 5.2 | 7.56 | 2.536 | 14 | 1 | 13 | 27.4496 | 1.147659 | 14.67432 | -0.3957819 | 191.7125 | 614.9357143 | 903.3697619 | Mn0.1Ni0.2Ca0.6In0.1 | Mn0.1 Ni0.2 Ca0.6 In0.1 | -0.2111703
4016 | 0.1 | 0.1 | 0.5 | 0.3 | 0 | 0 | 0 | 0 | 0.1547963 | 8.504275 | -0.005776161 | 13.63 | 1.319856 | -0.0097131 | 35.5390445 | 35.5390445 | -0.4053559 | 0.2332113 | 0.4165 | 3.3 | 1.28 | 2.043 | 13 | 0 | 13 | 26.0444 | 0.9693727 | 11.46312 | -0.2830288 | 406.405 | 1336.942857 | 2285.357143 | Mn0.1Ni0.1Mg0.5Ca0.3 | Mn0.1 Ni0.1 Mg0.5 Ca0.3 | 0.1261128
4017 | 0.3 | 0 | 0 | 0.2 | 0 | 0.2 | 0.3 | 0 | 0.1555509 | 1.872055 | -0.01552507 | 14.03 | 1.283283 | -0.01135824 | 78.9498625 | 78.9498625 | -0.4694252 | 0.2048537 | 0.3689 | 4 | 8.84 | 3.449 | 7 | 0 | 7 | 35.1496 | 0.7925615 | 14.47312 | -0.268845 |  | 369.9314286 | 475.2461905 | Mn0.3Ca0.2La0.2Y0.3 | Mn0.3 Ca0.2 La0.2 Y0.3 | -0.4318788
4018 | 0.2 | 0 | 0 | 0 | 0.5 | 0.2 | 0 | 0.1 | 0.1707678 | 4.44988 | 0.003792416 | 11.7 | 1.28335 | -0.01014813 | 78.173003 | 78.173003 | -0.3479959 | 0.1562389 | 0.3523 | 7.3 | 3.4 | 3.87 | 13 | 1 | 12 | 59.4188 | 0.5346109 | 15.19448 | -0.181498 | 156.3011332 | 601.8142857 | 491.1 | Mn0.2Fe0.5La0.2In0.1 | Mn0.2 Fe0.5 La0.2 In0.1 | -0.2205375
4019 | 0.3 | 0 | 0 | 0.5 | 0.1 | 0.1 | 0 | 0 | 0.1973984 | 0.687453 | -0.01475128 | 17.33 | 1.321439 | -0.0097131 | 55.9954605 | 55.9954605 | -0.2492703 | 0.2821266 | 0.5054 | 4.2 | 18.56 | 2.671 | 12 | 0 | 12 | 36.278 | 0.9365387 | 17.1244 | -0.310606 | 444.2215 | 1490.195238 | 1704.880952 | Mn0.3Ca0.5Fe0.1La0.1 | Mn0.3 Ca0.5 Fe0.1 La0.1 | 0.1732432
4020 | 0 | 0.1 | 0 | 0.1 | 0 | 0.6 | 0 | 0.2 | 0.1236795 | 0.3752723 | 0.01146433 | 10.59 | 1.312319 | -0.009053114 | 116.184022 | 116.184022 | -0.5918373 | 0.19931 | 0.3261 | 5.6 | 26.2 | 3.814 | 10 | 1 | 9 | 17.9324 | 1.091709 | 7.57932 | -0.3010717 |  | 288.2695238 | 982.5771429 | Ni0.1Ca0.1La0.6In0.2 | Ni0.1 Ca0.1 La0.6 In0.2 | -0.5402013
4021 | 0 | 0.5 | 0 | 0.4 | 0 | 0 | 0 | 0.1 | 0.2226509 | 0.9825353 | 0.00151558 | 18.29 | 1.325687 | -0.007842999 | 56.8597 | 56.8597 | -0.1582097 | 0.3116608 | 0.649 | 7.1 | 10.8 | 3.208 | 9 | 1 | 8 | 40.841 | 0.8379913 | 17.2497 | -0.3314197 |  | 761.4409524 | 684.2240476 | Ni0.5Ca0.4In0.1 | Ni0.5 Ca0.4 In0.1 | -0.1183638
4022 | 0 | 0.4 | 0 | 0.5 | 0 | 0 | 0.1 | 0 | 0.2104173 | 1.340252 | 0.0239934 | 18.22 | 1.317735 | -0.007842999 | 52.406945 | 52.406945 | -0.177141 | 0.3426438 | 0.6425 | 5.3 | 8.36 | 3.133 | 9 | 0 | 9 | 36.279 | 0.8848348 | 16.4305 | -0.286461 |  | 1304.706905 | 1445.326667 | Ni0.4Ca0.5Y0.1 | Ni0.4 Ca0.5 Y0.1 | 0.115513
4023 | 0.3 | 0 | 0 | 0.5 | 0 | 0 | 0.2 | 0 | 0.1700856 | 0.7553737 | 0.02189794 | 15.37 | 1.279959 | -0.008560535 | 54.3015835 | 54.3015835 | -0.2959143 | 0.2532627 | 0.425 | 3.7 | 15.56 | 2.67 | 6 | 0 | 6 | 31.795 | 0.9466162 | 15.2617 | -0.2960359 | 451.894825 | 944.4735714 | 765.8345238 | Mn0.3Ca0.5Y0.2 | Mn0.3 Ca0.5 Y0.2 | -0.02481019
4024 | 0 | 0 | 0.4 | 0 | 0.1 | 0 | 0 | 0.5 | 0.06460957 | 1.724502 | 0.01349801 | 3.9 | 1.155437 | -0.007842999 | 72.7155 | 72.7155 | -1.878834 | 0.1113341 | 0.2007 | 8.1 | 3.48 | 2.292 | 7 | 1 | 6 | 16.96 | 1.324233 | 9.1824 | -0.3522905 | 102.19 | 326.9195714 | 270.963869 | Mg0.4Fe0.1In0.5 | Mg0.4 Fe0.1 In0.5 | -0.4855591
4025 | 0.1 | 0 | 0.7 | 0 | 0 | 0.1 | 0.1 | 0 | 0.08387241 | 11.288 | 0.00790423 | 6.28 | 1.231212 | -0.007818885 | 45.2884365 | 45.2884365 | -1.111492 | 0.09564946 | 0.1327 | 2.7 | 0.76 | 2.233 | 7 | 0 | 7 | 23.875 | 0.743699 | 6.1357 | -0.1369821 | 66.1582 | 297.8119048 | 348.7942857 | Mn0.1Mg0.7La0.1Y0.1 | Mn0.1 Mg0.7 La0.1 Y0.1 | -0.5260579
4026 | 0.6 | 0 | 0.3 | 0 | 0 | 0.1 | 0 | 0 | 0.1272134 | 1.378802 | -0.005952217 | 9.15 | 1.240669 | -0.007465521 | 54.144874 | 54.144874 | -0.4613113 | 0.131718 | 0.2652 | 5.1 | 7.08 | 2.652 | 6 | 0 | 6 | 52.611 | 0.5567298 | 14.4189 | -0.1683869 | 361.0965 | 1420.938095 | 1426.990476 | Mn0.6Mg0.3La0.1 | Mn0.6 Mg0.3 La0.1 | 0.1525752
4027 | 0 | 0.1 | 0 | 0.4 | 0.1 | 0 | 0 | 0.4 | 0.1755112 | 0.5938016 | 0.02615908 | 15.77 | 1.324453 | -0.009923171 | 73.41224 | 73.41224 | -0.3221371 | 0.2654762 | 0.5131 | 7.8 | 16.24 | 2.616 | 15 | 1 | 14 | 20.0914 | 1.45226 | 12.28422 | -0.520904 | 142.4638465 | 634.6071429 | 308.702381 | Ni0.1Ca0.4Fe0.1In0.4 | Ni0.1 Ca0.4 Fe0.1 In0.4 | -0.197495
4028 | 0 | 0.1 | 0.1 | 0 | 0 | 0 | 0.3 | 0.5 | 0.09620778 | 0.3723386 | -0.0008898419 | 7.8 | 1.230247 | -0.0097131 | 92.380595 | 92.380595 | -1.049391 | 0.1499967 | 0.2775 | 8.6 | 26.6 | 3.166 | 10 | 1 | 9 | 18.845 | 1.119263 | 9.8661 | -0.307616 |  | 285.5680952 | 464.5690476 | Ni0.1Mg0.1Y0.3In0.5 | Ni0.1 Mg0.1 Y0.3 In0.5 | -0.5442903
4029 | 0 | 0 | 0 | 0 | 0.1 | 0.2 | 0.5 | 0.2 | 0.1091044 | 0.7536809 | 0.002925546 | 9.02 | 1.263278 | -0.01014813 | 100.782119 | 100.782119 | -0.8525133 | 0.157016 | 0.2445 | 5.5 | 18.92 | 4.011 | 9 | 1 | 8 | 24.7796 | 0.837403 | 9.41752 | -0.2308075 | 1.1088 | 209.4244262 | 112.0325952 | Fe0.1La0.2Y0.5In0.2 | Fe0.1 La0.2 Y0.5 In0.2 | -0.6789727
4030 | 0.6 | 0.1 | 0.2 | 0 | 0 | 0 | 0.1 | 0 | 0.1195997 | 21.85874 | 0.02301167 | 8.13 | 1.241352 | -0.009053114 | 52.583752 | 52.583752 | -0.6329045 | 0.140859 | 0.3 | 5.9 | 0.6 | 2.935 | 14 | 0 | 14 | 59.469 | 0.4341888 | 12.0457 | -0.1107135 | 880.83 | 1868.104762 | 4361.895238 | Mn0.6Ni0.1Mg0.2Y0.1 | Mn0.6 Ni0.1 Mg0.2 Y0.1 | 0.2714012
4031 | 0 | 0 | 0 | 0 | 0 | 0.7 | 0.3 | 0 | 0.01985948 | 6982232.2 | -0.02568391 | 1.68 | 1.026655 | -0.005078726 | 123.905584 | 123.905584 | -12.87712 | 0.004324545 | 0.0063 | 3 | 1e-06 | 4.44 | 2 | 0 | 2 | 18.177 | 0.2745461 | 2.2869 | -0.03043546 | 30.725375 | 351.3661905 | 327.9254762 | La0.7Y0.3 | La0.7 Y0.3 | -0.45424
4032 | 0 | 0 | 0 | 0.3 | 0.4 | 0.2 | 0.1 | 0 | 0.2043206 | 0.9424809 | -0.01040317 | 17.9 | 1.325986 | -0.01064071 | 71.033079 | 71.033079 | -0.2548862 | 0.2819499 | 0.5529 | 4.7 | 16.68 | 3.595 | 8 | 0 | 8 | 40.3774 | 0.841741 | 17.68122 | -0.317627 | 0.946 | 14.10895238 | 13.48618095 | Ca0.3Fe0.4La0.2Y0.1 | Ca0.3 Fe0.4 La0.2 Y0.1 | -1.850505
4033 | 0.2 | 0 | 0 | 0.2 | 0 | 0 | 0.2 | 0.4 | 0.1434079 | 0.6847936 | -0.02229933 | 12.96 | 1.287754 | -0.01107574 | 82.711579 | 82.711579 | -0.5385505 | 0.1827854 | 0.36 | 7.6 | 17.12 | 2.834 | 7 | 1 | 6 | 23.4268 | 1.185847 | 13.41248 | -0.4276914 |  | 324.2266667 | 756.0771429 | Mn0.2Ca0.2Y0.2In0.4 | Mn0.2 Ca0.2 Y0.2 In0.4 | -0.4891513
4034 | 0.6 | 0 | 0.1 | 0.2 | 0.1 | 0 | 0 | 0 | 0.1891589 | 0.9262336 | 0.00228735 | 13.07 | 1.341181 | -0.009053114 | 48.993427 | 48.993427 | -0.253014 | 0.2019483 | 0.3972 | 5.6 | 13.76 | 2.699 | 11 | 0 | 11 | 57.2716 | 0.5349538 | 14.47392 | -0.17585 | 786.617 | 2229.478571 | 3244.12381 | Mn0.6Mg0.1Ca0.2Fe0.1 | Mn0.6 Mg0.1 Ca0.2 Fe0.1 | 0.3482033
4035 | 0 | 0 | 0 | 0.2 | 0.2 | 0.1 | 0 | 0.5 | 0.1597312 | 1.018552 | -0.01702413 | 13.76 | 1.32944 | -0.01014813 | 90.484147 | 90.484147 | -0.3977467 | 0.207758 | 0.4173 | 8.8 | 9.16 | 2.931 | 8 | 1 | 7 | 21.1306 | 1.437463 | 13.15102 | -0.5182685 | 2.86775 | 10.66958571 | 9.612280952 | Ca0.2Fe0.2La0.1In0.5 | Ca0.2 Fe0.2 La0.1 In0.5 | -1.971852
4036 | 0 | 0.9 | 0 | 0.1 | 0 | 0 | 0 | 0 | 0.1685393 | 1.787562 | -0.02973316 | 6.75 | 1.348546 | -0.00270274 | 56.83186 | 56.83186 | -0.09514845 | 0.1610942 | 0.2385 | 9.2 | 2.52 | 4.18 | 8 | 0 | 8 | 68.2808 | 0.297413 | 6.09228 | -0.06753708 | 260.3858777 | 1297.129524 | 1017.360476 | Ni0.9Ca0.1 | Ni0.9 Ca0.1 | 0.1129833
4037 | 0 | 0.5 | 0 | 0 | 0.2 | 0 | 0.3 | 0 | 0.1723466 | 0.7697072 | 0.006096231 | 11.29 | 1.247078 | -0.008560535 | 67.187455 | 67.187455 | -0.2882011 | 0.1951284 | 0.4308 | 7.5 | 19.64 | 4.387 | 15 | 0 | 15 | 61.569 | 0.3823946 | 11.3777 | -0.07047579 | 225.06375 | 627.6692857 | 310.7 | Ni0.5Fe0.2Y0.3 | Ni0.5 Fe0.2 Y0.3 | -0.2022691
4038 | 0.6 | 0.2 | 0.1 | 0.1 | 0 | 0 | 0 | 0 | 0.1574628 | 6.612395 | -0.02266964 | 9.13 | 1.341859 | -0.009053114 | 51.139807 | 51.139807 | -0.3651256 | 0.1726786 | 0.361 | 6.6 | 2 | 2.975 | 13 | 0 | 13 | 63.3938 | 0.4041649 | 10.48338 | -0.1149376 | 1275.5485 | 2395.209524 | 2197.630952 | Mn0.6Ni0.2Mg0.1Ca0.1 | Mn0.6 Ni0.2 Mg0.1 Ca0.1 | 0.3793435
4039 | 0 | 0.6 | 0 | 0.2 | 0 | 0 | 0 | 0.2 | 0.1998318 | 1.329021 | -0.01685604 | 14.32 | 1.336102 | -0.007900549 | 66.19524 | 66.19524 | -0.1978464 | 0.239806 | 0.528 | 9 | 8 | 3.536 | 9 | 1 | 8 | 47.2472 | 0.7211153 | 16.82688 | -0.3065798 |  | 808.1990476 | 542.6654762 | Ni0.6Ca0.2In0.2 | Ni0.6 Ca0.2 In0.2 | -0.09248167
4040 | 0.2 | 0.1 | 0.4 | 0 | 0 | 0.3 | 0 | 0 | 0.1391734 | 3.234399 | 0.01633513 | 12.09 | 1.265195 | -0.01064071 | 68.25059 | 68.25059 | -0.549361 | 0.1783346 | 0.3363 | 4.1 | 3.96 | 2.973 | 14 | 0 | 14 | 34.226 | 0.8002269 | 12.8646 | -0.2283474 | 380.096375 | 1230.473095 | 1364.849524 | Mn0.2Ni0.1Mg0.4La0.3 | Mn0.2 Ni0.1 Mg0.4 La0.3 | 0.09007212
4041 | 0 | 0.1 | 0.6 | 0.2 | 0 | 0 | 0.1 | 0 | 0.1262616 | 1.649273 | -0.00961351 | 10.57 | 1.319381 | -0.009053114 | 37.358525 | 37.358525 | -0.5678788 | 0.201224 | 0.314 | 2.9 | 6.2 | 2.155 | 9 | 0 | 9 | 21.9726 | 0.8375412 | 7.38322 | -0.1930882 | 591.4733 | 1164.871429 | 839.9852381 | Ni0.1Mg0.6Ca0.2Y0.1 | Ni0.1 Mg0.6 Ca0.2 Y0.1 | 0.06627799
4042 | 0.1 | 0 | 0.3 | 0.2 | 0.4 | 0 | 0 | 0 | 0.1903621 | 0.8171731 | 0.01670971 | 15.24 | 1.338039 | -0.01064071 | 43.1389045 | 43.1389045 | -0.2936361 | 0.2362335 | 0.5092 | 4.9 | 17.92 | 2.825 | 11 | 0 | 11 | 46.9396 | 0.7198247 | 17.59032 | -0.2558131 | 585.0905 | 1503.37619 | 1103.7 | Mn0.1Mg0.3Ca0.2Fe0.4 | Mn0.1 Mg0.3 Ca0.2 Fe0.4 | 0.1770677
4043 | 0.3 | 0.3 | 0 | 0 | 0.4 | 0 | 0 | 0 | 0.02385979 | 4.004353 | 0.00279708 | 1.5 | 1.033532 | -0.009053114 | 56.4274335 | 56.4274335 | -15.90248 | 0.06061089 | 0.1575 | 8.3 | 3.84 | 3.92 | 19 | 0 | 19 | 78.079 | 0.03671498 | 1.5087 | -0.0007299037 | 579.604 | 2088.640476 | 2992.633333 | Mn0.3Ni0.3Fe0.4 | Mn0.3 Ni0.3 Fe0.4 | 0.3198637
4044 | 0 | 0 | 0.6 | 0 | 0.3 | 0 | 0.1 | 0 | 0.1199207 | 0.8362693 | 0.01501299 | 9.06 | 1.240796 | -0.007465521 | 40.227085 | 40.227085 | -0.519125 | 0.1805204 | 0.3333 | 3.9 | 11.4 | 2.627 | 7 | 0 | 7 | 37.452 | 0.7731204 | 13.7268 | -0.1967305 | 155.5274675 | 437.2432619 | 615.738619 | Mg0.6Fe0.3Y0.1 | Mg0.6 Fe0.3 Y0.1 | -0.3592769
4045 | 0 | 0.2 | 0 | 0.2 | 0.5 | 0 | 0.1 | 0 | 0.2184432 | 2.672772 | -0.02094037 | 14.9 | 1.343101 | -0.01014813 | 56.567365 | 56.567365 | -0.2126713 | 0.2411384 | 0.5105 | 6.7 | 6.28 | 3.833 | 15 | 0 | 15 | 59.8216 | 0.514697 | 14.91072 | -0.1598713 | 374.00545 | 1370.871429 | 1392.233333 | Ni0.2Ca0.2Fe0.5Y0.1 | Ni0.2 Ca0.2 Fe0.5 Y0.1 | 0.1369967
4046 | 0 | 0 | 0.1 | 0 | 0 | 0.7 | 0.1 | 0.1 | 0.06487288 | 0.6109964 | -0.007618769 | 5.17 | 1.11736 | -0.007818885 | 120.036714 | 120.036714 | -1.857883 | 0.06857311 | 0.0868 | 3.9 | 14.72 | 3.969 | 3 | 1 | 2 | 15.1258 | 0.3300092 | 2.15798 | -0.05952422 | 1.66135 | 116.6478571 | 71.76600476 | Mg0.1La0.7Y0.1In0.1 | Mg0.1 La0.7 Y0.1 In0.1 | -0.9331232
4047 | 0.2 | 0.4 | 0 | 0 | 0.4 | 0 | 0 | 0 | 0.02080585 | 3.92713 | 0.009880351 | 1.2 | 1.033589 | -0.008770606 | 56.802969 | 56.802969 | -20.26091 | 0.05545052 | 0.1416 | 8.6 | 3.84 | 4.072 | 19 | 0 | 19 | 77.932 | 0.03821739 | 1.5528 | -0.0007673895 | 472.9475 | 1396.55 | 1373.269524 | Mn0.2Ni0.4Fe0.4 | Mn0.2 Ni0.4 Fe0.4 | 0.1450565
4048 | 0.1 | 0 | 0 | 0 | 0 | 0.1 | 0.2 | 0.6 | 0.09600232 | 0.3109297 | -0.006515815 | 7.83 | 1.231836 | -0.009053114 | 106.0563215 | 106.0563215 | -0.9822783 | 0.1057447 | 0.1992 | 9.4 | 25.88 | 3.125 | 8 | 1 | 7 | 16.5398 | 1.31862 | 9.53538 | -0.3553548 | 179.2877 | 492.5242857 | 250.3828571 | Mn0.1La0.1Y0.2In0.6 | Mn0.1 La0.1 Y0.2 In0.6 | -0.3075724
4049 | 0.8 | 0.1 | 0 | 0 | 0.1 | 0 | 0 | 0 | 0.01996632 | 3.157761 | 0.0235925 | 1.05 | 1.033225 | -0.005312911 | 55.404276 | 55.404276 | -13.32713 | 0.05539038 | 0.1011 | 7.4 | 2.64 | 3.208 | 19 | 0 | 19 | 76.873 | 0.02094113 | 0.5823 | -0.0002217838 | 456.0314 | 1711.397619 | 1498.197619 | Mn0.8Ni0.1Fe0.1 | Mn0.8 Ni0.1 Fe0.1 | 0.2333509
4050 | 0 | 0 | 0 | 0 | 0.6 | 0.2 | 0 | 0.2 | 0.1722666 | 2.111527 | -0.003368793 | 12.32 | 1.282126 | -0.007900549 | 84.251694 | 84.251694 | -0.2662287 | 0.1649916 | 0.364 | 8 | 5.28 | 3.966 | 8 | 1 | 7 | 52.6396 | 0.6752983 | 17.77552 | -0.2679567 | 30.5325175 | 130.2825952 | 148.6804762 | Fe0.6La0.2In0.2 | Fe0.6 La0.2 In0.2 | -0.8851136
4051 | 0.1 | 0 | 0 | 0.5 | 0.3 | 0 | 0 | 0.1 | 0.2115808 | 0.8862691 | 0.02742746 | 18.49 | 1.325096 | -0.0097131 | 53.7681045 | 53.7681045 | -0.2169728 | 0.3004869 | 0.5703 | 5.4 | 14.2 | 2.748 | 12 | 1 | 11 | 36.1598 | 0.9971592 | 17.97558 | -0.3712064 | 124.72701 | 633.1233333 | 373.3195238 | Mn0.1Ca0.5Fe0.3In0.1 | Mn0.1 Ca0.5 Fe0.3 In0.1 | -0.1985117
4052 | 0 | 0.4 | 0.1 | 0 | 0 | 0 | 0.2 | 0.3 | 0.1369002 | 0.7050716 | -0.01264984 | 11.05 | 1.236902 | -0.01064071 | 78.13443 | 78.13443 | -0.5677567 | 0.1950054 | 0.4465 | 8.7 | 19.2 | 3.557 | 10 | 1 | 9 | 38.0344 | 0.82047 | 16.70832 | -0.3096766 |  | 285.23 | 398.0995238 | Ni0.4Mg0.1Y0.2In0.3 | Ni0.4 Mg0.1 Y0.2 In0.3 | -0.5448048
4053 | 0 | 0.1 | 0 | 0.5 | 0 | 0.4 | 0 | 0 | 0.1152906 | 13.92709 | 0.01231573 | 8.99 | 1.303665 | -0.007842999 | 81.470528 | 81.470528 | -0.5900576 | 0.251375 | 0.3377 | 3.2 | 0.68 | 3.152 | 9 | 0 | 9 | 17.148 | 1.144521 | 7.3006 | -0.2691319 | 147.0912 | 509.7619048 | 472.5514286 | Ni0.1Ca0.5La0.4 | Ni0.1 Ca0.5 La0.4 | -0.2926326
4054 | 0.1 | 0.6 | 0 | 0 | 0.1 | 0 | 0 | 0.2 | 0.08691051 | 41.1846 | -0.01798695 | 5.03 | 1.141274 | -0.009053114 | 69.2579445 | 69.2579445 | -1.198542 | 0.1075015 | 0.2536 | 10.1 | 0.32 | 3.888 | 20 | 1 | 19 | 61.5796 | 0.4707436 | 12.09672 | -0.1404121 | 142.216675 | 706.1107143 | 978.4297619 | Mn0.1Ni0.6Fe0.1In0.2 | Mn0.1 Ni0.6 Fe0.1 In0.2 | -0.1511272
4055 | 0 | 0 | 0.1 | 0.2 | 0 | 0.5 | 0 | 0.2 | 0.09213959 | 0.5012523 | -0.01269063 | 8.71 | 1.168281 | -0.01014813 | 102.862435 | 102.862435 | -1.195345 | 0.1349414 | 0.23 | 4.7 | 20.2 | 3.258 | 2 | 1 | 1 | 11.4082 | 0.4360985 | 2.61378 | -0.1017253 | 2.82065 | 13.80114286 | 15.48171429 | Mg0.1Ca0.2La0.5In0.2 | Mg0.1 Ca0.2 La0.5 In0.2 | -1.860085
4056 | 0.2 | 0 | 0 | 0 | 0.1 | 0.3 | 0.4 | 0 | 0.146886 | 19.79172 | 0.01544626 | 12.18 | 1.265742 | -0.01064071 | 93.80609 | 93.80609 | -0.4931848 | 0.1836816 | 0.312 | 4.3 | 0.84 | 4.101 | 13 | 0 | 13 | 38.249 | 0.6944671 | 13.3881 | -0.1822602 | 117.20895 | 553.0514286 | 964.0047619 | Mn0.2Fe0.1La0.3Y0.4 | Mn0.2 Fe0.1 La0.3 Y0.4 | -0.2572345
4057 | 0.2 | 0.3 | 0 | 0 | 0 | 0 | 0.4 | 0.1 | 0.1584613 | 0.7528182 | 0.007285532 | 12.77 | 1.235301 | -0.01064071 | 75.639769 | 75.639769 | -0.423764 | 0.2052514 | 0.463 | 6.9 | 22.4 | 3.916 | 15 | 1 | 14 | 48.5118 | 0.5738804 | 14.53418 | -0.1689584 |  | 460.6707143 | 380.3778571 | Mn0.2Ni0.3Y0.4In0.1 | Mn0.2 Ni0.3 Y0.4 In0.1 | -0.3366094
4058 | 0 | 0 | 0 | 0 | 0 | 0.6 | 0.2 | 0.2 | 0.06923769 | 0.3748727 | -0.0008920399 | 5.76 | 1.117686 | -0.007900549 | 124.088052 | 124.088052 | -1.648057 | 0.08706607 | 0.1192 | 5 | 24.48 | 4.06 | 3 | 1 | 2 | 14.8516 | 0.4699928 | 3.53152 | -0.1092961 | 90.6377 | 357.8330952 | 285.2533333 | La0.6Y0.2In0.2 | La0.6 Y0.2 In0.2 | -0.4463195
4059 | 0 | 0 | 0.2 | 0.2 | 0.1 | 0.5 | 0 | 0 | 0.1244679 | 3.099887 | 0.0008885169 | 11.06 | 1.316139 | -0.01014813 | 87.913835 | 87.913835 | -0.6550457 | 0.1906726 | 0.2912 | 3.1 | 3.88 | 3.333 | 7 | 0 | 7 | 20.5506 | 1.002545 | 7.49722 | -0.2404742 | 79.0007835 | 334.0139762 | 142.2040786 | Mg0.2Ca0.2Fe0.1La0.5 | Mg0.2 Ca0.2 Fe0.1 La0.5 | -0.4762354
4060 | 0 | 0.4 | 0 | 0.1 | 0 | 0.4 | 0.1 | 0 | 0.1886578 | 0.6694014 | -0.006723794 | 15.98 | 1.322173 | -0.009923171 | 91.937933 | 91.937933 | -0.2788051 | 0.2697538 | 0.5433 | 5.7 | 21.64 | 4.185 | 10 | 0 | 10 | 39.2998 | 0.7502853 | 15.22218 | -0.251504 |  | 776.3233333 | 459.592381 | Ni0.4Ca0.1La0.4Y0.1 | Ni0.4 Ca0.1 La0.4 Y0.1 | -0.1099574
4061 | 0.5 | 0 | 0 | 0 | 0.1 | 0.3 | 0 | 0.1 | 0.168238 | 14.16291 | -0.0005092695 | 12.87 | 1.277142 | -0.0097131 | 86.2069635 | 86.2069635 | -0.3431703 | 0.1542356 | 0.3285 | 6.5 | 0.92 | 3.481 | 13 | 1 | 12 | 51.2578 | 0.6270104 | 16.24278 | -0.2176037 | 240.3506 | 1115.171429 | 1143.328571 | Mn0.5Fe0.1La0.3In0.1 | Mn0.5 Fe0.1 La0.3 In0.1 | 0.04734163
4062 | 0.1 | 0.4 | 0 | 0 | 0.1 | 0.4 | 0 | 0 | 0.1957003 | 0.8465142 | 0.01692118 | 14.79 | 1.276561 | -0.009923171 | 90.1178525 | 90.1178525 | -0.2591002 | 0.2184363 | 0.492 | 6.7 | 17.6 | 4.284 | 20 | 0 | 20 | 51.788 | 0.5824971 | 15.1188 | -0.1440714 | 285.52984 | 1031.57 | 1108.648333 | Mn0.1Ni0.4Fe0.1La0.4 | Mn0.1 Ni0.4 Fe0.1 La0.4 | 0.0134987
4063 | 0.1 | 0 | 0 | 0.5 | 0 | 0.4 | 0 | 0 | 0.1058684 | 0.8713953 | 0.01398939 | 8.45 | 1.271993 | -0.007842999 | 81.0949925 | 81.0949925 | -0.6997599 | 0.1901797 | 0.2702 | 2.9 | 10.68 | 3 | 6 | 0 | 6 | 17.295 | 1.159878 | 7.4329 | -0.274245 | 444.14431 | 1618.966667 | 1529.771429 | Mn0.1Ca0.5La0.4 | Mn0.1 Ca0.5 La0.4 | 0.2092379
4064 | 0.2 | 0.6 | 0.1 | 0 | 0 | 0 | 0 | 0.1 | 0.09193975 | 3.884089 | -0.01850808 | 5.57 | 1.1587 | -0.009053114 | 60.115949 | 60.115949 | -1.071005 | 0.1300378 | 0.3085 | 8.9 | 3.44 | 3.651 | 14 | 1 | 13 | 62.4428 | 0.4185274 | 10.69248 | -0.1259344 | 321.85595 | 1171.341667 | 979.4140476 | Mn0.2Ni0.6Mg0.1In0.1 | Mn0.2 Ni0.6 Mg0.1 In0.1 | 0.06868359
4065 | 0 | 0.6 | 0.2 | 0 | 0 | 0 | 0.1 | 0.1 | 0.1366422 | 1.175826 | -0.002318975 | 9.72 | 1.241809 | -0.009053114 | 60.449425 | 60.449425 | -0.4848733 | 0.1876101 | 0.429 | 8 | 11.12 | 3.655 | 10 | 1 | 9 | 51.4548 | 0.5699764 | 14.81928 | -0.2025113 |  | 288.2109524 | 120.2933333 | Ni0.6Mg0.2Y0.1In0.1 | Ni0.6 Mg0.2 Y0.1 In0.1 | -0.5402895
4066 | 0 | 0.4 | 0.4 | 0 | 0.2 | 0 | 0 | 0 | 0.1206872 | 4.873853 | 0.0105344 | 8.32 | 1.161528 | -0.008770606 | 44.36836 | 44.36836 | -0.6021537 | 0.1842521 | 0.42 | 6.4 | 2.56 | 3.236 | 14 | 0 | 14 | 53.268 | 0.552185 | 14.8808 | -0.130359 | 208.8085765 | 773.465 | 668.6566667 | Ni0.4Mg0.4Fe0.2 | Ni0.4 Mg0.4 Fe0.2 | -0.1115593
4067 | 0 | 0 | 0 | 0.3 | 0.2 | 0.2 | 0.3 | 0 | 0.1536313 | 1.346737 | -0.001502598 | 13.58 | 1.317501 | -0.01135824 | 77.645249 | 77.645249 | -0.4812293 | 0.2509226 | 0.4145 | 3.7 | 12.44 | 3.613 | 8 | 0 | 8 | 29.2334 | 0.9273349 | 13.22362 | -0.2902261 | 3.249945 | 11.0852619 | 12.67475714 | Ca0.3Fe0.2La0.2Y0.3 | Ca0.3 Fe0.2 La0.2 Y0.3 | -1.955254
4068 | 0 | 0 | 0.1 | 0.7 | 0 | 0 | 0.1 | 0.1 | 0.09251259 | 0.8366168 | -3.975679e-05 | 8.11 | 1.164989 | -0.007818885 | 50.857485 | 50.857485 | -0.9135728 | 0.1656801 | 0.217 | 3.2 | 10.24 | 2.128 | 2 | 1 | 1 | 9.8394 | 0.636116 | 2.68662 | -0.1301402 | 14.6931 | 53.73419048 | 17.94771429 | Mg0.1Ca0.7Y0.1In0.1 | Mg0.1 Ca0.7 Y0.1 In0.1 | -1.269749
4069 | 0.2 | 0.3 | 0.1 | 0 | 0.4 | 0 | 0 | 0 | 0.07891121 | 54.49705 | -0.01737878 | 4.02 | 1.165685 | -0.01064071 | 53.364129 | 53.364129 | -1.708807 | 0.1070515 | 0.2475 | 7.8 | 0.32 | 3.779 | 19 | 0 | 19 | 72.163 | 0.2561413 | 6.7449 | -0.04446962 | 497.40985 | 2019.333333 | 2194.842857 | Mn0.2Ni0.3Mg0.1Fe0.4 | Mn0.2 Ni0.3 Mg0.1 Fe0.4 | 0.305208
4070 | 0.5 | 0.2 | 0 | 0 | 0.2 | 0 | 0 | 0.1 | 0.06344144 | 12.36005 | 0.00287825 | 3.67 | 1.141511 | -0.01014813 | 61.8585025 | 61.8585025 | -2.521389 | 0.08410237 | 0.2079 | 8.4 | 1.24 | 3.456 | 20 | 1 | 19 | 69.9468 | 0.3171434 | 7.52768 | -0.07695916 | 303.4403 | 1152.583333 | 1235.061905 | Mn0.5Ni0.2Fe0.2In0.1 | Mn0.5 Ni0.2 Fe0.2 In0.1 | 0.06167234
4071 | 0.6 | 0 | 0.3 | 0 | 0 | 0 | 0.1 | 0 | 0.1162428 | 1.636911 | 0.0001338625 | 8.43 | 1.206275 | -0.007465521 | 49.144912 | 49.144912 | -0.5524945 | 0.1304348 | 0.2625 | 5.1 | 6.24 | 2.642 | 6 | 0 | 6 | 53.7 | 0.5222364 | 13.9452 | -0.1435517 | 577.70175 | 1843.12619 | 2958.833333 | Mn0.6Mg0.3Y0.1 | Mn0.6 Mg0.3 Y0.1 | 0.2655551
4072 | 0.3 | 0 | 0 | 0.3 | 0 | 0 | 0.1 | 0.3 | 0.1682993 | 1.539088 | -0.01721743 | 15.21 | 1.287825 | -0.01092322 | 71.8407985 | 71.8407985 | -0.3856432 | 0.214032 | 0.42 | 6.9 | 7.8 | 2.621 | 7 | 1 | 6 | 28.8618 | 1.101435 | 15.83958 | -0.4503638 | 157.50255 | 651.9880952 | 653.8742857 | Mn0.3Ca0.3Y0.1In0.3 | Mn0.3 Ca0.3 Y0.1 In0.3 | -0.1857603
4073 | 0.1 | 0 | 0.4 | 0.2 | 0 | 0.3 | 0 | 0 | 0.1224089 | 97.71717 | 0.007924022 | 11.51 | 1.281542 | -0.01064071 | 64.9030455 | 64.9030455 | -0.7101413 | 0.1547629 | 0.2592 | 2.8 | 0.12 | 2.605 | 6 | 0 | 6 | 20.5406 | 0.9258721 | 7.14522 | -0.2195469 | 335.831 | 1097.467143 | 1840.042857 | Mn0.1Mg0.4Ca0.2La0.3 | Mn0.1 Mg0.4 Ca0.2 La0.3 | 0.04039153
4074 | 0.2 | 0.4 | 0.3 | 0 | 0.1 | 0 | 0 | 0 | 0.1095916 | 64.42062 | 7.146892e-05 | 7.47 | 1.162454 | -0.01064071 | 47.340969 | 47.340969 | -0.8859638 | 0.1642373 | 0.3948 | 6.8 | 0.24 | 3.241 | 19 | 0 | 19 | 58.684 | 0.4620478 | 12.8736 | -0.1035514 | 215.4958 | 1676.609524 | 1586.866667 | Mn0.2Ni0.4Mg0.3Fe0.1 | Mn0.2 Ni0.4 Mg0.3 Fe0.1 | 0.2244319
4075 | 0.2 | 0 | 0.1 | 0.7 | 0 | 0 | 0 | 0 | 0.1544638 | 0.8036467 | -0.009944946 | 13.09 | 1.275337 | -0.006666319 | 41.472709 | 41.472709 | -0.279404 | 0.252634 | 0.349 | 3 | 9.76 | 2.023 | 5 | 0 | 5 | 22.1906 | 1.231393 | 11.56602 | -0.3458402 | 485.39125 | 1519.071429 | 1662.214286 | Mn0.2Mg0.1Ca0.7 | Mn0.2 Mg0.1 Ca0.7 | 0.1815782
4076 | 0.1 | 0 | 0.2 | 0.2 | 0 | 0 | 0 | 0.5 | 0.1256103 | 0.5761332 | -0.01251099 | 9.83 | 1.288811 | -0.01014813 | 75.7794045 | 75.7794045 | -0.6431845 | 0.162726 | 0.3015 | 8 | 13.64 | 2.222 | 6 | 1 | 5 | 14.4596 | 1.474387 | 8.33232 | -0.4143471 | 150.1294 | 580.9833333 | 336.3457143 | Mn0.1Mg0.2Ca0.2In0.5 | Mn0.1 Mg0.2 Ca0.2 In0.5 | -0.2358363
4077 | 0 | 0 | 0.5 | 0.2 | 0 | 0.2 | 0 | 0.1 | 0.1021877 | 0.9214148 | 0.01358202 | 9.17 | 1.171065 | -0.01014813 | 59.430994 | 59.430994 | -0.9718258 | 0.1232916 | 0.2069 | 3.3 | 10.64 | 2.269 | 2 | 1 | 1 | 13.5064 | 0.3697608 | 2.52512 | -0.0816193 | 3.773855 | 17.54457143 | 4.948561905 | Mg0.5Ca0.2La0.2In0.1 | Mg0.5 Ca0.2 La0.2 In0.1 | -1.755857
4078 | 0.1 | 0.4 | 0 | 0.3 | 0 | 0 | 0.2 | 0 | 0.2092968 | 1.683027 | 0.001624908 | 17.81 | 1.325026 | -0.01064071 | 58.7757345 | 58.7757345 | -0.2429101 | 0.2956585 | 0.629 | 5.9 | 9.72 | 3.494 | 14 | 0 | 14 | 45.0394 | 0.6876967 | 16.31762 | -0.2257159 | 172.72661 | 756.0395238 | 741.177619 | Mn0.1Ni0.4Ca0.3Y0.2 | Mn0.1 Ni0.4 Ca0.3 Y0.2 | -0.1214555
4079 | 0 | 0 | 0 | 0.3 | 0.3 | 0.1 | 0 | 0.3 | 0.1884145 | 102.4985 | -0.02139371 | 16.92 | 1.328113 | -0.01092322 | 77.112847 | 77.112847 | -0.3076961 | 0.2528183 | 0.5217 | 7.2 | 0.12 | 3.039 | 8 | 1 | 7 | 29.2728 | 1.173184 | 16.56288 | -0.4963391 | 4.50315 | 16.29928571 | 14.57190476 | Ca0.3Fe0.3La0.1In0.3 | Ca0.3 Fe0.3 La0.1 In0.3 | -1.787831
4080 | 0.3 | 0 | 0 | 0.1 | 0.2 | 0 | 0 | 0.4 | 0.1495641 | 1.890099 | -0.004952068 | 11.01 | 1.342275 | -0.01064071 | 77.5854135 | 77.5854135 | -0.4756808 | 0.1584503 | 0.3358 | 9.1 | 6.2 | 2.924 | 12 | 1 | 11 | 41.487 | 0.8939595 | 18.9617 | -0.3456295 | 136.47605 | 657.73 | 756.6390476 | Mn0.3Ca0.1Fe0.2In0.4 | Mn0.3 Ca0.1 Fe0.2 In0.4 | -0.1819523
4081 | 0.1 | 0.3 | 0 | 0 | 0.1 | 0.5 | 0 | 0 | 0.1914222 | 0.8901011 | 0.009314208 | 15.28 | 1.27223 | -0.0097131 | 98.1390595 | 98.1390595 | -0.2650777 | 0.22927 | 0.4919 | 6 | 15.8 | 4.287 | 20 | 0 | 20 | 45.774 | 0.6753801 | 15.7202 | -0.1662786 | 209.49315 | 679.1216667 | 291.4971429 | Mn0.1Ni0.3Fe0.1La0.5 | Mn0.1 Ni0.3 Fe0.1 La0.5 | -0.1680524
4082 | 0 | 0.2 | 0 | 0.5 | 0 | 0.2 | 0 | 0.1 | 0.1655329 | 0.8661552 | 0.00087113 | 14.86 | 1.310319 | -0.01014813 | 71.040574 | 71.040574 | -0.3703545 | 0.3055848 | 0.5163 | 4.9 | 13.88 | 2.954 | 10 | 1 | 9 | 22.0438 | 1.211737 | 11.76158 | -0.4098511 |  | 468.5933333 | 685.6471429 | Ni0.2Ca0.5La0.2In0.1 | Ni0.2 Ca0.5 La0.2 In0.1 | -0.3292039
4083 | 0 | 0.1 | 0.4 | 0 | 0 | 0.4 | 0.1 | 0 | 0.1115736 | 1.02224 | -0.01180277 | 9.73 | 1.258568 | -0.009923171 | 80.044113 | 80.044113 | -0.7971268 | 0.1677647 | 0.2272 | 3.3 | 11.64 | 3.273 | 10 | 0 | 10 | 22.993 | 0.7664965 | 6.3709 | -0.1506855 | 74.1599 | 387.31 |  | Ni0.1Mg0.4La0.4Y0.1 | Ni0.1 Mg0.4 La0.4 Y0.1 | -0.4119413
4084 | 0.2 | 0.4 | 0.2 | 0.2 | 0 | 0 | 0 | 0 | 0.1938657 | 6.472845 | -0.01629925 | 14.72 | 1.334148 | -0.01107574 | 47.341569 | 47.341569 | -0.2946937 | 0.2478971 | 0.564 | 6.2 | 2.4 | 3.03 | 13 | 0 | 13 | 50.2676 | 0.619048 | 15.68112 | -0.2104827 | 573.023125 | 1765.528571 | 2524.680952 | Mn0.2Ni0.4Mg0.2Ca0.2 | Mn0.2 Ni0.4 Mg0.2 Ca0.2 | 0.2468748
4085 | 0.5 | 0.1 | 0 | 0 | 0 | 0 | 0.4 | 0 | 0.1569827 | 1.760306 | 0.004695639 | 11.82 | 1.235975 | -0.007842999 | 68.9007025 | 68.9007025 | -0.3182574 | 0.1757885 | 0.3675 | 5.7 | 7.36 | 3.652 | 14 | 0 | 14 | 56.085 | 0.44096 | 12.1875 | -0.08615568 | 205.4039 | 827.1342857 | 1173.438095 | Mn0.5Ni0.1Y0.4 | Mn0.5 Ni0.1 Y0.4 | -0.08242398
4086 | 0 | 0 | 0 | 0 | 0.5 | 0.2 | 0.3 | 0 | 0.18707 | 10.29588 | -0.0004701517 | 14.78 | 1.274623 | -0.008560535 | 82.375349 | 82.375349 | -0.2446204 | 0.2146001 | 0.4373 | 5.5 | 1.4 | 4.345 | 8 | 0 | 8 | 51.482 | 0.5880494 | 15.6724 | -0.1768566 | 57.2754175 | 237.5106667 | 175.8759143 | Fe0.5La0.2Y0.3 | Fe0.5 La0.2 Y0.3 | -0.6243169
4087 | 0.2 | 0 | 0 | 0.6 | 0 | 0 | 0 | 0.2 | 0.1634436 | 1.161765 | 0.01235368 | 14.72 | 1.278591 | -0.007900549 | 57.998009 | 57.998009 | -0.2957479 | 0.2546444 | 0.412 | 5.2 | 7.2 | 2.192 | 6 | 1 | 5 | 20.4644 | 1.37131 | 11.64672 | -0.4765708 | 143.5402 | 613.9057143 | 1406.390476 | Mn0.2Ca0.6In0.2 | Mn0.2 Ca0.6 In0.2 | -0.2118983
4088 | 0 | 0.3 | 0.5 | 0.1 | 0 | 0 | 0 | 0.1 | 0.1419026 | 1.721609 | 0.009480814 | 10.98 | 1.330321 | -0.0097131 | 45.25012 | 45.25012 | -0.4823662 | 0.2261054 | 0.462 | 5.5 | 6.4 | 2.523 | 9 | 1 | 8 | 32.3036 | 0.877608 | 14.04192 | -0.3134386 | 105.51586 | 526.7595238 | 435.8880952 | Ni0.3Mg0.5Ca0.1In0.1 | Ni0.3 Mg0.5 Ca0.1 In0.1 | -0.2783876
4089 | 0.3 | 0.1 | 0.3 | 0 | 0 | 0 | 0.3 | 0 | 0.133463 | 3.868907 | -0.01418221 | 11.25 | 1.233726 | -0.01092322 | 56.3140085 | 56.3140085 | -0.6132373 | 0.1771192 | 0.36 | 4.6 | 4.08 | 3.084 | 14 | 0 | 14 | 43.409 | 0.6205408 | 13.9011 | -0.1647079 | 476.35989 | 1152.680952 | 677.29 | Mn0.3Ni0.1Mg0.3Y0.3 | Mn0.3 Ni0.1 Mg0.3 Y0.3 | 0.06170912
4090 | 0 | 0.2 | 0 | 0.1 | 0 | 0.6 | 0.1 | 0 | 0.1437395 | 0.8978778 | 0.01289294 | 11.42 | 1.312693 | -0.009053114 | 107.980347 | 107.980347 | -0.4381734 | 0.2449727 | 0.3821 | 4.3 | 13.64 | 4.191 | 10 | 0 | 10 | 27.2718 | 0.8892346 | 10.84658 | -0.242546 |  | 422.3680952 | 495.2280952 | Ni0.2Ca0.1La0.6Y0.1 | Ni0.2 Ca0.1 La0.6 Y0.1 | -0.3743089
4091 | 0 | 0.2 | 0 | 0.1 | 0 | 0.2 | 0.5 | 0 | 0.1394647 | 1.121073 | -0.004773622 | 11.42 | 1.315112 | -0.01014813 | 87.980499 | 87.980499 | -0.5217436 | 0.242802 | 0.3821 | 4.3 | 14.44 | 4.151 | 10 | 0 | 10 | 31.6278 | 0.7132438 | 10.84658 | -0.1972902 | 118.455379 | 513.3404762 | 767.5771429 | Ni0.2Ca0.1La0.2Y0.5 | Ni0.2 Ca0.1 La0.2 Y0.5 | -0.2895945
4092 | 0.1 | 0.6 | 0 | 0.1 | 0 | 0 | 0 | 0.2 | 0.1662712 | 2.826346 | -0.005651385 | 10.41 | 1.34242 | -0.009053114 | 67.6812445 | 67.6812445 | -0.3274643 | 0.1865643 | 0.417 | 9.5 | 4.44 | 3.644 | 14 | 1 | 13 | 54.1634 | 0.5952745 | 14.92842 | -0.2277117 | 226.012367 | 632.7435714 | 1099.887857 | Mn0.1Ni0.6Ca0.1In0.2 | Mn0.1 Ni0.6 Ca0.1 In0.2 | -0.1987723
4093 | 0 | 0 | 0.6 | 0 | 0.2 | 0.1 | 0.1 | 0 | 0.1184086 | 1.883792 | -0.0184266 | 9.36 | 1.271813 | -0.009053114 | 48.533132 | 48.533132 | -0.6457015 | 0.1697789 | 0.2795 | 3.4 | 5.84 | 2.646 | 8 | 0 | 8 | 30.791 | 0.8284079 | 10.9081 | -0.20568 | 4.87755 | 20.19938095 | 13.98638095 | Mg0.6Fe0.2La0.1Y0.1 | Mg0.6 Fe0.2 La0.1 Y0.1 | -1.694662
4094 | 0 | 0.5 | 0.1 | 0.2 | 0 | 0.2 | 0 | 0 | 0.2067664 | 1.016175 | -0.001454924 | 17.22 | 1.327605 | -0.01014813 | 67.573894 | 67.573894 | -0.23737 | 0.278905 | 0.6039 | 6.2 | 14.16 | 3.633 | 9 | 0 | 9 | 43.7146 | 0.7200242 | 16.21882 | -0.2778466 | 255.63431 | 1064.896667 | 546.5519048 | Ni0.5Mg0.1Ca0.2La0.2 | Ni0.5 Mg0.1 Ca0.2 La0.2 | 0.02730747
4095 | 0.3 | 0 | 0 | 0 | 0.2 | 0.4 | 0 | 0.1 | 0.1765971 | 10.78641 | 0.001220828 | 14.55 | 1.273702 | -0.01064071 | 94.6944015 | 94.6944015 | -0.3411956 | 0.1794514 | 0.3895 | 6.2 | 1.32 | 3.772 | 13 | 1 | 12 | 45.5968 | 0.7263686 | 17.20888 | -0.2455866 | 224.07525 | 853.3195238 | 634.2728571 | Mn0.3Fe0.2La0.4In0.1 | Mn0.3 Fe0.2 La0.4 In0.1 | -0.06888832
4096 | 0 | 0 | 0.3 | 0 | 0 | 0.5 | 0.1 | 0.1 | 0.07694093 | 0.727338 | 0.01229868 | 7.01 | 1.118726 | -0.0097131 | 97.11662 | 97.11662 | -1.640752 | 0.06801653 | 0.108 | 3.7 | 14.64 | 3.377 | 3 | 1 | 2 | 15.6158 | 0.3244224 | 2.35398 | -0.05941147 | 0.560575 | 130.7802048 | 206.6168357 | Mg0.3La0.5Y0.1In0.1 | Mg0.3 La0.5 Y0.1 In0.1 | -0.883458
4097 | 0 | 0.2 | 0.5 | 0.2 | 0.1 | 0 | 0 | 0 | 0.1658129 | 38.41067 | -0.01403834 | 13.79 | 1.332388 | -0.01014813 | 37.49128 | 37.49128 | -0.3691043 | 0.2507106 | 0.498 | 4.2 | 0.32 | 2.439 | 14 | 0 | 14 | 33.3136 | 0.8714301 | 14.29752 | -0.2747701 | 221.4756725 | 756.3014286 | 430.212381 | Ni0.2Mg0.5Ca0.2Fe0.1 | Ni0.2 Mg0.5 Ca0.2 Fe0.1 | -0.1213051
4098 | 0.1 | 0.2 | 0 | 0 | 0.3 | 0 | 0 | 0.4 | 0.1022171 | 1.414911 | 0.00474524 | 7.23 | 1.139113 | -0.01064071 | 79.9131845 | 79.9131845 | -1.018411 | 0.1204927 | 0.2952 | 10.3 | 9.12 | 3.472 | 20 | 1 | 19 | 48.6092 | 0.7554213 | 18.52008 | -0.244112 | 168.227995 | 798.782381 | 735.6771429 | Mn0.1Ni0.2Fe0.3In0.4 | Mn0.1 Ni0.2 Fe0.3 In0.4 | -0.09757152
4099 | 0 | 0 | 0 | 0.7 | 0 | 0.2 | 0.1 | 0 | 0.04036743 | 1.057264 | -0.01826867 | 3.66 | 1.071597 | -0.006666319 | 64.726279 | 64.726279 | -4.090948 | 0.1054422 | 0.1329 | 2.3 | 7.56 | 2.619 | 2 | 0 | 2 | 10.7126 | 0.5456185 | 2.56602 | -0.08719488 | 3.04935 | 196.212119 | 278.1975738 | Ca0.7La0.2Y0.1 | Ca0.7 La0.2 Y0.1 | -0.7072742
4100 | 0 | 0 | 0 | 0 | 0.2 | 0 | 0.8 | 0 | 0.1284185 | 11.71007 | 0.02163663 | 8.64 | 1.230799 | -0.004160346 | 82.29368 | 82.29368 | -0.2522748 | 0.1951495 | 0.2768 | 4 | 0.64 | 4.352 | 7 | 0 | 7 | 36.944 | 0.6032915 | 8.9152 | -0.1088433 | 102.5095 | 647.277619 | 850.9562238 | Fe0.2Y0.8 | Fe0.2 Y0.8 | -0.1889094
4101 | 0.1 | 0 | 0 | 0.3 | 0 | 0.2 | 0.4 | 0 | 0.1049211 | 1.607904 | -0.004684568 | 9.17 | 1.275715 | -0.01064071 | 80.8606385 | 80.8606385 | -0.9665951 | 0.1685952 | 0.2502 | 3.1 | 9.56 | 3.486 | 7 | 0 | 7 | 23.1614 | 0.8372446 | 8.87322 | -0.2081846 |  | 550.56 | 1073.837619 | Mn0.1Ca0.3La0.2Y0.4 | Mn0.1 Ca0.3 La0.2 Y0.4 | -0.2591953
4102 | 0.3 | 0.4 | 0 | 0 | 0.2 | 0 | 0.1 | 0 | 0.1176056 | 1.864332 | -0.01603564 | 5.83 | 1.253141 | -0.01064071 | 60.0183585 | 60.0183585 | -0.7693338 | 0.1260084 | 0.2925 | 8 | 9.64 | 3.945 | 20 | 0 | 20 | 71.86 | 0.2162131 | 5.6 | -0.02931063 | 424.2048575 | 1844.77381 | 2459.554762 | Mn0.3Ni0.4Fe0.2Y0.1 | Mn0.3 Ni0.4 Fe0.2 Y0.1 | 0.2659431
4103 | 0.4 | 0 | 0 | 0.3 | 0 | 0 | 0.1 | 0.2 | 0.1804962 | 321.3361 | 0.0009830716 | 15.9 | 1.28945 | -0.01064071 | 65.852803 | 65.852803 | -0.3266137 | 0.2214801 | 0.4365 | 6.3 | 0.04 | 2.661 | 7 | 1 | 6 | 36.141 | 0.926631 | 17.3641 | -0.3930376 | 135.6398 | 677.3409524 | 1385.361905 | Mn0.4Ca0.3Y0.1In0.2 | Mn0.4 Ca0.3 Y0.1 In0.2 | -0.1691927
4104 | 0 | 0.1 | 0 | 0.3 | 0 | 0 | 0.5 | 0.1 | 0.1234719 | 1.197433 | 0.01689412 | 11.07 | 1.310834 | -0.0097131 | 73.827465 | 73.827465 | -0.6371203 | 0.2305546 | 0.3655 | 4.4 | 11.76 | 3.433 | 10 | 1 | 9 | 22.9852 | 0.8540785 | 9.18528 | -0.2451977 |  | 350.6880952 | 523.567619 | Ni0.1Ca0.3Y0.5In0.1 | Ni0.1 Ca0.3 Y0.5 In0.1 | -0.455079
4105 | 0.3 | 0.1 | 0 | 0 | 0 | 0 | 0.6 | 0 | 0.1492281 | 1.398066 | 0.01181974 | 11.82 | 1.230363 | -0.007465521 | 75.6942635 | 75.6942635 | -0.3352425 | 0.1943232 | 0.3675 | 4.9 | 9.12 | 3.942 | 14 | 0 | 14 | 45.941 | 0.5370121 | 12.1287 | -0.1019588 | 216.8905 | 993.9152381 | 536.5171429 | Mn0.3Ni0.1Y0.6 | Mn0.3 Ni0.1 Y0.6 | -0.002650651
4106 | 0.3 | 0.4 | 0 | 0 | 0.2 | 0.1 | 0 | 0 | 0.1345903 | 2.15514 | -0.001958164 | 6.55 | 1.289751 | -0.01064071 | 65.0183205 | 65.0183205 | -0.5874124 | 0.1277182 | 0.2952 | 8 | 8.04 | 3.955 | 20 | 0 | 20 | 70.771 | 0.2652516 | 6.5801 | -0.04822143 | 418.8672263 | 2109.6 | 2503.419524 | Mn0.3Ni0.4Fe0.2La0.1 | Mn0.3 Ni0.4 Fe0.2 La0.1 | 0.3242001
4107 | 0.5 | 0 | 0 | 0.1 | 0 | 0 | 0.4 | 0 | 0.1676765 | 2.620814 | 0.03145738 | 13.73 | 1.29255 | -0.007842999 | 67.0391625 | 67.0391625 | -0.2789574 | 0.189913 | 0.371 | 4.9 | 4.76 | 3.392 | 6 | 0 | 6 | 49.3158 | 0.5616814 | 14.33978 | -0.1653388 | 318.50325 | 1305.737143 | 1085.887857 | Mn0.5Ca0.1Y0.4 | Mn0.5 Ca0.1 Y0.4 | 0.1158558
4108 | 0 | 0.2 | 0 | 0 | 0 | 0.2 | 0.6 | 0 | 0.1306889 | 0.6845497 | 0.008666062 | 9.76 | 1.258128 | -0.007900549 | 92.863284 | 92.863284 | -0.4625727 | 0.2234513 | 0.3248 | 4.4 | 19.2 | 4.404 | 10 | 0 | 10 | 33.472 | 0.6337395 | 9.6224 | -0.1443123 |  | 318.6071429 | 381.0019048 | Ni0.2La0.2Y0.6 | Ni0.2 La0.2 Y0.6 | -0.4967445
4109 | 0 | 0.2 | 0.1 | 0.5 | 0.2 | 0 | 0 | 0 | 0.2139319 | 2.026044 | 0.006933705 | 18.57 | 1.325096 | -0.01014813 | 45.37718 | 45.37718 | -0.2217353 | 0.3265077 | 0.6234 | 4.8 | 6.8 | 2.815 | 14 | 0 | 14 | 36.729 | 0.9288129 | 17.3813 | -0.2997072 | 459.8875 | 1316.219048 | 969.35 | Ni0.2Mg0.1Ca0.5Fe0.2 | Ni0.2 Mg0.1 Ca0.5 Fe0.2 | 0.1193282
4110 | 0.9 | 0 | 0.1 | 0 | 0 | 0 | 0 | 0 | 0.06231454 | 1.095661 | 0.003278843 | 2.52 | 1.126563 | -0.00270274 | 51.8747405 | 51.8747405 | -0.696026 | 0.06896552 | 0.09 | 6.5 | 3.6 | 2.779 | 5 | 0 | 5 | 70.604 | 0.2513739 | 5.3244 | -0.04429741 | 500.28325 | 3268.4 | 3270.785714 | Mn0.9Mg0.1 | Mn0.9 Mg0.1 | 0.5143352
4111 | 0 | 0 | 0 | 0.3 | 0 | 0 | 0.7 | 0 | 0.05431932 | 0.8760252 | -0.01763227 | 4.62 | 1.073044 | -0.005078726 | 74.257495 | 74.257495 | -1.721258 | 0.09912393 | 0.1365 | 2.7 | 9.24 | 3.611 | 1 | 0 | 1 | 20.2674 | 0.4169842 | 3.87282 | -0.09080899 | 75.69565 | 298.9780952 | 352.9095238 | Ca0.3Y0.7 | Ca0.3 Y0.7 | -0.5243606
4112 | 0.3 | 0 | 0 | 0.4 | 0.1 | 0 | 0.2 | 0 | 0.1910083 | 0.9405812 | 0.005613401 | 17.19 | 1.323812 | -0.01064071 | 55.8782835 | 55.8782835 | -0.2916528 | 0.2649579 | 0.4992 | 4.3 | 16.32 | 2.914 | 12 | 0 | 12 | 39.2112 | 0.8218155 | 17.04888 | -0.2648111 | 717.454 | 1812.133333 | 1975.790476 | Mn0.3Ca0.4Fe0.1Y0.2 | Mn0.3 Ca0.4 Fe0.1 Y0.2 | 0.2581901
4113 | 0.1 | 0 | 0.3 | 0 | 0 | 0 | 0.4 | 0.2 | 0.08917489 | 0.9328379 | -0.01378707 | 7.68 | 1.196823 | -0.01064071 | 71.3112445 | 71.3112445 | -1.33809 | 0.1120725 | 0.204 | 5.1 | 14.08 | 2.997 | 7 | 1 | 6 | 23.9256 | 0.8067249 | 8.85592 | -0.2167674 |  | 318.207619 | 331.4619048 | Mn0.1Mg0.3Y0.4In0.2 | Mn0.1 Mg0.3 Y0.4 In0.2 | -0.4972894
4114 | 0 | 0 | 0 | 0.3 | 0.4 | 0 | 0 | 0.3 | 0.200823 | 1.26215 | -0.003928616 | 16.86 | 1.333328 | -0.009053114 | 68.8068 | 68.8068 | -0.2244766 | 0.2522202 | 0.5307 | 7.7 | 8.52 | 3.02 | 7 | 1 | 6 | 35.9338 | 1.036559 | 18.56118 | -0.4535817 | 55.23405 | 248.0567548 | 210.1929595 | Ca0.3Fe0.4In0.3 | Ca0.3 Fe0.4 In0.3 | -0.6054489
4115 | 0 | 0.4 | 0.3 | 0 | 0 | 0.3 | 0 | 0 | 0.1651247 | 0.6899098 | 0.0114926 | 13.83 | 1.268324 | -0.009053114 | 72.440501 | 72.440501 | -0.3320275 | 0.229276 | 0.4788 | 5.5 | 17.4 | 3.57 | 9 | 0 | 9 | 39.701 | 0.7273855 | 14.3601 | -0.2305459 | 324.2556 | 816.0480952 | 312.2033333 | Ni0.4Mg0.3La0.3 | Ni0.4 Mg0.3 La0.3 | -0.08828424
4116 | 0.7 | 0 | 0 | 0 | 0 | 0 | 0.1 | 0.2 | 0.1096866 | 5.98685 | 0.02197678 | 6.99 | 1.208336 | -0.006666319 | 70.3108165 | 70.3108165 | -0.5540888 | 0.09535035 | 0.1785 | 7.8 | 1.48 | 2.985 | 7 | 1 | 6 | 56.8896 | 0.5365249 | 14.18272 | -0.1841581 | 230.0153 | 580.7795238 | 1110.195238 | Mn0.7Y0.1In0.2 | Mn0.7 Y0.1 In0.2 | -0.2359887
4117 | 0.2 | 0 | 0.1 | 0 | 0.3 | 0 | 0 | 0.4 | 0.1013158 | 0.9536306 | -0.002803169 | 7.67 | 1.160443 | -0.01064071 | 76.098809 | 76.098809 | -1.036611 | 0.1191067 | 0.2788 | 9.2 | 12.4 | 3.027 | 12 | 1 | 11 | 42.9872 | 0.8555224 | 19.11168 | -0.3084566 | 231.8483 | 993.6104762 | 987.357619 | Mn0.2Mg0.1Fe0.3In0.4 | Mn0.2 Mg0.1 Fe0.3 In0.4 | -0.002783838
4118 | 0.2 | 0.6 | 0 | 0.2 | 0 | 0 | 0 | 0 | 0.2073959 | 2.969543 | 0.004327223 | 12.48 | 1.340282 | -0.007900549 | 54.219249 | 54.219249 | -0.183678 | 0.2271985 | 0.484 | 7.8 | 4.16 | 3.616 | 13 | 0 | 13 | 61.8056 | 0.440571 | 11.06592 | -0.1206352 | 214.88455 | 857.5847619 | 1322.004762 | Mn0.2Ni0.6Ca0.2 | Mn0.2 Ni0.6 Ca0.2 | -0.06672294
4119 | 0 | 0.3 | 0 | 0 | 0 | 0.4 | 0.1 | 0.2 | 0.1611395 | 0.425308 | -0.02003899 | 14.01 | 1.263598 | -0.01064071 | 105.024393 | 105.024393 | -0.4097949 | 0.2231595 | 0.4552 | 7.1 | 31.56 | 4.061 | 11 | 1 | 10 | 31.8046 | 0.9093669 | 14.74522 | -0.3297887 | 191.3213 | 399.6204762 | 457.14 | Ni0.3La0.4Y0.1In0.2 | Ni0.3 La0.4 Y0.1 In0.2 | -0.3983523
4120 | 0 | 0.1 | 0 | 0 | 0.7 | 0.1 | 0.1 | 0 | 0.1698676 | 7.728701 | 0.0110581 | 9.41 | 1.287339 | -0.007818885 | 67.741972 | 67.741972 | -0.2709717 | 0.1553819 | 0.3038 | 7.2 | 1.76 | 4.324 | 16 | 0 | 16 | 68.64 | 0.3546089 | 10.2188 | -0.08546776 | 265.5873592 | 842.722381 | 286.9047619 | Ni0.1Fe0.7La0.1Y0.1 | Ni0.1 Fe0.7 La0.1 Y0.1 | -0.07431547
4121 | 0.4 | 0 | 0.4 | 0.1 | 0.1 | 0 | 0 | 0 | 0.1484435 | 1.019132 | 0.01109333 | 11.32 | 1.339825 | -0.009923171 | 41.289518 | 41.289518 | -0.4503269 | 0.1791702 | 0.3742 | 4.6 | 12.36 | 2.384 | 11 | 0 | 11 | 46.4398 | 0.6727142 | 16.14018 | -0.21223 | 469.199 | 1518.557143 | 2066.519048 | Mn0.4Mg0.4Ca0.1Fe0.1 | Mn0.4 Mg0.4 Ca0.1 Fe0.1 | 0.1814311
4122 | 0 | 0 | 0.1 | 0 | 0.1 | 0 | 0.4 | 0.4 | 0.1018339 | 0.549406 | -0.01513899 | 8.51 | 1.234308 | -0.009923171 | 89.50454 | 89.50454 | -0.9568987 | 0.1420738 | 0.2652 | 7.4 | 21.04 | 3.335 | 8 | 1 | 7 | 21.6992 | 1.02599 | 10.39648 | -0.2864511 | 4.193365 | 17.3587619 | 15.82961905 | Mg0.1Fe0.1Y0.4In0.4 | Mg0.1 Fe0.1 Y0.4 In0.4 | -1.760481
4123 | 0.2 | 0 | 0 | 0 | 0.1 | 0 | 0.1 | 0.6 | 0.1004357 | 3.026397 | -0.002716132 | 7.62 | 1.241805 | -0.009053114 | 94.353494 | 94.353494 | -0.8974742 | 0.1092623 | 0.2217 | 10.3 | 2.76 | 2.961 | 13 | 1 | 12 | 28.2728 | 1.179018 | 16.39848 | -0.3782889 |  | 863.9195238 | 518.5719048 | Mn0.2Fe0.1Y0.1In0.6 | Mn0.2 Fe0.1 Y0.1 In0.6 | -0.06352671
4124 | 0 | 0.1 | 0 | 0 | 0.9 | 0 | 0 | 0 | 0.002398082 | 6.766985 | 0.02398842 | 0.09 | 1.004826 | -0.00270274 | 56.12984 | 56.12984 | -469.9767 | 0.01634053 | 0.0243 | 8.2 | 0.72 | 4.296 | 14 | 0 | 14 | 80.873 | 0.02400059 | 0.5823 | -0.0002954134 | 278.917425 | 1069.85881 | 1135.795238 | Ni0.1Fe0.9 | Ni0.1 Fe0.9 | 0.02932647
4125 | 0.3 | 0.2 | 0.4 | 0 | 0 | 0.1 | 0 | 0 | 0.1326892 | 10.39726 | -0.01947123 | 10.39 | 1.273266 | -0.01064071 | 51.8326405 | 51.8326405 | -0.6043647 | 0.1793666 | 0.3952 | 5.2 | 1.32 | 2.815 | 14 | 0 | 14 | 46.401 | 0.6367 | 14.9517 | -0.1788724 | 235.519375 | 1413.247619 | 874.847381 | Mn0.3Ni0.2Mg0.4La0.1 | Mn0.3 Ni0.2 Mg0.4 La0.1 | 0.1502183
4126 | 0 | 0 | 0 | 0.1 | 0.7 | 0 | 0.1 | 0.1 | 0.1880703 | 1.299423 | 0.001627368 | 12.12 | 1.347591 | -0.007818885 | 63.471685 | 63.471685 | -0.2210569 | 0.19049 | 0.3868 | 7.4 | 9.64 | 3.869 | 8 | 1 | 7 | 60.7526 | 0.5293808 | 14.97862 | -0.2001122 | 3.7591 | 28.757 | 12.53604762 | Ca0.1Fe0.7Y0.1In0.1 | Ca0.1 Fe0.7 Y0.1 In0.1 | -1.541256
4127 | 0.4 | 0.3 | 0 | 0 | 0.1 | 0.2 | 0 | 0 | 0.1666833 | 1.787755 | -0.01371726 | 10.33 | 1.284354 | -0.01064071 | 72.948832 | 72.948832 | -0.3829889 | 0.1613034 | 0.3767 | 7.2 | 9.2 | 3.822 | 20 | 0 | 20 | 64.257 | 0.3849717 | 10.4399 | -0.08551567 | 696.7586 | 1026.534286 | 2504.215476 | Mn0.4Ni0.3Fe0.1La0.2 | Mn0.4 Ni0.3 Fe0.1 La0.2 | 0.01137346
4128 | 0.3 | 0 | 0.1 | 0 | 0 | 0.1 | 0.5 | 0 | 0.1329378 | 29.26632 | -0.005875544 | 11.16 | 1.230087 | -0.0097131 | 77.2553855 | 77.2553855 | -0.5496178 | 0.1566457 | 0.2727 | 4.1 | 0.52 | 3.659 | 7 | 0 | 7 | 39.083 | 0.6341651 | 12.2221 | -0.1684383 | 67.3795 | 339.9804762 | 402.7666667 | Mn0.3Mg0.1La0.1Y0.5 | Mn0.3 Mg0.1 La0.1 Y0.5 | -0.468546
4129 | 0.3 | 0.5 | 0 | 0.1 | 0 | 0.1 | 0 | 0 | 0.1882092 | 1.743074 | 0.01413532 | 11.56 | 1.341022 | -0.0097131 | 63.7264605 | 63.7264605 | -0.2742055 | 0.198805 | 0.4481 | 7.6 | 8.64 | 3.727 | 14 | 0 | 14 | 62.7078 | 0.412229 | 10.61078 | -0.1188888 | 440.65362 | 1426.758333 |  | Mn0.3Ni0.5Ca0.1La0.1 | Mn0.3 Ni0.5 Ca0.1 La0.1 | 0.1543504
4130 | 0 | 0 | 0 | 0.2 | 0.5 | 0 | 0.1 | 0.2 | 0.1999932 | 1.443882 | 0.01267128 | 16.06 | 1.337861 | -0.01014813 | 67.792285 | 67.792285 | -0.2537204 | 0.2345228 | 0.5085 | 7.3 | 9.8 | 3.449 | 8 | 1 | 7 | 45.5572 | 0.7997515 | 18.93688 | -0.348515 | 1.8667 | 11.4248619 | 13.69589524 | Ca0.2Fe0.5Y0.1In0.2 | Ca0.2 Fe0.5 Y0.1 In0.2 | -1.942149
4131 | 0.8 | 0.1 | 0.1 | 0 | 0 | 0 | 0 | 0 | 0.06545512 | 16.3848 | 0.01086037 | 3.06 | 1.158394 | -0.005312911 | 52.250276 | 52.250276 | -1.240068 | 0.08915104 | 0.1575 | 6.8 | 0.48 | 2.931 | 13 | 0 | 13 | 70.457 | 0.2512799 | 5.4273 | -0.0438449 | 562.216 | 1929.580952 | 2096.133333 | Mn0.8Ni0.1Mg0.1 | Mn0.8 Ni0.1 Mg0.1 | 0.285463
4132 | 0 | 0.3 | 0 | 0 | 0.2 | 0.3 | 0.2 | 0 | 0.1889704 | 1.093607 | 0.009835026 | 15.09 | 1.273843 | -0.01135824 | 88.229831 | 88.229831 | -0.3180709 | 0.2319617 | 0.4955 | 6.1 | 16.6 | 4.403 | 16 | 0 | 16 | 48.452 | 0.6091392 | 15.6346 | -0.1708852 | 258.6436 | 985.7680952 | 935.402381 | Ni0.3Fe0.2La0.3Y0.2 | Ni0.3 Fe0.2 La0.3 Y0.2 | -0.006225242
4133 | 0.1 | 0.1 | 0.2 | 0 | 0.6 | 0 | 0 | 0 | 0.1035659 | 1.736522 | -0.0196132 | 5.98 | 1.164483 | -0.009053114 | 49.7311445 | 49.7311445 | -0.8440435 | 0.1314903 | 0.2851 | 6.9 | 8.32 | 3.606 | 19 | 0 | 19 | 67.541 | 0.37297 | 10.7391 | -0.08202123 | 366.22285 | 1454.366667 | 1363.442857 | Mn0.1Ni0.1Mg0.2Fe0.6 | Mn0.1 Ni0.1 Mg0.2 Fe0.6 | 0.1626739
4134 | 0 | 0.6 | 0 | 0 | 0 | 0.3 | 0 | 0.1 | 0.1861661 | 0.4540183 | -0.01384505 | 13.68 | 1.273482 | -0.007465521 | 88.369481 | 88.369481 | -0.2154066 | 0.2077792 | 0.4653 | 8.2 | 23.64 | 4.257 | 10 | 1 | 9 | 49.8758 | 0.6212167 | 15.43998 | -0.2215032 | 161.8103 | 396.6533333 | 719.3933333 | Ni0.6La0.3In0.1 | Ni0.6 La0.3 In0.1 | -0.4015889
4135 | 0 | 0.3 | 0 | 0 | 0 | 0.2 | 0 | 0.5 | 0.1391999 | 0.3984564 | -0.01018833 | 11.21 | 1.269573 | -0.008560535 | 102.798114 | 102.798114 | -0.4417974 | 0.179619 | 0.3898 | 10.1 | 20.88 | 3.486 | 10 | 1 | 9 | 27.361 | 1.15144 | 15.4249 | -0.4169307 | 84.695325 | 434.5947619 | 347.5904762 | Ni0.3La0.2In0.5 | Ni0.3 La0.2 In0.5 | -0.3619155
4136 | 0 | 0.5 | 0.2 | 0 | 0.1 | 0 | 0.2 | 0 | 0.1550721 | 1.152175 | -0.003827384 | 11.29 | 1.246014 | -0.01014813 | 57.57337 | 57.57337 | -0.4220058 | 0.2042417 | 0.4627 | 6.8 | 14 | 3.824 | 15 | 0 | 15 | 54.309 | 0.4956993 | 13.7527 | -0.1321203 | 654.2095 | 1151.766667 | 888.7328571 | Ni0.5Mg0.2Fe0.1Y0.2 | Ni0.5 Mg0.2 Fe0.1 Y0.2 | 0.06136451
4137 | 0.3 | 0.3 | 0 | 0.2 | 0 | 0 | 0.2 | 0 | 0.2005917 | 2.987103 | -0.00292192 | 16.06 | 1.330321 | -0.01135824 | 59.8862035 | 59.8862035 | -0.2822834 | 0.2520207 | 0.5615 | 6.1 | 5.92 | 3.45 | 14 | 0 | 14 | 52.1026 | 0.5679344 | 15.07942 | -0.1776523 | 222.60525 | 917.5347619 | 1852.47619 | Mn0.3Ni0.3Ca0.2Y0.2 | Mn0.3 Ni0.3 Ca0.2 Y0.2 | -0.03737747
4138 | 0 | 0 | 0 | 0.3 | 0.1 | 0.2 | 0.4 | 0 | 0.115611 | 1.502134 | -0.006306357 | 9.8 | 1.313458 | -0.01064071 | 80.951334 | 80.951334 | -0.7961078 | 0.2056288 | 0.2934 | 3.2 | 10.44 | 3.622 | 8 | 0 | 8 | 23.6614 | 0.8780614 | 9.32322 | -0.2209344 | 1.91145 | 10.00916667 | 20.57342857 | Ca0.3Fe0.1La0.2Y0.4 | Ca0.3 Fe0.1 La0.2 Y0.4 | -1.999602
4139 | 0.3 | 0 | 0 | 0 | 0 | 0.1 | 0 | 0.6 | 0.1039608 | 0.9090145 | -0.01835665 | 7.71 | 1.237351 | -0.007465521 | 99.2627605 | 99.2627605 | -0.6907497 | 0.09223609 | 0.1812 | 10.2 | 6.84 | 2.835 | 7 | 1 | 6 | 26.6838 | 1.228809 | 15.62178 | -0.4254241 | 76.92355 | 341.5245238 | 559.5328571 | Mn0.3La0.1In0.6 | Mn0.3 La0.1 In0.6 | -0.4665781
4140 | 0.6 | 0.1 | 0 | 0.2 | 0 | 0 | 0.1 | 0 | 0.195213 | 2.228955 | 0.007969368 | 13.93 | 1.333356 | -0.009053114 | 55.738352 | 55.738352 | -0.2375639 | 0.2153717 | 0.434 | 5.9 | 6.04 | 3.001 | 14 | 0 | 14 | 57.4686 | 0.5076709 | 13.64602 | -0.1576748 | 602.9242 | 1405.457619 | 3785.8 | Mn0.6Ni0.1Ca0.2Y0.1 | Mn0.6 Ni0.1 Ca0.2 Y0.1 | 0.1478178
4141 | 0.3 | 0 | 0 | 0 | 0 | 0.5 | 0.1 | 0.1 | 0.1466314 | 1.720129 | 0.006391352 | 12.59 | 1.228589 | -0.0097131 | 106.3065335 | 106.3065335 | -0.4517557 | 0.1590417 | 0.291 | 5.2 | 7.2 | 3.8 | 8 | 1 | 7 | 33.3638 | 0.8596224 | 14.27118 | -0.2833438 | 209.6166 | 748.0666667 | 822.7430952 | Mn0.3La0.5Y0.1In0.1 | Mn0.3 La0.5 Y0.1 In0.1 | -0.1260597
4142 | 0.2 | 0 | 0.4 | 0 | 0 | 0 | 0.1 | 0.3 | 0.08505571 | 3.109319 | -0.007401522 | 6.64 | 1.201234 | -0.01064071 | 64.045594 | 64.045594 | -1.470834 | 0.109947 | 0.223 | 6.4 | 3.36 | 2.381 | 7 | 1 | 6 | 25.9464 | 1.011749 | 12.75032 | -0.3346823 |  | 300.6685714 | 239.2438095 | Mn0.2Mg0.4Y0.1In0.3 | Mn0.2 Mg0.4 Y0.1 In0.3 | -0.521912
4143 | 0.1 | 0.1 | 0 | 0 | 0.1 | 0.7 | 0 | 0 | 0.1610084 | 1.832927 | -0.0008730836 | 12.6 | 1.26405 | -0.007818885 | 114.1814735 | 114.1814735 | -0.3016116 | 0.2156293 | 0.3699 | 4.6 | 5.72 | 4.293 | 20 | 0 | 20 | 33.746 | 0.8538025 | 13.3146 | -0.1989885 | 247.60805 | 700.1683333 | 251.1047619 | Mn0.1Ni0.1Fe0.1La0.7 | Mn0.1 Ni0.1 Fe0.1 La0.7 | -0.1547975
4144 | 0.2 | 0 | 0.5 | 0.1 | 0 | 0 | 0.2 | 0 | 0.1219605 | 4.753476 | 0.005309703 | 10.45 | 1.289237 | -0.01014813 | 44.929079 | 44.929079 | -0.6822562 | 0.153397 | 0.271 | 3.2 | 2.64 | 2.397 | 6 | 0 | 6 | 29.8798 | 0.7972602 | 11.04098 | -0.2157588 | 216.50725 | 640.7280952 | 427.0942857 | Mn0.2Mg0.5Ca0.1Y0.2 | Mn0.2 Mg0.5 Ca0.1 Y0.2 | -0.1933262
4145 | 0 | 0.4 | 0.4 | 0.1 | 0 | 0 | 0 | 0.1 | 0.153912 | 1.895505 | 0.02761184 | 11.9 | 1.333269 | -0.009923171 | 48.68896 | 48.68896 | -0.4188956 | 0.2307478 | 0.5055 | 6.3 | 6.36 | 2.816 | 9 | 1 | 8 | 38.0726 | 0.8013507 | 15.77262 | -0.3072921 | 117.4025 | 558.8690476 | 302.3152381 | Ni0.4Mg0.4Ca0.1In0.1 | Ni0.4 Mg0.4 Ca0.1 In0.1 | -0.2526899
4146 | 0.7 | 0 | 0 | 0.1 | 0 | 0.1 | 0 | 0.1 | 0.1691033 | 2.397806 | 0.0009725887 | 11.21 | 1.300869 | -0.007818885 | 67.8367785 | 67.8367785 | -0.2734264 | 0.1581924 | 0.2881 | 6.7 | 4.36 | 2.927 | 7 | 1 | 6 | 56.1636 | 0.5555091 | 14.47312 | -0.2194672 |  | 1170.042857 | 1449.052381 | Mn0.7Ca0.1La0.1In0.1 | Mn0.7 Ca0.1 La0.1 In0.1 | 0.06820177
4147 | 0.6 | 0 | 0 | 0 | 0 | 0.1 | 0.2 | 0.1 | 0.1500742 | 3.729142 | 0.00284952 | 11.28 | 1.238627 | -0.009053114 | 76.116344 | 76.116344 | -0.4019629 | 0.1406249 | 0.2817 | 6.4 | 3.48 | 3.325 | 8 | 1 | 7 | 52.9358 | 0.5564733 | 14.92158 | -0.1978453 | 219.35285 | 893.0109524 | 1262.785714 | Mn0.6La0.1Y0.2In0.1 | Mn0.6 La0.1 Y0.2 In0.1 | -0.04914321
4148 | 0 | 0.4 | 0 | 0.4 | 0.1 | 0 | 0 | 0.1 | 0.2233839 | 2.539129 | 0.001338451 | 18.38 | 1.331623 | -0.009923171 | 56.57486 | 56.57486 | -0.1988596 | 0.3079234 | 0.6463 | 6.9 | 5.32 | 3.192 | 15 | 1 | 14 | 41.488 | 0.8416675 | 17.832 | -0.3213941 | 138.1355 | 633.5595238 | 320.8090476 | Ni0.4Ca0.4Fe0.1In0.1 | Ni0.4 Ca0.4 Fe0.1 In0.1 | -0.1982126
4149 | 0.3 | 0 | 0 | 0.1 | 0 | 0.5 | 0 | 0.1 | 0.1562268 | 3.709036 | -0.007335656 | 13.77 | 1.284777 | -0.0097131 | 101.4237485 | 101.4237485 | -0.397967 | 0.1833449 | 0.3465 | 5.1 | 3.16 | 3.547 | 7 | 1 | 6 | 31.5196 | 0.9417236 | 14.47312 | -0.3444982 |  | 578.4057143 | 841.4904762 | Mn0.3Ca0.1La0.5In0.1 | Mn0.3 Ca0.1 La0.5 In0.1 | -0.2377674
4150 | 0 | 0.3 | 0.1 | 0.1 | 0.5 | 0 | 0 | 0 | 0.1751018 | 2.707194 | 0.01277592 | 9.38 | 1.352032 | -0.0097131 | 51.96882 | 51.96882 | -0.3167938 | 0.1827411 | 0.3745 | 7.4 | 5.84 | 3.807 | 14 | 0 | 14 | 65.7468 | 0.4096554 | 11.74808 | -0.1174268 | 290.968 | 867.2633333 | 870.1502381 | Ni0.3Mg0.1Ca0.1Fe0.5 | Ni0.3 Mg0.1 Ca0.1 Fe0.5 | -0.06184901
4151 | 0 | 0 | 0 | 0.3 | 0.1 | 0.1 | 0 | 0.5 | 0.1486609 | 0.3960629 | 0.01289196 | 13.32 | 1.323255 | -0.0097131 | 88.907447 | 88.907447 | -0.4395055 | 0.2133335 | 0.3981 | 8.2 | 20.84 | 2.687 | 8 | 1 | 7 | 13.7144 | 1.665758 | 8.11072 | -0.4698307 | 1.82715 | 19.52661905 | 19.82833333 | Ca0.3Fe0.1La0.1In0.5 | Ca0.3 Fe0.1 La0.1 In0.5 | -1.709373
4152 | 0 | 0.3 | 0 | 0 | 0 | 0 | 0.7 | 0 | 0.1489126 | 0.3467147 | -0.02225481 | 11.13 | 1.228356 | -0.005078726 | 79.842115 | 79.842115 | -0.2290296 | 0.2411882 | 0.42 | 5.1 | 26.04 | 4.391 | 9 | 0 | 9 | 40.575 | 0.5562338 | 10.3425 | -0.1054166 | 157.8115 | 638.2495238 | 460.9252381 | Ni0.3Y0.7 | Ni0.3 Y0.7 | -0.1950095
4153 | 0.1 | 0.7 | 0.2 | 0 | 0 | 0 | 0 | 0 | 0.1005839 | 2.80076 | -0.01925991 | 5.74 | 1.158744 | -0.006666319 | 51.4401845 | 51.4401845 | -0.6589141 | 0.1463161 | 0.3175 | 8.1 | 3.68 | 3.702 | 13 | 0 | 13 | 63.659 | 0.3637126 | 9.3627 | -0.0782349 | 425.049 | 1206.585714 | 551.2657143 | Mn0.1Ni0.7Mg0.2 | Mn0.1 Ni0.7 Mg0.2 | 0.08155818
4154 | 0.1 | 0.1 | 0.4 | 0 | 0 | 0 | 0 | 0.4 | 0.07703849 | 7.670966 | -0.005654433 | 5.42 | 1.151145 | -0.009923171 | 67.0123445 | 67.0123445 | -1.671995 | 0.1355603 | 0.2635 | 7.7 | 1.12 | 2.348 | 14 | 1 | 13 | 23.5922 | 1.136013 | 12.63438 | -0.3657888 | 103.279925 | 458.9566667 | 401.1052381 | Mn0.1Ni0.1Mg0.4In0.4 | Mn0.1 Ni0.1 Mg0.4 In0.4 | -0.3382283
4155 | 0 | 0.1 | 0 | 0.4 | 0 | 0.4 | 0.1 | 0 | 0.1148931 | 63.30487 | -0.006108536 | 9.41 | 1.305207 | -0.009923171 | 86.353313 | 86.353313 | -0.7517311 | 0.2401268 | 0.3336 | 3.3 | 0.2 | 3.405 | 10 | 0 | 10 | 18.9922 | 1.025981 | 7.98738 | -0.2496484 |  | 687.852381 | 740.4480952 | Ni0.1Ca0.4La0.4Y0.1 | Ni0.1 Ca0.4 La0.4 Y0.1 | -0.1625048
4156 | 0 | 0.1 | 0 | 0 | 0.2 | 0.2 | 0 | 0.5 | 0.1410446 | 1.099909 | -0.01041232 | 11.37 | 1.275408 | -0.01014813 | 102.228434 | 102.228434 | -0.5101209 | 0.164317 | 0.3574 | 9.7 | 9.12 | 3.454 | 16 | 1 | 15 | 28.655 | 1.169291 | 16.4601 | -0.4137722 | 225.16857 | 828.5266667 | 601.9319048 | Ni0.1Fe0.2La0.2In0.5 | Ni0.1 Fe0.2 La0.2 In0.5 | -0.08169351
4157 | 0.2 | 0 | 0 | 0 | 0.2 | 0.4 | 0 | 0.2 | 0.1671661 | 2.127147 | 0.01294981 | 14.32 | 1.27209 | -0.01107574 | 100.682397 | 100.682397 | -0.3963476 | 0.1775252 | 0.384 | 6.8 | 6.4 | 3.732 | 13 | 1 | 12 | 38.3176 | 0.8748087 | 17.37552 | -0.3224879 | 192.4 | 776.9442857 | 309.2561905 | Mn0.2Fe0.2La0.4In0.2 | Mn0.2 Fe0.2 La0.4 In0.2 | -0.1096101
4158 | 0 | 0.2 | 0 | 0.2 | 0.2 | 0 | 0 | 0.4 | 0.1814444 | 6.361049 | 0.00119309 | 14.48 | 1.337154 | -0.01107574 | 76.85048 | 76.85048 | -0.3364229 | 0.2285375 | 0.5064 | 9.2 | 1.92 | 3.12 | 15 | 1 | 14 | 34.2768 | 1.050715 | 18.15248 | -0.4258972 | 237.15948 | 940.4157143 |  | Ni0.2Ca0.2Fe0.2In0.4 | Ni0.2 Ca0.2 Fe0.2 In0.4 | -0.02668012
4159 | 0.4 | 0.2 | 0 | 0.3 | 0.1 | 0 | 0 | 0 | 0.2186278 | 2.024491 | 0.01330224 | 15.84 | 1.338572 | -0.01064071 | 51.321798 | 51.321798 | -0.2226177 | 0.2548567 | 0.543 | 6.2 | 7.72 | 3.036 | 19 | 0 | 19 | 55.9774 | 0.5694074 | 15.03282 | -0.1645296 | 491.61075 | 1392.295238 | 2260.014286 | Mn0.4Ni0.2Ca0.3Fe0.1 | Mn0.4 Ni0.2 Ca0.3 Fe0.1 | 0.1437313
4160 | 0.1 | 0 | 0 | 0 | 0.1 | 0 | 0.7 | 0.1 | 0.122182 | 1.310044 | 0.02582913 | 9.35 | 1.231763 | -0.007818885 | 84.7941995 | 84.7941995 | -0.5237576 | 0.1702772 | 0.2782 | 4.9 | 9.76 | 4.031 | 13 | 1 | 12 | 34.2368 | 0.682039 | 10.55168 | -0.1758513 | 270.4327 | 736.7790476 | 336.3047619 | Mn0.1Fe0.1Y0.7In0.1 | Mn0.1 Fe0.1 Y0.7 In0.1 | -0.1326627
4161 | 0.7 | 0 | 0 | 0 | 0 | 0 | 0.3 | 0 | 0.1474203 | 9.691902 | -0.004542734 | 9.87 | 1.205741 | -0.005078726 | 65.1283865 | 65.1283865 | -0.23369 | 0.1405698 | 0.2625 | 5.8 | 0.84 | 3.355 | 6 | 0 | 6 | 61.304 | 0.3791404 | 10.6512 | -0.07444131 | 285.19512 | 1000.705714 | 1538.757143 | Mn0.7Y0.3 | Mn0.7 Y0.3 | 0.0003063796
4162 | 0.3 | 0.1 | 0 | 0 | 0 | 0 | 0.3 | 0.3 | 0.1326758 | 0.849447 | -0.01395141 | 11.1 | 1.234631 | -0.01092322 | 83.4679085 | 83.4679085 | -0.6205361 | 0.1586148 | 0.3465 | 7.9 | 16.68 | 3.387 | 15 | 1 | 14 | 39.3194 | 0.7952316 | 16.76382 | -0.2784064 | 177.668175 | 795.272381 | 810.6519048 | Mn0.3Ni0.1Y0.3In0.3 | Mn0.3 Ni0.1 Y0.3 In0.3 | -0.0994841
4163 | 0.1 | 0.3 | 0.1 | 0.5 | 0 | 0 | 0 | 0 | 0.2076248 | 4.856918 | 0.02033578 | 18.23 | 1.318751 | -0.0097131 | 45.5713245 | 45.5713245 | -0.2253199 | 0.325602 | 0.6225 | 4.9 | 2.64 | 2.695 | 13 | 0 | 13 | 35.582 | 0.9177656 | 16.4784 | -0.2974337 | 285.60975 | 953.2969048 | 445.1804762 | Mn0.1Ni0.3Mg0.1Ca0.5 | Mn0.1 Ni0.3 Mg0.1 Ca0.5 | -0.02077182
4164 | 0.1 | 0 | 0 | 0.2 | 0.7 | 0 | 0 | 0 | 0.2137775 | 0.7055474 | 0.005333636 | 12.51 | 1.347686 | -0.006666319 | 52.6009045 | 52.6009045 | -0.1458687 | 0.2130729 | 0.4048 | 6.7 | 15.52 | 3.656 | 11 | 0 | 11 | 66.1876 | 0.444977 | 12.11592 | -0.1259786 | 289.150625 | 1126.685 | 1340.748571 | Mn0.1Ca0.2Fe0.7 | Mn0.1 Ca0.2 Fe0.7 | 0.05180251
4165 | 0.4 | 0 | 0.2 | 0 | 0 | 0.2 | 0 | 0.2 | 0.1334789 | 4.294732 | -0.0224904 | 11.04 | 1.23621 | -0.01107574 | 77.580912 | 77.580912 | -0.6216525 | 0.1332433 | 0.2848 | 6.4 | 2.88 | 2.868 | 7 | 1 | 6 | 37.8076 | 0.844829 | 16.57552 | -0.3412358 | 112.53625 | 535.4690476 | 426.0152381 | Mn0.4Mg0.2La0.2In0.2 | Mn0.4 Mg0.2 La0.2 In0.2 | -0.2712656
4166 | 0 | 0 | 0 | 0 | 0 | 0.4 | 0.5 | 0.1 | 0.05053534 | 0.8284605 | 0.004469635 | 4.08 | 1.117485 | -0.007842999 | 111.496913 | 111.496913 | -3.071085 | 0.06582774 | 0.0702 | 4 | 13.44 | 4.225 | 3 | 1 | 2 | 19.2368 | 0.3787274 | 3.72888 | -0.08716852 | 67.15855 | 281.5404762 | 301.152381 | La0.4Y0.5In0.1 | La0.4 Y0.5 In0.1 | -0.5504592
4167 | 0 | 0.3 | 0.3 | 0 | 0.2 | 0 | 0 | 0.2 | 0.1149225 | 2.847462 | -7.098127e-05 | 8.46 | 1.160486 | -0.01135824 | 59.03212 | 59.03212 | -0.8600051 | 0.1727277 | 0.4087 | 7.8 | 4.96 | 3.145 | 15 | 1 | 14 | 44.7726 | 0.7432779 | 17.63882 | -0.2723671 |  | 625.3752381 | 448.4047619 | Ni0.3Mg0.3Fe0.2In0.2 | Ni0.3 Mg0.3 Fe0.2 In0.2 | -0.2038593
4168 | 0.2 | 0 | 0.2 | 0.2 | 0 | 0 | 0 | 0.4 | 0.1395992 | 1.247857 | 0.005711209 | 11.44 | 1.29045 | -0.01107574 | 69.791409 | 69.791409 | -0.5683379 | 0.1739241 | 0.34 | 7.4 | 7.84 | 2.262 | 6 | 1 | 5 | 21.7388 | 1.280727 | 12.73728 | -0.4641125 | 217.87225 | 1003.408571 | 907.992381 | Mn0.2Mg0.2Ca0.2In0.4 | Mn0.2 Mg0.2 Ca0.2 In0.4 | 0.001477806
4169 | 0.2 | 0.6 | 0 | 0.1 | 0.1 | 0 | 0 | 0 | 0.1654344 | 4.24872 | 0.02574513 | 7.56 | 1.353808 | -0.009053114 | 55.795949 | 55.795949 | -0.3307856 | 0.1663785 | 0.3366 | 8.4 | 3.48 | 3.86 | 19 | 0 | 19 | 69.2218 | 0.2991717 | 6.85098 | -0.06614416 | 445.8515105 | 1933.761905 | 1445.009524 | Mn0.2Ni0.6Ca0.1Fe0.1 | Mn0.2 Ni0.6 Ca0.1 Fe0.1 | 0.286403
4170 | 0 | 0 | 0.5 | 0.2 | 0 | 0.1 | 0 | 0.2 | 0.1046434 | 0.6698292 | -0.01741075 | 8.71 | 1.172273 | -0.01014813 | 57.022247 | 57.022247 | -0.9267487 | 0.1330097 | 0.23 | 4.3 | 13.48 | 2.074 | 2 | 1 | 1 | 12.3882 | 0.4641039 | 3.00578 | -0.1184953 | 2.02798 | 11.5182381 | 19.30480952 | Mg0.5Ca0.2La0.1In0.2 | Mg0.5 Ca0.2 La0.1 In0.2 | -1.938614
4171 | 0 | 0 | 0.4 | 0 | 0.3 | 0 | 0 | 0.3 | 0.1026938 | 0.6952905 | -0.001519333 | 7.5 | 1.157869 | -0.009053114 | 60.9209 | 60.9209 | -0.858439 | 0.1535294 | 0.3243 | 7.1 | 13.56 | 2.644 | 7 | 1 | 6 | 32.5184 | 1.001643 | 16.33632 | -0.3732655 | 128.5393275 | 402.8273143 | 397.1730262 | Mg0.4Fe0.3In0.3 | Mg0.4 Fe0.3 In0.3 | -0.3948811
4172 | 0 | 0.3 | 0.1 | 0 | 0 | 0.3 | 0.3 | 0 | 0.1571321 | 0.7188258 | -0.01006286 | 13.38 | 1.26222 | -0.01092322 | 88.381916 | 88.381916 | -0.4424058 | 0.2383204 | 0.4338 | 5 | 22.92 | 4.135 | 10 | 0 | 10 | 36.464 | 0.7027523 | 12.8826 | -0.2017955 | 90.86555 | 480.1666667 | 59.61438095 | Ni0.3Mg0.1La0.3Y0.3 | Ni0.3 Mg0.1 La0.3 Y0.3 | -0.318608
4173 | 0.3 | 0 | 0.5 | 0 | 0.1 | 0 | 0 | 0.1 | 0.09734431 | 1.117472 | -0.02163642 | 7.4 | 1.158035 | -0.0097131 | 45.7002135 | 45.7002135 | -1.02503 | 0.1380371 | 0.2877 | 5.2 | 9.92 | 2.311 | 12 | 1 | 11 | 40.1608 | 0.7716274 | 15.87528 | -0.2473934 | 304.4795 | 1029.108095 | 928.9414286 | Mn0.3Mg0.5Fe0.1In0.1 | Mn0.3 Mg0.5 Fe0.1 In0.1 | 0.01246099
4174 | 0.1 | 0.5 | 0 | 0 | 0.4 | 0 | 0 | 0 | 0.01576842 | 4.265366 | 0.01694103 | 0.78 | 1.033645 | -0.007842999 | 57.1785045 | 57.1785045 | -31.54319 | 0.04541794 | 0.1107 | 8.9 | 3.2 | 4.224 | 19 | 0 | 19 | 77.785 | 0.03958343 | 1.5675 | -0.0007924797 | 324.1025 | 970.2104762 | 844.9180952 | Mn0.1Ni0.5Fe0.4 | Mn0.1 Ni0.5 Fe0.4 | -0.01313404
4175 | 0.4 | 0 | 0.3 | 0 | 0 | 0 | 0.1 | 0.2 | 0.1053265 | 11.76975 | 0.003757176 | 8.43 | 1.203846 | -0.01064071 | 61.120903 | 61.120903 | -0.9591699 | 0.1226386 | 0.2625 | 6.3 | 1.04 | 2.562 | 7 | 1 | 6 | 39.1416 | 0.7956198 | 16.46392 | -0.3022237 |  | 479.6619048 |  | Mn0.4Mg0.3Y0.1In0.2 | Mn0.4 Mg0.3 Y0.1 In0.2 | -0.3190648
4176 | 0.7 | 0 | 0 | 0.2 | 0.1 | 0 | 0 | 0 | 0.1931536 | 0.7739048 | 0.00504704 | 11.67 | 1.343747 | -0.006666319 | 52.0567315 | 52.0567315 | -0.1786818 | 0.1934807 | 0.3472 | 6.1 | 12.64 | 2.84 | 11 | 0 | 11 | 63.1876 | 0.4423962 | 11.51592 | -0.1230438 | 856.18935 | 2320.114286 | 3736.32381 | Mn0.7Ca0.2Fe0.1 | Mn0.7 Ca0.2 Fe0.1 | 0.3655094
4177 | 0 | 0.1 | 0 | 0 | 0 | 0.5 | 0.3 | 0.1 | 0.1077548 | 0.6205987 | 0.002648602 | 8.45 | 1.254857 | -0.0097131 | 113.47563 | 113.47563 | -0.8365361 | 0.1794559 | 0.2365 | 4.7 | 21.16 | 4.242 | 11 | 1 | 10 | 23.0728 | 0.8028424 | 8.05248 | -0.1951538 |  | 430.4338095 | 442.9095238 | Ni0.1La0.5Y0.3In0.1 | Ni0.1 La0.5 Y0.3 In0.1 | -0.3660936
4178 | 0.6 | 0.1 | 0 | 0 | 0.1 | 0 | 0.2 | 0 | 0.1399965 | 2.919091 | -0.01629677 | 8.57 | 1.248153 | -0.009053114 | 62.197837 | 62.197837 | -0.4619164 | 0.1417793 | 0.3011 | 6.6 | 5.04 | 3.498 | 20 | 0 | 20 | 66.729 | 0.3076168 | 8.6387 | -0.05233908 | 707.60045 | 2171.938095 | 2460.711905 | Mn0.6Ni0.1Fe0.1Y0.2 | Mn0.6 Ni0.1 Fe0.1 Y0.2 | 0.3368474
4179 | 0.5 | 0 | 0.1 | 0 | 0.3 | 0.1 | 0 | 0 | 0.1367487 | 2.895575 | -0.01378277 | 8.38 | 1.286151 | -0.0097131 | 60.5435695 | 60.5435695 | -0.519411 | 0.1307558 | 0.286 | 6.4 | 5.08 | 3.342 | 12 | 0 | 12 | 65.943 | 0.379175 | 10.7361 | -0.09593606 | 841.974 | 2767.185714 |  | Mn0.5Mg0.1Fe0.3La0.1 | Mn0.5 Mg0.1 Fe0.3 La0.1 | 0.4420383
4180 | 0.4 | 0.2 | 0.1 | 0.3 | 0 | 0 | 0 | 0 | 0.2066385 | 2.699297 | -0.01198338 | 16.29 | 1.329552 | -0.01064071 | 48.167798 | 48.167798 | -0.2492 | 0.2576265 | 0.549 | 5.6 | 5.44 | 2.759 | 13 | 0 | 13 | 49.5614 | 0.6565034 | 16.29882 | -0.2195629 | 351.7185 | 1213.487857 | 1010.30881 | Mn0.4Ni0.2Mg0.1Ca0.3 | Mn0.4 Ni0.2 Mg0.1 Ca0.3 | 0.08403543
4181 | 0 | 0 | 0 | 0.1 | 0.1 | 0.8 | 0 | 0 | 0.1071251 | 1.283953 | -0.02102519 | 6.84 | 1.313164 | -0.005312911 | 120.716676 | 120.716676 | -0.4629669 | 0.1762996 | 0.2142 | 3.4 | 5.16 | 4.188 | 7 | 0 | 7 | 20.8158 | 0.9780848 | 6.67458 | -0.2127863 | 111.257895 | 468.5668167 | 557.8796357 | Ca0.1Fe0.1La0.8 | Ca0.1 Fe0.1 La0.8 | -0.3292285
4182 | 0.1 | 0.3 | 0 | 0 | 0 | 0 | 0 | 0.6 | 0.09425021 | 5.774269 | 0.01469892 | 6.78 | 1.131663 | -0.007465521 | 91.9926245 | 91.9926245 | -0.8404182 | 0.1340461 | 0.2895 | 11.5 | 1.2 | 3.136 | 14 | 1 | 13 | 32.4038 | 1.083911 | 17.24958 | -0.3545152 | 105.6473483 | 462.072619 | 508.4314286 | Mn0.1Ni0.3In0.6 | Mn0.1 Ni0.3 In0.6 | -0.3352898
4183 | 0.3 | 0.3 | 0 | 0 | 0 | 0 | 0.4 | 0 | 0.1651334 | 0.8406392 | -0.00691882 | 12.54 | 1.236716 | -0.009053114 | 69.6517735 | 69.6517735 | -0.3319924 | 0.2029755 | 0.4575 | 6.3 | 18.24 | 3.956 | 14 | 0 | 14 | 55.791 | 0.4390344 | 12.1287 | -0.08200498 | 237.4782825 | 1119.237619 | 847.7390476 | Mn0.3Ni0.3Y0.4 | Mn0.3 Ni0.3 Y0.4 | 0.0489223
4184 | 0 | 0.4 | 0 | 0 | 0 | 0.1 | 0.4 | 0.1 | 0.1654357 | 0.5009593 | 0.01700522 | 13.68 | 1.267157 | -0.009923171 | 84.412047 | 84.412047 | -0.3625702 | 0.2329266 | 0.4897 | 6.8 | 31.16 | 4.223 | 11 | 1 | 10 | 42.2038 | 0.653951 | 14.56878 | -0.2202746 | 272.9665 | 496.157619 | 321.2295238 | Ni0.4La0.1Y0.4In0.1 | Ni0.4 La0.1 Y0.4 In0.1 | -0.3043803
4185 | 0 | 0 | 0.2 | 0 | 0.1 | 0 | 0.1 | 0.6 | 0.07945083 | 1.431836 | 0.007402662 | 5.46 | 1.238319 | -0.009053114 | 88.226885 | 88.226885 | -1.434172 | 0.114121 | 0.2097 | 9.3 | 5.08 | 2.679 | 8 | 1 | 7 | 16.4408 | 1.399524 | 9.63688 | -0.3700607 | 2.430675 | 10.12529048 | 18.02680952 | Mg0.2Fe0.1Y0.1In0.6 | Mg0.2 Fe0.1 Y0.1 In0.6 | -1.994593
4186 | 0 | 0 | 0 | 0.1 | 0.1 | 0 | 0.3 | 0.5 | 0.1216353 | 0.4500582 | -0.02856649 | 10.44 | 1.327455 | -0.0097131 | 93.673055 | 93.673055 | -0.6565063 | 0.1678023 | 0.3192 | 8.4 | 22.6 | 3.183 | 8 | 1 | 7 | 18.4918 | 1.25043 | 10.34838 | -0.3684331 | 2.21715 | 13.59266667 | 15.3172381 | Ca0.1Fe0.1Y0.3In0.5 | Ca0.1 Fe0.1 Y0.3 In0.5 | -1.866695
4187 | 0.6 | 0 | 0 | 0 | 0.1 | 0.2 | 0 | 0.1 | 0.1552617 | 62.19829 | 0.004313633 | 10.58 | 1.281217 | -0.009053114 | 77.810221 | 77.810221 | -0.3755516 | 0.1333631 | 0.2755 | 6.9 | 0.2 | 3.326 | 13 | 1 | 12 | 57.4188 | 0.5301618 | 14.39448 | -0.1800513 | 281.60998 | 1093.809524 | 900.6685714 | Mn0.6Fe0.1La0.2In0.1 | Mn0.6 Fe0.1 La0.2 In0.1 | 0.0389417
4188 | 0.4 | 0 | 0 | 0.4 | 0.1 | 0 | 0.1 | 0 | 0.2056226 | 0.7921737 | -0.008999639 | 17.66 | 1.327619 | -0.009923171 | 52.481503 | 52.481503 | -0.2346977 | 0.2658687 | 0.5117 | 4.7 | 17.72 | 2.769 | 12 | 0 | 12 | 44.2832 | 0.7604088 | 17.55608 | -0.2458075 | 540.701 | 1747.747619 | 2271.857143 | Mn0.4Ca0.4Fe0.1Y0.1 | Mn0.4 Ca0.4 Fe0.1 Y0.1 | 0.2424787
4189 | 0 | 0 | 0 | 0.1 | 0 | 0 | 0 | 0.9 | 0.08646617 | 0.1068816 | -0.003577071 | 4.14 | 1.176307 | -0.00270274 | 107.344 | 107.344 | -0.3615029 | 0.1075697 | 0.1215 | 11.9 | 12.6 | 2.452 | 1 | 1 | 0 | 4.091 | 0.2661941 | 0.3267 | -0.02472695 | 93.304 | 388.9195238 | 459.4942857 | Ca0.1In0.9 | Ca0.1 In0.9 | -0.4101403
4190 | 0 | 0.2 | 0.2 | 0 | 0.3 | 0.3 | 0 | 0 | 0.1795062 | 5.144997 | 0.02026068 | 14.38 | 1.276633 | -0.01135824 | 75.024821 | 75.024821 | -0.3524943 | 0.2135287 | 0.472 | 5.7 | 3.16 | 3.815 | 15 | 0 | 15 | 47.411 | 0.6667646 | 16.2957 | -0.2069591 | 220.326635 | 717.2009524 | 140.4966667 | Ni0.2Mg0.2Fe0.3La0.3 | Ni0.2 Mg0.2 Fe0.3 La0.3 | -0.1443591
4191 | 0 | 0 | 0 | 0.1 | 0.2 | 0 | 0.2 | 0.5 | 0.1404924 | 0.9602026 | 0.002889766 | 11.82 | 1.331962 | -0.01014813 | 90.36697 | 90.36697 | -0.5141391 | 0.1822848 | 0.3703 | 8.9 | 11.08 | 3.174 | 8 | 1 | 7 | 24.0638 | 1.243584 | 14.24878 | -0.4265486 | 1.9045 | 13.83928571 | 10.47488571 | Ca0.1Fe0.2Y0.2In0.5 | Ca0.1 Fe0.2 Y0.2 In0.5 | -1.858886
4192 | 0 | 0.1 | 0 | 0 | 0 | 0.2 | 0.7 | 0 | 0.09545636 | 1.027437 | -0.01310546 | 6.05 | 1.254857 | -0.006666319 | 95.884529 | 95.884529 | -0.7316046 | 0.1774061 | 0.1848 | 3.7 | 10.84 | 4.397 | 10 | 0 | 10 | 28.547 | 0.5634583 | 6.1749 | -0.1005348 | 119.2907975 | 538.5157143 | 716.7730952 | Ni0.1La0.2Y0.7 | Ni0.1 La0.2 Y0.7 | -0.2688016
4193 | 0 | 0.4 | 0.2 | 0 | 0.1 | 0 | 0 | 0.3 | 0.1110213 | 5.951895 | 0.0003613194 | 8.14 | 1.160658 | -0.01064071 | 68.36826 | 68.36826 | -0.8632929 | 0.1655372 | 0.3943 | 9.1 | 2.12 | 3.262 | 15 | 1 | 14 | 42.7624 | 0.7941869 | 17.86752 | -0.3001763 |  | 448.3538095 | 273.15 | Ni0.4Mg0.2Fe0.1In0.3 | Ni0.4 Mg0.2 Fe0.1 In0.3 | -0.3483791
4194 | 0 | 0.1 | 0 | 0 | 0.4 | 0 | 0.4 | 0.1 | 0.169837 | 1.924093 | 0.01530835 | 13.25 | 1.241868 | -0.009923171 | 75.25148 | 75.25148 | -0.3440219 | 0.2039764 | 0.4498 | 6.7 | 8.56 | 4.156 | 16 | 1 | 15 | 50.8058 | 0.5930602 | 15.85178 | -0.1822021 | 125.25365 | 495.517619 | 498.1657143 | Ni0.1Fe0.4Y0.4In0.1 | Ni0.1 Fe0.4 Y0.4 In0.1 | -0.3049409
4195 | 0.3 | 0.1 | 0 | 0 | 0.5 | 0.1 | 0 | 0 | 0.1358953 | 14.86914 | 0.02146766 | 6.64 | 1.289995 | -0.0097131 | 64.1638005 | 64.1638005 | -0.5259556 | 0.1181832 | 0.2547 | 7.4 | 1.08 | 3.907 | 20 | 0 | 20 | 72.712 | 0.267314 | 6.8978 | -0.04989314 | 280.57159 | 1292.933333 | 1229.842857 | Mn0.3Ni0.1Fe0.5La0.1 | Mn0.3 Ni0.1 Fe0.5 La0.1 | 0.1115761
4196 | 0.1 | 0 | 0.3 | 0.4 | 0.2 | 0 | 0 | 0 | 0.1852244 | 0.9621751 | 0.0127795 | 16.84 | 1.325177 | -0.01064071 | 39.9855045 | 39.9855045 | -0.3101517 | 0.2661459 | 0.5028 | 3.7 | 13.68 | 2.337 | 11 | 0 | 11 | 32.1072 | 0.9828555 | 15.62408 | -0.3266821 | 286.137976 | 1038.757381 | 855.6019048 | Mn0.1Mg0.3Ca0.4Fe0.2 | Mn0.1 Mg0.3 Ca0.4 Fe0.2 | 0.01651412
4197 | 0 | 0 | 0.2 | 0 | 0.7 | 0 | 0 | 0.1 | 0.1135534 | 0.6610067 | 0.02111308 | 7.1 | 1.163483 | -0.006666319 | 55.4343 | 55.4343 | -0.5169943 | 0.1369364 | 0.2883 | 7.3 | 15.08 | 3.55 | 7 | 1 | 6 | 60.9088 | 0.5201262 | 14.70048 | -0.1788612 | 86.0909975 | 319.2590476 | 495.975619 | Mg0.2Fe0.7In0.1 | Mg0.2 Fe0.7 In0.1 | -0.4958568
4198 | 0.4 | 0.3 | 0 | 0 | 0.2 | 0.1 | 0 | 0 | 0.1327418 | 2.560619 | 0.02190218 | 6.61 | 1.289264 | -0.01064071 | 64.642785 | 64.642785 | -0.603886 | 0.125848 | 0.2919 | 7.7 | 6.68 | 3.803 | 20 | 0 | 20 | 70.918 | 0.2652468 | 6.5654 | -0.04829605 | 575.17875 | 2079.660952 | 2575.907143 | Mn0.4Ni0.3Fe0.2La0.1 | Mn0.4 Ni0.3 Fe0.2 La0.1 | 0.3179925
4199 | 0 | 0 | 0 | 0 | 0.6 | 0.3 | 0.1 | 0 | 0.1978216 | 3.609224 | 0.03179093 | 14.64 | 1.277945 | -0.007465521 | 84.069226 | 84.069226 | -0.1907712 | 0.2030233 | 0.4215 | 6 | 3.36 | 4.346 | 8 | 0 | 8 | 55.965 | 0.5617819 | 15.6597 | -0.1665893 | 94.7377375 | 357.0657857 | 301.1780952 | Fe0.6La0.3Y0.1 | Fe0.6 La0.3 Y0.1 | -0.4472518
4200 | 0.4 | 0.1 | 0 | 0 | 0.4 | 0.1 | 0 | 0 | 0.1336657 | 11.51159 | 0.01395828 | 6.69 | 1.289426 | -0.009923171 | 64.073105 | 64.073105 | -0.5554063 | 0.1179405 | 0.2595 | 7.3 | 1.4 | 3.771 | 20 | 0 | 20 | 72.212 | 0.2668185 | 6.8478 | -0.04938065 | 833.0355 | 2755.719048 | 2351.209524 | Mn0.4Ni0.1Fe0.4La0.1 | Mn0.4 Ni0.1 Fe0.4 La0.1 | 0.4402349
4201 | 0 | 0 | 0.3 | 0 | 0.2 | 0 | 0.3 | 0.2 | 0.1191412 | 3.095978 | -0.00490933 | 9.99 | 1.236923 | -0.01135824 | 68.095855 | 68.095855 | -0.8001798 | 0.1682895 | 0.3253 | 5.7 | 4.64 | 3.124 | 8 | 1 | 7 | 29.9976 | 0.89582 | 13.20632 | -0.2927868 | 0.74045 | 11.13621429 | 10.40763333 | Mg0.3Fe0.2Y0.3In0.2 | Mg0.3 Fe0.2 Y0.3 In0.2 | -1.953262
4202 | 0 | 0.1 | 0 | 0.2 | 0 | 0.5 | 0 | 0.2 | 0.1288637 | 0.4597571 | 0.004427415 | 11.57 | 1.311278 | -0.01014813 | 106.301275 | 106.301275 | -0.6111174 | 0.2174346 | 0.3695 | 5.5 | 23.8 | 3.551 | 10 | 1 | 9 | 17.1772 | 1.154036 | 7.80588 | -0.3263763 |  | 312.8814286 | 289.7628571 | Ni0.1Ca0.2La0.5In0.2 | Ni0.1 Ca0.2 La0.5 In0.2 | -0.5046202
4203 | 0 | 0.7 | 0.1 | 0.1 | 0 | 0 | 0 | 0.1 | 0.1710408 | 2.635932 | 0.001490175 | 10.58 | 1.342513 | -0.007818885 | 59.00548 | 59.00548 | -0.267267 | 0.1994305 | 0.426 | 8.7 | 4.32 | 3.695 | 9 | 1 | 8 | 55.3796 | 0.5455521 | 14.04192 | -0.2112962 | 86.43675 | 429.7852381 | 558.8866667 | Ni0.7Mg0.1Ca0.1In0.1 | Ni0.7 Mg0.1 Ca0.1 In0.1 | -0.3667485
4204 | 0 | 0.4 | 0 | 0.2 | 0.1 | 0 | 0.3 | 0 | 0.2035988 | 1.34656 | 0.004167568 | 16.86 | 1.333328 | -0.01064071 | 63.749215 | 63.749215 | -0.2566967 | 0.2790837 | 0.6013 | 6.1 | 12.92 | 3.883 | 15 | 0 | 15 | 47.3836 | 0.627075 | 15.84552 | -0.2003384 | 190.52425 | 715.5166667 | 554.0757143 | Ni0.4Ca0.2Fe0.1Y0.3 | Ni0.4 Ca0.2 Fe0.1 Y0.3 | -0.1453802
4205 | 0.1 | 0 | 0 | 0 | 0 | 0.5 | 0.2 | 0.2 | 0.1059406 | 0.5882713 | 0.004145036 | 9.11 | 1.224817 | -0.01014813 | 115.6913095 | 115.6913095 | -0.9041927 | 0.1270743 | 0.204 | 5.4 | 20.6 | 3.905 | 8 | 1 | 7 | 21.0126 | 0.9411173 | 8.64082 | -0.2539937 | 225.468 | 338.6480952 | 470.4495238 | Mn0.1La0.5Y0.2In0.2 | Mn0.1 La0.5 Y0.2 In0.2 | -0.4702514
4206 | 0.4 | 0 | 0 | 0 | 0.2 | 0.2 | 0 | 0.2 | 0.1558187 | 29.86642 | 0.0008194312 | 11.76 | 1.280016 | -0.01107574 | 83.888912 | 83.888912 | -0.4561771 | 0.1438115 | 0.3256 | 7.6 | 0.48 | 3.422 | 13 | 1 | 12 | 50.6396 | 0.6708588 | 17.37552 | -0.2510911 | 209.637 | 1120.544286 | 662.9142857 | Mn0.4Fe0.2La0.2In0.2 | Mn0.4 Fe0.2 La0.2 In0.2 | 0.04942903
4207 | 0.7 | 0 | 0.2 | 0.1 | 0 | 0 | 0 | 0 | 0.1510887 | 0.8680263 | 0.00840157 | 9.57 | 1.302604 | -0.006666319 | 47.3254315 | 47.3254315 | -0.2920265 | 0.1575007 | 0.291 | 5.5 | 10.44 | 2.53 | 5 | 0 | 5 | 57.7718 | 0.4977265 | 13.32378 | -0.1598915 | 325.9522 | 1541.585714 | 3400.090476 | Mn0.7Mg0.2Ca0.1 | Mn0.7 Mg0.2 Ca0.1 | 0.1879677
4208 | 0.2 | 0 | 0.5 | 0 | 0.2 | 0 | 0 | 0.1 | 0.1038406 | 0.97682 | -0.02028506 | 7.89 | 1.158326 | -0.01014813 | 45.790909 | 45.790909 | -0.9411348 | 0.1515132 | 0.3213 | 5.3 | 12.16 | 2.447 | 12 | 1 | 11 | 40.6608 | 0.7773084 | 16.22528 | -0.2473361 | 249.53898 | 1006.046667 | 769.7566667 | Mn0.2Mg0.5Fe0.2In0.1 | Mn0.2 Mg0.5 Fe0.2 In0.1 | 0.002618127
4209 | 0.5 | 0 | 0 | 0 | 0 | 0.1 | 0.4 | 0 | 0.1561428 | 62.68124 | -0.01216482 | 12.47 | 1.234377 | -0.007842999 | 76.9219095 | 76.9219095 | -0.3216904 | 0.1643269 | 0.3152 | 5 | 0.2 | 3.655 | 7 | 0 | 7 | 50.071 | 0.5317998 | 13.6601 | -0.1403798 | 151.0108 | 722.8433333 | 876.7942857 | Mn0.5La0.1Y0.4 | Mn0.5 La0.1 Y0.4 | -0.1409558
4210 | 0 | 0.8 | 0 | 0.1 | 0.1 | 0 | 0 | 0 | 0.1689303 | 4.733578 | -0.02190262 | 6.84 | 1.355005 | -0.005312911 | 56.54702 | 56.54702 | -0.1861733 | 0.1609844 | 0.2574 | 9 | 1.88 | 4.164 | 14 | 0 | 14 | 68.9278 | 0.2990625 | 6.67458 | -0.06696634 | 229.70345 | 973.9133333 | 901.3004762 | Ni0.8Ca0.1Fe0.1 | Ni0.8 Ca0.1 Fe0.1 | -0.01147969
4211 | 0 | 0 | 0 | 0 | 0 | 0.1 | 0 | 0.9 | 0.06068268 | 0.09742087 | 0.003364016 | 2.88 | 1.123217 | -0.00270274 | 117.226747 | 117.226747 | -0.733964 | 0.05722498 | 0.0657 | 12 | 14.04 | 2.715 | 2 | 1 | 1 | 4.8462 | 0.6922125 | 1.00638 | -0.1131458 | 57.05884 | 298.1740476 | 67.90357143 | La0.1In0.9 | La0.1 In0.9 | -0.5255302
4212 | 0 | 0.1 | 0.1 | 0.4 | 0.4 | 0 | 0 | 0 | 0.2247493 | 0.8728378 | 0.0007898734 | 18.58 | 1.331454 | -0.009923171 | 46.66904 | 46.66904 | -0.1964508 | 0.3002106 | 0.6103 | 5.2 | 16.32 | 3.043 | 14 | 0 | 14 | 44.7922 | 0.7946389 | 18.37578 | -0.2730611 | 259.933225 | 979.2304762 | 1324.419048 | Ni0.1Mg0.1Ca0.4Fe0.4 | Ni0.1 Mg0.1 Ca0.4 Fe0.4 | -0.009115079
4213 | 0 | 0 | 0.1 | 0.5 | 0 | 0.2 | 0.2 | 0 | 0.07001551 | 2.363227 | -0.003923997 | 6.89 | 1.144465 | -0.01014813 | 68.031764 | 68.031764 | -2.070129 | 0.1216997 | 0.1838 | 2.4 | 5.36 | 2.839 | 2 | 0 | 2 | 13.557 | 0.5267933 | 3.7529 | -0.09785862 | 1.3666 | 11.21064762 | 15.8077619 | Mg0.1Ca0.5La0.2Y0.2 | Mg0.1 Ca0.5 La0.2 Y0.2 | -1.950369
4214 | 0 | 0 | 0.2 | 0.4 | 0 | 0 | 0.1 | 0.3 | 0.1177992 | 0.4399713 | 0.001920207 | 11.08 | 1.169696 | -0.01064071 | 64.228185 | 64.228185 | -0.7668061 | 0.1791091 | 0.313 | 5.4 | 22.72 | 2.231 | 2 | 1 | 1 | 10.1136 | 0.7018055 | 3.62232 | -0.1779186 | 2.493 | 13.36145714 | 19.49185714 | Mg0.2Ca0.4Y0.1In0.3 | Mg0.2 Ca0.4 Y0.1 In0.3 | -1.874146
4215 | 0.4 | 0 | 0 | 0.1 | 0.4 | 0 | 0.1 | 0 | 0.1795569 | 2.249899 | 0.01826931 | 11.18 | 1.347782 | -0.009923171 | 57.211603 | 57.211603 | -0.3077841 | 0.1781595 | 0.3737 | 6.5 | 7.16 | 3.501 | 12 | 0 | 12 | 66.5318 | 0.3819693 | 10.97498 | -0.1006162 | 779.9395 | 2241.266667 | 2846.7 | Mn0.4Ca0.1Fe0.4Y0.1 | Mn0.4 Ca0.1 Fe0.4 Y0.1 | 0.3504935
4216 | 0 | 0.4 | 0 | 0.1 | 0 | 0.3 | 0 | 0.2 | 0.1848223 | 0.5383188 | 0.004807963 | 15.9 | 1.326768 | -0.01064071 | 92.120401 | 92.120401 | -0.3115027 | 0.2447789 | 0.543 | 7.7 | 24.64 | 3.805 | 10 | 1 | 9 | 35.9744 | 0.8937374 | 16.60032 | -0.3775026 |  | 290.3328571 | 862.3442857 | Ni0.4Ca0.1La0.3In0.2 | Ni0.4 Ca0.1 La0.3 In0.2 | -0.5371038
4217 | 0.1 | 0 | 0 | 0.1 | 0.4 | 0 | 0 | 0.4 | 0.158504 | 0.9752459 | -0.002272997 | 11.57 | 1.343562 | -0.009923171 | 77.7668045 | 77.7668045 | -0.3949754 | 0.1714785 | 0.3742 | 9.3 | 11.8 | 3.196 | 12 | 1 | 11 | 42.487 | 0.8961125 | 19.3617 | -0.3548122 | 152.6801 | 751.6333333 | 278.1161905 | Mn0.1Ca0.1Fe0.4In0.4 | Mn0.1 Ca0.1 Fe0.4 In0.4 | -0.123994
4218 | 0.1 | 0.1 | 0 | 0 | 0.7 | 0 | 0 | 0.1 | 0.06968573 | 2.755778 | -0.004255569 | 3.24 | 1.142668 | -0.007818885 | 61.9364445 | 61.9364445 | -1.610116 | 0.07239155 | 0.1506 | 8.6 | 4.64 | 3.984 | 20 | 1 | 19 | 72.5938 | 0.3177789 | 7.70418 | -0.07902436 | 177.11705 | 668.7909524 | 739.6266667 | Mn0.1Ni0.1Fe0.7In0.1 | Mn0.1 Ni0.1 Fe0.7 In0.1 | -0.1747096
4219 | 0.1 | 0.2 | 0 | 0 | 0.7 | 0 | 0 | 0 | 0.0164514 | 6.686015 | 0.01693739 | 0.75 | 1.033674 | -0.006666319 | 56.3239845 | 56.3239845 | -24.6309 | 0.03927592 | 0.0864 | 8.3 | 1.76 | 4.176 | 19 | 0 | 19 | 79.726 | 0.0347006 | 1.2852 | -0.0006515341 | 224.4889925 | 1079.323333 | 895.642381 | Mn0.1Ni0.2Fe0.7 | Mn0.1 Ni0.2 Fe0.7 | 0.03315157
4220 | 0.1 | 0.3 | 0.5 | 0.1 | 0 | 0 | 0 | 0 | 0.1500566 | 4.574355 | 0.01828543 | 11.67 | 1.332308 | -0.0097131 | 39.2621245 | 39.2621245 | -0.4313677 | 0.2263378 | 0.4785 | 4.9 | 2.64 | 2.563 | 13 | 0 | 13 | 39.5828 | 0.7428425 | 14.87808 | -0.2234871 | 511.11255 | 1559.228571 | 1212.704762 | Mn0.1Ni0.3Mg0.5Ca0.1 | Mn0.1 Ni0.3 Mg0.5 Ca0.1 | 0.1929098
4221 | 0.1 | 0 | 0.4 | 0 | 0.4 | 0 | 0 | 0.1 | 0.1154912 | 0.8175037 | -0.002215633 | 8.63 | 1.160099 | -0.009923171 | 49.0356045 | 49.0356045 | -0.7439653 | 0.160791 | 0.3607 | 6 | 15.64 | 2.86 | 12 | 1 | 11 | 47.5768 | 0.6977814 | 17.21688 | -0.2354116 | 200.2453 | 950.9785714 | 432.8204762 | Mn0.1Mg0.4Fe0.4In0.1 | Mn0.1 Mg0.4 Fe0.4 In0.1 | -0.02182927
4222 | 0.4 | 0.1 | 0.2 | 0 | 0 | 0 | 0 | 0.3 | 0.09258191 | 5.0173 | 0.01316895 | 7.09 | 1.154294 | -0.01064071 | 67.150958 | 67.150958 | -1.241419 | 0.1232543 | 0.277 | 8.1 | 2.32 | 2.67 | 14 | 1 | 13 | 42.7034 | 0.7928204 | 17.63802 | -0.3007148 | 131.0164425 | 630.6530952 | 871.3888095 | Mn0.4Ni0.1Mg0.2In0.3 | Mn0.4 Ni0.1 Mg0.2 In0.3 | -0.2002095
4223 | 0.1 | 0.3 | 0 | 0.2 | 0 | 0 | 0.4 | 0 | 0.1840662 | 1.357785 | -0.01649918 | 16.06 | 1.322496 | -0.01064071 | 66.6797645 | 66.6797645 | -0.314067 | 0.2746933 | 0.5615 | 5.3 | 12.64 | 3.74 | 14 | 0 | 14 | 41.9586 | 0.6706535 | 14.90302 | -0.2071673 | 135.5525 | 727.2238095 | 820.7819048 | Mn0.1Ni0.3Ca0.2Y0.4 | Mn0.1 Ni0.3 Ca0.2 Y0.4 | -0.1383319
4224 | 0.5 | 0 | 0 | 0 | 0 | 0.2 | 0.3 | 0 | 0.1607417 | 21.94065 | 0.03186757 | 13.03 | 1.23391 | -0.008560535 | 81.9218715 | 81.9218715 | -0.331317 | 0.1652489 | 0.3173 | 5 | 0.6 | 3.665 | 7 | 0 | 7 | 48.982 | 0.5674572 | 14.4224 | -0.1651934 | 203.5188 | 960.4969048 | 1010.204762 | Mn0.5La0.2Y0.3 | Mn0.5 La0.2 Y0.3 | -0.01750403
4225 | 0.1 | 0 | 0.3 | 0 | 0 | 0 | 0.3 | 0.3 | 0.08590498 | 0.7928182 | 9.228754e-05 | 7.26 | 1.197976 | -0.01092322 | 73.9024595 | 73.9024595 | -1.480178 | 0.1086706 | 0.21 | 6.1 | 15.12 | 2.812 | 7 | 1 | 6 | 21.7184 | 0.9301717 | 9.45312 | -0.258803 |  | 348.4052381 | 581.9795238 | Mn0.1Mg0.3Y0.3In0.3 | Mn0.1 Mg0.3 Y0.3 In0.3 | -0.4579153
4226 | 0.4 | 0.1 | 0 | 0.3 | 0 | 0.2 | 0 | 0 | 0.200528 | 1.86557 | 0.003174483 | 17.23 | 1.322254 | -0.01064071 | 67.649052 | 67.649052 | -0.2646187 | 0.2568872 | 0.5177 | 5 | 7.72 | 3.058 | 14 | 0 | 14 | 43.3024 | 0.762775 | 16.97372 | -0.2768653 | 360.8632675 | 1318.082857 | 753.4711905 | Mn0.4Ni0.1Ca0.3La0.2 | Mn0.4 Ni0.1 Ca0.3 La0.2 | 0.1199427
4227 | 0.1 | 0 | 0 | 0 | 0.4 | 0.4 | 0.1 | 0 | 0.1902041 | 4.372469 | 0.005247247 | 15.35 | 1.272998 | -0.009923171 | 92.2845775 | 92.2845775 | -0.2742904 | 0.2097594 | 0.4349 | 5.4 | 3.48 | 4.229 | 13 | 0 | 13 | 48.804 | 0.6535649 | 16.4936 | -0.1849559 | 145.6706 | 731.9438095 | 688.93 | Mn0.1Fe0.4La0.4Y0.1 | Mn0.1 Fe0.4 La0.4 Y0.1 | -0.1355223
4228 | 0.6 | 0.1 | 0 | 0 | 0 | 0.3 | 0 | 0 | 0.1734764 | 3.588676 | 0.005803687 | 12.09 | 1.272977 | -0.007465521 | 80.503808 | 80.503808 | -0.2480728 | 0.1624063 | 0.3363 | 6.1 | 3 | 3.537 | 14 | 0 | 14 | 57.89 | 0.4860996 | 12.9822 | -0.1218874 | 267.36155 | 1012.339524 | 886.2942857 | Mn0.6Ni0.1La0.3 | Mn0.6 Ni0.1 La0.3 | 0.005326193
4229 | 0.2 | 0.3 | 0 | 0 | 0 | 0 | 0.1 | 0.4 | 0.1195732 | 1.306715 | 0.009794285 | 9.17 | 1.239803 | -0.01064071 | 83.413414 | 83.413414 | -0.7442227 | 0.1517235 | 0.358 | 9.9 | 9.56 | 3.361 | 15 | 1 | 14 | 41.8902 | 0.8193837 | 17.84498 | -0.2805692 | 339.4375 | 746.707619 | 674.005 | Mn0.2Ni0.3Y0.1In0.4 | Mn0.2 Ni0.3 Y0.1 In0.4 | -0.1268494
4230 | 0.2 | 0.2 | 0 | 0 | 0.1 | 0 | 0.5 | 0 | 0.1659888 | 1.215808 | -0.006326144 | 13.1 | 1.239425 | -0.01014813 | 72.763714 | 72.763714 | -0.3683226 | 0.2130268 | 0.4565 | 5.7 | 14.44 | 4.085 | 20 | 0 | 20 | 51.366 | 0.4988051 | 13.0712 | -0.09191965 | 351.7504 | 1209.890476 | 1602.97619 | Mn0.2Ni0.2Fe0.1Y0.5 | Mn0.2 Ni0.2 Fe0.1 Y0.5 | 0.08274606
4231 | 0.2 | 0 | 0.4 | 0 | 0.4 | 0 | 0 | 0 | 0.1154286 | 0.8326118 | 0.003383718 | 8.4 | 1.161092 | -0.008770606 | 43.047609 | 43.047609 | -0.6582683 | 0.1579437 | 0.3552 | 5.4 | 14.72 | 2.9 | 11 | 0 | 11 | 54.856 | 0.5590956 | 15.3984 | -0.1350197 | 557.74397 | 1132.199524 | 1452.825952 | Mn0.2Mg0.4Fe0.4 | Mn0.2 Mg0.4 Fe0.4 | 0.05392297
4232 | 0 | 0 | 0 | 0 | 0.1 | 0.3 | 0.4 | 0.2 | 0.1116189 | 0.756182 | -0.00378633 | 9.42 | 1.262767 | -0.01064071 | 105.782081 | 105.782081 | -0.8540727 | 0.1576479 | 0.246 | 5.5 | 18.92 | 4.021 | 9 | 1 | 8 | 23.6906 | 0.88445 | 9.52642 | -0.2442462 | 99.86101275 | 338.162119 | 257.3293095 | Fe0.1La0.3Y0.4In0.2 | Fe0.1 La0.3 Y0.4 In0.2 | -0.470875
4233 | 0.2 | 0 | 0 | 0.2 | 0 | 0.2 | 0 | 0.4 | 0.1491253 | 0.5793129 | 0.01898692 | 13.6 | 1.286638 | -0.01107574 | 92.711503 | 92.711503 | -0.4980467 | 0.1841328 | 0.3624 | 7.6 | 17.92 | 2.854 | 7 | 1 | 6 | 21.2488 | 1.314692 | 12.54128 | -0.4798481 |  | 420.0095238 | 587.1190476 | Mn0.2Ca0.2La0.2In0.4 | Mn0.2 Ca0.2 La0.2 In0.4 | -0.3767409
4234 | 0 | 0 | 0.3 | 0.3 | 0 | 0.3 | 0.1 | 0 | 0.08875778 | 10.4608 | -0.01160424 | 8.85 | 1.14669 | -0.01092322 | 69.877126 | 69.877126 | -1.386557 | 0.1170125 | 0.1899 | 2.4 | 1.2 | 2.783 | 2 | 0 | 2 | 14.4684 | 0.3821739 | 2.93352 | -0.06127841 | 3.0592 | 15.50890476 | 19.04471429 | Mg0.3Ca0.3La0.3Y0.1 | Mg0.3 Ca0.3 La0.3 Y0.1 | -1.809419
4235 | 0.4 | 0.4 | 0.1 | 0 | 0 | 0 | 0 | 0.1 | 0.08734059 | 4.042776 | 0.01342027 | 5.57 | 1.158176 | -0.009923171 | 59.364878 | 59.364878 | -1.300823 | 0.1258154 | 0.3085 | 8.3 | 3.52 | 3.347 | 14 | 1 | 13 | 62.7368 | 0.4189255 | 10.81008 | -0.1251251 | 204.976225 | 1174.988095 | 1092.497619 | Mn0.4Ni0.4Mg0.1In0.1 | Mn0.4 Ni0.4 Mg0.1 In0.1 | 0.07003347
4236 | 0 | 0 | 0.4 | 0.2 | 0 | 0.1 | 0 | 0.3 | 0.1069504 | 0.5139493 | -0.009674187 | 8.96 | 1.172463 | -0.01064071 | 66.073547 | 66.073547 | -0.9302632 | 0.1405439 | 0.2525 | 5.4 | 17.4 | 2.175 | 2 | 1 | 1 | 11.025 | 0.5459191 | 3.2383 | -0.1417217 | 1.51563 | 11.71368571 | 15.52309524 | Mg0.4Ca0.2La0.1In0.3 | Mg0.4 Ca0.2 La0.1 In0.3 | -1.931306
4237 | 0 | 0 | 0 | 0.5 | 0.1 | 0 | 0.2 | 0.2 | 0.1415961 | 1.347414 | -0.002565726 | 13.24 | 1.314941 | -0.01014813 | 66.36827 | 66.36827 | -0.5061545 | 0.2446667 | 0.4022 | 5 | 8.92 | 2.726 | 8 | 1 | 7 | 17.7366 | 1.27692 | 9.46842 | -0.3814248 | 1.0462 | 8.564480952 | 22.92171429 | Ca0.5Fe0.1Y0.2In0.2 | Ca0.5 Fe0.1 Y0.2 In0.2 | -2.067299
4238 | 0 | 0.1 | 0 | 0.5 | 0.4 | 0 | 0 | 0 | 0.2323792 | 0.6241362 | -0.02676048 | 18.99 | 1.328031 | -0.007842999 | 48.24634 | 48.24634 | -0.1452404 | 0.3237042 | 0.6193 | 5.2 | 18.28 | 3.076 | 14 | 0 | 14 | 43.792 | 0.8330272 | 18.4758 | -0.2590097 | 401.01575 | 1300.054762 | 1529.466667 | Ni0.1Ca0.5Fe0.4 | Ni0.1 Ca0.5 Fe0.4 | 0.1139616
4239 | 0 | 0.2 | 0 | 0.3 | 0 | 0.1 | 0.4 | 0 | 0.1508371 | 2.149366 | -0.0009117845 | 13.34 | 1.312394 | -0.01064071 | 73.214967 | 73.214967 | -0.4676857 | 0.2766887 | 0.4574 | 4.1 | 7.52 | 3.635 | 10 | 0 | 10 | 29.0284 | 0.8357572 | 12.07952 | -0.2489544 |  | 650.6790476 | 1260.333333 | Ni0.2Ca0.3La0.1Y0.4 | Ni0.2 Ca0.3 La0.1 Y0.4 | -0.1866332
4240 | 0.3 | 0 | 0.5 | 0.2 | 0 | 0 | 0 | 0 | 0.1495816 | 1.196167 | 0.0240044 | 12.44 | 1.291026 | -0.008560535 | 36.6495135 | 36.6495135 | -0.3825997 | 0.1874031 | 0.354 | 3.5 | 8.16 | 1.999 | 5 | 0 | 5 | 33.1076 | 0.8659769 | 14.02392 | -0.2833485 | 555.1002 | 1916.87619 | 1389.780952 | Mn0.3Mg0.5Ca0.2 | Mn0.3 Mg0.5 Ca0.2 | 0.2825941
4241 | 0.4 | 0 | 0.2 | 0 | 0 | 0.1 | 0.3 | 0 | 0.1403764 | 12.86816 | 0.02005658 | 12 | 1.233852 | -0.01064071 | 67.39852 | 67.39852 | -0.5399858 | 0.1552456 | 0.3027 | 4.4 | 1.2 | 3.228 | 7 | 0 | 7 | 43.311 | 0.6316716 | 14.1657 | -0.1923392 | 105.1145 | 656.2428571 | 761.6547619 | Mn0.4Mg0.2La0.1Y0.3 | Mn0.4 Mg0.2 La0.1 Y0.3 | -0.1829354
4242 | 0 | 0 | 0.4 | 0.2 | 0 | 0 | 0.4 | 0 | 0.08644692 | 5.136286 | -0.003194069 | 8.08 | 1.148716 | -0.008770606 | 53.29994 | 53.29994 | -1.173628 | 0.1039575 | 0.164 | 2.4 | 2.24 | 2.72 | 1 | 0 | 1 | 18.7356 | 0.3643913 | 3.62592 | -0.07112481 | 70.289725 | 270.3907595 | 310.4735381 | Mg0.4Ca0.2Y0.4 | Mg0.4 Ca0.2 Y0.4 | -0.5680082
4243 | 0.4 | 0 | 0 | 0 | 0 | 0.3 | 0 | 0.3 | 0.1465487 | 0.8878096 | -0.004814935 | 12.24 | 1.234906 | -0.009053114 | 98.092259 | 98.092259 | -0.4215354 | 0.1358551 | 0.2853 | 7.6 | 11.16 | 3.265 | 7 | 1 | 6 | 36.1994 | 0.9172876 | 17.13462 | -0.3640739 | 139.1704 | 480.6983333 | 636.855 | Mn0.4La0.3In0.3 | Mn0.4 La0.3 In0.3 | -0.3181274
4244 | 0 | 0.1 | 0 | 0.4 | 0.1 | 0 | 0.4 | 0 | 0.1559188 | 3.194546 | 0.01994519 | 13.85 | 1.316969 | -0.009923171 | 63.04738 | 63.04738 | -0.4081816 | 0.2791862 | 0.4571 | 3.8 | 4.72 | 3.356 | 15 | 0 | 15 | 28.9202 | 0.9012408 | 12.88838 | -0.2528639 | 517.7485 | 1209.833333 | 443.547619 | Ni0.1Ca0.4Fe0.1Y0.4 | Ni0.1 Ca0.4 Fe0.1 Y0.4 | 0.08272555
4245 | 0 | 0.2 | 0.1 | 0 | 0.4 | 0.3 | 0 | 0 | 0.1894337 | 5.392001 | -0.0210819 | 14.07 | 1.279198 | -0.01064071 | 78.178821 | 78.178821 | -0.2965214 | 0.2044841 | 0.4572 | 6.3 | 3 | 4.092 | 15 | 0 | 15 | 53.827 | 0.582826 | 15.9129 | -0.17277 | 402.5298 | 1135.885238 |  | Ni0.2Mg0.1Fe0.4La0.3 | Ni0.2 Mg0.1 Fe0.4 La0.3 | 0.05533446
4246 | 0.6 | 0 | 0.2 | 0 | 0 | 0 | 0.1 | 0.1 | 0.1140219 | 3.927607 | 0.006760967 | 8.28 | 1.206543 | -0.009053114 | 58.196212 | 58.196212 | -0.6963398 | 0.1208935 | 0.249 | 6.2 | 3.04 | 2.743 | 7 | 1 | 6 | 52.3368 | 0.5739339 | 15.17208 | -0.2052706 | 110.52845 | 440.4128571 | 1497.014286 | Mn0.6Mg0.2Y0.1In0.1 | Mn0.6 Mg0.2 Y0.1 In0.1 | -0.35614
4247 | 0 | 0.2 | 0.3 | 0.3 | 0.2 | 0 | 0 | 0 | 0.1973312 | 2.881499 | 0.01108607 | 16.93 | 1.331878 | -0.01135824 | 42.22258 | 42.22258 | -0.2916889 | 0.2805561 | 0.5874 | 4.8 | 5.2 | 2.749 | 14 | 0 | 14 | 38.7294 | 0.8415513 | 16.98122 | -0.2913958 | 310.039075 | 1294.707143 | 1309.315952 | Ni0.2Mg0.3Ca0.3Fe0.2 | Ni0.2 Mg0.3 Ca0.3 Fe0.2 | 0.1121715
4248 | 0 | 0.3 | 0 | 0.3 | 0.3 | 0 | 0.1 | 0 | 0.226842 | 5.313605 | 0.01182987 | 17.55 | 1.336187 | -0.01092322 | 55.275505 | 55.275505 | -0.2122772 | 0.2839065 | 0.6084 | 6.3 | 3.24 | 3.605 | 15 | 0 | 15 | 51.7584 | 0.6370734 | 17.05152 | -0.2025246 | 404.017 | 1211.838095 | 1254.280952 | Ni0.3Ca0.3Fe0.3Y0.1 | Ni0.3 Ca0.3 Fe0.3 Y0.1 | 0.0834446
4249 | 0 | 0.2 | 0.6 | 0 | 0 | 0.1 | 0.1 | 0 | 0.1160509 | 1.120978 | -0.01811817 | 9.2 | 1.26607 | -0.009053114 | 49.102812 | 49.102812 | -0.6722035 | 0.1958219 | 0.3227 | 3.8 | 9.68 | 2.678 | 10 | 0 | 10 | 29.497 | 0.7775587 | 9.8729 | -0.1855911 | 82.02455 | 443.7247619 |  | Ni0.2Mg0.6La0.1Y0.1 | Ni0.2 Mg0.6 La0.1 Y0.1 | -0.3528863
4250 | 0 | 0.1 | 0.4 | 0 | 0.3 | 0.2 | 0 | 0 | 0.1557322 | 3.089306 | 0.01454988 | 12.69 | 1.276127 | -0.01064071 | 60.125934 | 60.125934 | -0.4387464 | 0.2027619 | 0.4243 | 4.8 | 4.56 | 3.226 | 15 | 0 | 15 | 41.887 | 0.7425437 | 15.5963 | -0.2267244 | 286.0653 | 792.83 | 676.1461905 | Ni0.1Mg0.4Fe0.3La0.2 | Ni0.1 Mg0.4 Fe0.3 La0.2 | -0.1008199
4251 | 0 | 0 | 0.2 | 0.5 | 0.1 | 0.2 | 0 | 0 | 0.1350778 | 1.808297 | -0.01596607 | 12.32 | 1.313017 | -0.01014813 | 58.265594 | 58.265594 | -0.5561838 | 0.2313168 | 0.347 | 2.8 | 6.52 | 2.544 | 7 | 0 | 7 | 18.285 | 1.175529 | 8.1769 | -0.282295 | 181.6057 | 419.0182119 | 225.9225476 | Mg0.2Ca0.5Fe0.1La0.2 | Mg0.2 Ca0.5 Fe0.1 La0.2 | -0.3777671
4252 | 0.2 | 0.3 | 0 | 0 | 0.3 | 0.2 | 0 | 0 | 0.1731492 | 2.448893 | -0.009851437 | 10.45 | 1.285445 | -0.01135824 | 73.130223 | 73.130223 | -0.3788525 | 0.1629394 | 0.3767 | 7.4 | 7.44 | 4.094 | 20 | 0 | 20 | 65.257 | 0.3878073 | 11.0399 | -0.08653758 | 439.4142 | 1791.361905 | 1546.174286 | Mn0.2Ni0.3Fe0.3La0.2 | Mn0.2 Ni0.3 Fe0.3 La0.2 | 0.2531833
4253 | 0.4 | 0.1 | 0 | 0 | 0.3 | 0 | 0.2 | 0 | 0.1469121 | 3.928428 | -0.0130217 | 9.17 | 1.249104 | -0.01064071 | 62.379228 | 62.379228 | -0.4930099 | 0.1495793 | 0.3395 | 6.8 | 4.56 | 3.77 | 20 | 0 | 20 | 67.729 | 0.3114405 | 9.2387 | -0.05282171 | 529.42725 | 2047.9 | 2551.22381 | Mn0.4Ni0.1Fe0.3Y0.2 | Mn0.4 Ni0.1 Fe0.3 Y0.2 | 0.3113087
4254 | 0 | 0 | 0 | 0.2 | 0.8 | 0 | 0 | 0 | 0.2168331 | 0.4347041 | 0.006940759 | 12.16 | 1.348354 | -0.004160346 | 52.6916 | 52.6916 | -0.08848676 | 0.2137405 | 0.3808 | 6.8 | 16 | 3.792 | 6 | 0 | 6 | 66.6876 | 0.4448323 | 11.86592 | -0.12798 | 192.52463 | 711.7252381 | 797.31 | Ca0.2Fe0.8 | Ca0.2 Fe0.8 | -0.1476876
4255 | 0.2 | 0 | 0 | 0 | 0.2 | 0.2 | 0.4 | 0 | 0.1639829 | 28.10814 | -0.002294582 | 13.68 | 1.269887 | -0.01107574 | 85.500043 | 85.500043 | -0.4118847 | 0.1980052 | 0.3816 | 4.8 | 0.64 | 4.082 | 13 | 0 | 13 | 44.91 | 0.6274224 | 14.7152 | -0.1689707 | 159.12475 | 617.6038095 |  | Mn0.2Fe0.2La0.2Y0.4 | Mn0.2 Fe0.2 La0.2 Y0.4 | -0.20929
4256 | 0 | 0 | 0.2 | 0.1 | 0 | 0.5 | 0.2 | 0 | 0.0668013 | 7.221316 | -0.006995648 | 6.22 | 1.146966 | -0.01014813 | 96.102705 | 96.102705 | -2.274135 | 0.07350902 | 0.103 | 2.7 | 1.76 | 3.595 | 2 | 0 | 2 | 16.8228 | 0.3086661 | 2.61808 | -0.04674062 | 2.84466 | 14.65533333 | 18.8222381 | Mg0.2Ca0.1La0.5Y0.2 | Mg0.2 Ca0.1 La0.5 Y0.2 | -1.834004
4257 | 0.3 | 0 | 0.2 | 0.3 | 0 | 0.2 | 0 | 0 | 0.1669417 | 1.478765 | -0.01505011 | 15.57 | 1.284368 | -0.01135824 | 61.1469075 | 61.1469075 | -0.4075507 | 0.2181649 | 0.4102 | 3.7 | 9.32 | 2.624 | 6 | 0 | 6 | 31.6174 | 0.9371282 | 14.62202 | -0.3371957 | 502.2995 | 1672.080952 | 1924.861905 | Mn0.3Mg0.2Ca0.3La0.2 | Mn0.3 Mg0.2 Ca0.3 La0.2 | 0.2232573
4258 | 0.3 | 0 | 0.2 | 0 | 0.5 | 0 | 0 | 0 | 0.09917972 | 1.378425 | 0.02031603 | 6.23 | 1.163891 | -0.008560535 | 49.2649135 | 49.2649135 | -0.8702724 | 0.1247216 | 0.28 | 6.5 | 9.6 | 3.318 | 11 | 0 | 11 | 67.188 | 0.3722078 | 10.7156 | -0.08071795 | 650.797 | 1574.619048 | 2065.342857 | Mn0.3Mg0.2Fe0.5 | Mn0.3 Mg0.2 Fe0.5 | 0.1971755
4259 | 0.4 | 0 | 0.1 | 0 | 0 | 0.1 | 0.4 | 0 | 0.144712 | 76.34888 | 0.02022712 | 12.19 | 1.232752 | -0.009923171 | 73.858605 | 73.858605 | -0.4738504 | 0.1609473 | 0.3052 | 4.5 | 0.2 | 3.514 | 7 | 0 | 7 | 44.155 | 0.6039216 | 13.7437 | -0.174032 | 78.3917 | 366.127619 | 398.2309524 | Mn0.4Mg0.1La0.1Y0.4 | Mn0.4 Mg0.1 La0.1 Y0.4 | -0.4363675
4260 | 0.3 | 0.2 | 0 | 0 | 0.1 | 0.4 | 0 | 0 | 0.1880491 | 1.831507 | -0.001740075 | 14.55 | 1.275695 | -0.01064071 | 89.3667815 | 89.3667815 | -0.3009039 | 0.2011722 | 0.4512 | 6.1 | 8.48 | 3.98 | 20 | 0 | 20 | 52.082 | 0.5836549 | 15.2364 | -0.1425397 | 342.65085 | 1237.78619 | 972.2838095 | Mn0.3Ni0.2Fe0.1La0.4 | Mn0.3 Ni0.2 Fe0.1 La0.4 | 0.09264563
4261 | 0.3 | 0 | 0.1 | 0 | 0 | 0.4 | 0 | 0.2 | 0.1426162 | 1.119642 | -0.003251161 | 12.56 | 1.231438 | -0.01064071 | 97.4377015 | 97.4377015 | -0.523158 | 0.1455871 | 0.2952 | 6.1 | 10.56 | 3.319 | 7 | 1 | 6 | 31.4016 | 0.9513083 | 14.80072 | -0.3546718 |  | 475.7133333 | 635.7204762 | Mn0.3Mg0.1La0.4In0.2 | Mn0.3 Mg0.1 La0.4 In0.2 | -0.3226547
4262 | 0 | 0.1 | 0 | 0 | 0 | 0 | 0.4 | 0.5 | 0.1015449 | 0.2603224 | -0.01499566 | 8.37 | 1.229154 | -0.007842999 | 98.84068 | 98.84068 | -0.7606173 | 0.1560627 | 0.285 | 8.7 | 33.36 | 3.452 | 10 | 1 | 9 | 19.689 | 1.075975 | 9.9505 | -0.2959428 | 109.72925 | 480.4485714 | 601.8361905 | Ni0.1Y0.4In0.5 | Ni0.1 Y0.4 In0.5 | -0.3183531
4263 | 0 | 0.3 | 0 | 0.5 | 0 | 0 | 0.2 | 0 | 0.1870663 | 1.697564 | -0.01042528 | 16.63 | 1.31367 | -0.008560535 | 55.42819 | 55.42819 | -0.2446302 | 0.3325734 | 0.5825 | 4.6 | 7.24 | 3.126 | 9 | 0 | 9 | 31.354 | 0.9390429 | 14.953 | -0.2919593 | 424.3695 | 1110.444286 | 325.637619 | Ni0.3Ca0.5Y0.2 | Ni0.3 Ca0.5 Y0.2 | 0.04549677
4264 | 0.1 | 0.2 | 0 | 0 | 0 | 0.1 | 0 | 0.6 | 0.115295 | 0.7643153 | 0.0004211493 | 8.67 | 1.271404 | -0.009053114 | 100.0138315 | 100.0138315 | -0.681047 | 0.1454551 | 0.3012 | 10.8 | 10.36 | 3.139 | 15 | 1 | 14 | 26.3898 | 1.225652 | 15.44538 | -0.4081881 |  | 784.6457143 | 779.6102381 | Mn0.1Ni0.2La0.1In0.6 | Mn0.1 Ni0.2 La0.1 In0.6 | -0.1053264
4265 | 0.1 | 0.4 | 0 | 0.4 | 0 | 0.1 | 0 | 0 | 0.2197938 | 2.477978 | -0.01235014 | 18.55 | 1.322577 | -0.009923171 | 58.8929115 | 58.8929115 | -0.2054091 | 0.3157601 | 0.6488 | 5.8 | 5.64 | 3.251 | 14 | 0 | 14 | 42.1062 | 0.7910702 | 16.97978 | -0.2711739 | 438.3045 | 852.1790476 | 422.787619 | Mn0.1Ni0.4Ca0.4La0.1 | Mn0.1 Ni0.4 Ca0.4 La0.1 | -0.06946915
4266 | 0.7 | 0 | 0 | 0.1 | 0.1 | 0.1 | 0 | 0 | 0.1769557 | 1.501877 | 0.01202402 | 10.69 | 1.345048 | -0.007818885 | 61.9394785 | 61.9394785 | -0.2496985 | 0.1648775 | 0.3038 | 6.2 | 7.68 | 3.103 | 12 | 0 | 12 | 63.9428 | 0.4144274 | 10.98728 | -0.1222935 | 1305.223 | 2900.042857 | 3586.352381 | Mn0.7Ca0.1Fe0.1La0.1 | Mn0.7 Ca0.1 Fe0.1 La0.1 | 0.4624044
4267 | 0.7 | 0.1 | 0.1 | 0 | 0 | 0 | 0.1 | 0 | 0.1150309 | 8.671488 | -0.0228277 | 6.73 | 1.243191 | -0.007818885 | 55.6470565 | 55.6470565 | -0.590902 | 0.1252364 | 0.25 | 6.4 | 1.36 | 3.076 | 14 | 0 | 14 | 65.385 | 0.3362844 | 8.9483 | -0.07511744 |  | 1288.685714 | 1343.442857 | Mn0.7Ni0.1Mg0.1Y0.1 | Mn0.7 Ni0.1 Mg0.1 Y0.1 | 0.110147
4268 | 0 | 0 | 0.5 | 0 | 0 | 0.1 | 0.3 | 0.1 | 0.06559365 | 0.967547 | -0.004762523 | 5.73 | 1.120558 | -0.0097131 | 64.196602 | 64.196602 | -2.257534 | 0.06147081 | 0.1032 | 3.5 | 11.68 | 2.765 | 3 | 1 | 2 | 18.2838 | 0.344611 | 3.17078 | -0.07243979 | 0.9632 | 107.7989048 | 295.9836905 | Mg0.5La0.1Y0.3In0.1 | Mg0.5 La0.1 Y0.3 In0.1 | -0.9673857
4269 | 0.1 | 0.4 | 0 | 0 | 0.4 | 0 | 0.1 | 0 | 0.1213518 | 2.246082 | -0.01622234 | 5.43 | 1.254139 | -0.009923171 | 60.1997495 | 60.1997495 | -0.6738424 | 0.1208216 | 0.2541 | 8.2 | 7.72 | 4.217 | 20 | 0 | 20 | 72.86 | 0.2190498 | 6 | -0.03050007 | 219.34005 | 922.8061905 | 759.3033333 | Mn0.1Ni0.4Fe0.4Y0.1 | Mn0.1 Ni0.4 Fe0.4 Y0.1 | -0.0348895
4270 | 0.1 | 0 | 0 | 0 | 0 | 0.8 | 0 | 0.1 | 0.1017619 | 0.5356137 | 0.003535806 | 7.19 | 1.222318 | -0.005312911 | 128.0999805 | 128.0999805 | -0.513053 | 0.1247082 | 0.1663 | 4.4 | 11.4 | 4.12 | 7 | 1 | 6 | 19.9528 | 0.9596742 | 6.55128 | -0.224899 | 93.09285 | 358.5538095 | 156.577619 | Mn0.1La0.8In0.1 | Mn0.1 La0.8 In0.1 | -0.4454457
4271 | 0.2 | 0.3 | 0 | 0 | 0.2 | 0.3 | 0 | 0 | 0.1886319 | 1.717433 | -0.01558732 | 13.21 | 1.28069 | -0.01135824 | 81.43627 | 81.43627 | -0.3192134 | 0.1910376 | 0.4455 | 6.9 | 10.2 | 4.113 | 20 | 0 | 20 | 58.596 | 0.4896239 | 13.7822 | -0.116334 | 393.444585 | 1365.565 | 728.392619 | Mn0.2Ni0.3Fe0.2La0.3 | Mn0.2 Ni0.3 Fe0.2 La0.3 | 0.1353124
4272 | 0 | 0.3 | 0.1 | 0.6 | 0 | 0 | 0 | 0 | 0.1942818 | 1.372648 | -0.00907363 | 16.98 | 1.313444 | -0.007465521 | 44.08532 | 44.08532 | -0.1977862 | 0.345015 | 0.5835 | 4.4 | 6.96 | 2.587 | 8 | 0 | 8 | 28.6658 | 1.064211 | 14.51538 | -0.3352299 | 277.676275 | 1032.692143 | 344.5514286 | Ni0.3Mg0.1Ca0.6 | Ni0.3 Mg0.1 Ca0.6 | 0.01397087
4273 | 0.1 | 0.7 | 0 | 0 | 0.1 | 0.1 | 0 | 0 | 0.1374619 | 1.294243 | -0.02215937 | 6 | 1.290648 | -0.007818885 | 66.0542315 | 66.0542315 | -0.4137899 | 0.1263638 | 0.2487 | 8.8 | 10.04 | 4.275 | 20 | 0 | 20 | 69.83 | 0.2636043 | 6.0978 | -0.04809969 | 496.414175 | 1791.15 | 1573.071667 | Mn0.1Ni0.7Fe0.1La0.1 | Mn0.1 Ni0.7 Fe0.1 La0.1 | 0.253132
4274 | 0.2 | 0.2 | 0 | 0 | 0.5 | 0 | 0 | 0.1 | 0.06851226 | 7.648793 | -0.01132653 | 3.58 | 1.142346 | -0.01014813 | 62.130589 | 62.130589 | -2.161968 | 0.07977836 | 0.1935 | 8.7 | 2.12 | 3.864 | 20 | 1 | 19 | 71.4468 | 0.3182648 | 7.97768 | -0.07811105 | 264.32047 | 1198.866667 |  | Mn0.2Ni0.2Fe0.5In0.1 | Mn0.2 Ni0.2 Fe0.5 In0.1 | 0.07877089
4275 | 0 | 0 | 0.8 | 0 | 0.2 | 0 | 0 | 0 | 0.09150327 | 0.3974719 | 0.003220116 | 5.6 | 1.155835 | -0.004160346 | 30.613 | 30.613 | -0.4968854 | 0.1580352 | 0.2368 | 3.2 | 11.52 | 2.064 | 6 | 0 | 6 | 30.192 | 0.8500265 | 10.2656 | -0.1867835 | 221.50725 | 761.7519048 | 608.3292857 | Mg0.8Fe0.2 | Mg0.8 Fe0.2 | -0.1181865
4276 | 0.5 | 0 | 0.1 | 0 | 0 | 0 | 0.4 | 0 | 0.144912 | 51.35203 | -0.02098767 | 11.56 | 1.201841 | -0.007842999 | 65.4618625 | 65.4618625 | -0.3734853 | 0.1569227 | 0.31 | 4.9 | 0.24 | 3.359 | 6 | 0 | 6 | 50.316 | 0.5229452 | 13.4396 | -0.1338784 | 332.3722675 | 1126.329286 | 1882.213333 | Mn0.5Mg0.1Y0.4 | Mn0.5 Mg0.1 Y0.4 | 0.05166538
4277 | 0.1 | 0 | 0 | 0 | 0.3 | 0 | 0.3 | 0.3 | 0.1450202 | 2.387397 | 0.004490125 | 12.03 | 1.24111 | -0.01092322 | 83.3644595 | 83.3644595 | -0.5193896 | 0.1694326 | 0.3798 | 7.9 | 6.24 | 3.643 | 13 | 1 | 12 | 40.9664 | 0.8113607 | 17.85792 | -0.2880893 | 187.3276 | 679.9885714 | 544.4047619 | Mn0.1Fe0.3Y0.3In0.3 | Mn0.1 Fe0.3 Y0.3 In0.3 | -0.1674984
4278 | 0.5 | 0 | 0 | 0.1 | 0 | 0 | 0.2 | 0.2 | 0.1584422 | 4.33849 | -0.02049005 | 12.77 | 1.29611 | -0.01014813 | 72.2215925 | 72.2215925 | -0.4042446 | 0.1684325 | 0.343 | 6.9 | 3.08 | 3.022 | 7 | 1 | 6 | 44.9014 | 0.7226392 | 17.13362 | -0.2958008 |  | 342.3890476 | 570.4409524 | Mn0.5Ca0.1Y0.2In0.2 | Mn0.5 Ca0.1 Y0.2 In0.2 | -0.4654801
4279 | 0 | 0 | 0.3 | 0.1 | 0 | 0.2 | 0.4 | 0 | 0.07272631 | 4.97527 | 0.01744867 | 6.93 | 1.148305 | -0.01064071 | 74.642734 | 74.642734 | -2.011812 | 0.077189 | 0.1146 | 2.6 | 2.88 | 3.279 | 2 | 0 | 2 | 19.2458 | 0.3123693 | 3.21978 | -0.05550682 | -0.11906 | 11.84179524 | 15.91090476 | Mg0.3Ca0.1La0.2Y0.4 | Mg0.3 Ca0.1 La0.2 Y0.4 | -1.926582
4280 | 0.1 | 0.2 | 0 | 0.7 | 0 | 0 | 0 | 0 | 0.186983 | 11.20994 | 0.005575396 | 15.45 | 1.309952 | -0.006666319 | 45.2870845 | 45.2870845 | -0.1906698 | 0.3415096 | 0.519 | 4.1 | 0.76 | 2.468 | 13 | 0 | 13 | 27.8126 | 1.123492 | 14.34762 | -0.3212004 | 207.5173143 | 912.8492857 | 798.2090476 | Mn0.1Ni0.2Ca0.7 | Mn0.1 Ni0.2 Ca0.7 | -0.03960092
4281 | 0.6 | 0.2 | 0 | 0 | 0 | 0.2 | 0 | 0 | 0.1602197 | 1.758342 | 0.02071814 | 9.76 | 1.277459 | -0.007900549 | 72.482601 | 72.482601 | -0.3077694 | 0.1507685 | 0.3248 | 6.8 | 6.72 | 3.534 | 14 | 0 | 14 | 63.904 | 0.3834441 | 9.9752 | -0.08728478 | 375.30885 | 1711 | 979.7604762 | Mn0.6Ni0.2La0.2 | Mn0.6 Ni0.2 La0.2 | 0.23325
4282 | 0 | 0.2 | 0.2 | 0 | 0.1 | 0.5 | 0 | 0 | 0.1630363 | 1.109676 | 0.002513067 | 13.98 | 1.267996 | -0.01014813 | 91.636915 | 91.636915 | -0.3817839 | 0.2262942 | 0.424 | 4.7 | 11.96 | 3.853 | 15 | 0 | 15 | 34.089 | 0.829936 | 13.3097 | -0.2310093 | 202.0718 | 720.0038095 | 607.5342857 | Ni0.2Mg0.2Fe0.1La0.5 | Ni0.2 Mg0.2 Fe0.1 La0.5 | -0.1426652
4283 | 0.2 | 0.3 | 0 | 0 | 0 | 0.4 | 0.1 | 0 | 0.1826968 | 0.888307 | 0.01668676 | 14.93 | 1.26668 | -0.01064071 | 93.048402 | 93.048402 | -0.3187927 | 0.2229673 | 0.4772 | 5.9 | 17.72 | 4.141 | 15 | 0 | 15 | 46.363 | 0.6350106 | 15.1613 | -0.1701609 | 153.09503 | 553.5966667 | 585.8914286 | Mn0.2Ni0.3La0.4Y0.1 | Mn0.2 Ni0.3 La0.4 Y0.1 | -0.2568065
4284 | 0 | 0 | 0 | 0 | 0.2 | 0 | 0.7 | 0.1 | 0.1302774 | 1.216658 | 0.03610932 | 9.84 | 1.232164 | -0.006666319 | 84.884895 | 84.884895 | -0.3927785 | 0.1905025 | 0.3118 | 5 | 9.12 | 4.167 | 8 | 1 | 7 | 34.7368 | 0.6991343 | 10.90168 | -0.1875478 | 6.01665 | 178.7520238 | 118.6065476 | Fe0.2Y0.7In0.1 | Fe0.2 Y0.7 In0.1 | -0.747749
4285 | 0 | 0.4 | 0.3 | 0 | 0 | 0.2 | 0 | 0.1 | 0.152877 | 0.856793 | 0.01495839 | 12.53 | 1.270555 | -0.01064071 | 70.031754 | 70.031754 | -0.4552883 | 0.2142267 | 0.4693 | 6.5 | 15.52 | 3.375 | 10 | 1 | 9 | 38.5828 | 0.777821 | 15.36648 | -0.2916717 |  | 253.7561905 | 276.002381 | Ni0.4Mg0.3La0.2In0.1 | Ni0.4 Mg0.3 La0.2 In0.1 | -0.5955834
4286 | 0.1 | 0 | 0 | 0.1 | 0 | 0.4 | 0.4 | 0 | 0.09548347 | 3.516945 | 0.009045466 | 7.49 | 1.277496 | -0.009923171 | 100.6261325 | 100.6261325 | -1.088414 | 0.1364983 | 0.1758 | 3.3 | 4.12 | 4.012 | 7 | 0 | 7 | 24.6718 | 0.7445413 | 7.96698 | -0.1669449 | 119.38105 | 407.56 | 711.8938095 | Mn0.1Ca0.1La0.4Y0.4 | Mn0.1 Ca0.1 La0.4 Y0.4 | -0.3898084
4287 | 0 | 0.1 | 0.1 | 0 | 0.1 | 0 | 0.7 | 0 | 0.1274605 | 1.312511 | 0.01696005 | 9.52 | 1.23182 | -0.007818885 | 76.118435 | 76.118435 | -0.4812751 | 0.2055827 | 0.3136 | 4.1 | 10.16 | 4.082 | 15 | 0 | 15 | 35.453 | 0.6095256 | 9.2219 | -0.119988 | 165.424095 | 549.5219048 | 510.1514286 | Ni0.1Mg0.1Fe0.1Y0.7 | Ni0.1 Mg0.1 Fe0.1 Y0.7 | -0.260015
4288 | 0.1 | 0 | 0 | 0.6 | 0 | 0.2 | 0 | 0.1 | 0.1224226 | 3.616244 | 0.02478144 | 10.55 | 1.273096 | -0.009053114 | 68.8034985 | 68.8034985 | -0.6040532 | 0.215718 | 0.3151 | 3.8 | 2.76 | 2.542 | 7 | 1 | 6 | 15.4216 | 1.338432 | 7.45752 | -0.3475651 | 142.36105 | 669.1614286 | 675.737619 | Mn0.1Ca0.6La0.2In0.1 | Mn0.1 Ca0.6 La0.2 In0.1 | -0.1744691
4289 | 0.1 | 0 | 0 | 0 | 0 | 0.2 | 0.5 | 0.2 | 0.0989247 | 0.6858211 | -0.007552682 | 8.39 | 1.226093 | -0.01014813 | 100.6914235 | 100.6914235 | -1.036995 | 0.1251339 | 0.2013 | 5.4 | 20.36 | 3.875 | 8 | 1 | 7 | 24.2796 | 0.7987415 | 8.96752 | -0.2187706 | 72.35773 | 632.5061905 | 914.5314286 | Mn0.1La0.2Y0.5In0.2 | Mn0.1 La0.2 Y0.5 In0.2 | -0.1989352
4290 | 0.1 | 0.2 | 0 | 0 | 0.2 | 0 | 0 | 0.5 | 0.100943 | 1.356334 | -0.004727098 | 7.35 | 1.137989 | -0.01014813 | 85.8104845 | 85.8104845 | -0.9959408 | 0.1257335 | 0.2959 | 10.8 | 8.04 | 3.296 | 20 | 1 | 19 | 40.83 | 0.9101573 | 18.9392 | -0.2926056 | 166.3571415 | 507.3304762 | 326.8014286 | Mn0.1Ni0.2Fe0.2In0.5 | Mn0.1 Ni0.2 Fe0.2 In0.5 | -0.294709
4291 | 0.5 | 0.2 | 0.1 | 0 | 0.2 | 0 | 0 | 0 | 0.0738672 | 39.56755 | 0.002246226 | 4.12 | 1.164759 | -0.01014813 | 52.8072025 | 52.8072025 | -1.85987 | 0.1059829 | 0.2484 | 7.3 | 0.4 | 3.355 | 19 | 0 | 19 | 71.31 | 0.2540802 | 6.3008 | -0.04353545 | 449.32235 | 1599.152381 | 3127.357143 | Mn0.5Ni0.2Mg0.1Fe0.2 | Mn0.5 Ni0.2 Mg0.1 Fe0.2 | 0.2038898
4292 | 0 | 0.1 | 0 | 0.2 | 0 | 0.1 | 0 | 0.6 | 0.1385498 | 0.262279 | -0.02828852 | 11.57 | 1.321129 | -0.009053114 | 96.666287 | 96.666287 | -0.4716133 | 0.1995696 | 0.3695 | 9.5 | 26.68 | 2.771 | 10 | 1 | 9 | 12.7044 | 1.657175 | 7.49212 | -0.4463888 |  | 607.1409524 | 1087.435714 | Ni0.1Ca0.2La0.1In0.6 | Ni0.1 Ca0.2 La0.1 In0.6 | -0.2167105
4293 | 0.2 | 0.6 | 0.1 | 0 | 0 | 0 | 0.1 | 0 | 0.1286534 | 1.24157 | 0.01518823 | 7.63 | 1.2452 | -0.009053114 | 57.524734 | 57.524734 | -0.5469602 | 0.1576407 | 0.3625 | 7.9 | 11.76 | 3.836 | 14 | 0 | 14 | 64.65 | 0.3344939 | 8.8748 | -0.07281424 | 130.4369365 | 723.1347619 | 1587.615952 | Mn0.2Ni0.6Mg0.1Y0.1 | Mn0.2 Ni0.6 Mg0.1 Y0.1 | -0.1407808
4294 | 0.2 | 0.3 | 0 | 0 | 0.3 | 0 | 0 | 0.2 | 0.08618855 | 5.724279 | -0.01803712 | 5.33 | 1.141117 | -0.01135824 | 68.312729 | 68.312729 | -1.529016 | 0.1021289 | 0.2599 | 9.4 | 2.88 | 3.704 | 20 | 1 | 19 | 63.0206 | 0.4722244 | 12.82902 | -0.1388575 | 246.327625 | 1112.347381 | 736.4147619 | Mn0.2Ni0.3Fe0.3In0.2 | Mn0.2 Ni0.3 Fe0.3 In0.2 | 0.04624044
4295 | 0 | 0 | 0 | 0 | 0.7 | 0 | 0 | 0.3 | 0.102595 | 0.4444283 | 0.01619095 | 6.3 | 1.140609 | -0.005078726 | 73.5369 | 73.5369 | -0.4825058 | 0.1021435 | 0.2163 | 9.5 | 15.96 | 3.752 | 7 | 1 | 6 | 58.1824 | 0.6127072 | 16.33632 | -0.2081712 | 82.31548 | 483.8104762 | 78.85661905 | Fe0.7In0.3 | Fe0.7 In0.3 | -0.3153247
4296 | 0.5 | 0.2 | 0.2 | 0 | 0 | 0 | 0.1 | 0 | 0.1231803 | 4.97123 | 0.02458464 | 8.55 | 1.241743 | -0.01014813 | 52.9592875 | 52.9592875 | -0.6688114 | 0.1548328 | 0.3525 | 6.2 | 3 | 3.087 | 14 | 0 | 14 | 59.322 | 0.433689 | 12.0604 | -0.1082593 | 475.821975 | 1615.118571 | 2123.260952 | Mn0.5Ni0.2Mg0.2Y0.1 | Mn0.5 Ni0.2 Mg0.2 Y0.1 | 0.2082044
4297 | 0 | 0.3 | 0.2 | 0 | 0.5 | 0 | 0 | 0 | 0.1047375 | 2.732068 | -0.0196126577 | 5.69 | 1.164713 | -0.008560535 | 50.39152 | 50.39152 | -0.7803632 | 0.1364188 | 0.2935 | 7.4 | 5.04 | 3.774 | 14 | 0 | 14 | 66.747 | 0.3723301 | 10.8479 | -0.080756 | 337.1349 | 1135.363333 | 478.4771429 | Ni0.3Mg0.2Fe0.5 | Ni0.3 Mg0.2 Fe0.5 | 0.05513486
4298 | 0 | 0 | 0.1 | 0 | 0 | 0.1 | 0.1 | 0.7 | 0.06948046 | 0.2390993 | -0.01076264 | 4.81 | 1.122407 | -0.007818885 | 105.584232 | 105.584232 | -1.619644 | 0.07955002 | 0.1372 | 9.9 | 22.64 | 2.799 | 3 | 1 | 2 | 8.4166 | 0.9034557 | 3.49982 | -0.2075747 | 0.34528 | 104.0328667 | 76.15385714 | Mg0.1La0.1Y0.1In0.7 | Mg0.1 La0.1 Y0.1 In0.7 | -0.9828294
4299 | 0 | 0.3 | 0 | 0.3 | 0.1 | 0 | 0.3 | 0 | 0.1984782 | 2.427947 | -0.03099044 | 17.43 | 1.327045 | -0.01092322 | 61.887675 | 61.887675 | -0.2772841 | 0.3008582 | 0.6084 | 5.3 | 7.08 | 3.623 | 15 | 0 | 15 | 40.6144 | 0.7471031 | 16.27512 | -0.2409751 | 198.43915 | 748.6195238 | 666.3052381 | Ni0.3Ca0.3Fe0.1Y0.3 | Ni0.3 Ca0.3 Fe0.1 Y0.3 | -0.1257389
4300 | 0.3 | 0 | 0.2 | 0 | 0 | 0.4 | 0 | 0.1 | 0.1416179 | 2.684408 | -0.003173333 | 12.51 | 1.231155 | -0.01064071 | 88.3864015 | 88.3864015 | -0.53056 | 0.1480509 | 0.2907 | 5 | 4.6 | 3.218 | 7 | 1 | 6 | 32.7648 | 0.8812189 | 14.04248 | -0.3093293 | 127.76214 | 579.3552381 | 515.0866667 | Mn0.3Mg0.2La0.4In0.1 | Mn0.3 Mg0.2 La0.4 In0.1 | -0.2370551
4301 | 0.5 | 0 | 0.1 | 0 | 0 | 0.3 | 0.1 | 0 | 0.1609983 | 5.356081 | -0.01787967 | 13.24 | 1.234553 | -0.0097131 | 80.4617485 | 80.4617485 | -0.3747273 | 0.1598315 | 0.3163 | 4.9 | 2.52 | 3.389 | 7 | 0 | 7 | 47.049 | 0.6295908 | 15.2201 | -0.2010414 | 195.8141 | 808.7233333 |  | Mn0.5Mg0.1La0.3Y0.1 | Mn0.5 Mg0.1 La0.3 Y0.1 | -0.09220003
4302 | 0.6 | 0.1 | 0 | 0 | 0.3 | 0 | 0 | 0 | 0.02566227 | 5.625063 | -0.01857539 | 1.65 | 1.033354 | -0.007465521 | 55.585667 | 55.585667 | -11.33626 | 0.05958979 | 0.1395 | 7.6 | 2.16 | 3.48 | 19 | 0 | 19 | 77.873 | 0.0311533 | 1.1823 | -0.000511527 | 710.296 | 2416.314286 | 2129.932545 | Mn0.6Ni0.1Fe0.3 | Mn0.6 Ni0.1 Fe0.3 | 0.3831534
4303 | 0.6 | 0 | 0.1 | 0 | 0.2 | 0 | 0.1 | 0 | 0.1193996 | 4.266556 | -0.01528219 | 7.31 | 1.249514 | -0.009053114 | 55.452912 | 55.452912 | -0.6350269 | 0.1236979 | 0.2593 | 6.3 | 3.28 | 3.196 | 12 | 0 | 12 | 66.532 | 0.3402584 | 9.6748 | -0.07513158 | 990.044 | 2745.3 | 3941.02381 | Mn0.6Mg0.1Fe0.2Y0.1 | Mn0.6 Mg0.1 Fe0.2 Y0.1 | 0.4385898
4304 | 0 | 0.7 | 0 | 0 | 0 | 0.1 | 0.2 | 0 | 0.1793494 | 0.4517421 | 0.000123157 | 11.85 | 1.276787 | -0.006666319 | 72.757097 | 72.757097 | -0.207246 | 0.2003764 | 0.4227 | 7.9 | 24.92 | 4.429 | 10 | 0 | 10 | 59.186 | 0.4121793 | 11.3226 | -0.1056506 | 147.2345 | 584.2047619 | 377.9209524 | Ni0.7La0.1Y0.2 | Ni0.7 La0.1 Y0.2 | -0.2334349
4305 | 0.5 | 0.2 | 0.3 | 0 | 0 | 0 | 0 | 0 | 0.09916916 | 6.429706 | -0.005304881 | 6.84 | 1.156247 | -0.008560535 | 46.4992025 | 46.4992025 | -0.8704576 | 0.1452325 | 0.33 | 6.1 | 1.84 | 2.801 | 13 | 0 | 13 | 58.478 | 0.4604088 | 12.4824 | -0.1060824 | 467.927825 | 1778.697619 | 2445.483333 | Mn0.5Ni0.2Mg0.3 | Mn0.5 Ni0.2 Mg0.3 | 0.2501021
4306 | 0.1 | 0.2 | 0 | 0 | 0 | 0 | 0.4 | 0.3 | 0.1354346 | 0.5273439 | 0.01069788 | 11.55 | 1.232177 | -0.01064071 | 87.2402245 | 87.2402245 | -0.580111 | 0.1906861 | 0.4035 | 7.8 | 27.16 | 3.684 | 15 | 1 | 14 | 34.1004 | 0.8395503 | 15.10992 | -0.2798074 | 172.3428 | 384.5380952 | 461.9204762 | Mn0.1Ni0.2Y0.4In0.3 | Mn0.1 Ni0.2 Y0.4 In0.3 | -0.4150606
4307 | 0 | 0 | 0.2 | 0 | 0 | 0.6 | 0 | 0.2 | 0.08298074 | 0.3429889 | 0.01385046 | 7.28 | 1.118649 | -0.007900549 | 111.167882 | 111.167882 | -1.147368 | 0.08463967 | 0.1392 | 4.8 | 22.72 | 3.488 | 2 | 1 | 1 | 13.1636 | 0.3655746 | 2.18112 | -0.07550088 | 39.00395 | 148.7854048 | 120.0586476 | Mg0.2La0.6In0.2 | Mg0.2 La0.6 In0.2 | -0.8274397
4308 | 0 | 0 | 0 | 0.3 | 0 | 0.1 | 0.3 | 0.3 | 0.1005022 | 0.4842216 | 0.001326183 | 9.9 | 1.168822 | -0.01092322 | 87.031102 | 87.031102 | -1.081432 | 0.1628766 | 0.2844 | 5.7 | 25.32 | 3.066 | 3 | 1 | 2 | 12.5568 | 0.7327618 | 4.86168 | -0.2203358 | 1.90382 | 116.8807262 | 165.5262381 | Ca0.3La0.1Y0.3In0.3 | Ca0.3 La0.1 Y0.3 In0.3 | -0.9322571
4309 | 0.2 | 0 | 0 | 0.6 | 0 | 0.1 | 0 | 0.1 | 0.155249 | 6.587156 | -0.00354355 | 13.76 | 1.276538 | -0.009053114 | 60.406756 | 60.406756 | -0.3756127 | 0.2497192 | 0.3901 | 4.2 | 1.56 | 2.387 | 7 | 1 | 6 | 21.5826 | 1.278471 | 11.77022 | -0.4217482 | 168.1121 | 596.6128571 | 858.6228571 | Mn0.2Ca0.6La0.1In0.1 | Mn0.2 Ca0.6 La0.1 In0.1 | -0.2243074
4310 | 0 | 0.2 | 0 | 0 | 0.1 | 0.2 | 0.5 | 0 | 0.1559409 | 1.012866 | -0.0237082 | 12.5 | 1.267062 | -0.01014813 | 89.557199 | 89.557199 | -0.4173166 | 0.2341471 | 0.4113 | 4.9 | 16.68 | 4.395 | 16 | 0 | 16 | 39.044 | 0.6499121 | 12.6672 | -0.1627468 | 216.2808895 | 758.0733333 | 712.1290476 | Ni0.2Fe0.1La0.2Y0.5 | Ni0.2 Fe0.1 La0.2 Y0.5 | -0.1202888
4311 | 0 | 0 | 0.2 | 0 | 0 | 0.1 | 0.1 | 0.6 | 0.06819296 | 0.320336 | -0.01071981 | 4.96 | 1.122268 | -0.009053114 | 96.532932 | 96.532932 | -1.946789 | 0.08112658 | 0.1507 | 8.8 | 20.96 | 2.698 | 3 | 1 | 2 | 9.7798 | 0.8035896 | 3.95778 | -0.1910306 | 0.3049 | 92.28114762 | 247.49385 | Mg0.2La0.1Y0.1In0.6 | Mg0.2 La0.1 Y0.1 In0.6 | -1.034887
4312 | 0 | 0.4 | 0.2 | 0 | 0 | 0.3 | 0.1 | 0 | 0.1696772 | 0.7041997 | 0.00417502 | 14.4 | 1.26702 | -0.01064071 | 78.900586 | 78.900586 | -0.3695927 | 0.2354793 | 0.4863 | 5.6 | 21.36 | 3.856 | 10 | 0 | 10 | 40.545 | 0.6987496 | 14.4445 | -0.2220197 | 81.9292 | 425.7847619 | 473.7871429 | Ni0.4Mg0.2La0.3Y0.1 | Ni0.4 Mg0.2 La0.3 Y0.1 | -0.3708099
4313 | 0.1 | 0 | 0 | 0 | 0.6 | 0.3 | 0 | 0 | 0.1942393 | 3.009585 | -0.01445943 | 13.23 | 1.281444 | -0.007465521 | 80.6724455 | 80.6724455 | -0.1978726 | 0.1809247 | 0.384 | 6.4 | 3.96 | 4.201 | 12 | 0 | 12 | 61.037 | 0.4953171 | 14.1381 | -0.1272536 | 251.4851948 | 1020.754286 | 1237.3 | Mn0.1Fe0.6La0.3 | Mn0.1 Fe0.6 La0.3 | 0.008921212
4314 | 0.7 | 0.3 | 0 | 0 | 0 | 0 | 0 | 0 | 0.02111786 | 1.19539 | -0.02569562 | 1.26 | 1.028378 | -0.005078726 | 56.0646515 | 56.0646515 | -11.3882 | 0.07351726 | 0.1575 | 7.9 | 6.72 | 3.376 | 13 | 0 | 13 | 76.079 | 0.008854462 | 0.3087 | -3.919409e-05 | 924.5955 | 1531.688095 | 1670.419048 | Mn0.7Ni0.3 | Mn0.7 Ni0.3 | 0.1851703
4315 | 0.2 | 0.2 | 0 | 0 | 0 | 0 | 0.4 | 0.2 | 0.1455551 | 0.7245793 | -0.00397231 | 12.24 | 1.233546 | -0.01107574 | 81.252229 | 81.252229 | -0.5227785 | 0.1919217 | 0.42 | 7.2 | 22.24 | 3.724 | 15 | 1 | 14 | 41.3796 | 0.7063594 | 15.58672 | -0.23403 | 256.6665 | 468.8366667 | 453.7971429 | Mn0.2Ni0.2Y0.4In0.2 | Mn0.2 Ni0.2 Y0.4 In0.2 | -0.3289784
4316 | 0 | 0.4 | 0 | 0.1 | 0 | 0.1 | 0.4 | 0 | 0.1810075 | 0.7021499 | -0.01053866 | 15.26 | 1.324122 | -0.009923171 | 76.938047 | 76.938047 | -0.3028706 | 0.2675256 | 0.5406 | 5.7 | 23.2 | 4.155 | 10 | 0 | 10 | 42.5668 | 0.6368888 | 14.24208 | -0.2032815 |  | 531.7661905 | 538.2480952 | Ni0.4Ca0.1La0.1Y0.4 | Ni0.4 Ca0.1 La0.1 Y0.4 | -0.2742793
4317 | 0 | 0.5 | 0.2 | 0.2 | 0 | 0.1 | 0 | 0 | 0.2002618 | 1.321632 | 0.01244657 | 16.41 | 1.329893 | -0.01014813 | 56.113847 | 56.113847 | -0.2530404 | 0.272238 | 0.5955 | 6.1 | 10.68 | 3.337 | 9 | 0 | 9 | 43.9596 | 0.7110893 | 16.14532 | -0.2723304 | 404.876 | 1388.92381 | 1436.366667 | Ni0.5Mg0.2Ca0.2La0.1 | Ni0.5 Mg0.2 Ca0.2 La0.1 | 0.1426784
4318 | 0 | 0.2 | 0 | 0.6 | 0 | 0 | 0.1 | 0.1 | 0.168316 | 0.8697983 | 0.00100921 | 14.96 | 1.309878 | -0.009053114 | 56.157865 | 56.157865 | -0.3195562 | 0.3191914 | 0.511 | 4.8 | 12.88 | 2.681 | 10 | 1 | 9 | 22.3776 | 1.204229 | 12.07952 | -0.3892477 |  | 362.4228571 | 545.1347619 | Ni0.2Ca0.6Y0.1In0.1 | Ni0.2 Ca0.6 Y0.1 In0.1 | -0.4407844
4319 | 0 | 0.4 | 0.4 | 0 | 0.1 | 0 | 0.1 | 0 | 0.1363771 | 2.366576 | -0.01383511 | 10.3 | 1.245026 | -0.009923171 | 47.674445 | 47.674445 | -0.5335407 | 0.2057529 | 0.4573 | 5.9 | 5.96 | 3.245 | 15 | 0 | 15 | 47.696 | 0.603939 | 14.9204 | -0.1575559 | 223.086455 | 632.4852381 | 546.6480952 | Ni0.4Mg0.4Fe0.1Y0.1 | Ni0.4 Mg0.4 Fe0.1 Y0.1 | -0.1989496
4320 | 0.4 | 0 | 0 | 0.3 | 0 | 0.1 | 0.2 | 0 | 0.1795179 | 1.174113 | 0.002103854 | 16.14 | 1.285532 | -0.01064071 | 65.670335 | 65.670335 | -0.3301831 | 0.2320946 | 0.4374 | 4.3 | 12.88 | 3.041 | 7 | 0 | 7 | 39.4664 | 0.7834848 | 16.37232 | -0.2814288 |  | 499.4138095 | 718.9771429 | Mn0.4Ca0.3La0.1Y0.2 | Mn0.4 Ca0.3 La0.1 Y0.2 | -0.3015395
4321 | 0.2 | 0.1 | 0 | 0 | 0 | 0 | 0.4 | 0.3 | 0.1298115 | 0.6340049 | 0.02156046 | 11.13 | 1.231823 | -0.01064071 | 86.864689 | 86.864689 | -0.6314579 | 0.1686725 | 0.351 | 7.5 | 22.24 | 3.532 | 15 | 1 | 14 | 34.2474 | 0.8421623 | 15.21282 | -0.2812674 | 104.9713 | 473.2528571 | 429.5328571 | Mn0.2Ni0.1Y0.4In0.3 | Mn0.2 Ni0.1 Y0.4 In0.3 | -0.3249068
4322 | 0.2 | 0 | 0.3 | 0 | 0 | 0.2 | 0 | 0.3 | 0.1107227 | 1.212857 | 0.01933887 | 9.25 | 1.233214 | -0.01135824 | 80.505603 | 80.505603 | -0.9264835 | 0.1195048 | 0.2453 | 6.5 | 8.88 | 2.687 | 7 | 1 | 6 | 24.6124 | 1.078289 | 12.42632 | -0.3680704 |  | 469.4152381 | 414.1757143 | Mn0.2Mg0.3La0.2In0.3 | Mn0.2 Mg0.3 La0.2 In0.3 | -0.3284428
4323 | 0.1 | 0 | 0 | 0 | 0.3 | 0 | 0.2 | 0.4 | 0.1339797 | 5.828163 | -0.01218823 | 10.83 | 1.242632 | -0.01064071 | 85.9556745 | 85.9556745 | -0.592779 | 0.1526573 | 0.3448 | 8.9 | 2.24 | 3.458 | 13 | 1 | 12 | 38.7592 | 0.8995386 | 18.52008 | -0.3170299 | 222.224615 | 811.112381 | 638.6990476 | Mn0.1Fe0.3Y0.2In0.4 | Mn0.1 Fe0.3 Y0.2 In0.4 | -0.09091897
4324 | 0.3 | 0 | 0 | 0 | 0.1 | 0.3 | 0 | 0.3 | 0.1523958 | 1.363733 | 0.004441001 | 12.87 | 1.273843 | -0.01092322 | 98.1829545 | 98.1829545 | -0.4703323 | 0.1507315 | 0.3285 | 7.7 | 9 | 3.401 | 13 | 1 | 12 | 36.6994 | 0.9220917 | 17.58462 | -0.3540483 | 219.6778 | 800.4142857 | 666.1914286 | Mn0.3Fe0.1La0.3In0.3 | Mn0.3 Fe0.1 La0.3 In0.3 | -0.09668517
4325 | 0.3 | 0 | 0 | 0.4 | 0 | 0.1 | 0 | 0.2 | 0.1759369 | 4.147441 | -0.006535523 | 16.19 | 1.284096 | -0.01064071 | 69.3667605 | 69.3667605 | -0.3437611 | 0.2375321 | 0.4468 | 5.8 | 2.84 | 2.563 | 7 | 1 | 6 | 28.1358 | 1.130454 | 15.33138 | -0.4611716 |  | 366.7257143 | 512.01 | Mn0.3Ca0.4La0.1In0.2 | Mn0.3 Ca0.4 La0.1 In0.2 | -0.4356586
4326 | 0 | 0 | 0 | 0 | 0.3 | 0.6 | 0 | 0.1 | 0.1690976 | 2.793295 | -0.004607729 | 13.98 | 1.266664 | -0.007465521 | 111.578582 | 111.578582 | -0.261087 | 0.2090346 | 0.3915 | 5.5 | 3.48 | 4.218 | 8 | 1 | 7 | 33.7748 | 0.9305028 | 14.99448 | -0.3046134 | 62.42355 | 257.614119 | 153.6731429 | Fe0.3La0.6In0.1 | Fe0.3 La0.6 In0.1 | -0.5890303
4327 | 0 | 0 | 0.2 | 0.3 | 0 | 0 | 0.1 | 0.4 | 0.1163703 | 0.3791732 | 8.356411e-05 | 10.38 | 1.171403 | -0.01064071 | 71.702185 | 71.702185 | -0.7857536 | 0.1688305 | 0.3045 | 6.5 | 24.44 | 2.299 | 2 | 1 | 1 | 9.7506 | 0.7506009 | 3.73122 | -0.1910949 | 3.15 | 20.96242857 | 16.73838095 | Mg0.2Ca0.3Y0.1In0.4 | Mg0.2 Ca0.3 Y0.1 In0.4 | -1.678558
4328 | 0 | 0.2 | 0.2 | 0.2 | 0.4 | 0 | 0 | 0 | 0.203374 | 1.573607 | -0.03080793 | 14.96 | 1.341636 | -0.01107574 | 46.95328 | 46.95328 | -0.2677823 | 0.2455878 | 0.5424 | 6 | 10.4 | 3.27 | 14 | 0 | 14 | 52.5616 | 0.6290112 | 16.99872 | -0.2180251 | 257.432893 | 907.3142857 | 815.7161905 | Ni0.2Mg0.2Ca0.2Fe0.4 | Ni0.2 Mg0.2 Ca0.2 Fe0.4 | -0.04224225
4329 | 0 | 0.1 | 0 | 0 | 0 | 0.5 | 0.4 | 0 | 0.09927487 | 1.127166 | 0.01469075 | 6.77 | 1.253409 | -0.007842999 | 110.884415 | 110.884415 | -0.7957991 | 0.1787785 | 0.1875 | 3.7 | 10.36 | 4.427 | 10 | 0 | 10 | 25.28 | 0.6869507 | 7.155 | -0.1259053 | 159.6684445 | 298.8590476 | 369.4447619 | Ni0.1La0.5Y0.4 | Ni0.1 La0.5 Y0.4 | -0.5245336
4330 | 0.6 | 0 | 0 | 0 | 0 | 0.3 | 0.1 | 0 | 0.1700839 | 5.634913 | -0.02360417 | 12.96 | 1.23621 | -0.007465521 | 83.525053 | 83.525053 | -0.2580676 | 0.1581957 | 0.3063 | 5.4 | 1.92 | 3.53 | 7 | 0 | 7 | 52.965 | 0.5475807 | 14.4597 | -0.1578267 | 251.6346 | 787.8919048 | 1020.99619 | Mn0.6La0.3Y0.1 | Mn0.6 La0.3 Y0.1 | -0.1035334
4331 | 0.2 | 0 | 0.5 | 0.1 | 0.2 | 0 | 0 | 0 | 0.147248 | 0.9299949 | 0.008749261 | 11.53 | 1.33795 | -0.01014813 | 38.316909 | 38.316909 | -0.4680446 | 0.1930694 | 0.3978 | 4.2 | 13.52 | 2.379 | 11 | 0 | 11 | 41.0238 | 0.7604837 | 15.89858 | -0.2292257 | 464.27115 | 1481.780952 | 1200.571429 | Mn0.2Mg0.5Ca0.1Fe0.2 | Mn0.2 Mg0.5 Ca0.1 Fe0.2 | 0.170784
4332 | 0 | 0.3 | 0 | 0.6 | 0 | 0.1 | 0 | 0 | 0.1903047 | 1.533836 | 0.01131455 | 16.17 | 1.311426 | -0.007465521 | 55.545367 | 55.545367 | -0.2061394 | 0.3486194 | 0.5751 | 4.5 | 6.36 | 2.883 | 9 | 0 | 9 | 28.4208 | 1.076885 | 14.44188 | -0.3443274 | 240.0248475 | 1127.938571 | 1631.561905 | Ni0.3Ca0.6La0.1 | Ni0.3 Ca0.6 La0.1 | 0.05228545
4333 | 0.1 | 0 | 0.6 | 0 | 0 | 0 | 0 | 0.3 | 0.05273192 | 51.92425 | -0.009906107 | 3.27 | 1.119926 | -0.007465521 | 54.5222045 | 54.5222045 | -2.684807 | 0.08815363 | 0.1575 | 5.8 | 0.12 | 1.954 | 6 | 1 | 5 | 19.1864 | 1.045533 | 8.18712 | -0.2818229 | 203.7476533 | 409.172381 | 582.5280952 | Mn0.1Mg0.6In0.3 | Mn0.1 Mg0.6 In0.3 | -0.3880937
4334 | 0.1 | 0 | 0.7 | 0.1 | 0 | 0 | 0.1 | 0 | 0.1011234 | 14.19649 | 0.001241042 | 7.54 | 1.288599 | -0.007818885 | 35.4056895 | 35.4056895 | -0.7646132 | 0.1258992 | 0.1885 | 2.6 | 0.6 | 1.97 | 6 | 0 | 6 | 23.1198 | 0.790409 | 6.81538 | -0.166873 | 365.664 | 1297.280952 | 923.0014286 | Mn0.1Mg0.7Ca0.1Y0.1 | Mn0.1 Mg0.7 Ca0.1 Y0.1 | 0.113034
4335 | 0 | 0.3 | 0.4 | 0 | 0.3 | 0 | 0 | 0 | 0.1213634 | 2.159017 | 0.01044633 | 8.37 | 1.161572 | -0.009053114 | 44.08352 | 44.08352 | -0.6146428 | 0.1805987 | 0.4119 | 6.2 | 6 | 3.22 | 14 | 0 | 14 | 53.915 | 0.5555418 | 15.2043 | -0.1314853 | 193.55875 | 696.2942857 | 453.8519048 | Ni0.3Mg0.4Fe0.3 | Ni0.3 Mg0.4 Fe0.3 | -0.1572072
4336 | 0.3 | 0.2 | 0 | 0 | 0 | 0 | 0.5 | 0 | 0.1606435 | 0.9758551 | -0.01562978 | 12.71 | 1.233486 | -0.008560535 | 72.6730185 | 72.6730185 | -0.3317222 | 0.2056325 | 0.4325 | 5.6 | 14.92 | 3.949 | 14 | 0 | 14 | 50.866 | 0.4928866 | 12.6212 | -0.09307984 | 216.7583 | 959.8628571 | 974.9642857 | Mn0.3Ni0.2Y0.5 | Mn0.3 Ni0.2 Y0.5 | -0.01779081
4337 | 0 | 0 | 0 | 0 | 0 | 0.7 | 0.2 | 0.1 | 0.05268935 | 0.5979761 | -0.01691662 | 3.84 | 1.116889 | -0.006666319 | 126.496799 | 126.496799 | -2.401267 | 0.06688899 | 0.0693 | 4 | 13.8 | 4.255 | 3 | 1 | 2 | 15.9698 | 0.3709775 | 2.74878 | -0.07403913 | 90.7751275 | 367.3330952 | 462.7864286 | La0.7Y0.2In0.1 | La0.7 Y0.2 In0.1 | -0.4349399
4338 | 0.5 | 0.1 | 0 | 0 | 0.3 | 0.1 | 0 | 0 | 0.1312365 | 9.006642 | 0.01432948 | 6.6 | 1.28886 | -0.0097131 | 63.9824095 | 63.9824095 | -0.5639607 | 0.1167204 | 0.2547 | 7.2 | 1.72 | 3.635 | 20 | 0 | 20 | 71.712 | 0.2661125 | 6.6978 | -0.04894083 | 392.5259 | 1551.966667 | 4152.161905 | Mn0.5Ni0.1Fe0.3La0.1 | Mn0.5 Ni0.1 Fe0.3 La0.1 | 0.1908824
4339 | 0 | 0.2 | 0 | 0 | 0.3 | 0.2 | 0.3 | 0 | 0.1855461 | 1.661093 | -0.0002125692 | 14.74 | 1.274481 | -0.01135824 | 82.945029 | 82.945029 | -0.3299191 | 0.2260576 | 0.4805 | 5.9 | 11.4 | 4.377 | 16 | 0 | 16 | 50.188 | 0.5793616 | 15.4136 | -0.1616254 | 192.4578 | 634.0752381 | 539.9952381 | Ni0.2Fe0.3La0.2Y0.3 | Ni0.2 Fe0.3 La0.2 Y0.3 | -0.1978592
4340 | 0 | 0.1 | 0.1 | 0 | 0.5 | 0 | 0 | 0.3 | 0.1111325 | 0.8889026 | 0.005905834 | 7.66 | 1.162321 | -0.0097131 | 70.66774 | 70.66774 | -0.7864587 | 0.1332778 | 0.312 | 9.1 | 14.2 | 3.491 | 15 | 1 | 14 | 51.1194 | 0.7072481 | 18.32582 | -0.2628171 |  | 455.6861905 | 587.1809524 | Ni0.1Mg0.1Fe0.5In0.3 | Ni0.1 Mg0.1 Fe0.5 In0.3 | -0.3413341
4341 | 0.2 | 0 | 0 | 0.6 | 0.1 | 0 | 0 | 0.1 | 0.1865169 | 1.403555 | 0.02941824 | 16.5 | 1.31857 | -0.009053114 | 52.100709 | 52.100709 | -0.2602324 | 0.2878054 | 0.4827 | 4.7 | 7.72 | 2.368 | 12 | 1 | 11 | 28.2436 | 1.159135 | 15.30072 | -0.4017824 | 223.1525 | 1200.619048 | 719.5585714 | Mn0.2Ca0.6Fe0.1In0.1 | Mn0.2 Ca0.6 Fe0.1 In0.1 | 0.07940523
4342 | 0 | 0.2 | 0 | 0.3 | 0.2 | 0.3 | 0 | 0 | 0.2040499 | 9.939884 | 0.006931262 | 17.74 | 1.325177 | -0.01135824 | 76.602721 | 76.602721 | -0.2727964 | 0.296601 | 0.5958 | 5.1 | 1.6 | 3.637 | 15 | 0 | 15 | 37.9944 | 0.8709236 | 17.05472 | -0.3096784 | 294.1027245 | 892.6238095 | 1629.309524 | Ni0.2Ca0.3Fe0.2La0.3 | Ni0.2 Ca0.3 Fe0.2 La0.3 | -0.04933153
4343 | 0.5 | 0.1 | 0 | 0.2 | 0.2 | 0 | 0 | 0 | 0.199906 | 1.65946 | 0.007928146 | 12.46 | 1.344955 | -0.01014813 | 52.5229625 | 52.5229625 | -0.253942 | 0.2083338 | 0.4291 | 6.5 | 9.28 | 3.128 | 19 | 0 | 19 | 63.5406 | 0.4433047 | 11.93942 | -0.1201936 | 455.424475 | 1605.540476 | 4058.119048 | Mn0.5Ni0.1Ca0.2Fe0.2 | Mn0.5 Ni0.1 Ca0.2 Fe0.2 | 0.2056213
4344 | 0 | 0.3 | 0 | 0 | 0.1 | 0 | 0.6 | 0 | 0.1654312 | 0.5824743 | 0.009148842 | 12.81 | 1.236923 | -0.007465521 | 76.53603 | 76.53603 | -0.2727879 | 0.2390161 | 0.4719 | 5.6 | 22.8 | 4.382 | 15 | 0 | 15 | 46.147 | 0.5413743 | 12.4023 | -0.1026807 | 150.62383 | 505.227619 | 786.4659524 | Ni0.3Fe0.1Y0.6 | Ni0.3 Fe0.1 Y0.6 | -0.2965129
4345 | 0 | 0.4 | 0 | 0.2 | 0.2 | 0 | 0 | 0.2 | 0.2010879 | 18.86129 | -0.01711632 | 14.48 | 1.342366 | -0.01107574 | 65.62556 | 65.62556 | -0.2739055 | 0.2346481 | 0.528 | 8.6 | 0.8 | 3.504 | 15 | 1 | 14 | 48.5412 | 0.7252808 | 17.86208 | -0.2950322 | 305.48875 | 1196.052381 |  | Ni0.4Ca0.2Fe0.2In0.2 | Ni0.4 Ca0.2 Fe0.2 In0.2 | 0.0777502
4346 | 0.2 | 0 | 0 | 0.3 | 0 | 0.5 | 0 | 0 | 0.1379065 | 1.000999 | 0.001309234 | 11.74 | 1.277176 | -0.008560535 | 92.463744 | 92.463744 | -0.4501231 | 0.2042874 | 0.335 | 3.5 | 10.56 | 3.371 | 6 | 0 | 6 | 24.9664 | 1.040735 | 11.44352 | -0.3204296 | 259.952625 | 971.3588095 | 1069.323333 | Mn0.2Ca0.3La0.5 | Mn0.2 Ca0.3 La0.5 | -0.01262032
4347 | 0.2 | 0.1 | 0 | 0.3 | 0.4 | 0 | 0 | 0 | 0.2273558 | 1.106965 | 0.007705699 | 16.23 | 1.339915 | -0.01064071 | 51.218349 | 51.218349 | -0.2058536 | 0.2574201 | 0.5433 | 6.2 | 14.76 | 3.292 | 19 | 0 | 19 | 57.6244 | 0.5724603 | 15.76812 | -0.1674216 | 344.5914 | 1211.347619 | 1033.06619 | Mn0.2Ni0.1Ca0.3Fe0.4 | Mn0.2 Ni0.1 Ca0.3 Fe0.4 | 0.08326879
4348 | 0 | 0.2 | 0 | 0 | 0.3 | 0.5 | 0 | 0 | 0.1971956 | 1.535727 | 0.008275885 | 15.46 | 1.272788 | -0.008560535 | 97.944915 | 97.944915 | -0.2201439 | 0.2287211 | 0.4832 | 5.9 | 8.28 | 4.407 | 15 | 0 | 15 | 46.921 | 0.683902 | 16.3937 | -0.1735375 | 170.4350575 | 609.1061905 | 264.4092857 | Ni0.2Fe0.3La0.5 | Ni0.2 Fe0.3 La0.5 | -0.215307
4349 | 0.1 | 0 | 0 | 0.7 | 0.1 | 0 | 0.1 | 0 | 0.155679 | 0.6601139 | -0.02077894 | 12.77 | 1.31163 | -0.007818885 | 48.0234895 | 48.0234895 | -0.3226152 | 0.280129 | 0.3797 | 3.2 | 15.32 | 2.445 | 12 | 0 | 12 | 23.5346 | 1.202317 | 12.43802 | -0.3221135 | 276.279 | 1177.007619 | 516.3547619 | Mn0.1Ca0.7Fe0.1Y0.1 | Mn0.1 Ca0.7 Fe0.1 Y0.1 | 0.07077927
4350 | 0.1 | 0 | 0 | 0 | 0.1 | 0.7 | 0 | 0.1 | 0.1383954 | 1.214007 | -0.02122593 | 11.03 | 1.262194 | -0.007818885 | 119.7939335 | 119.7939335 | -0.4082267 | 0.1748777 | 0.2845 | 4.9 | 7.8 | 4.101 | 13 | 1 | 12 | 26.6138 | 0.9932703 | 11.31398 | -0.2808907 | 167.22085 | 628.5538095 | 479.0733333 | Mn0.1Fe0.1La0.7In0.1 | Mn0.1 Fe0.1 La0.7 In0.1 | -0.2016575
4351 | 0 | 0.6 | 0.2 | 0 | 0.1 | 0 | 0.1 | 0 | 0.1390474 | 1.606014 | 0.00240182 | 8.94 | 1.249583 | -0.009053114 | 54.552125 | 54.552125 | -0.4682442 | 0.1792712 | 0.3981 | 7.5 | 8.92 | 3.831 | 15 | 0 | 15 | 59.234 | 0.4344415 | 12.2752 | -0.1096078 | 625.9215 | 1265.790476 | 373.6795238 | Ni0.6Mg0.2Fe0.1Y0.1 | Ni0.6 Mg0.2 Fe0.1 Y0.1 | 0.1023618
4352 | 0.4 | 0.2 | 0 | 0.3 | 0 | 0.1 | 0 | 0 | 0.2124946 | 3.598913 | 0.01422637 | 17.1 | 1.327269 | -0.01064071 | 59.627845 | 59.627845 | -0.2356539 | 0.2637352 | 0.5574 | 5.7 | 4.16 | 3.055 | 14 | 0 | 14 | 49.3164 | 0.6648304 | 16.37232 | -0.2265102 | 906.38267 | 1721.495952 | 1173.980476 | Mn0.4Ni0.2Ca0.3La0.1 | Mn0.4 Ni0.2 Ca0.3 La0.1 | 0.235906
4353 | 0.1 | 0.1 | 0 | 0.1 | 0.7 | 0 | 0 | 0 | 0.1696274 | 2.018575 | 0.02514951 | 7.38 | 1.355005 | -0.007818885 | 54.4624445 | 54.4624445 | -0.2717394 | 0.1558119 | 0.2721 | 7.5 | 6.6 | 3.916 | 19 | 0 | 19 | 72.9568 | 0.3013482 | 7.37748 | -0.06873057 | 725.6655 | 1919.152381 | 1512.238095 | Mn0.1Ni0.1Ca0.1Fe0.7 | Mn0.1 Ni0.1 Ca0.1 Fe0.7 | 0.2831095
4354 | 0 | 0.1 | 0 | 0 | 0 | 0.2 | 0.1 | 0.6 | 0.1097249 | 0.2538789 | -0.01386574 | 8.93 | 1.263995 | -0.009053114 | 111.431819 | 111.431819 | -0.751947 | 0.1476641 | 0.2688 | 9.7 | 30.28 | 3.287 | 11 | 1 | 10 | 15.3038 | 1.383686 | 8.85858 | -0.3660881 | 209.18765 | 641.462381 | 904.7966667 | Ni0.1La0.2Y0.1In0.6 | Ni0.1 La0.2 Y0.1 In0.6 | -0.1928288
4355 | 0.2 | 0.4 | 0.1 | 0.3 | 0 | 0 | 0 | 0 | 0.214244 | 7.879666 | 0.006801698 | 16.77 | 1.330579 | -0.01064071 | 48.918869 | 48.918869 | -0.2318211 | 0.2763311 | 0.609 | 6.2 | 1.92 | 3.063 | 13 | 0 | 13 | 49.2674 | 0.6555668 | 16.18122 | -0.2185187 | 354.81575 | 1505.366667 | 1325.247619 | Mn0.2Ni0.4Mg0.1Ca0.3 | Mn0.2 Ni0.4 Mg0.1 Ca0.3 | 0.1776423
4356 | 0 | 0.5 | 0 | 0.3 | 0 | 0 | 0 | 0.2 | 0.210485 | 0.9318288 | 0.01453402 | 16.91 | 1.329552 | -0.008560535 | 64.3337 | 64.3337 | -0.1932229 | 0.2784087 | 0.6085 | 8.2 | 11.8 | 3.276 | 9 | 1 | 8 | 40.478 | 0.8546584 | 17.5038 | -0.3687958 |  | 469.7119048 | 373.3433333 | Ni0.5Ca0.3In0.2 | Ni0.5 Ca0.3 In0.2 | -0.3281684
4357 | 0.4 | 0.2 | 0.3 | 0.1 | 0 | 0 | 0 | 0 | 0.156035 | 4.695912 | -0.009974021 | 11.37 | 1.33673 | -0.01064071 | 45.013198 | 45.013198 | -0.4370454 | 0.1973505 | 0.441 | 5.6 | 3.04 | 2.693 | 13 | 0 | 13 | 51.5618 | 0.5837076 | 15.09858 | -0.1825705 | 538.8085 | 2069.538095 | 2805.061905 | Mn0.4Ni0.2Mg0.3Ca0.1 | Mn0.4 Ni0.2 Mg0.3 Ca0.1 | 0.3158734
4358 | 0.5 | 0 | 0 | 0 | 0 | 0 | 0 | 0.5 | 0.08013937 | 1.871718 | 0.02483448 | 5.75 | 1.101674 | -0.005762826 | 84.8780225 | 84.8780225 | -0.8973123 | 0.06586826 | 0.1375 | 10 | 3 | 2.72 | 6 | 1 | 5 | 40.124 | 0.907088 | 18.198 | -0.3166433 | 169.4794 | 667.36 | 885.8209524 | Mn0.5In0.5 | Mn0.5 In0.5 | -0.1756398
4359 | 0 | 0 | 0.4 | 0.2 | 0.2 | 0 | 0 | 0.2 | 0.1511282 | 2.880661 | 0.003633004 | 12.56 | 1.330443 | -0.01107574 | 51.8702 | 51.8702 | -0.4849327 | 0.211542 | 0.4168 | 5.4 | 4 | 2.332 | 7 | 1 | 6 | 25.4652 | 1.120917 | 13.24688 | -0.4090239 | 84.9507 | 349.1614905 | 292.6588333 | Mg0.4Ca0.2Fe0.2In0.2 | Mg0.4 Ca0.2 Fe0.2 In0.2 | -0.4569737
4360 | 0.2 | 0.3 | 0 | 0 | 0 | 0.1 | 0.4 | 0 | 0.1700985 | 0.878493 | -0.007069971 | 13.73 | 1.268324 | -0.01064071 | 78.048516 | 78.048516 | -0.3677642 | 0.2203433 | 0.4727 | 5.9 | 20.12 | 4.111 | 15 | 0 | 15 | 49.63 | 0.5277999 | 13.5278 | -0.1294268 |  | 876.57 | 762.3738095 | Mn0.2Ni0.3La0.1Y0.4 | Mn0.2 Ni0.3 La0.1 Y0.4 | -0.0572134
4361 | 0.2 | 0.3 | 0 | 0 | 0 | 0 | 0.2 | 0.3 | 0.1366978 | 0.8905387 | -0.00985708 | 10.85 | 1.238279 | -0.01135824 | 80.822199 | 80.822199 | -0.6078381 | 0.1718432 | 0.407 | 8.9 | 16.72 | 3.546 | 15 | 1 | 14 | 44.0974 | 0.7360552 | 17.18282 | -0.2569868 | 104.2991 | 443.3295238 | 473.53 | Mn0.2Ni0.3Y0.2In0.3 | Mn0.2 Ni0.3 Y0.2 In0.3 | -0.3532733
4362 | 0 | 0 | 0.1 | 0 | 0.2 | 0.4 | 0.3 | 0 | 0.138944 | 16.3091 | 0.001811433 | 11.51 | 1.263857 | -0.01064071 | 95.833443 | 95.833443 | -0.5511768 | 0.1939172 | 0.2965 | 3.9 | 0.96 | 4.106 | 8 | 0 | 8 | 31.744 | 0.7970525 | 11.6132 | -0.2077008 | 3.284 | 20.89842857 | 20.28395238 | Mg0.1Fe0.2La0.4Y0.3 | Mg0.1 Fe0.2 La0.4 Y0.3 | -1.679886
4363 | 0.2 | 0.2 | 0.5 | 0.1 | 0 | 0 | 0 | 0 | 0.1455032 | 14.09667 | 0.008979653 | 11.37 | 1.331787 | -0.01014813 | 38.886589 | 38.886589 | -0.479337 | 0.211195 | 0.441 | 4.6 | 0.88 | 2.411 | 13 | 0 | 13 | 39.7298 | 0.7446263 | 14.98098 | -0.2212881 | 244.858795 | 934.1771429 | 759.422381 | Mn0.2Ni0.2Mg0.5Ca0.1 | Mn0.2 Ni0.2 Mg0.5 Ca0.1 | -0.02957076
4364 | 0.2 | 0 | 0 | 0 | 0.8 | 0 | 0 | 0 | 0.0221519 | 7291422.0 | 0.009870623 | 1.12 | 1.033626 | -0.004160346 | 55.663609 | 55.663609 | -8.478275 | 0.03971866 | 0.0768 | 7.8 | 1e-06 | 4.008 | 11 | 0 | 11 | 80.52 | 0.02483855 | 0.8 | -0.0003112518 | 373.513875 | 1405.352381 | 1294.461905 | Mn0.2Fe0.8 | Mn0.2 Fe0.8 | 0.1477852
4365 | 0 | 0.3 | 0 | 0 | 0 | 0.2 | 0.5 | 0 | 0.1549174 | 0.5654117 | -0.02349471 | 12.41 | 1.261505 | -0.008560535 | 89.842039 | 89.842039 | -0.3566978 | 0.2426233 | 0.4248 | 5.1 | 25.08 | 4.411 | 10 | 0 | 10 | 38.397 | 0.6340466 | 12.0849 | -0.1639373 | 68.5984 | 347.6733333 | 405.8209524 | Ni0.3La0.2Y0.5 | Ni0.3 La0.2 Y0.5 | -0.4588286
4366 | 0 | 0 | 0.1 | 0.5 | 0.3 | 0 | 0.1 | 0 | 0.1931574 | 0.7492184 | 0.003676433 | 17.41 | 1.320969 | -0.0097131 | 48.113585 | 48.113585 | -0.2603364 | 0.3021804 | 0.5333 | 3.9 | 17.8 | 2.792 | 7 | 0 | 7 | 32.451 | 1.005346 | 16.2273 | -0.3318955 | 98.1314 | 333.337969 | 380.4380476 | Mg0.1Ca0.5Fe0.3Y0.1 | Mg0.1 Ca0.5 Fe0.3 Y0.1 | -0.4771152
4367 | 0.6 | 0.2 | 0 | 0 | 0.1 | 0 | 0.1 | 0 | 0.1113155 | 2.166855 | 0.01292195 | 5.58 | 1.251801 | -0.009053114 | 59.176592 | 59.176592 | -0.7306116 | 0.1183331 | 0.2565 | 7.3 | 6.76 | 3.505 | 20 | 0 | 20 | 71.654 | 0.2146252 | 5.1912 | -0.02921242 | 1016.762 | 2618.814286 |  | Mn0.6Ni0.2Fe0.1Y0.1 | Mn0.6 Ni0.2 Fe0.1 Y0.1 | 0.4181047
4368 | 0 | 0.2 | 0 | 0.1 | 0 | 0.4 | 0.3 | 0 | 0.1419624 | 1.117123 | 0.007415315 | 11.74 | 1.313897 | -0.01064071 | 97.980423 | 97.980423 | -0.5279879 | 0.2438924 | 0.3833 | 4.3 | 14.04 | 4.171 | 10 | 0 | 10 | 29.4498 | 0.7986823 | 11.28218 | -0.2233938 | 118.6941 | 454.3157143 | 459.0204762 | Ni0.2Ca0.1La0.4Y0.3 | Ni0.2 Ca0.1 La0.4 Y0.3 | -0.3426422
4369 | 0 | 0.3 | 0 | 0 | 0.1 | 0.4 | 0 | 0.2 | 0.1755203 | 0.5872155 | 0.01165066 | 14.73 | 1.272858 | -0.01064071 | 101.718308 | 101.718308 | -0.3453947 | 0.2161622 | 0.4791 | 7.6 | 22.88 | 4.052 | 16 | 1 | 15 | 37.3766 | 0.8665364 | 16.80502 | -0.3204189 | 190.7142 | 641.9580952 | 302.3509524 | Ni0.3Fe0.1La0.4In0.2 | Ni0.3 Fe0.1 La0.4 In0.2 | -0.1924933
4370 | 0.3 | 0 | 0.2 | 0 | 0.4 | 0 | 0 | 0.1 | 0.1039969 | 1.332621 | -0.001397389 | 7.31 | 1.162543 | -0.01064071 | 55.1622135 | 55.1622135 | -0.9838512 | 0.1286314 | 0.3027 | 7 | 11.24 | 3.142 | 12 | 1 | 11 | 59.4088 | 0.5180086 | 14.85048 | -0.1686623 | 145.173459 | 635.7333333 |  | Mn0.3Mg0.2Fe0.4In0.1 | Mn0.3 Mg0.2 Fe0.4 In0.1 | -0.196725
4371 | 0 | 0.5 | 0.1 | 0 | 0 | 0 | 0.4 | 0 | 0.1671989 | 0.4948826 | 0.02579499 | 13.06 | 1.235729 | -0.007842999 | 67.33954 | 67.33954 | -0.2805533 | 0.2313753 | 0.4975 | 6.4 | 26.56 | 4.119 | 9 | 0 | 9 | 49.581 | 0.5159362 | 13.0721 | -0.1305378 | 244.8471 | 446.7690476 | 720.9297619 | Ni0.5Mg0.1Y0.4 | Ni0.5 Mg0.1 Y0.4 | -0.3499169
4372 | 0 | 0 | 0.1 | 0 | 0 | 0 | 0.6 | 0.3 | 0.0660917 | 0.3487731 | 0.003259178 | 5.61 | 1.090108 | -0.007465521 | 90.21941 | 90.21941 | -1.709095 | 0.09114685 | 0.1545 | 5.9 | 27.84 | 3.529 | 2 | 1 | 1 | 18.3344 | 0.5386727 | 4.88832 | -0.1525685 | 28.027525 | 112.0325714 | 172.7767286 | Mg0.1Y0.6In0.3 | Mg0.1 Y0.6 In0.3 | -0.9506557
4373 | 0.1 | 0.8 | 0 | 0 | 0 | 0 | 0 | 0.1 | 0.06707487 | 4.655512 | -0.004096023 | 3.03 | 1.136966 | -0.005312911 | 63.9303245 | 63.9303245 | -1.180899 | 0.08569527 | 0.1695 | 10 | 1.8 | 4.096 | 14 | 1 | 13 | 68.0648 | 0.315142 | 6.55128 | -0.07770202 | 212.1088025 | 982.1204762 | 895.6071429 | Mn0.1Ni0.8In0.1 | Mn0.1 Ni0.8 In0.1 | -0.007835234
4374 | 0 | 0.8 | 0 | 0.1 | 0 | 0.1 | 0 | 0 | 0.1961286 | 0.8116276 | 0.003023532 | 11.02 | 1.342701 | -0.005312911 | 64.853067 | 64.853067 | -0.1381181 | 0.1999601 | 0.3806 | 8.5 | 10.56 | 4.183 | 9 | 0 | 9 | 62.2668 | 0.4114891 | 10.30208 | -0.1232013 | 243.8753 | 655.8061905 | 544.3330952 | Ni0.8Ca0.1La0.1 | Ni0.8 Ca0.1 La0.1 | -0.1832245
4375 | 0.5 | 0 | 0 | 0.1 | 0.1 | 0 | 0.3 | 0 | 0.1775988 | 2.863206 | -0.008676547 | 13.89 | 1.337242 | -0.0097131 | 63.7330775 | 63.7330775 | -0.3079485 | 0.1945539 | 0.4017 | 5.4 | 5.4 | 3.383 | 12 | 0 | 12 | 54.8878 | 0.5103403 | 14.28258 | -0.1466721 | 392.89785 | 1506.352381 | 2096.12381 | Mn0.5Ca0.1Fe0.1Y0.3 | Mn0.5 Ca0.1 Fe0.1 Y0.3 | 0.1779266
4376 | 0 | 0.1 | 0.1 | 0.6 | 0.2 | 0 | 0 | 0 | 0.1961514 | 1.173555 | -0.009486811 | 17.14 | 1.319185 | -0.009053114 | 43.51564 | 43.51564 | -0.2352963 | 0.327434 | 0.5511 | 4 | 10 | 2.555 | 14 | 0 | 14 | 29.9598 | 1.085369 | 15.55058 | -0.3332645 | 334.731875 | 1260.304762 | 1671.569048 | Ni0.1Mg0.1Ca0.6Fe0.2 | Ni0.1 Mg0.1 Ca0.6 Fe0.2 | 0.1004756
4377 | 0.1 | 0.2 | 0 | 0 | 0 | 0.6 | 0.1 | 0 | 0.1582301 | 0.8190129 | 0.006025888 | 12.75 | 1.259073 | -0.009053114 | 109.4663515 | 109.4663515 | -0.3615929 | 0.2256556 | 0.3897 | 4.8 | 15.4 | 4.299 | 15 | 0 | 15 | 34.188 | 0.7973845 | 13.0884 | -0.1960454 | 210.8321 | 590.2204762 | 649.9680952 | Mn0.1Ni0.2La0.6Y0.1 | Mn0.1 Ni0.2 La0.6 Y0.1 | -0.2289857
4378 | 0 | 0.4 | 0 | 0 | 0 | 0.1 | 0.5 | 0 | 0.1684602 | 0.4605607 | 0.002859348 | 13.44 | 1.26553 | -0.007842999 | 81.820832 | 81.820832 | -0.2763679 | 0.2457552 | 0.4827 | 5.8 | 29.12 | 4.408 | 10 | 0 | 10 | 44.411 | 0.5677284 | 12.8001 | -0.1427118 | 103.466625 | 444.1661905 | 628.8142857 | Ni0.4La0.1Y0.5 | Ni0.4 La0.1 Y0.5 | -0.3524545
4379 | 0.1 | 0 | 0.3 | 0.1 | 0 | 0 | 0 | 0.5 | 0.1010622 | 0.9702501 | 0.01471023 | 6.96 | 1.291749 | -0.0097131 | 74.2021045 | 74.2021045 | -0.9509999 | 0.1293002 | 0.2385 | 8 | 7.56 | 2.189 | 6 | 1 | 5 | 15.4598 | 1.371084 | 8.63238 | -0.3781949 | 159.3735295 | 660.1480952 | 423.39 | Mn0.1Mg0.3Ca0.1In0.5 | Mn0.1 Mg0.3 Ca0.1 In0.5 | -0.1803586
4380 | 0 | 0 | 0.3 | 0.1 | 0.5 | 0 | 0 | 0.1 | 0.1662399 | 0.7638354 | -0.02091014 | 12.39 | 1.342825 | -0.0097131 | 50.7036 | 50.7036 | -0.3514692 | 0.2037744 | 0.4465 | 6.1 | 17 | 3.029 | 7 | 1 | 6 | 47.0766 | 0.7369967 | 17.96702 | -0.3001078 | 60.918235 | 300.6391762 | 335.8028333 | Mg0.3Ca0.1Fe0.5In0.1 | Mg0.3 Ca0.1 Fe0.5 In0.1 | -0.5219544
4381 | 0.3 | 0.1 | 0 | 0 | 0.2 | 0 | 0.4 | 0 | 0.1666287 | 2.645175 | 0.01302206 | 12.7 | 1.242441 | -0.01064071 | 69.0820935 | 69.0820935 | -0.38324 | 0.1909299 | 0.4251 | 5.9 | 6.88 | 3.924 | 20 | 0 | 20 | 57.085 | 0.4488454 | 12.9875 | -0.08377825 | 232.29775 | 877.6890476 | 818.3771429 | Mn0.3Ni0.1Fe0.2Y0.4 | Mn0.3 Ni0.1 Fe0.2 Y0.4 | -0.05665932
4382 | 0 | 0.6 | 0 | 0.1 | 0.3 | 0 | 0 | 0 | 0.1697029 | 105.239 | -0.006273305 | 6.96 | 1.355205 | -0.007465521 | 55.97734 | 55.97734 | -0.2592278 | 0.1601636 | 0.279 | 8.6 | 0.12 | 4.132 | 14 | 0 | 14 | 70.2218 | 0.3012373 | 7.45098 | -0.06711359 | 392.2019 | 798.1866667 | 533.5757143 | Ni0.6Ca0.1Fe0.3 | Ni0.6 Ca0.1 Fe0.3 | -0.09789553
4383 | 0.2 | 0.7 | 0 | 0 | 0 | 0 | 0.1 | 0 | 0.1183366 | 0.8525739 | -0.01600067 | 5.49 | 1.247527 | -0.006666319 | 60.963574 | 60.963574 | -0.4760446 | 0.1287628 | 0.27 | 8.7 | 13.24 | 4.129 | 14 | 0 | 14 | 70.419 | 0.2113676 | 4.6677 | -0.02856562 | 179.84125 | 736.4390476 | 1219.761905 | Mn0.2Ni0.7Y0.1 | Mn0.2 Ni0.7 Y0.1 | -0.1328632
4384 | 0 | 0 | 0 | 0.6 | 0.1 | 0.2 | 0 | 0.1 | 0.1320656 | 19.70228 | 0.02283599 | 11.18 | 1.310401 | -0.009053114 | 68.894194 | 68.894194 | -0.5190612 | 0.2496331 | 0.3583 | 3.9 | 0.52 | 2.678 | 8 | 1 | 7 | 15.9216 | 1.389442 | 7.90752 | -0.3653645 | 1.957555 | 12.86597143 | 10.0420381 | Ca0.6Fe0.1La0.2In0.1 | Ca0.6 Fe0.1 La0.2 In0.1 | -1.890557
4385 | 0.5 | 0.3 | 0 | 0.2 | 0 | 0 | 0 | 0 | 0.1987373 | 11.47188 | 0.008164815 | 12.3 | 1.338631 | -0.008560535 | 53.0926425 | 53.0926425 | -0.2167415 | 0.2167592 | 0.4615 | 6.9 | 1.12 | 3.16 | 13 | 0 | 13 | 62.2466 | 0.4410149 | 11.19822 | -0.1202025 | 520.969 | 1905.690476 | 1941.335714 | Mn0.5Ni0.3Ca0.2 | Mn0.5 Ni0.3 Ca0.2 | 0.2800524
4386 | 0.1 | 0 | 0.1 | 0.7 | 0 | 0.1 | 0 | 0 | 0.1197458 | 1.461569 | 0.008027791 | 9.78 | 1.271932 | -0.007818885 | 49.8694515 | 49.8694515 | -0.5452855 | 0.2084681 | 0.265 | 2.6 | 6.12 | 2.178 | 6 | 0 | 6 | 16.0296 | 1.27675 | 7.30232 | -0.2886979 | 435.984 | 1486.371429 | 2322.085714 | Mn0.1Mg0.1Ca0.7La0.1 | Mn0.1 Mg0.1 Ca0.7 La0.1 | 0.1721273
4387 | 0 | 0.5 | 0.5 | 0 | 0 | 0 | 0 | 0 | 0.1188811 | 1.909656 | -0.000492123 | 8.5 | 1.154663 | -0.005762826 | 41.4992 | 41.4992 | -0.4077648 | 0.2023121 | 0.4375 | 6 | 4 | 2.975 | 8 | 0 | 8 | 46.205 | 0.6242831 | 14.4225 | -0.1572672 | 215.9215 | 1037.044048 | 504.5580952 | Ni0.5Mg0.5 | Ni0.5 Mg0.5 | 0.0157972
4388 | 0 | 0.5 | 0 | 0 | 0.1 | 0 | 0.2 | 0.2 | 0.1514418 | 0.9270428 | -0.003227644 | 10.89 | 1.246677 | -0.01014813 | 75.67597 | 75.67597 | -0.4424806 | 0.1818217 | 0.4267 | 9 | 16.32 | 4.026 | 16 | 1 | 15 | 51.5826 | 0.5993952 | 15.93382 | -0.2063771 | 205.2652 | 733.6304762 | 505.222381 | Ni0.5Fe0.1Y0.2In0.2 | Ni0.5 Fe0.1 Y0.2 In0.2 | -0.1345226
4389 | 0 | 0 | 0.1 | 0.4 | 0.4 | 0 | 0.1 | 0 | 0.2090765 | 0.7424879 | -0.03080665 | 18.43 | 1.327045 | -0.009923171 | 49.690285 | 49.690285 | -0.2270074 | 0.2949644 | 0.5737 | 4.5 | 19.28 | 3.036 | 7 | 0 | 7 | 39.8672 | 0.8642518 | 17.88328 | -0.3080557 | 77.1245375 | 313.0084762 | 645.1018619 | Mg0.1Ca0.4Fe0.4Y0.1 | Mg0.1 Ca0.4 Fe0.4 Y0.1 | -0.5044439
4390 | 0.5 | 0.2 | 0 | 0 | 0.1 | 0.2 | 0 | 0 | 0.163818 | 2.545044 | 0.02219654 | 10.15 | 1.283889 | -0.01014813 | 72.5732965 | 72.5732965 | -0.378149 | 0.1544005 | 0.3488 | 6.9 | 6.08 | 3.67 | 20 | 0 | 20 | 64.404 | 0.3851485 | 10.4252 | -0.08621865 | 269.086 | 1301.42381 | 1306.861905 | Mn0.5Ni0.2Fe0.1La0.2 | Mn0.5 Ni0.2 Fe0.1 La0.2 | 0.1144187
4391 | 0.8 | 0 | 0 | 0.1 | 0 | 0.1 | 0 | 0 | 0.173108 | 1.043814 | 0.01064566 | 10.06 | 1.302683 | -0.005312911 | 61.848783 | 61.848783 | -0.1772957 | 0.157535 | 0.2606 | 6.1 | 7.36 | 2.967 | 6 | 0 | 6 | 63.4428 | 0.4131101 | 10.53728 | -0.1243614 | 392.941 | 1519.209524 | 2173.742857 | Mn0.8Ca0.1La0.1 | Mn0.8 Ca0.1 La0.1 | 0.1816177
4392 | 0.4 | 0.3 | 0 | 0.2 | 0 | 0 | 0.1 | 0 | 0.2023092 | 6.66745 | -0.01271258 | 14.65 | 1.334413 | -0.01064071 | 56.489423 | 56.489423 | -0.2599795 | 0.2360131 | 0.524 | 6.5 | 2.44 | 3.305 | 14 | 0 | 14 | 57.1746 | 0.5070168 | 13.64602 | -0.152978 | 468.284 | 1198.409048 | 1046.892619 | Mn0.4Ni0.3Ca0.2Y0.1 | Mn0.4 Ni0.3 Ca0.2 Y0.1 | 0.07860508
4393 | 0.2 | 0.1 | 0 | 0 | 0 | 0.1 | 0 | 0.6 | 0.1098023 | 0.8664906 | -0.008946365 | 8.25 | 1.270979 | -0.009053114 | 99.638296 | 99.638296 | -0.7508881 | 0.12414 | 0.2487 | 10.5 | 8.92 | 2.987 | 15 | 1 | 14 | 26.5368 | 1.22728 | 15.54828 | -0.4093329 | 100.172225 | 475.0942857 | 591.5759524 | Mn0.2Ni0.1La0.1In0.6 | Mn0.2 Ni0.1 La0.1 In0.6 | -0.3232202
4394 | 0.2 | 0 | 0 | 0.2 | 0 | 0.3 | 0.3 | 0 | 0.1330739 | 2.002312 | 0.008296192 | 11.76 | 1.279632 | -0.01135824 | 87.346605 | 87.346605 | -0.6413945 | 0.1873883 | 0.3067 | 3.6 | 8.08 | 3.604 | 7 | 0 | 7 | 28.9886 | 0.8505533 | 12.04602 | -0.2572785 |  | 696.1319048 | 659.2695238 | Mn0.2Ca0.2La0.3Y0.3 | Mn0.2 Ca0.2 La0.3 Y0.3 | -0.1573085
4395 | 0 | 0.1 | 0.4 | 0 | 0.1 | 0.4 | 0 | 0 | 0.1383915 | 2.039518 | 3.888152e-05 | 12.01 | 1.267528 | -0.009923171 | 76.738028 | 76.738028 | -0.5181213 | 0.1954744 | 0.3283 | 3.8 | 5.84 | 3.264 | 15 | 0 | 15 | 28.565 | 0.8726117 | 10.4007 | -0.2233925 | 197.17045 | 753.3738095 | 1225.352381 | Ni0.1Mg0.4Fe0.1La0.4 | Ni0.1 Mg0.4 Fe0.1 La0.4 | -0.1229895
4396 | 0.1 | 0 | 0.6 | 0 | 0 | 0.3 | 0 | 0 | 0.09922277 | 3.4826 | -0.001080401 | 8.19 | 1.229252 | -0.007465521 | 61.7484455 | 61.7484455 | -0.7582936 | 0.1012954 | 0.1488 | 2.8 | 2.28 | 2.539 | 6 | 0 | 6 | 22.541 | 0.7997129 | 5.8389 | -0.1564171 | 176.1874 | 702.1171429 |  | Mn0.1Mg0.6La0.3 | Mn0.1 Mg0.6 La0.3 | -0.1535904
4397 | 0.4 | 0.3 | 0.2 | 0 | 0 | 0 | 0 | 0.1 | 0.09803377 | 12.0025 | -0.008774027 | 6.89 | 1.156713 | -0.01064071 | 55.926038 | 55.926038 | -1.107182 | 0.1427492 | 0.345 | 7.5 | 1.2 | 3.054 | 14 | 1 | 13 | 56.9678 | 0.5112365 | 13.69458 | -0.1642781 | 278.5972 | 1282.053095 | 1177.702381 | Mn0.4Ni0.3Mg0.2In0.1 | Mn0.4 Ni0.3 Mg0.2 In0.1 | 0.107906
4398 | 0 | 0 | 0 | 0.3 | 0.6 | 0 | 0 | 0.1 | 0.2255773 | 0.5953204 | 0.02469948 | 16.86 | 1.338572 | -0.007465521 | 57.0122 | 57.0122 | -0.1467133 | 0.2593566 | 0.5307 | 6.7 | 18.36 | 3.372 | 7 | 1 | 6 | 51.4922 | 0.7144738 | 18.12558 | -0.2879606 | 71.52945825 | 377.3838762 | 426.0167667 | Ca0.3Fe0.6In0.1 | Ca0.3 Fe0.6 In0.1 | -0.4232167
4399 | 0.2 | 0.4 | 0 | 0 | 0.2 | 0 | 0.2 | 0 | 0.1515118 | 1.414958 | 0.002250014 | 9.12 | 1.249857 | -0.01107574 | 63.415139 | 63.415139 | -0.4824805 | 0.1631511 | 0.38 | 7.6 | 13.44 | 4.09 | 20 | 0 | 20 | 66.788 | 0.3089093 | 9.0328 | -0.05137603 | 348.60045 | 1482.909524 | 1061.788095 | Mn0.2Ni0.4Fe0.2Y0.2 | Mn0.2 Ni0.4 Fe0.2 Y0.2 | 0.1711147
4400 | 0 | 0 | 0 | 0.3 | 0.1 | 0.4 | 0.2 | 0 | 0.1147683 | 1.411041 | -0.0205968 | 9.48 | 1.312285 | -0.01064071 | 90.951258 | 90.951258 | -0.8078417 | 0.205972 | 0.2922 | 3.2 | 10.2 | 3.642 | 8 | 0 | 8 | 21.4834 | 0.97784 | 8.88762 | -0.2449585 | 2.34185 | 21.98214286 | 16.59242857 | Ca0.3Fe0.1La0.4Y0.2 | Ca0.3 Fe0.1 La0.4 Y0.2 | -1.65793
4401 | 0.1 | 0 | 0.4 | 0 | 0 | 0 | 0.2 | 0.3 | 0.07877014 | 1.013703 | 0.01403857 | 6.31 | 1.1989 | -0.01064071 | 67.4423745 | 67.4423745 | -1.714934 | 0.1025751 | 0.1975 | 6 | 10.6 | 2.526 | 7 | 1 | 6 | 20.8744 | 0.967213 | 9.19992 | -0.2673459 |  | 199.0595238 | 206.1742857 | Mn0.1Mg0.4Y0.2In0.3 | Mn0.1 Mg0.4 Y0.2 In0.3 | -0.701017
4402 | 0 | 0 | 0.1 | 0 | 0 | 0 | 0 | 0.9 | 0.009646302 | 0.8991771 | 0.01697365 | 0.45 | 1.019434 | -0.00270274 | 105.7667 | 105.7667 | -29.04574 | 0.03501946 | 0.0405 | 11.9 | 1.44 | 2.419 | 1 | 1 | 0 | 5.0912 | 0.8032684 | 1.22688 | -0.1406205 | 45.5790775 | 259.2629048 | 397.4414286 | Mg0.1In0.9 | Mg0.1 In0.9 | -0.5862596
4403 | 0.4 | 0 | 0 | 0.5 | 0.1 | 0 | 0 | 0 | 0.2126396 | 0.5226854 | 0.01645859 | 17.88 | 1.325824 | -0.007842999 | 47.598718 | 47.598718 | -0.1734579 | 0.283876 | 0.5182 | 4.6 | 20.2 | 2.516 | 11 | 0 | 11 | 42.439 | 0.8272931 | 17.7405 | -0.254215 | 503.9353595 | 1974.547619 | 3126.633333 | Mn0.4Ca0.5Fe0.1 | Mn0.4 Ca0.5 Fe0.1 | 0.2954676
4404 | 0.3 | 0 | 0 | 0.2 | 0.4 | 0.1 | 0 | 0 | 0.2131662 | 1.128093 | -0.02037633 | 15.47 | 1.340637 | -0.01064071 | 60.7255605 | 60.7255605 | -0.2341715 | 0.2266796 | 0.4832 | 6 | 14.36 | 3.403 | 12 | 0 | 12 | 58.5266 | 0.5463575 | 15.34642 | -0.1808941 | 636.6135 | 2492.828571 | 2338.133333 | Mn0.3Ca0.2Fe0.4La0.1 | Mn0.3 Ca0.2 Fe0.4 La0.1 | 0.3966924
4405 | 0.4 | 0 | 0.3 | 0.2 | 0 | 0.1 | 0 | 0 | 0.1683244 | 1.343006 | 0.02174988 | 14.63 | 1.291098 | -0.01064071 | 51.172865 | 51.172865 | -0.3755575 | 0.2004536 | 0.398 | 4.1 | 9.72 | 2.436 | 6 | 0 | 6 | 38.7786 | 0.7997485 | 15.92122 | -0.2987441 | 555.4415 | 1747.62381 | 1325.552381 | Mn0.4Mg0.3Ca0.2La0.1 | Mn0.4 Mg0.3 Ca0.2 La0.1 | 0.242448
4406 | 0.2 | 0 | 0 | 0 | 0 | 0.4 | 0.1 | 0.3 | 0.1296046 | 0.540882 | 0.01808455 | 11.6 | 1.229085 | -0.01064071 | 109.885782 | 109.885782 | -0.6334751 | 0.1395487 | 0.2702 | 6.8 | 21.44 | 3.565 | 8 | 1 | 7 | 24.9664 | 1.06531 | 12.75032 | -0.3589341 | 140.33045 | 436.522381 | 552.2033333 | Mn0.2La0.4Y0.1In0.3 | Mn0.2 La0.4 Y0.1 In0.3 | -0.3599935
4407 | 0 | 0.1 | 0 | 0.1 | 0 | 0.2 | 0.6 | 0 | 0.1038593 | 2.197849 | 0.02189079 | 7.71 | 1.31113 | -0.009053114 | 91.001744 | 91.001744 | -0.8392811 | 0.1960123 | 0.2421 | 3.6 | 6.6 | 4.144 | 10 | 0 | 10 | 26.7028 | 0.6480673 | 7.39908 | -0.1444676 | 136.3747 | 664.1138095 |  | Ni0.1Ca0.1La0.2Y0.6 | Ni0.1 Ca0.1 La0.2 Y0.6 | -0.1777575
4408 | 0.5 | 0 | 0 | 0.2 | 0 | 0.1 | 0.2 | 0 | 0.1838417 | 1.454167 | 0.01200757 | 15.67 | 1.290379 | -0.01014813 | 67.1563395 | 67.1563395 | -0.3002604 | 0.2139206 | 0.418 | 4.8 | 10.2 | 3.149 | 7 | 0 | 7 | 46.3826 | 0.6618884 | 16.17522 | -0.2407837 |  | 976.662381 | 629.7947619 | Mn0.5Ca0.2La0.1Y0.2 | Mn0.5 Ca0.2 La0.1 Y0.2 | -0.01025554
4409 | 0.3 | 0 | 0 | 0.1 | 0 | 0.2 | 0 | 0.4 | 0.1485114 | 0.8002631 | 0.01027051 | 12.81 | 1.291532 | -0.01064071 | 94.1975075 | 94.1975075 | -0.4824486 | 0.1599053 | 0.3246 | 8.1 | 13 | 2.962 | 7 | 1 | 6 | 28.165 | 1.133252 | 15.6973 | -0.4523788 |  | 368.4619048 | 772.3685714 | Mn0.3Ca0.1La0.2In0.4 | Mn0.3 Ca0.1 La0.2 In0.4 | -0.4336074
4410 | 0 | 0.2 | 0 | 0 | 0 | 0.6 | 0.2 | 0 | 0.1374279 | 0.626577 | 0.02012692 | 10.4 | 1.256141 | -0.007900549 | 112.863132 | 112.863132 | -0.4183186 | 0.2258748 | 0.3272 | 4.4 | 17.92 | 4.444 | 10 | 0 | 10 | 29.116 | 0.8020009 | 10.4936 | -0.186175 | 109.7563 | 528.2980952 | 804.9247619 | Ni0.2La0.6Y0.2 | Ni0.2 La0.6 Y0.2 | -0.277121
4411 | 0.1 | 0.4 | 0 | 0 | 0 | 0.2 | 0.3 | 0 | 0.1790002 | 0.6990618 | 0.001515406 | 14.47 | 1.268186 | -0.01064071 | 83.4240135 | 83.4240135 | -0.3320958 | 0.2318326 | 0.4973 | 6.2 | 24.68 | 4.273 | 15 | 0 | 15 | 48.394 | 0.5623822 | 14.1872 | -0.1557004 | 310.5775 | 787.7795238 | 960.0930952 | Mn0.1Ni0.4La0.2Y0.3 | Mn0.1 Ni0.4 La0.2 Y0.3 | -0.1035953
4412 | 0 | 0 | 0 | 0 | 0.2 | 0.1 | 0.1 | 0.6 | 0.1192416 | 0.9722051 | 0.01828228 | 9.36 | 1.273914 | -0.009053114 | 102.840932 | 102.840932 | -0.6367112 | 0.1406072 | 0.2795 | 10 | 8.56 | 3.252 | 9 | 1 | 8 | 22.6118 | 1.337709 | 13.88578 | -0.4254116 | 2.555795 | 415.3880714 | 233.6093905 | Fe0.2La0.1Y0.1In0.6 | Fe0.2 La0.1 Y0.1 In0.6 | -0.381546
4413 | 0.1 | 0 | 0 | 0.1 | 0.6 | 0 | 0.2 | 0 | 0.1963914 | 2.186302 | -0.009290634 | 13.53 | 1.344675 | -0.009053114 | 60.7897745 | 60.7897745 | -0.2347216 | 0.2066198 | 0.4362 | 6.3 | 7.08 | 3.918 | 12 | 0 | 12 | 62.4598 | 0.455704 | 13.51098 | -0.1325011 | 557.565 | 1705.27619 | 1244.549048 | Mn0.1Ca0.1Fe0.6Y0.2 | Mn0.1 Ca0.1 Fe0.6 Y0.2 | 0.2317947
4414 | 0.3 | 0 | 0 | 0.1 | 0.3 | 0.3 | 0 | 0 | 0.200486 | 1.758734 | -0.008886804 | 15.93 | 1.336362 | -0.01092322 | 78.9143545 | 78.9143545 | -0.271758 | 0.2135163 | 0.4638 | 5.6 | 9.12 | 3.685 | 12 | 0 | 12 | 52.6208 | 0.6167939 | 16.51608 | -0.2007027 | 361.236115 | 1199.628571 | 1670.147619 | Mn0.3Ca0.1Fe0.3La0.3 | Mn0.3 Ca0.1 Fe0.3 La0.3 | 0.0790468
4415 | 0.1 | 0 | 0.1 | 0.2 | 0.6 | 0 | 0 | 0 | 0.2084752 | 0.7920456 | -0.009386892 | 14.12 | 1.344396 | -0.009053114 | 49.4469045 | 49.4469045 | -0.2083 | 0.2256751 | 0.4692 | 6.1 | 17.76 | 3.379 | 11 | 0 | 11 | 59.7716 | 0.539838 | 15.22392 | -0.1809976 | 335.3085 | 1383.5 | 1198.214286 | Mn0.1Mg0.1Ca0.2Fe0.6 | Mn0.1 Mg0.1 Ca0.2 Fe0.6 | 0.1409792
4416 | 0.4 | 0 | 0.3 | 0 | 0.2 | 0 | 0 | 0.1 | 0.1029012 | 1.289761 | 0.01635602 | 7.69 | 1.160702 | -0.01064071 | 51.917518 | 51.917518 | -1.004915 | 0.1326895 | 0.3033 | 6.3 | 10.64 | 2.729 | 12 | 1 | 11 | 52.4928 | 0.6046859 | 16.22528 | -0.200135 | 276.8735 | 1010.879524 | 1154.190476 | Mn0.4Mg0.3Fe0.2In0.1 | Mn0.4 Mg0.3 Fe0.2 In0.1 | 0.0046994
4417 | 0.5 | 0 | 0 | 0 | 0 | 0.1 | 0.1 | 0.3 | 0.1323982 | 1.6964 | 0.0004314972 | 10.31 | 1.238689 | -0.0097131 | 84.6955545 | 84.6955545 | -0.5541073 | 0.1205153 | 0.2522 | 8 | 6.8 | 3.1 | 8 | 1 | 7 | 43.4494 | 0.7746168 | 17.64182 | -0.3039903 | 240.659425 | 494.9680952 | 569.6233333 | Mn0.5La0.1Y0.1In0.3 | Mn0.5 La0.1 Y0.1 In0.3 | -0.3054228
4418 | 0.1 | 0 | 0.2 | 0 | 0 | 0.6 | 0.1 | 0 | 0.1016955 | 4.7268 | 0.01639651 | 8.43 | 1.223872 | -0.009053114 | 102.5886715 | 102.5886715 | -0.8753753 | 0.1132907 | 0.1497 | 3.2 | 2.36 | 3.713 | 7 | 0 | 7 | 22.65 | 0.8053388 | 6.5032 | -0.1556349 | 136.0504 | 512.9809524 |  | Mn0.1Mg0.2La0.6Y0.1 | Mn0.1 Mg0.2 La0.6 Y0.1 | -0.2898988
4419 | 0 | 0.1 | 0 | 0.7 | 0 | 0 | 0 | 0.2 | 0.1442534 | 0.323737 | -0.01032396 | 12.27 | 1.306198 | -0.006666319 | 56.88754 | 56.88754 | -0.3203569 | 0.2863771 | 0.4005 | 5 | 21.4 | 2.236 | 9 | 1 | 8 | 13.4012 | 1.537132 | 6.67308 | -0.411213 |  | 844.922381 | 411.732381 | Ni0.1Ca0.7In0.2 | Ni0.1 Ca0.7 In0.2 | -0.07318319
4420 | 0.2 | 0 | 0 | 0 | 0 | 0.2 | 0.6 | 0 | 0.1159076 | 12813110.8 | -0.01264691 | 8.8 | 1.226039 | -0.007900549 | 92.112213 | 92.112213 | -0.5880757 | 0.1460901 | 0.2048 | 3.8 | 1e-06 | 4.1 | 7 | 0 | 7 | 33.766 | 0.6452971 | 9.8576 | -0.1484614 | 164.7662 | 410.2419048 | 309.7483333 | Mn0.2La0.2Y0.6 | Mn0.2 La0.2 Y0.6 | -0.38696
4421 | 0.2 | 0 | 0 | 0 | 0 | 0.3 | 0.1 | 0.4 | 0.1255675 | 0.4713443 | -0.01515956 | 11.12 | 1.230873 | -0.01064071 | 107.477035 | 107.477035 | -0.6748641 | 0.1309229 | 0.2623 | 7.8 | 22.88 | 3.37 | 8 | 1 | 7 | 23.8482 | 1.14155 | 13.08578 | -0.3834395 | 154.2833 | 343.1495238 | 273.7604762 | Mn0.2La0.3Y0.1In0.4 | Mn0.2 La0.3 Y0.1 In0.4 | -0.4645166
4422 | 0.1 | 0 | 0.4 | 0 | 0 | 0.1 | 0.4 | 0 | 0.09238312 | 3.969269 | -0.002087573 | 7.99 | 1.22804 | -0.009923171 | 64.6686915 | 64.6686915 | -1.162694 | 0.1061938 | 0.1552 | 3 | 3.4 | 3.091 | 7 | 0 | 7 | 26.407 | 0.6528775 | 6.8953 | -0.1232872 | 77.07621 | 250.9266667 | 334.7185714 | Mn0.1Mg0.4La0.1Y0.4 | Mn0.1 Mg0.4 La0.1 Y0.4 | -0.6004532
4423 | 0 | 0 | 0 | 0 | 0 | 0.6 | 0 | 0.4 | 0.08999273 | 0.132667 | 0.01721322 | 7.68 | 1.118906 | -0.005595419 | 129.270482 | 129.270482 | -0.690904 | 0.1033003 | 0.1752 | 7 | 37.44 | 3.69 | 2 | 1 | 1 | 10.4372 | 0.5248571 | 2.68368 | -0.1270786 | 76.63355 | 287.7316667 | 203.5130952 | La0.6In0.4 | La0.6 In0.4 | -0.5410123
4424 | 0.4 | 0 | 0 | 0 | 0 | 0.1 | 0.2 | 0.3 | 0.1344757 | 1.103678 | -0.008507022 | 11.28 | 1.235852 | -0.01064071 | 88.092335 | 88.092335 | -0.588414 | 0.1335468 | 0.2817 | 7.6 | 11.72 | 3.245 | 8 | 1 | 7 | 38.3774 | 0.8357872 | 17.13462 | -0.3213444 |  | 408.5880952 | 588.7640476 | Mn0.4La0.1Y0.2In0.3 | Mn0.4 La0.1 Y0.2 In0.3 | -0.3887143
4425 | 0.6 | 0 | 0.2 | 0.1 | 0 | 0 | 0.1 | 0 | 0.1583189 | 1.460499 | 0.004643134 | 11.74 | 1.298927 | -0.009053114 | 50.722212 | 50.722212 | -0.3611874 | 0.1708585 | 0.3385 | 5.1 | 8.6 | 2.675 | 6 | 0 | 6 | 52.6998 | 0.5591048 | 14.84538 | -0.190761 | 414.3008 | 1599.371429 | 4191.92381 | Mn0.6Mg0.2Ca0.1Y0.1 | Mn0.6 Mg0.2 Ca0.1 Y0.1 | 0.2039493
4426 | 0.3 | 0 | 0 | 0.4 | 0 | 0.2 | 0.1 | 0 | 0.1668419 | 1.00056 | 0.02880069 | 15.15 | 1.280353 | -0.01064071 | 69.1842925 | 69.1842925 | -0.382261 | 0.2391153 | 0.4185 | 3.8 | 14.04 | 2.943 | 7 | 0 | 7 | 31.4612 | 0.9532735 | 15.07728 | -0.3282264 |  | 526.1647619 | 869.9147619 | Mn0.3Ca0.4La0.2Y0.1 | Mn0.3 Ca0.4 La0.2 Y0.1 | -0.2788782
4427 | 0 | 0.7 | 0 | 0.1 | 0 | 0.1 | 0.1 | 0 | 0.2021849 | 0.72643 | -0.01321661 | 13.67 | 1.337813 | -0.007818885 | 67.874312 | 67.874312 | -0.1912703 | 0.2280443 | 0.4806 | 7.8 | 17.44 | 4.176 | 10 | 0 | 10 | 57.3418 | 0.4772373 | 12.76458 | -0.1562442 |  | 724.8733333 | 931.0390476 | Ni0.7Ca0.1La0.1Y0.1 | Ni0.7 Ca0.1 La0.1 Y0.1 | -0.1397379
4428 | 0.1 | 0 | 0.1 | 0 | 0 | 0 | 0 | 0.8 | 0.04714222 | 39.04989 | -0.03101374 | 2.52 | 1.120674 | -0.005312911 | 99.7787045 | 99.7787045 | -2.390631 | 0.05741674 | 0.09 | 11.3 | 0.08 | 2.459 | 6 | 1 | 5 | 12.3704 | 1.759524 | 7.50552 | -0.4332579 | 156.5949 | 646.2561905 | 630.0109524 | Mn0.1Mg0.1In0.8 | Mn0.1 Mg0.1 In0.8 | -0.1895953
4429 | 0.4 | 0 | 0.1 | 0.1 | 0 | 0.4 | 0 | 0 | 0.168363 | 1.973302 | 0.01129627 | 14.73 | 1.288246 | -0.009923171 | 83.975706 | 83.975706 | -0.3500718 | 0.188559 | 0.3658 | 4.4 | 6.48 | 3.291 | 6 | 0 | 6 | 39.0438 | 0.7861671 | 15.49058 | -0.2757742 | 424.6905 | 1350.195238 | 1144.809524 | Mn0.4Mg0.1Ca0.1La0.4 | Mn0.4 Mg0.1 Ca0.1 La0.4 | 0.1303966
4430 | 0.2 | 0 | 0 | 0.3 | 0 | 0.4 | 0.1 | 0 | 0.1379461 | 1.300375 | 0.008400703 | 12.14 | 1.277688 | -0.01064071 | 87.463782 | 87.463782 | -0.5591803 | 0.2040195 | 0.3365 | 3.5 | 10.6 | 3.361 | 7 | 0 | 7 | 26.0554 | 0.9889083 | 11.98802 | -0.3056013 |  | 438.0819048 | 414.2280952 | Mn0.2Ca0.3La0.4Y0.1 | Mn0.2 Ca0.3 La0.4 Y0.1 | -0.3584447
4431 | 0.3 | 0.1 | 0 | 0 | 0 | 0.4 | 0.2 | 0 | 0.1632983 | 2.377128 | 0.009380545 | 13.74 | 1.262742 | -0.01064071 | 95.6941115 | 95.6941115 | -0.3990317 | 0.1974653 | 0.3747 | 4.9 | 6.56 | 3.982 | 15 | 0 | 15 | 41.585 | 0.6854835 | 14.7423 | -0.1884362 | 272.35355 | 606.7154762 | 670.2740476 | Mn0.3Ni0.1La0.4Y0.2 | Mn0.3 Ni0.1 La0.4 Y0.2 | -0.2170149
4432 | 0.2 | 0.4 | 0.1 | 0 | 0.3 | 0 | 0 | 0 | 0.07849503 | 14.45895 | -0.01735273 | 3.99 | 1.165638 | -0.01064071 | 53.648969 | 53.648969 | -1.726975 | 0.1095435 | 0.2556 | 8 | 1.2 | 3.795 | 19 | 0 | 19 | 71.516 | 0.2552843 | 6.6096 | -0.04386587 | 441.6285 | 1628.061905 | 1311.238095 | Mn0.2Ni0.4Mg0.1Fe0.3 | Mn0.2 Ni0.4 Mg0.1 Fe0.3 | 0.2116709
4433 | 0.3 | 0 | 0.5 | 0.1 | 0 | 0 | 0 | 0.1 | 0.1260583 | 1.986505 | -0.01873878 | 9.72 | 1.294391 | -0.0097131 | 44.1235135 | 44.1235135 | -0.6112442 | 0.1565045 | 0.3045 | 4.6 | 5.24 | 2.067 | 6 | 1 | 5 | 32.7446 | 0.8861017 | 14.35062 | -0.3180529 | 149.3328 | 779.1047619 | 639.6304762 | Mn0.3Mg0.5Ca0.1In0.1 | Mn0.3 Mg0.5 Ca0.1 In0.1 | -0.1084041
4434 | 0.4 | 0.1 | 0.4 | 0 | 0.1 | 0 | 0 | 0 | 0.1054943 | 1.813841 | 0.01616929 | 7.77 | 1.160443 | -0.009923171 | 43.151058 | 43.151058 | -0.8916467 | 0.1520434 | 0.3411 | 5.4 | 7.28 | 2.644 | 19 | 0 | 19 | 53.209 | 0.5509106 | 14.6631 | -0.129004 | 227.281975 | 1049.966667 | 2329.685714 | Mn0.4Ni0.1Mg0.4Fe0.1 | Mn0.4 Ni0.1 Mg0.4 Fe0.1 | 0.02117551
4435 | 0 | 0 | 0.2 | 0.1 | 0 | 0 | 0 | 0.7 | 0.08474651 | 0.3178349 | -0.003544722 | 4.74 | 1.175905 | -0.006666319 | 89.2414 | 89.2414 | -0.9282019 | 0.1128924 | 0.1755 | 9.7 | 12.52 | 2.25 | 1 | 1 | 0 | 6.8174 | 0.7890915 | 2.36262 | -0.172322 | 57.3618222 | 225.2309286 | 309.2968667 | Mg0.2Ca0.1In0.7 | Mg0.2 Ca0.1 In0.7 | -0.647372
4436 | 0.2 | 0 | 0 | 0 | 0 | 0.8 | 0 | 0 | 0.125 | 2.726327 | 0.02211172 | 8.8 | 1.223507 | -0.004160346 | 122.111985 | 122.111985 | -0.2662621 | 0.1494454 | 0.2048 | 3.8 | 1.92 | 4.16 | 6 | 0 | 6 | 27.232 | 0.9049647 | 9.8576 | -0.2056067 | 125.7273923 | 470.5790476 | 617.3978571 | Mn0.2La0.8 | Mn0.2 La0.8 | -0.3273674
4437 | 0.7 | 0 | 0 | 0 | 0.2 | 0 | 0 | 0.1 | 0.05919503 | 4.148018 | 0.00315153 | 3.19 | 1.141039 | -0.006666319 | 61.1074315 | 61.1074315 | -1.90246 | 0.06083716 | 0.1263 | 7.8 | 2.36 | 3.152 | 12 | 1 | 11 | 70.2408 | 0.3168879 | 7.35128 | -0.07755203 | 333.41005 | 1237.776905 | 1696.130952 | Mn0.7Fe0.2In0.1 | Mn0.7 Fe0.2 In0.1 | 0.09264238
4438 | 0.1 | 0 | 0 | 0.2 | 0 | 0.4 | 0.3 | 0 | 0.1006047 | 2.091771 | -0.004928765 | 8.39 | 1.276094 | -0.01064071 | 95.7433475 | 95.7433475 | -1.051317 | 0.1541738 | 0.2189 | 3.2 | 7.08 | 3.759 | 7 | 0 | 7 | 22.8276 | 0.8356335 | 8.38672 | -0.2022225 |  | 368.8742857 | 504.2685714 | Mn0.1Ca0.2La0.4Y0.3 | Mn0.1 Ca0.2 La0.4 Y0.3 | -0.4331216
4439 | 0.1 | 0.3 | 0.5 | 0 | 0 | 0.1 | 0 | 0 | 0.1322595 | 2.066677 | -0.005206712 | 10.41 | 1.271688 | -0.0097131 | 49.1448715 | 49.1448715 | -0.5552702 | 0.2022846 | 0.4227 | 5 | 5.88 | 2.826 | 14 | 0 | 14 | 40.338 | 0.7103439 | 14.1984 | -0.1944937 | 314.745125 | 1182.960238 | 1282.490238 | Mn0.1Ni0.3Mg0.5La0.1 | Mn0.1 Ni0.3 Mg0.5 La0.1 | 0.07297015
4440 | 0 | 0.2 | 0 | 0 | 0.3 | 0.1 | 0 | 0.4 | 0.1405191 | 8.484527 | 0.00641493 | 10.34 | 1.282126 | -0.01064071 | 88.309927 | 88.309927 | -0.5388899 | 0.1548773 | 0.3664 | 9.9 | 1.48 | 3.627 | 16 | 1 | 15 | 42.4482 | 0.8643276 | 19.07738 | -0.3160374 | 199.2885 | 774.42 | 681.3571429 | Ni0.2Fe0.3La0.1In0.4 | Ni0.2 Fe0.3 La0.1 In0.4 | -0.1110234
4441 | 0 | 0.2 | 0.4 | 0 | 0 | 0.2 | 0.2 | 0 | 0.1296676 | 0.9880881 | -0.01026432 | 11.28 | 1.263005 | -0.01107574 | 67.022944 | 67.022944 | -0.6587336 | 0.2063693 | 0.3448 | 4 | 14.72 | 3.26 | 10 | 0 | 10 | 30.096 | 0.7568677 | 10.2976 | -0.1930556 | 100.805822 | 514.2519048 | 244.8719048 | Ni0.2Mg0.4La0.2Y0.2 | Ni0.2 Mg0.4 La0.2 Y0.2 | -0.2888241
4442 | 0.3 | 0.5 | 0 | 0 | 0 | 0.2 | 0 | 0 | 0.1688799 | 0.8964974 | -0.008055156 | 10.3 | 1.278817 | -0.008560535 | 73.6092075 | 73.6092075 | -0.3001547 | 0.1687924 | 0.3923 | 7.7 | 14.88 | 3.99 | 14 | 0 | 14 | 63.463 | 0.3826614 | 9.9311 | -0.08574968 | 216.55405 | 939.472619 | 1123.471429 | Mn0.3Ni0.5La0.2 | Mn0.3 Ni0.5 La0.2 | -0.02711587
4443 | 0.1 | 0 | 0.5 | 0 | 0.3 | 0 | 0.1 | 0 | 0.1262633 | 1.134837 | 0.03098286 | 9.9 | 1.242568 | -0.0097131 | 43.2903895 | 43.2903895 | -0.6092611 | 0.1770869 | 0.3633 | 4.4 | 11.44 | 2.768 | 12 | 0 | 12 | 43.368 | 0.6977426 | 15.3328 | -0.1805542 | 284.34574 | 1048.898571 | 1697.128571 | Mn0.1Mg0.5Fe0.3Y0.1 | Mn0.1 Mg0.5 Fe0.3 Y0.1 | 0.02073349
4444 | 0.6 | 0.2 | 0 | 0.1 | 0.1 | 0 | 0 | 0 | 0.1570955 | 14.02871 | -0.004469242 | 7.56 | 1.351445 | -0.009053114 | 54.293807 | 54.293807 | -0.3668349 | 0.1580553 | 0.315 | 7.2 | 1 | 3.252 | 19 | 0 | 19 | 69.8098 | 0.2991907 | 6.85098 | -0.06646334 |  | 2994.638095 | 4496.480952 | Mn0.6Ni0.2Ca0.1Fe0.1 | Mn0.6 Ni0.2 Ca0.1 Fe0.1 | 0.4763443
4445 | 0 | 0 | 0 | 0.1 | 0.2 | 0.4 | 0 | 0.3 | 0.1556989 | 0.8523815 | 0.0251648 | 14.06 | 1.325338 | -0.01064071 | 105.184388 | 105.184388 | -0.4389341 | 0.2031789 | 0.4031 | 6.9 | 13.48 | 3.584 | 8 | 1 | 7 | 24.1222 | 1.205587 | 13.23238 | -0.4378502 | 2.72115 | 19.08514286 | 10.88234286 | Ca0.1Fe0.2La0.4In0.3 | Ca0.1 Fe0.2 La0.4 In0.3 | -1.719305
4446 | 0.3 | 0 | 0 | 0.1 | 0.1 | 0 | 0 | 0.5 | 0.1388755 | 4.976285 | -0.00443423 | 10.29 | 1.339556 | -0.0097131 | 83.4827135 | 83.4827135 | -0.5036243 | 0.1490618 | 0.2967 | 9.6 | 1.88 | 2.748 | 12 | 1 | 11 | 33.7078 | 1.068534 | 17.95638 | -0.4040453 | 136.111075 | 592.3119048 | 829.0704762 | Mn0.3Ca0.1Fe0.1In0.5 | Mn0.3 Ca0.1 Fe0.1 In0.5 | -0.2274495
4447 | 0 | 0 | 0 | 0.1 | 0.1 | 0 | 0.5 | 0.3 | 0.11931 | 0.6253045 | 0.01738134 | 10.44 | 1.323573 | -0.0097131 | 88.490625 | 88.490625 | -0.6823453 | 0.1769265 | 0.3192 | 6.4 | 20.52 | 3.553 | 8 | 1 | 7 | 22.9062 | 0.9587111 | 10.20318 | -0.2890242 | 1.079 | 15.49652381 | 18.47295238 | Ca0.1Fe0.1Y0.5In0.3 | Ca0.1 Fe0.1 Y0.5 In0.3 | -1.809766
4448 | 0 | 0 | 0.2 | 0.4 | 0 | 0 | 0.2 | 0.2 | 0.1089185 | 0.7029109 | 0.004061124 | 10.64 | 1.168822 | -0.01107574 | 61.63697 | 61.63697 | -0.9336181 | 0.1674195 | 0.288 | 4.4 | 16.96 | 2.416 | 2 | 1 | 1 | 12.3208 | 0.659553 | 4.33168 | -0.1789397 | 2.63165 | 16.33395238 | 16.34514286 | Mg0.2Ca0.4Y0.2In0.2 | Mg0.2 Ca0.4 Y0.2 In0.2 | -1.786909
4449 | 0 | 0.4 | 0.1 | 0 | 0 | 0 | 0.5 | 0 | 0.160499 | 0.4954867 | 0.01642593 | 12.91 | 1.232532 | -0.007842999 | 70.360785 | 70.360785 | -0.3044652 | 0.2390296 | 0.4825 | 5.7 | 26.64 | 4.112 | 9 | 0 | 9 | 44.656 | 0.5584 | 12.5796 | -0.1359634 | 440.7825 | 573.565 | 615.1716667 | Ni0.4Mg0.1Y0.5 | Ni0.4 Mg0.1 Y0.5 | -0.2414174
4450 | 0.5 | 0.3 | 0 | 0 | 0 | 0.1 | 0.1 | 0 | 0.153364 | 1.348462 | -0.01696432 | 9.5 | 1.278514 | -0.0097131 | 67.8581745 | 67.8581745 | -0.412963 | 0.1579851 | 0.3602 | 7.1 | 11.36 | 3.676 | 15 | 0 | 15 | 64.846 | 0.34524 | 9.2276 | -0.07830418 | 181.68565 | 1028.14381 | 1376.395238 | Mn0.5Ni0.3La0.1Y0.1 | Mn0.5 Ni0.3 La0.1 Y0.1 | 0.01205387
4451 | 0.3 | 0 | 0 | 0.6 | 0 | 0 | 0 | 0.1 | 0.1799646 | 1.545621 | 0.03082757 | 15.87 | 1.28009 | -0.007465521 | 52.0100135 | 52.0100135 | -0.2305081 | 0.2692733 | 0.4395 | 4.6 | 5.64 | 2.232 | 6 | 1 | 5 | 27.7436 | 1.151593 | 14.85072 | -0.4124739 | 154.6416 | 635.9357143 | 897.3361905 | Mn0.3Ca0.6In0.1 | Mn0.3 Ca0.6 In0.1 | -0.1965868
4452 | 0.2 | 0 | 0 | 0.2 | 0 | 0.2 | 0.4 | 0 | 0.1323147 | 2.055934 | 0.008398264 | 11.68 | 1.280155 | -0.01107574 | 82.346643 | 82.346643 | -0.6326399 | 0.1870325 | 0.3064 | 3.6 | 8 | 3.594 | 7 | 0 | 7 | 30.0776 | 0.8061678 | 11.93712 | -0.241943 | 145.59835 | 524.9266667 | 671.552381 | Mn0.2Ca0.2La0.2Y0.4 | Mn0.2 Ca0.2 La0.2 Y0.4 | -0.2799014
4453 | 0 | 0 | 0.5 | 0 | 0 | 0.5 | 0 | 0 | 0.0778098 | 0.8710099 | 0.0250253 | 6.75 | 1.098571 | -0.005762826 | 81.605235 | 81.605235 | -0.9518465 | 0.04229607 | 0.07 | 2.5 | 7 | 2.99 | 1 | 0 | 1 | 16.135 | 0.07592191 | 0.6125 | -0.002779558 | 60.3825725 | 266.4174762 | 87.56647619 | Mg0.5La0.5 | Mg0.5 La0.5 | -0.5744373
4454 | 0 | 0.5 | 0 | 0.3 | 0 | 0.1 | 0 | 0.1 | 0.2154478 | 0.944096 | 0.008458819 | 17.87 | 1.326851 | -0.0097131 | 66.742447 | 66.742447 | -0.2092541 | 0.2921732 | 0.6304 | 7.2 | 14 | 3.471 | 10 | 1 | 9 | 41.5962 | 0.8066599 | 17.17418 | -0.3404389 |  | 380.7933333 | 1166.095238 | Ni0.5Ca0.3La0.1In0.1 | Ni0.5 Ca0.3 La0.1 In0.1 | -0.4193107
4455 | 0 | 0 | 0 | 0 | 0 | 0 | 0.4 | 0.6 | 0.07143105 | 0.1582535 | -0.03247944 | 5.76 | 1.091169 | -0.005595419 | 104.45314 | 104.45314 | -1.096626 | 0.09473165 | 0.168 | 9 | 34.56 | 3.26 | 2 | 1 | 1 | 12.5568 | 0.8611292 | 5.29728 | -0.2482027 | 45.9278245 | 180.7654762 | 338.4433333 | Y0.4In0.6 | Y0.4 In0.6 | -0.7428845
4456 | 0 | 0.1 | 0 | 0 | 0 | 0.4 | 0.3 | 0.2 | 0.1123847 | 0.4680627 | -0.01032897 | 9.57 | 1.256819 | -0.01064071 | 111.066883 | 111.066883 | -0.8424733 | 0.1771884 | 0.2712 | 5.7 | 29 | 4.047 | 11 | 1 | 10 | 21.9546 | 0.8792646 | 8.83522 | -0.239646 | 130.668885 | 373.1357143 | 313.4866667 | Ni0.1La0.4Y0.3In0.2 | Ni0.1 La0.4 Y0.3 In0.2 | -0.4281332
4457 | 0 | 0.6 | 0 | 0 | 0.3 | 0 | 0.1 | 0 | 0.1221851 | 1.459924 | -0.01615902 | 4.98 | 1.254499 | -0.007465521 | 60.860125 | 60.860125 | -0.5000617 | 0.1190454 | 0.2205 | 8.7 | 9 | 4.385 | 15 | 0 | 15 | 72.066 | 0.2177322 | 5.7912 | -0.02997092 | 185.3809025 | 761.4028571 | 774.1880952 | Ni0.6Fe0.3Y0.1 | Ni0.6 Fe0.3 Y0.1 | -0.1183855
4458 | 0 | 0.2 | 0.2 | 0 | 0 | 0 | 0.5 | 0.1 | 0.1247389 | 0.6554779 | -0.01148041 | 10.44 | 1.228868 | -0.01014813 | 72.534405 | 72.534405 | -0.6522022 | 0.2066748 | 0.365 | 5.2 | 22.8 | 3.627 | 10 | 1 | 9 | 31.7548 | 0.712996 | 10.87928 | -0.2055391 | 83.73765 | 283.0095238 | 308.0295238 | Ni0.2Mg0.2Y0.5In0.1 | Ni0.2 Mg0.2 Y0.5 In0.1 | -0.5481989
4459 | 0 | 0 | 0.4 | 0 | 0.1 | 0.1 | 0 | 0.4 | 0.08941224 | 2.19746 | -0.007477876 | 6.38 | 1.27209 | -0.009923171 | 75.124247 | 75.124247 | -1.241242 | 0.1244736 | 0.2304 | 7.1 | 3.8 | 2.487 | 8 | 1 | 7 | 18.0782 | 1.219532 | 9.07058 | -0.3321004 | 0.32525 | 6.358119048 | 12.04894762 | Mg0.4Fe0.1La0.1In0.4 | Mg0.4 Fe0.1 La0.1 In0.4 | -2.196671
4460 | 0 | 0 | 0.3 | 0 | 0 | 0.3 | 0.3 | 0.1 | 0.07128414 | 0.9391767 | 0.01063368 | 6.69 | 1.119139 | -0.01092322 | 87.116696 | 87.116696 | -2.149635 | 0.0667086 | 0.1068 | 3.7 | 14.16 | 3.357 | 3 | 1 | 2 | 17.7938 | 0.3623258 | 3.36678 | -0.07717561 | 4.422 | 101.8063333 | 200.5270143 | Mg0.3La0.3Y0.3In0.1 | Mg0.3 La0.3 Y0.3 In0.1 | -0.9922252
4461 | 0 | 0.3 | 0.3 | 0 | 0.1 | 0 | 0 | 0.3 | 0.1082647 | 5.918482 | -0.003777024 | 8.1 | 1.159206 | -0.01092322 | 64.92942 | 64.92942 | -0.9319153 | 0.1734849 | 0.3984 | 8.3 | 2.04 | 2.969 | 15 | 1 | 14 | 36.9934 | 0.8885095 | 17.29062 | -0.3318355 | 199.043075 | 854.6304762 | 570.2838095 | Ni0.3Mg0.3Fe0.1In0.3 | Ni0.3 Mg0.3 Fe0.1 In0.3 | -0.06822162
4462 | 0 | 0.1 | 0 | 0.3 | 0 | 0.3 | 0.3 | 0 | 0.1137122 | 15.98544 | -0.01317123 | 9.63 | 1.307341 | -0.01092322 | 86.236136 | 86.236136 | -0.8447654 | 0.2271434 | 0.3174 | 3.4 | 0.96 | 3.648 | 10 | 0 | 10 | 21.9254 | 0.8715459 | 8.63202 | -0.2163874 |  | 342.0314286 | 400.5366667 | Ni0.1Ca0.3La0.3Y0.3 | Ni0.1 Ca0.3 La0.3 Y0.3 | -0.465934
4463 | 0 | 0 | 0 | 0.2 | 0.3 | 0 | 0.3 | 0.2 | 0.1753835 | 11.29293 | -0.02142411 | 15.82 | 1.328609 | -0.01135824 | 74.404455 | 74.404455 | -0.3692614 | 0.2399364 | 0.4953 | 6.3 | 1.4 | 3.467 | 8 | 1 | 7 | 34.4132 | 0.9292782 | 16.70808 | -0.3715596 | -0.0176 | 8.430757143 | 10.13524286 | Ca0.2Fe0.3Y0.3In0.2 | Ca0.2 Fe0.3 Y0.3 In0.2 | -2.074133
4464 | 0.1 | 0 | 0 | 0.2 | 0.1 | 0.6 | 0 | 0 | 0.1428076 | 1.240706 | 0.006749102 | 11.67 | 1.316214 | -0.009053114 | 102.4371865 | 102.4371865 | -0.4439105 | 0.214859 | 0.3472 | 3.7 | 9.28 | 3.77 | 12 | 0 | 12 | 26.2216 | 1.01383 | 11.51592 | -0.2942964 | 340.99785 | 1029.548571 | 2040.533762 | Mn0.1Ca0.2Fe0.1La0.6 | Mn0.1 Ca0.2 Fe0.1 La0.6 | 0.01264684
4465 | 0 | 0.3 | 0 | 0 | 0.6 | 0.1 | 0 | 0 | 0.1407255 | 3.69908 | -0.0223844 | 5.73 | 1.291551 | -0.007465521 | 65.005567 | 65.005567 | -0.3769766 | 0.1174733 | 0.2151 | 8.1 | 3.48 | 4.347 | 15 | 0 | 15 | 72.918 | 0.2681271 | 6.9654 | -0.05062567 | 335.053 | 1261.928571 | 1094.677143 | Ni0.3Fe0.6La0.1 | Ni0.3 Fe0.6 La0.1 | 0.1010348
4466 | 0 | 0.5 | 0.2 | 0 | 0.2 | 0 | 0.1 | 0 | 0.1396179 | 2.570482 | 0.002334867 | 9.01 | 1.249651 | -0.01014813 | 54.267285 | 54.267285 | -0.5205994 | 0.1770662 | 0.4008 | 7.3 | 6.28 | 3.815 | 15 | 0 | 15 | 59.881 | 0.4375399 | 12.7281 | -0.1090369 | 295.3045 | 1250.37 | 402.2204762 | Ni0.5Mg0.2Fe0.2Y0.1 | Ni0.5 Mg0.2 Fe0.2 Y0.1 | 0.09703855
4467 | 0.2 | 0.1 | 0 | 0.3 | 0 | 0.4 | 0 | 0 | 0.1693688 | 3.850681 | -0.006316687 | 15.03 | 1.31367 | -0.01064071 | 84.442537 | 84.442537 | -0.3709398 | 0.2566058 | 0.4665 | 4.2 | 3.56 | 3.368 | 14 | 0 | 14 | 30.9804 | 0.9573669 | 14.45052 | -0.3217261 | 168.65235 | 750.662381 | 752.8766667 | Mn0.2Ni0.1Ca0.3La0.4 | Mn0.2 Ni0.1 Ca0.3 La0.4 | -0.1245553
4468 | 0 | 0 | 0.1 | 0.1 | 0 | 0.4 | 0.4 | 0 | 0.05420228 | 19.30332 | -0.00907572 | 4.97 | 1.146629 | -0.009923171 | 97.562828 | 97.562828 | -3.377656 | 0.06824634 | 0.0858 | 2.8 | 0.72 | 3.871 | 2 | 0 | 2 | 18.7558 | 0.3327508 | 3.31778 | -0.05978072 | 0.5264 | 11.60257143 | 17.89947619 | Mg0.1Ca0.1La0.4Y0.4 | Mg0.1 Ca0.1 La0.4 Y0.4 | -1.935446
4469 | 0.4 | 0.3 | 0 | 0.3 | 0 | 0 | 0 | 0 | 0.2179728 | 4.790606 | 0.01341336 | 15.75 | 1.332482 | -0.009053114 | 51.606638 | 51.606638 | -0.1905432 | 0.2592681 | 0.5565 | 6.4 | 2.76 | 3.052 | 13 | 0 | 13 | 55.3304 | 0.5677025 | 14.56812 | -0.1658113 | 253.75011 | 1160.828571 | 1338.285714 | Mn0.4Ni0.3Ca0.3 | Mn0.4 Ni0.3 Ca0.3 | 0.06476809
4470 | 0.2 | 0 | 0 | 0.2 | 0.2 | 0 | 0 | 0.4 | 0.1731134 | 4.079948 | 0.01064991 | 14 | 1.3361 | -0.01107574 | 76.099409 | 76.099409 | -0.3695822 | 0.2019536 | 0.4248 | 8.6 | 2.88 | 2.816 | 12 | 1 | 11 | 34.5708 | 1.051501 | 18.27008 | -0.4269696 | 155.672 | 635.547619 | 605.662381 | Mn0.2Ca0.2Fe0.2In0.4 | Mn0.2 Ca0.2 Fe0.2 In0.4 | -0.1968519
4471 | 0.3 | 0.2 | 0 | 0.2 | 0 | 0.3 | 0 | 0 | 0.1982548 | 8.00988 | -0.002661326 | 16.95 | 1.323877 | -0.01135824 | 77.9073345 | 77.9073345 | -0.2889774 | 0.2539569 | 0.5392 | 5.4 | 1.96 | 3.473 | 14 | 0 | 14 | 43.9106 | 0.7317623 | 16.55202 | -0.2575442 | 516.92455 | 1374.788571 | 1482.746429 | Mn0.3Ni0.2Ca0.2La0.3 | Mn0.3 Ni0.2 Ca0.2 La0.3 | 0.1382359
4472 | 0.3 | 0.2 | 0.3 | 0 | 0 | 0.2 | 0 | 0 | 0.1512594 | 3.279942 | 0.01231272 | 12.28 | 1.271333 | -0.01135824 | 63.2926875 | 63.2926875 | -0.49644 | 0.1875654 | 0.4148 | 5.3 | 4.56 | 3.111 | 14 | 0 | 14 | 46.156 | 0.6454729 | 15.1232 | -0.1958629 | 352.571975 | 1371.695238 | 763.2138095 | Mn0.3Ni0.2Mg0.3La0.2 | Mn0.3 Ni0.2 Mg0.3 La0.2 | 0.1372576
4473 | 0.2 | 0 | 0.1 | 0 | 0 | 0.1 | 0.6 | 0 | 0.1147797 | 12.44647 | 0.001126133 | 9.19 | 1.227495 | -0.009053114 | 80.652166 | 80.652166 | -0.6871763 | 0.1425199 | 0.2152 | 3.7 | 1.16 | 3.804 | 7 | 0 | 7 | 34.011 | 0.6347522 | 9.6861 | -0.1473001 | 113.08255 | 500.6185714 | 426.7914286 | Mn0.2Mg0.1La0.1Y0.6 | Mn0.2 Mg0.1 La0.1 Y0.6 | -0.300493
4474 | 0.3 | 0.5 | 0 | 0 | 0 | 0.1 | 0 | 0.1 | 0.1368268 | 1.352873 | 0.007887423 | 8.06 | 1.281272 | -0.0097131 | 71.2004605 | 71.2004605 | -0.5188186 | 0.1426487 | 0.3412 | 8.7 | 10.64 | 3.795 | 15 | 1 | 14 | 62.3448 | 0.4272714 | 10.93748 | -0.1308566 | 267.82685 | 1150.295238 | 961.1780952 | Mn0.3Ni0.5La0.1In0.1 | Mn0.3 Ni0.5 La0.1 In0.1 | 0.06080932
4475 | 0 | 0.2 | 0.5 | 0 | 0.3 | 0 | 0 | 0 | 0.1212577 | 1.325705 | -0.0007959928 | 8.71 | 1.160099 | -0.008560535 | 40.64468 | 40.64468 | -0.5822139 | 0.1883812 | 0.4132 | 5.4 | 8.72 | 2.927 | 14 | 0 | 14 | 48.146 | 0.6411223 | 15.7812 | -0.1534898 | 375.94215 | 1115.661905 | 682.9895238 | Ni0.2Mg0.5Fe0.3 | Ni0.2 Mg0.5 Fe0.3 | 0.0475326
4476 | 0.2 | 0.3 | 0 | 0.1 | 0.4 | 0 | 0 | 0 | 0.1666993 | 9.801866 | 0.02560888 | 7.71 | 1.354107 | -0.01064071 | 54.941429 | 54.941429 | -0.3829154 | 0.1614787 | 0.3285 | 7.8 | 1.8 | 3.812 | 19 | 0 | 19 | 71.1628 | 0.3014819 | 7.64508 | -0.06723847 | 298.7664 | 1540.12381 | 895.6752381 | Mn0.2Ni0.3Ca0.1Fe0.4 | Mn0.2 Ni0.3 Ca0.1 Fe0.4 | 0.1875556
4477 | 0.1 | 0 | 0 | 0.5 | 0 | 0.3 | 0.1 | 0 | 0.1074034 | 1.089405 | 0.01379568 | 9.01 | 1.272482 | -0.0097131 | 76.0950305 | 76.0950305 | -0.8420193 | 0.1903337 | 0.2723 | 2.9 | 11.12 | 2.99 | 7 | 0 | 7 | 18.384 | 1.098574 | 8.1952 | -0.265023 |  | 412.8719048 | 647.8 | Mn0.1Ca0.5La0.3Y0.1 | Mn0.1 Ca0.5 La0.3 Y0.1 | -0.3841847
4478 | 0.5 | 0.1 | 0.3 | 0 | 0 | 0 | 0 | 0.1 | 0.09692329 | 2.952063 | 0.0149641 | 7.11 | 1.155035 | -0.0097131 | 52.1116625 | 52.1116625 | -1.033955 | 0.1331097 | 0.294 | 6.4 | 4.12 | 2.609 | 14 | 1 | 13 | 51.3458 | 0.5991188 | 15.43998 | -0.201551 |  | 1190.49881 | 1570.666667 | Mn0.5Ni0.1Mg0.3In0.1 | Mn0.5 Ni0.1 Mg0.3 In0.1 | 0.07572897
4479 | 0 | 0 | 0.2 | 0 | 0.2 | 0.5 | 0 | 0.1 | 0.1445783 | 2.663379 | 0.01683327 | 12.6 | 1.266136 | -0.01014813 | 96.964535 | 96.964535 | -0.4854893 | 0.1851857 | 0.3293 | 4.8 | 4.52 | 3.645 | 8 | 1 | 7 | 27.6038 | 0.9854449 | 11.85998 | -0.3087084 | 2.569775 | 12.84495238 | 20.31371429 | Mg0.2Fe0.2La0.5In0.1 | Mg0.2 Fe0.2 La0.5 In0.1 | -1.891268
4480 | 0 | 0 | 0 | 0.1 | 0 | 0.7 | 0.2 | 0 | 0.03045281 | 2.791308 | 0.01648537 | 2.54 | 1.072873 | -0.006666319 | 119.022799 | 119.022799 | -7.188385 | 0.06049196 | 0.0606 | 2.9 | 3.12 | 4.187 | 2 | 0 | 2 | 16.3328 | 0.3204745 | 2.42208 | -0.04877297 | 1.17745 | 212.3175833 | 301.331381 | Ca0.1La0.7Y0.2 | Ca0.1 La0.7 Y0.2 | -0.673014
4481 | 0.2 | 0.4 | 0.3 | 0 | 0 | 0.1 | 0 | 0 | 0.1427891 | 2.114765 | 0.0001653109 | 10.59 | 1.276192 | -0.01064071 | 55.647016 | 55.647016 | -0.5218914 | 0.1897349 | 0.4452 | 6.3 | 7 | 3.26 | 14 | 0 | 14 | 52.023 | 0.5538923 | 14.3013 | -0.1571514 | 195.4626 | 781.3314286 | 672.1619048 | Mn0.2Ni0.4Mg0.3La0.1 | Mn0.2 Ni0.4 Mg0.3 La0.1 | -0.1071647
4482 | 0.5 | 0.1 | 0 | 0 | 0 | 0 | 0.3 | 0.1 | 0.1466125 | 1.539237 | -0.001694457 | 11.1 | 1.237463 | -0.0097131 | 71.4919175 | 71.4919175 | -0.4518722 | 0.1599884 | 0.3465 | 6.7 | 9.56 | 3.467 | 15 | 1 | 14 | 53.8778 | 0.5214053 | 14.17398 | -0.1593084 |  | 880.4280952 | 1169.182143 | Mn0.5Ni0.1Y0.3In0.1 | Mn0.5 Ni0.1 Y0.3 In0.1 | -0.05530611
4483 | 0 | 0.4 | 0 | 0.5 | 0.1 | 0 | 0 | 0 | 0.2301167 | 12.18904 | -0.02616257 | 18.84 | 1.327784 | -0.007842999 | 49.10086 | 49.10086 | -0.1481105 | 0.3379014 | 0.6598 | 5.8 | 0.92 | 3.124 | 14 | 0 | 14 | 41.851 | 0.8253449 | 17.5053 | -0.2527159 | 368.3044675 | 1266.615714 | 466.9652381 | Ni0.4Ca0.5Fe0.1 | Ni0.4 Ca0.5 Fe0.1 | 0.1026449
4484 | 0.4 | 0.2 | 0 | 0 | 0.3 | 0.1 | 0 | 0 | 0.133206 | 4.17312 | 0.02186182 | 6.66 | 1.289345 | -0.01064071 | 64.357945 | 64.357945 | -0.5996849 | 0.1221468 | 0.2784 | 7.5 | 4.12 | 3.787 | 20 | 0 | 20 | 71.565 | 0.2662124 | 6.7713 | -0.04882654 | 930.8985 | 2120.080952 | 1894.300714 | Mn0.4Ni0.2Fe0.3La0.1 | Mn0.4 Ni0.2 Fe0.3 La0.1 | 0.3263524
4485 | 0.3 | 0.2 | 0.3 | 0 | 0.2 | 0 | 0 | 0 | 0.1072843 | 3.46619 | -0.00758866 | 7.48 | 1.162232 | -0.01135824 | 46.6805935 | 46.6805935 | -0.9868223 | 0.1535553 | 0.3684 | 6.3 | 4.72 | 3.073 | 19 | 0 | 19 | 59.478 | 0.465015 | 13.2824 | -0.1040879 | 215.9840175 | 1116.829286 | 1237.114286 | Mn0.3Ni0.2Mg0.3Fe0.2 | Mn0.3 Ni0.2 Mg0.3 Fe0.2 | 0.04798679
4486 | 0.3 | 0.5 | 0.2 | 0 | 0 | 0 | 0 | 0 | 0.09630776 | 3.219403 | 0.02051796 | 5.98 | 1.158219 | -0.008560535 | 50.6891135 | 50.6891135 | -0.9229504 | 0.1451429 | 0.3475 | 7.5 | 4 | 3.398 | 13 | 0 | 13 | 63.953 | 0.3644113 | 9.5391 | -0.07659415 | 406.131125 | 1822.704762 | 1923.092857 | Mn0.3Ni0.5Mg0.2 | Mn0.3 Ni0.5 Mg0.2 | 0.2607163
4487 | 0 | 0 | 0.1 | 0.4 | 0 | 0.4 | 0.1 | 0 | 0.06547347 | 2.601351 | 0.003498066 | 6.35 | 1.144642 | -0.009923171 | 82.914473 | 82.914473 | -2.314833 | 0.1146386 | 0.1761 | 2.5 | 4.56 | 3.112 | 2 | 0 | 2 | 13.2232 | 0.4306441 | 2.96408 | -0.06867412 | 2.9373 | 23.22604762 | 10.67069524 | Mg0.1Ca0.4La0.4Y0.1 | Mg0.1 Ca0.4 La0.4 Y0.1 | -1.634025
4488 | 0.2 | 0.3 | 0.4 | 0 | 0 | 0.1 | 0 | 0 | 0.1369767 | 2.929995 | -0.01799351 | 10.69 | 1.2737 | -0.01064071 | 52.208176 | 52.208176 | -0.5671227 | 0.1930282 | 0.4327 | 5.5 | 4.76 | 2.967 | 14 | 0 | 14 | 46.254 | 0.6355468 | 14.8782 | -0.1780575 | 324.02084 | 1290.290476 | 554.4404762 | Mn0.2Ni0.3Mg0.4La0.1 | Mn0.2 Ni0.3 Mg0.4 La0.1 | 0.1106875
4489 | 0 | 0.1 | 0.2 | 0 | 0.4 | 0 | 0 | 0.3 | 0.1133704 | 0.9528825 | 0.0001063303 | 8.29 | 1.160788 | -0.01064071 | 67.51374 | 67.51374 | -0.8278873 | 0.1505986 | 0.3538 | 8.5 | 13.52 | 3.214 | 15 | 1 | 14 | 44.7034 | 0.8026638 | 18.83802 | -0.3084347 |  | 840.9842857 | 183.9433024 | Ni0.1Mg0.2Fe0.4In0.3 | Ni0.1 Mg0.2 Fe0.4 In0.3 | -0.07521212
4490 | 0.1 | 0 | 0.2 | 0.2 | 0 | 0.5 | 0 | 0 | 0.1148125 | 4.970863 | 0.002351869 | 10.43 | 1.27801 | -0.01014813 | 87.8231395 | 87.8231395 | -0.7698523 | 0.1556632 | 0.248 | 3 | 2.36 | 3.197 | 6 | 0 | 6 | 20.0506 | 0.9538301 | 7.04722 | -0.224375 | 414.6995 | 1361.6 | 1192.604762 | Mn0.1Mg0.2Ca0.2La0.5 | Mn0.1 Mg0.2 Ca0.2 La0.5 | 0.1340495
4491 | 0 | 0 | 0 | 0.4 | 0.1 | 0.1 | 0.4 | 0 | 0.1188353 | 1.176972 | -0.01319714 | 10.22 | 1.312431 | -0.009923171 | 71.068587 | 71.068587 | -0.7026835 | 0.2181477 | 0.312 | 3.1 | 12.36 | 3.359 | 8 | 0 | 8 | 22.9062 | 0.9260899 | 9.54978 | -0.2296309 | 1.80745 | 16.96028571 | 16.78785714 | Ca0.4Fe0.1La0.1Y0.4 | Ca0.4 Fe0.1 La0.1 Y0.4 | -1.770567
4492 | 0.2 | 0 | 0 | 0 | 0.2 | 0.5 | 0 | 0.1 | 0.1728451 | 4.664834 | -0.007629677 | 14.64 | 1.269887 | -0.01014813 | 103.091144 | 103.091144 | -0.3396814 | 0.190241 | 0.3913 | 5.8 | 2.84 | 3.927 | 13 | 1 | 12 | 39.4358 | 0.8246218 | 16.59278 | -0.2706657 | 213.3825 | 822.537619 | 460.6285714 | Mn0.2Fe0.2La0.5In0.1 | Mn0.2 Fe0.2 La0.5 In0.1 | -0.08484423
4493 | 0.3 | 0 | 0 | 0.6 | 0 | 0.1 | 0 | 0 | 0.173145 | 0.581899 | 0.01501078 | 14.91 | 1.27801 | -0.007465521 | 54.4187605 | 54.4187605 | -0.2490235 | 0.2670381 | 0.4176 | 3.6 | 15.96 | 2.427 | 6 | 0 | 6 | 28.8618 | 1.083711 | 14.75058 | -0.348164 | 409.8839 | 1501.395238 | 1510.086429 | Mn0.3Ca0.6La0.1 | Mn0.3 Ca0.6 La0.1 | 0.176495
4494 | 0 | 0 | 0 | 0.7 | 0 | 0 | 0 | 0.3 | 0.112606 | 0.1570993 | 0.02774132 | 9.66 | 1.165988 | -0.005078726 | 62.5 | 62.5 | -0.4005267 | 0.2093563 | 0.2835 | 5.3 | 29.4 | 2.044 | 1 | 1 | 0 | 6.269 | 0.2653493 | 0.7623 | -0.03574694 | 70.4929564 | 281.0409524 | 376.5796905 | Ca0.7In0.3 | Ca0.7 In0.3 | -0.5512304
4495 | 0.4 | 0.1 | 0.2 | 0 | 0.3 | 0 | 0 | 0 | 0.09570681 | 2.825595 | 0.01285538 | 6.13 | 1.163528 | -0.01064071 | 49.459058 | 49.459058 | -1.161676 | 0.1275667 | 0.2995 | 6.6 | 5.68 | 3.198 | 19 | 0 | 19 | 66.041 | 0.370251 | 10.5891 | -0.0782389 | 945.9921 | 2088.028571 |  | Mn0.4Ni0.1Mg0.2Fe0.3 | Mn0.4 Ni0.1 Mg0.2 Fe0.3 | 0.3197364
4496 | 0.4 | 0 | 0 | 0.4 | 0 | 0 | 0.1 | 0.1 | 0.1880046 | 1.759261 | 0.009958456 | 16.8 | 1.286222 | -0.009923171 | 58.378803 | 58.378803 | -0.2807461 | 0.2462204 | 0.463 | 5.2 | 7.2 | 2.593 | 7 | 1 | 6 | 36.504 | 0.908231 | 17.11 | -0.3563066 |  | 516.1333333 | 747.8452381 | Mn0.4Ca0.4Y0.1In0.1 | Mn0.4 Ca0.4 Y0.1 In0.1 | -0.2872381
4497 | 0 | 0.4 | 0 | 0 | 0 | 0.2 | 0.2 | 0.2 | 0.1656998 | 0.5091988 | 0.01318862 | 14 | 1.268255 | -0.01107574 | 92.003224 | 92.003224 | -0.4033935 | 0.2198231 | 0.4848 | 7.8 | 29.92 | 4.048 | 11 | 1 | 10 | 38.9076 | 0.7793951 | 16.22272 | -0.2997673 |  | 511.3795238 | 551.6361905 | Ni0.4La0.2Y0.2In0.2 | Ni0.4 La0.2 Y0.2 In0.2 | -0.2912567
4498 | 0.1 | 0.2 | 0 | 0 | 0.5 | 0.2 | 0 | 0 | 0.1766724 | 4.732718 | -0.002386633 | 10.31 | 1.286072 | -0.01014813 | 72.9360785 | 72.9360785 | -0.3251238 | 0.1599241 | 0.3488 | 7.3 | 3.52 | 4.214 | 20 | 0 | 20 | 66.404 | 0.3897305 | 11.2252 | -0.089403 | 206.623 | 1272.5 | 225.0614286 | Mn0.1Ni0.2Fe0.5La0.2 | Mn0.1 Ni0.2 Fe0.5 La0.2 | 0.1046578
4499 | 0.1 | 0.2 | 0 | 0.4 | 0.3 | 0 | 0 | 0 | 0.2338371 | 1.354504 | -0.01041625 | 18.27 | 1.333757 | -0.01064071 | 50.0171845 | 50.0171845 | -0.1946004 | 0.2978884 | 0.6192 | 5.9 | 11.68 | 3.2 | 19 | 0 | 19 | 50.0612 | 0.6980639 | 17.64888 | -0.206932 | 344.6435975 | 1141.024762 | 544.6602381 | Mn0.1Ni0.2Ca0.4Fe0.3 | Mn0.1 Ni0.2 Ca0.4 Fe0.3 | 0.05729507
4500 | 0 | 0.7 | 0.1 | 0 | 0.2 | 0 | 0 | 0 | 0.07952198 | 13.86678 | -0.003099453 | 3.22 | 1.166153 | -0.006666319 | 54.68488 | 54.68488 | -1.054173 | 0.104217 | 0.1899 | 8.8 | 0.8 | 4.115 | 14 | 0 | 14 | 70.575 | 0.2539276 | 6.2273 | -0.04363433 | 204.29325 | 791.0866667 | 638.1833333 | Ni0.7Mg0.1Fe0.2 | Ni0.7 Mg0.1 Fe0.2 | -0.1017759
4501 | 0.2 | 0 | 0.3 | 0.3 | 0 | 0.2 | 0 | 0 | 0.1493318 | 2.37412 | -0.008814482 | 14.17 | 1.282476 | -0.01135824 | 58.083603 | 58.083603 | -0.5093387 | 0.2001911 | 0.3602 | 3.2 | 5.52 | 2.483 | 6 | 0 | 6 | 25.7014 | 1.000797 | 11.66402 | -0.3153035 | 190.69895 | 888.17 | 1013.314762 | Mn0.2Mg0.3Ca0.3La0.2 | Mn0.2 Mg0.3 Ca0.3 La0.2 | -0.0515039
4502 | 0 | 0 | 0 | 0.2 | 0.1 | 0.3 | 0 | 0.4 | 0.1398746 | 0.4444256 | -0.001596134 | 12.94 | 1.321831 | -0.01064071 | 101.198941 | 101.198941 | -0.543867 | 0.1974605 | 0.3744 | 7.3 | 22.36 | 3.145 | 8 | 1 | 7 | 15.5878 | 1.441155 | 8.67858 | -0.4142963 | 0.87835 | 13.72231905 | 13.2748381 | Ca0.2Fe0.1La0.3In0.4 | Ca0.2 Fe0.1 La0.3 In0.4 | -1.862572
4503 | 0 | 0 | 0.1 | 0.5 | 0 | 0.3 | 0.1 | 0 | 0.06743926 | 2.443915 | 0.006417692 | 6.49 | 1.14423 | -0.0097131 | 73.031726 | 73.031726 | -2.135661 | 0.1209611 | 0.1823 | 2.4 | 4.72 | 2.849 | 2 | 0 | 2 | 12.468 | 0.4745855 | 3.0396 | -0.07659257 | 2.8426 | 20.82333333 | 14.00580952 | Mg0.1Ca0.5La0.3Y0.1 | Mg0.1 Ca0.5 La0.3 Y0.1 | -1.68145
4504 | 0 | 0.2 | 0.1 | 0 | 0.5 | 0 | 0.2 | 0 | 0.1595928 | 5.144135 | -0.004837869 | 10.43 | 1.24856 | -0.01014813 | 59.87285 | 59.87285 | -0.3984366 | 0.1779787 | 0.394 | 6.8 | 3.36 | 4.053 | 15 | 0 | 15 | 62.666 | 0.4178011 | 12.7196 | -0.1029562 | 521.741 | 1179.647619 | 118.6090476 | Ni0.2Mg0.1Fe0.5Y0.2 | Ni0.2 Mg0.1 Fe0.5 Y0.2 | 0.0717523
4505 | 0.4 | 0 | 0.3 | 0 | 0.1 | 0.2 | 0 | 0 | 0.1476961 | 2.090002 | 0.002888533 | 11.95 | 1.276706 | -0.01064071 | 62.632312 | 62.632312 | -0.4877893 | 0.1589606 | 0.338 | 4.8 | 6.64 | 2.943 | 12 | 0 | 12 | 46.95 | 0.6520652 | 15.632 | -0.2030633 | 558.8305 | 1894.628571 | 3474.095238 | Mn0.4Mg0.3Fe0.1La0.2 | Mn0.4 Mg0.3 Fe0.1 La0.2 | 0.2775241
4506 | 0 | 0.1 | 0 | 0 | 0.1 | 0.4 | 0.4 | 0 | 0.1357299 | 1.764663 | -0.004922688 | 10.49 | 1.262575 | -0.009923171 | 102.578368 | 102.578368 | -0.5386413 | 0.2118896 | 0.3083 | 4.2 | 8.72 | 4.408 | 16 | 0 | 16 | 31.941 | 0.7426949 | 11.0759 | -0.1743071 | 245.5579 | 923.2695238 | 229.5280952 | Ni0.1Fe0.1La0.4Y0.4 | Ni0.1 Fe0.1 La0.4 Y0.4 | -0.0346715
4507 | 0 | 0.3 | 0 | 0 | 0.3 | 0 | 0.4 | 0 | 0.178437 | 1.00288 | -0.03056616 | 12.93 | 1.24366 | -0.009053114 | 69.92386 | 69.92386 | -0.2843335 | 0.2129253 | 0.4719 | 6.6 | 16.08 | 4.364 | 15 | 0 | 15 | 57.291 | 0.4509279 | 13.1787 | -0.08636655 | 250.3145 | 999.3557143 | 648.012619 | Ni0.3Fe0.3Y0.4 | Ni0.3 Fe0.3 Y0.4 | -0.0002798999
4508 | 0.5 | 0 | 0 | 0.3 | 0 | 0 | 0.1 | 0.1 | 0.1914506 | 1.710019 | 0.01907111 | 16.13 | 1.291098 | -0.0097131 | 59.8648075 | 59.8648075 | -0.2649991 | 0.2272521 | 0.442 | 5.7 | 7.48 | 2.701 | 7 | 1 | 6 | 43.4202 | 0.7730026 | 17.43278 | -0.3137111 |  | 759.5633333 | 1208.680952 | Mn0.5Ca0.3Y0.1In0.1 | Mn0.5 Ca0.3 Y0.1 In0.1 | -0.119436
4509 | 0 | 0.4 | 0 | 0 | 0.1 | 0 | 0.3 | 0.2 | 0.1580843 | 0.7311582 | -0.01075564 | 12.38 | 1.243209 | -0.01064071 | 78.697215 | 78.697215 | -0.4257878 | 0.2019316 | 0.4693 | 8.3 | 21.8 | 4.019 | 16 | 1 | 15 | 46.6576 | 0.6581951 | 16.42632 | -0.2265195 | 142.6799 | 523.6480952 | 395.9380952 | Ni0.4Fe0.1Y0.3In0.2 | Ni0.4 Fe0.1 Y0.3 In0.2 | -0.2809605
4510 | 0 | 0 | 0 | 0.5 | 0 | 0 | 0.4 | 0.1 | 0.08007099 | 2.614481 | 0.005393318 | 7.66 | 1.165849 | -0.007842999 | 67.08314 | 67.08314 | -1.223296 | 0.1500315 | 0.2255 | 3.5 | 3.96 | 2.92 | 2 | 1 | 1 | 14.3718 | 0.6533448 | 4.75278 | -0.1846662 | 53.6569625 | 176.6292881 | 531.6098095 | Ca0.5Y0.4In0.1 | Ca0.5 Y0.4 In0.1 | -0.7529373
4511 | 0.1 | 0 | 0 | 0.4 | 0 | 0 | 0.4 | 0.1 | 0.1198741 | 10.22744 | 0.00421841 | 11.19 | 1.276857 | -0.009923171 | 68.5691445 | 68.5691445 | -0.690557 | 0.1940341 | 0.3175 | 4 | 1.32 | 3.028 | 7 | 1 | 6 | 21.288 | 0.9645911 | 9.502 | -0.2761287 |  | 379.6295238 | 373.5266667 | Mn0.1Ca0.4Y0.4In0.1 | Mn0.1 Ca0.4 Y0.4 In0.1 | -0.42064
4512 | 0.1 | 0.6 | 0 | 0 | 0 | 0 | 0.2 | 0.1 | 0.1515308 | 0.7519731 | -0.001701868 | 10.11 | 1.242399 | -0.009053114 | 69.9728145 | 69.9728145 | -0.3942724 | 0.1766979 | 0.4075 | 8.6 | 19.16 | 4.082 | 15 | 1 | 14 | 58.2148 | 0.457905 | 12.46128 | -0.1372539 | 183.0101875 | 519.377619 | 397.4709524 | Mn0.1Ni0.6Y0.2In0.1 | Mn0.1 Ni0.6 Y0.2 In0.1 | -0.2845168
4513 | 0.5 | 0 | 0.3 | 0 | 0 | 0.1 | 0.1 | 0 | 0.1348841 | 2.680334 | -8.453011e-05 | 10.76 | 1.237774 | -0.0097131 | 57.5416545 | 57.5416545 | -0.5338712 | 0.1438562 | 0.2927 | 4.7 | 4.84 | 2.797 | 7 | 0 | 7 | 47.539 | 0.6121631 | 14.9261 | -0.1925629 | 146.437015 | 634.4309524 | 836.9204762 | Mn0.5Mg0.3La0.1Y0.1 | Mn0.5 Mg0.3 La0.1 Y0.1 | -0.1976156
4514 | 0.2 | 0.4 | 0.3 | 0 | 0 | 0 | 0 | 0.1 | 0.1089402 | 6.9956 | -0.003980376 | 8.01 | 1.155785 | -0.01064071 | 53.238269 | 53.238269 | -0.8965911 | 0.1690827 | 0.4065 | 7.3 | 2 | 3.065 | 14 | 1 | 13 | 50.9048 | 0.5973241 | 15.30768 | -0.1961956 | 130.3605075 | 661.3169048 | 645.6147619 | Mn0.2Ni0.4Mg0.3In0.1 | Mn0.2 Ni0.4 Mg0.3 In0.1 | -0.1795904
4515 | 0.4 | 0.2 | 0 | 0 | 0.1 | 0 | 0.3 | 0 | 0.1590417 | 1.655441 | -0.0001488825 | 11.22 | 1.24542 | -0.01064071 | 65.970153 | 65.970153 | -0.4206766 | 0.1771453 | 0.4065 | 6.5 | 10.76 | 3.795 | 20 | 0 | 20 | 61.51 | 0.3810603 | 11.16 | -0.068729 | 213.2052729 | 984.9935714 | 1204.944762 | Mn0.4Ni0.2Fe0.1Y0.3 | Mn0.4 Ni0.2 Fe0.1 Y0.3 | -0.006566604
4516 | 0 | 0.4 | 0.1 | 0 | 0 | 0.4 | 0.1 | 0 | 0.1765827 | 0.589741 | -0.002445382 | 14.83 | 1.265195 | -0.009923171 | 90.360633 | 90.360633 | -0.3182396 | 0.2423226 | 0.4897 | 5.7 | 24.24 | 4.152 | 10 | 0 | 10 | 40.3 | 0.7081902 | 14.518 | -0.215112 |  | 282.2185714 | 426.1204762 | Ni0.4Mg0.1La0.4Y0.1 | Ni0.4 Mg0.1 La0.4 Y0.1 | -0.5494144
4517 | 0.1 | 0 | 0 | 0 | 0 | 0.6 | 0 | 0.3 | 0.1136526 | 0.2755676 | -0.0198884 | 9.75 | 1.225665 | -0.007465521 | 123.2824865 | 123.2824865 | -0.5779644 | 0.1282028 | 0.2247 | 6.4 | 27 | 3.73 | 7 | 1 | 6 | 17.7164 | 1.141826 | 7.89312 | -0.3080137 | 129.9065565 | 429.2233333 | 411.2314286 | Mn0.1La0.6In0.3 | Mn0.1 La0.6 In0.3 | -0.3673167
4518 | 0.2 | 0 | 0.6 | 0 | 0 | 0 | 0.2 | 0 | 0.09497669 | 5.464846 | 0.03216838 | 7.52 | 1.199539 | -0.007900549 | 43.351779 | 43.351779 | -0.8758369 | 0.1210805 | 0.2 | 3.2 | 1.76 | 2.364 | 6 | 0 | 6 | 30.88 | 0.7465326 | 10.1408 | -0.1664575 | 237.790275 | 790.9502381 | 1207.02381 | Mn0.2Mg0.6Y0.2 | Mn0.2 Mg0.6 Y0.2 | -0.1018508
4519 | 0.1 | 0.1 | 0 | 0 | 0.5 | 0.3 | 0 | 0 | 0.1936385 | 25.70896 | -0.01435197 | 13.24 | 1.281368 | -0.0097131 | 80.9572855 | 80.9572855 | -0.2590445 | 0.1851862 | 0.4083 | 6.6 | 0.6 | 4.217 | 20 | 0 | 20 | 60.39 | 0.4943577 | 14.2322 | -0.123515 | 261.571225 | 875.297381 | 717.497381 | Mn0.1Ni0.1Fe0.5La0.3 | Mn0.1 Ni0.1 Fe0.5 La0.3 | -0.05784437
4520 | 0 | 0.6 | 0 | 0 | 0.4 | 0 | 0 | 0 | 0.003900461 | 5.132631 | 0.02397913 | 0.24 | 1.004819 | -0.005595419 | 57.55404 | 57.55404 | -367.7906 | 0.02597652 | 0.0648 | 9.2 | 1.92 | 4.376 | 14 | 0 | 14 | 77.638 | 0.04082588 | 1.5528 | -0.0008105979 | 236.7451 | 978.3166667 | 1207.128571 | Ni0.6Fe0.4 | Ni0.6 Fe0.4 | -0.009520548
4521 | 0.1 | 0 | 0 | 0 | 0 | 0.1 | 0.7 | 0.1 | 0.09067274 | 1.053324 | -0.01546001 | 6.63 | 1.22524 | -0.007818885 | 93.1002465 | 93.1002465 | -0.9510236 | 0.1210077 | 0.1642 | 4.4 | 11.68 | 4.05 | 8 | 1 | 7 | 27.5758 | 0.6432843 | 7.31358 | -0.1551793 | 81.7656 | 273.8947619 | 169.7561905 | Mn0.1La0.1Y0.7In0.1 | Mn0.1 La0.1 Y0.7 In0.1 | -0.5624163
4522 | 0.1 | 0.2 | 0 | 0.6 | 0 | 0 | 0.1 | 0 | 0.1847983 | 17.92517 | 0.01253353 | 16.11 | 1.311574 | -0.009053114 | 50.1698695 | 50.1698695 | -0.2650952 | 0.3273073 | 0.5385 | 4.2 | 0.68 | 2.721 | 14 | 0 | 14 | 29.6568 | 1.029152 | 14.90088 | -0.3006821 | 399.2257313 | 1290.48119 | 565.9447619 | Mn0.1Ni0.2Ca0.6Y0.1 | Mn0.1 Ni0.2 Ca0.6 Y0.1 | 0.1107517
4523 | 0 | 0 | 0.1 | 0 | 0 | 0.6 | 0.2 | 0.1 | 0.06396989 | 0.7528977 | -0.0004886636 | 5.41 | 1.11756 | -0.009053114 | 115.036752 | 115.036752 | -2.212314 | 0.0681403 | 0.0877 | 3.9 | 14.56 | 3.959 | 3 | 1 | 2 | 16.2148 | 0.3654811 | 2.87128 | -0.07284696 | 3.88425 | 109.8372857 | 34.47390476 | Mg0.1La0.6Y0.2In0.1 | Mg0.1 La0.6 Y0.2 In0.1 | -0.9592502
4524 | 0 | 0 | 0 | 0.1 | 0.1 | 0.3 | 0.5 | 0 | 0.1062608 | 3.301602 | 0.01459025 | 8.04 | 1.316139 | -0.0097131 | 95.716866 | 95.716866 | -0.8602238 | 0.1746597 | 0.2187 | 3.4 | 4.56 | 4.138 | 8 | 0 | 8 | 26.2608 | 0.7421589 | 8.30808 | -0.1705239 | 0.8691 | 10.8015 | 17.86285714 | Ca0.1Fe0.1La0.3Y0.5 | Ca0.1 Fe0.1 La0.3 Y0.5 | -1.966516
4525 | 0 | 0.1 | 0 | 0 | 0 | 0 | 0.2 | 0.7 | 0.08915822 | 0.2516249 | 0.01323909 | 6.45 | 1.231941 | -0.006666319 | 104.02311 | 104.02311 | -0.8386164 | 0.1328081 | 0.229 | 10.7 | 22.08 | 3.082 | 10 | 1 | 9 | 15.2746 | 1.423528 | 9.06762 | -0.3751842 | 104.039015 | 470.437619 | 576.5580952 | Ni0.1Y0.2In0.7 | Ni0.1 Y0.2 In0.7 | -0.327498
4526 | 0.3 | 0.1 | 0 | 0 | 0.4 | 0.2 | 0 | 0 | 0.171088 | 15.12026 | -0.008373347 | 10.54 | 1.285054 | -0.01064071 | 72.4698475 | 72.4698475 | -0.3635226 | 0.1546526 | 0.3491 | 6.9 | 1.12 | 3.926 | 20 | 0 | 20 | 66.051 | 0.3888825 | 11.1311 | -0.08806161 | 319.052941 | 1018.162381 | 906.2830952 | Mn0.3Ni0.1Fe0.4La0.2 | Mn0.3 Ni0.1 Fe0.4 La0.2 | 0.007817047
4527 | 0.4 | 0.2 | 0.3 | 0 | 0.1 | 0 | 0 | 0 | 0.1033904 | 4.5781 | -0.0151596 | 7.23 | 1.161923 | -0.01064071 | 46.589898 | 46.589898 | -0.995429 | 0.1499596 | 0.354 | 6.2 | 3.28 | 2.937 | 19 | 0 | 19 | 58.978 | 0.462851 | 12.9324 | -0.1042328 | 176.16079 | 1054.602381 | 2302.133333 | Mn0.4Ni0.2Mg0.3Fe0.1 | Mn0.4 Ni0.2 Mg0.3 Fe0.1 | 0.02308875
4528 | 0.1 | 0.4 | 0.4 | 0 | 0 | 0.1 | 0 | 0 | 0.14108 | 1.747843 | -0.01649398 | 10.87 | 1.274135 | -0.009923171 | 52.5837115 | 52.5837115 | -0.4985622 | 0.2033167 | 0.4552 | 5.8 | 7.56 | 3.119 | 14 | 0 | 14 | 46.107 | 0.6343541 | 14.7753 | -0.1812135 | 230.600525 | 809.2580952 | 1254.290238 | Mn0.1Ni0.4Mg0.4La0.1 | Mn0.1 Ni0.4 Mg0.4 La0.1 | -0.09191295
4529 | 0 | 0.1 | 0.1 | 0 | 0 | 0.2 | 0.6 | 0 | 0.09962754 | 1.218706 | 0.001565085 | 7.38 | 1.256018 | -0.009053114 | 89.424444 | 89.424444 | -0.9120931 | 0.1751164 | 0.2023 | 3.6 | 11.76 | 4.111 | 10 | 0 | 10 | 27.703 | 0.5928917 | 6.5969 | -0.1118506 | 86.61895 | 410.2095238 |  | Ni0.1Mg0.1La0.2Y0.6 | Ni0.1 Mg0.1 La0.2 Y0.6 | -0.3869943
4530 | 0.1 | 0.6 | 0 | 0 | 0 | 0 | 0.1 | 0.2 | 0.1290562 | 1.188466 | 0.007442109 | 8.43 | 1.24399 | -0.009053114 | 72.5640295 | 72.5640295 | -0.5435506 | 0.1527886 | 0.3585 | 9.6 | 11.08 | 3.897 | 15 | 1 | 14 | 56.0076 | 0.5349045 | 14.00632 | -0.178286 | 159.908375 | 489.6019048 | 557.242381 | Mn0.1Ni0.6Y0.1In0.2 | Mn0.1 Ni0.6 Y0.1 In0.2 | -0.3101569
4531 | 0.5 | 0.2 | 0.2 | 0.1 | 0 | 0 | 0 | 0 | 0.1579656 | 4.869712 | 0.01142856 | 10.53 | 1.339271 | -0.01014813 | 48.0765025 | 48.0765025 | -0.4066874 | 0.1864116 | 0.411 | 6.1 | 2.92 | 2.834 | 13 | 0 | 13 | 57.4778 | 0.4970314 | 13.38258 | -0.1528261 | 569.664 | 1874.9 | 1934.657143 | Mn0.5Ni0.2Mg0.2Ca0.1 | Mn0.5 Ni0.2 Mg0.2 Ca0.1 | 0.2729781
4532 | 0.2 | 0.3 | 0 | 0 | 0.3 | 0 | 0.2 | 0 | 0.1520418 | 1.869884 | 0.002187564 | 9.17 | 1.249926 | -0.01135824 | 63.130299 | 63.130299 | -0.4913438 | 0.1602677 | 0.3719 | 7.4 | 10.48 | 4.074 | 20 | 0 | 20 | 67.435 | 0.3110983 | 9.2975 | -0.05231859 | 440.498825 | 1380.41881 | 824.8280952 | Mn0.2Ni0.3Fe0.3Y0.2 | Mn0.2 Ni0.3 Fe0.3 Y0.2 | 0.1400109
4533 | 0.5 | 0 | 0.2 | 0 | 0.3 | 0 | 0 | 0 | 0.09313232 | 1.530401 | 0.005289266 | 5.95 | 1.163258 | -0.008560535 | 49.0835225 | 49.0835225 | -0.9869612 | 0.1173729 | 0.2608 | 6.3 | 8.32 | 3.046 | 11 | 0 | 11 | 66.188 | 0.370306 | 10.5156 | -0.07903799 | 291.7787 | 1624.242857 | 2606.119048 | Mn0.5Mg0.2Fe0.3 | Mn0.5 Mg0.2 Fe0.3 | 0.210651
4534 | 0.3 | 0 | 0.4 | 0 | 0.1 | 0.2 | 0 | 0 | 0.1399136 | 2.018815 | -0.01331715 | 11.67 | 1.274694 | -0.01064071 | 59.5690075 | 59.5690075 | -0.5435643 | 0.1606708 | 0.328 | 4.3 | 6.56 | 2.802 | 12 | 0 | 12 | 41.034 | 0.7320608 | 15.0404 | -0.2198706 | 690.8994 | 1965.790476 | 2665.061905 | Mn0.3Mg0.4Fe0.1La0.2 | Mn0.3 Mg0.4 Fe0.1 La0.2 | 0.2935372
4535 | 0 | 0.7 | 0 | 0 | 0.1 | 0 | 0 | 0.2 | 0.08848713 | 4.732606 | -0.01800731 | 4.73 | 1.141511 | -0.006666319 | 69.63348 | 69.63348 | -0.8513849 | 0.1043676 | 0.2215 | 10.4 | 2.08 | 4.04 | 15 | 1 | 14 | 61.4326 | 0.4706899 | 11.99382 | -0.1426519 | 145.91395 | 573.922381 | 387.0628571 | Ni0.7Fe0.1In0.2 | Ni0.7 Fe0.1 In0.2 | -0.2411468
4536 | 0.1 | 0.7 | 0 | 0 | 0 | 0 | 0.2 | 0 | 0.1528806 | 0.5830658 | 0.009937521 | 8.78 | 1.244324 | -0.006666319 | 64.3603545 | 64.3603545 | -0.2852208 | 0.1680675 | 0.3575 | 8.3 | 19.68 | 4.274 | 14 | 0 | 14 | 65.347 | 0.3026655 | 8.0123 | -0.05177579 | 186.53693 | 689.9471429 | 907.4757143 | Mn0.1Ni0.7Y0.2 | Mn0.1 Ni0.7 Y0.2 | -0.1611842
4537 | 0 | 0 | 0.4 | 0.2 | 0 | 0.2 | 0.2 | 0 | 0.08938478 | 4.337754 | 0.01069392 | 8.72 | 1.148211 | -0.01107574 | 63.299864 | 63.299864 | -1.386263 | 0.104051 | 0.1664 | 2.4 | 3.04 | 2.74 | 2 | 0 | 2 | 16.5576 | 0.3563389 | 3.14672 | -0.06122361 | 1.986905 | 9.218938095 | 13.38928571 | Mg0.4Ca0.2La0.2Y0.2 | Mg0.4 Ca0.2 La0.2 Y0.2 | -2.035319
4538 | 0 | 0 | 0 | 0.2 | 0.5 | 0.2 | 0 | 0.1 | 0.2109732 | 1.282224 | 0.004868149 | 17.42 | 1.33436 | -0.01014813 | 75.200994 | 75.200994 | -0.2279982 | 0.2490262 | 0.5319 | 6.3 | 11.16 | 3.654 | 8 | 1 | 7 | 45.5864 | 0.7913268 | 18.56512 | -0.3453154 | 1.8335 | 11.04491429 | 15.1732381 | Ca0.2Fe0.5La0.2In0.1 | Ca0.2 Fe0.5 La0.2 In0.1 | -1.956838
4539 | 0.2 | 0 | 0 | 0.2 | 0 | 0 | 0 | 0.6 | 0.1411987 | 0.5031791 | 0.005621227 | 11.04 | 1.29117 | -0.007900549 | 87.894009 | 87.894009 | -0.3962745 | 0.1689789 | 0.304 | 9.6 | 12.32 | 2.464 | 6 | 1 | 5 | 19.0124 | 1.514178 | 11.93712 | -0.5222727 | 210.88334 | 926.6547619 | 888.2504762 | Mn0.2Ca0.2In0.6 | Mn0.2 Ca0.2 In0.6 | -0.03308204
4540 | 0 | 0 | 0.1 | 0 | 0 | 0 | 0.7 | 0.2 | 0.05986954 | 0.4324534 | -0.003396168 | 4.79 | 1.089637 | -0.006666319 | 87.628195 | 87.628195 | -1.859834 | 0.08247661 | 0.1245 | 4.9 | 22.16 | 3.714 | 2 | 1 | 1 | 20.5416 | 0.4269228 | 3.95352 | -0.1128703 | 0.69245 | 102.6947024 | 109.1320381 | Mg0.1Y0.7In0.2 | Mg0.1 Y0.7 In0.2 | -0.988452
4541 | 0.2 | 0.4 | 0 | 0.1 | 0 | 0 | 0 | 0.3 | 0.158904 | 2.808931 | 0.01294522 | 11.1 | 1.339179 | -0.01064071 | 72.918169 | 72.918169 | -0.421406 | 0.1867594 | 0.4335 | 9.5 | 4.68 | 3.3 | 14 | 1 | 13 | 47.1782 | 0.7366609 | 17.24358 | -0.2860542 | 151.718639 | 684.0909524 | 978.1911905 | Mn0.2Ni0.4Ca0.1In0.3 | Mn0.2 Ni0.4 Ca0.1 In0.3 | -0.1648862
4542 | 0 | 0.2 | 0 | 0.1 | 0 | 0.6 | 0 | 0.1 | 0.1496429 | 0.4958313 | 0.02117986 | 12.62 | 1.314503 | -0.009053114 | 110.571562 | 110.571562 | -0.4042833 | 0.2401468 | 0.4171 | 5.3 | 22.2 | 4.006 | 10 | 1 | 9 | 25.0646 | 1.008102 | 11.15742 | -0.324486 |  | 295.8566667 | 439.1561905 | Ni0.2Ca0.1La0.6In0.1 | Ni0.2 Ca0.1 La0.6 In0.1 | -0.5289186
4543 | 0.2 | 0 | 0.4 | 0 | 0.2 | 0.2 | 0 | 0 | 0.1457177 | 1.763534 | -0.004024504 | 12.16 | 1.275194 | -0.01107574 | 59.659703 | 59.659703 | -0.5216123 | 0.1743833 | 0.3616 | 4.4 | 8 | 2.938 | 12 | 0 | 12 | 41.534 | 0.7382159 | 15.3904 | -0.2205166 | 299.558 | 996.2142857 | 942.7747619 | Mn0.2Mg0.4Fe0.2La0.2 | Mn0.2 Mg0.4 Fe0.2 La0.2 | -0.001647235
4544 | 0.1 | 0.6 | 0 | 0.1 | 0 | 0 | 0.2 | 0 | 0.1927879 | 0.8881897 | -0.008620132 | 13.29 | 1.337995 | -0.009053114 | 62.4988145 | 62.4988145 | -0.2435781 | 0.2254339 | 0.501 | 7.5 | 16.92 | 4.014 | 14 | 0 | 14 | 58.5778 | 0.4426101 | 12.13458 | -0.124398 | 161.15795 | 1275.534048 | 1473.418095 | Mn0.1Ni0.6Ca0.1Y0.2 | Mn0.1 Ni0.6 Ca0.1 Y0.2 | 0.1056921
4545 | 0.5 | 0.4 | 0 | 0 | 0 | 0.1 | 0 | 0 | 0.1297534 | 1.21675 | 0.01445729 | 6.39 | 1.282598 | -0.007842999 | 64.8369295 | 64.8369295 | -0.4658482 | 0.1296797 | 0.2952 | 7.8 | 10.12 | 3.683 | 14 | 0 | 14 | 69.771 | 0.2622884 | 5.7801 | -0.04785108 | 426.89265 | 1745.414286 | 1301.919048 | Mn0.5Ni0.4La0.1 | Mn0.5 Ni0.4 La0.1 | 0.2418985
4546 | 0.1 | 0.1 | 0 | 0 | 0 | 0.1 | 0.7 | 0 | 0.1212048 | 1.300577 | 0.004747378 | 8.78 | 1.258253 | -0.007818885 | 87.4877865 | 87.4877865 | -0.5322372 | 0.191027 | 0.2702 | 4.1 | 10.24 | 4.242 | 15 | 0 | 15 | 34.708 | 0.5990602 | 8.9924 | -0.1202287 | 172.9709728 | 631.1447619 | 409.6757143 | Mn0.1Ni0.1La0.1Y0.7 | Mn0.1 Ni0.1 La0.1 Y0.7 | -0.199871
4547 | 0.6 | 0 | 0 | 0.2 | 0 | 0.2 | 0 | 0 | 0.1957565 | 0.9161701 | -0.03305094 | 15.44 | 1.29321 | -0.007900549 | 68.759521 | 68.759521 | -0.2061697 | 0.2106013 | 0.4064 | 5.2 | 11.84 | 3.014 | 6 | 0 | 6 | 50.3656 | 0.637764 | 15.99472 | -0.2352251 | 816.993 | 1331.958333 | 1875.733333 | Mn0.6Ca0.2La0.2 | Mn0.6 Ca0.2 La0.2 | 0.1244906
4548 | 0 | 0 | 0 | 0.3 | 0 | 0.4 | 0.2 | 0.1 | 0.07069342 | 1.889309 | 0.02012766 | 6.78 | 1.166266 | -0.01064071 | 96.848558 | 96.848558 | -2.129181 | 0.1295012 | 0.1995 | 3.7 | 6.84 | 3.466 | 3 | 1 | 2 | 13.7042 | 0.5255789 | 3.88158 | -0.1254974 | 61.06775 | 305.739381 | 163.7399167 | Ca0.3La0.4Y0.2In0.1 | Ca0.3 La0.4 Y0.2 In0.1 | -0.5146486
4549 | 0.2 | 0.1 | 0 | 0 | 0.6 | 0.1 | 0 | 0 | 0.1379298 | 20.04193 | -0.02236955 | 6.45 | 1.290566 | -0.009053114 | 64.254496 | 64.254496 | -0.4758632 | 0.1175133 | 0.2403 | 7.5 | 0.76 | 4.043 | 20 | 0 | 20 | 73.212 | 0.2676085 | 6.8478 | -0.05041486 | 686.4515 | 1458.119524 | 1078.36619 | Mn0.2Ni0.1Fe0.6La0.1 | Mn0.2 Ni0.1 Fe0.6 La0.1 | 0.1637931
4550 | 0.3 | 0.2 | 0 | 0 | 0 | 0 | 0 | 0.5 | 0.09043538 | 12.79265 | -0.003850859 | 6.71 | 1.132259 | -0.008560535 | 85.6290935 | 85.6290935 | -1.046705 | 0.1151726 | 0.2575 | 10.6 | 0.68 | 3.024 | 14 | 1 | 13 | 39.83 | 0.9064924 | 18.1392 | -0.2975857 | 273.085075 | 898.7342857 | 665.1869048 | Mn0.3Ni0.2In0.5 | Mn0.3 Ni0.2 In0.5 | -0.04636869
4551 | 0.6 | 0.2 | 0 | 0.1 | 0 | 0 | 0.1 | 0 | 0.1714461 | 6.61219 | 0.01548532 | 10.46 | 1.340097 | -0.009053114 | 57.599892 | 57.599892 | -0.3079942 | 0.1811493 | 0.3785 | 6.7 | 2.12 | 3.261 | 14 | 0 | 14 | 64.2378 | 0.376574 | 9.89258 | -0.09900775 | 888.1925 | 2035.024286 | 1227.22381 | Mn0.6Ni0.2Ca0.1Y0.1 | Mn0.6 Ni0.2 Ca0.1 Y0.1 | 0.3085696
4552 | 0 | 0 | 0.1 | 0.2 | 0 | 0.4 | 0 | 0.3 | 0.1021957 | 0.3680411 | 0.001413681 | 9.77 | 1.16944 | -0.01064071 | 100.453688 | 100.453688 | -1.018838 | 0.1454664 | 0.2609 | 5.7 | 26.64 | 3.063 | 2 | 1 | 1 | 10.29 | 0.5158284 | 2.8708 | -0.1240891 | 1.82515 | 25.30552381 | 13.63947619 | Mg0.1Ca0.2La0.4In0.3 | Mg0.1 Ca0.2 La0.4 In0.3 | -1.596785
4553 | 0 | 0.1 | 0 | 0 | 0.3 | 0.4 | 0 | 0.2 | 0.1771678 | 1.37219 | 0.01133538 | 14.85 | 1.272998 | -0.01064071 | 101.148628 | 101.148628 | -0.3390009 | 0.2035844 | 0.4467 | 7.2 | 9.92 | 4.02 | 16 | 1 | 15 | 38.6706 | 0.878152 | 17.58142 | -0.3290894 |  | 525.9609524 | 220.7733333 | Ni0.1Fe0.3La0.4In0.2 | Ni0.1 Fe0.3 La0.4 In0.2 | -0.2790465
4554 | 0.4 | 0 | 0 | 0 | 0 | 0.2 | 0.4 | 0 | 0.1514606 | 42.91567 | -7.50064e-05 | 12.56 | 1.231212 | -0.008770606 | 85.318652 | 85.318652 | -0.3823228 | 0.1671274 | 0.3048 | 4.6 | 0.32 | 3.81 | 7 | 0 | 7 | 43.91 | 0.6131007 | 13.9152 | -0.1723255 | 146.0862 | 698.1895238 | 899.0614286 | Mn0.4La0.2Y0.4 | Mn0.4 La0.2 Y0.4 | -0.1560267
4555 | 0.1 | 0.2 | 0 | 0 | 0.5 | 0 | 0.2 | 0 | 0.1554236 | 2.600163 | 0.009630736 | 9.03 | 1.250478 | -0.01014813 | 62.9361545 | 62.9361545 | -0.4200992 | 0.1571952 | 0.344 | 7.3 | 6.88 | 4.194 | 20 | 0 | 20 | 68.582 | 0.3142297 | 9.4828 | -0.05487602 | 248.2114 | 899.0566667 | 1293.332857 | Mn0.1Ni0.2Fe0.5Y0.2 | Mn0.1 Ni0.2 Fe0.5 Y0.2 | -0.04621293
4556 | 0.3 | 0.5 | 0 | 0 | 0.2 | 0 | 0 | 0 | 0.02276777 | 2.571065 | 0.002813052 | 1.42 | 1.033513 | -0.008560535 | 56.9971135 | 56.9971135 | -16.51429 | 0.06600096 | 0.1683 | 8.7 | 5.6 | 3.952 | 19 | 0 | 19 | 76.785 | 0.0319278 | 1.1675 | -0.0005054724 | 365.419322 | 1671.504762 | 1405.488095 | Mn0.3Ni0.5Fe0.2 | Mn0.3 Ni0.5 Fe0.2 | 0.2231076
4557 | 0 | 0.7 | 0 | 0 | 0 | 0.3 | 0 | 0 | 0.1937194 | 0.3510098 | -0.01222198 | 12.81 | 1.275601 | -0.005078726 | 82.757021 | 82.757021 | -0.1353345 | 0.2026275 | 0.4263 | 7.9 | 22.68 | 4.449 | 9 | 0 | 9 | 57.008 | 0.4834341 | 12.6294 | -0.1241781 | 209.84121 | 662.7497619 | 518.9445238 | Ni0.7La0.3 | Ni0.7 La0.3 | -0.1786504
4558 | 0.2 | 0 | 0 | 0.3 | 0.2 | 0 | 0 | 0.3 | 0.1907217 | 3.959347 | 0.01273771 | 16.3 | 1.332132 | -0.01135824 | 68.625409 | 68.625409 | -0.3122562 | 0.2363784 | 0.4923 | 7.5 | 3.24 | 2.748 | 12 | 1 | 11 | 34.9338 | 1.032191 | 18.16118 | -0.4300488 | 187.000813 | 1003.568095 | 693.127619 | Mn0.2Ca0.3Fe0.2In0.3 | Mn0.2 Ca0.3 Fe0.2 In0.3 | 0.001546846
4559 | 0.1 | 0.5 | 0 | 0 | 0 | 0.4 | 0 | 0 | 0.1949991 | 0.5154217 | 0.01703564 | 14.7 | 1.270767 | -0.007842999 | 90.4026925 | 90.4026925 | -0.2062609 | 0.2221285 | 0.4947 | 6.9 | 22.72 | 4.3 | 14 | 0 | 14 | 51.141 | 0.578509 | 14.5659 | -0.1478095 | 290.801125 | 1028.894762 | 825.1528571 | Mn0.1Ni0.5La0.4 | Mn0.1 Ni0.5 La0.4 | 0.01237096
4560 | 0.3 | 0.1 | 0 | 0 | 0.1 | 0 | 0.5 | 0 | 0.1614981 | 2.064759 | -0.01575373 | 12.8 | 1.239055 | -0.0097131 | 72.3881785 | 72.3881785 | -0.3724113 | 0.1975905 | 0.4136 | 5.4 | 8.04 | 3.933 | 20 | 0 | 20 | 51.513 | 0.5000859 | 13.1153 | -0.09382746 | 303.473475 | 832.9242857 | 849.1261905 | Mn0.3Ni0.1Fe0.1Y0.5 | Mn0.3 Ni0.1 Fe0.1 Y0.5 | -0.07939447
4561 | 0.2 | 0 | 0 | 0 | 0.4 | 0.2 | 0 | 0.2 | 0.1643821 | 6.242793 | -0.006276893 | 12.32 | 1.281067 | -0.01107574 | 84.070303 | 84.070303 | -0.4098867 | 0.1568915 | 0.364 | 7.8 | 2.4 | 3.694 | 13 | 1 | 12 | 51.6396 | 0.6735728 | 17.77552 | -0.2544046 | 228.1705 | 885.03 | 384.8771429 | Mn0.2Fe0.4La0.2In0.2 | Mn0.2 Fe0.4 La0.2 In0.2 | -0.05304201
4562 | 0.5 | 0 | 0.4 | 0 | 0.1 | 0 | 0 | 0 | 0.1012693 | 0.9441875 | 0.01459866 | 7.35 | 1.160185 | -0.007842999 | 42.7755225 | 42.7755225 | -0.764763 | 0.1334635 | 0.2832 | 5.1 | 10.88 | 2.492 | 11 | 0 | 11 | 53.356 | 0.5515037 | 14.6484 | -0.1336702 | 329.476733 | 1538.52619 | 2543.659524 | Mn0.5Mg0.4Fe0.1 | Mn0.5 Mg0.4 Fe0.1 | 0.1871049
4563 | 0 | 0.5 | 0 | 0.4 | 0 | 0 | 0.1 | 0 | 0.222221 | 1.163873 | -0.0125913 | 18.53 | 1.323714 | -0.007842999 | 54.268485 | 54.268485 | -0.1588225 | 0.3231833 | 0.656 | 6.1 | 10.04 | 3.393 | 9 | 0 | 9 | 43.0482 | 0.7532051 | 16.73858 | -0.2516592 | 534.312 | 1208.764762 | 951.67 | Ni0.5Ca0.4Y0.1 | Ni0.5 Ca0.4 Y0.1 | 0.08234179
4564 | 0.2 | 0 | 0 | 0.2 | 0.1 | 0 | 0.5 | 0 | 0.159376 | 1.84526 | 0.008430915 | 14.02 | 1.323573 | -0.01014813 | 69.040634 | 69.040634 | -0.3995212 | 0.223678 | 0.4097 | 4.1 | 8.84 | 3.565 | 12 | 0 | 12 | 37.8276 | 0.7231675 | 14.05192 | -0.2129784 | 341.3885 | 854.0838095 |  | Mn0.2Ca0.2Fe0.1Y0.5 | Mn0.2 Ca0.2 Fe0.1 Y0.5 | -0.06849951
4565 | 0.5 | 0 | 0 | 0.3 | 0 | 0 | 0 | 0.2 | 0.1900826 | 2.405001 | 0.03286277 | 15.41 | 1.292843 | -0.008560535 | 62.4560225 | 62.4560225 | -0.2369278 | 0.2189092 | 0.421 | 6.7 | 4.2 | 2.516 | 6 | 1 | 5 | 41.213 | 0.8572389 | 17.8713 | -0.3710366 | 156.499708 | 925.5302381 | 1153.141667 | Mn0.5Ca0.3In0.2 | Mn0.5 Ca0.3 In0.2 | -0.03360939
4566 | 0.1 | 0.7 | 0.1 | 0 | 0 | 0 | 0.1 | 0 | 0.1308872 | 1.07162 | 0.02270705 | 7.45 | 1.245607 | -0.007818885 | 57.9002695 | 57.9002695 | -0.4564051 | 0.1575435 | 0.34 | 8.2 | 11.92 | 3.988 | 14 | 0 | 14 | 64.503 | 0.3340729 | 8.7719 | -0.07370906 | 183.275775 | 723.1883333 | 2036.338095 | Mn0.1Ni0.7Mg0.1Y0.1 | Mn0.1 Ni0.7 Mg0.1 Y0.1 | -0.1407486
4567 | 0 | 0.1 | 0 | 0.6 | 0.2 | 0 | 0.1 | 0 | 0.1922428 | 1.091342 | 0.01090172 | 16.57 | 1.317729 | -0.009053114 | 49.975725 | 49.975725 | -0.2449616 | 0.3301657 | 0.5436 | 4.1 | 11.48 | 2.841 | 15 | 0 | 15 | 30.8038 | 1.048188 | 15.80378 | -0.3103139 | 178.66347 | 733.9757143 | 1372.395238 | Ni0.1Ca0.6Fe0.2Y0.1 | Ni0.1 Ca0.6 Fe0.2 Y0.1 | -0.1343183
4568 | 0 | 0 | 0 | 0.1 | 0.5 | 0.2 | 0 | 0.2 | 0.1931233 | 2.195842 | 0.0133296 | 15.48 | 1.338394 | -0.01014813 | 82.674994 | 82.674994 | -0.2720925 | 0.2115072 | 0.4666 | 7.4 | 6.2 | 3.722 | 8 | 1 | 7 | 45.2234 | 0.8064996 | 18.81922 | -0.3569375 | 3.437 | 15.53242857 | 13.16846667 | Ca0.1Fe0.5La0.2In0.2 | Ca0.1 Fe0.5 La0.2 In0.2 | -1.808761
4569 | 0.5 | 0 | 0 | 0 | 0 | 0.4 | 0 | 0.1 | 0.1659045 | 3.097682 | -0.01736355 | 13.43 | 1.234377 | -0.007842999 | 94.5130105 | 94.5130105 | -0.2849482 | 0.1554016 | 0.3127 | 6 | 3.24 | 3.5 | 7 | 1 | 6 | 44.5968 | 0.7193227 | 16.40888 | -0.2557816 | 177.15669 | 751.847381 | 941.2740476 | Mn0.5La0.4In0.1 | Mn0.5 La0.4 In0.1 | -0.1238703
4570 | 0 | 0.2 | 0.4 | 0 | 0.3 | 0 | 0.1 | 0 | 0.137904 | 4.608837 | -0.01405798 | 10.42 | 1.245157 | -0.01064071 | 47.104765 | 47.104765 | -0.5595218 | 0.1961011 | 0.4357 | 5.5 | 3.32 | 3.213 | 15 | 0 | 15 | 48.99 | 0.6148298 | 15.6968 | -0.1606487 | 245.28515 | 1103.624762 | 610.3904762 | Ni0.2Mg0.4Fe0.3Y0.1 | Ni0.2 Mg0.4 Fe0.3 Y0.1 | 0.04282144
4571 | 0.1 | 0.3 | 0.4 | 0 | 0 | 0 | 0 | 0.2 | 0.1048191 | 6.50847 | -0.0118357 | 7.98 | 1.153441 | -0.01064071 | 55.7874245 | 55.7874245 | -0.9684771 | 0.17774 | 0.3975 | 7.1 | 1.84 | 2.732 | 14 | 1 | 13 | 37.8566 | 0.8207892 | 16.15902 | -0.2952936 | 237.9405465 | 650.2295238 | 560.5861905 | Mn0.1Ni0.3Mg0.4In0.2 | Mn0.1 Ni0.3 Mg0.4 In0.2 | -0.1869333
4572 | 0 | 0.6 | 0 | 0.2 | 0.2 | 0 | 0 | 0 | 0.2137961 | 40.04591 | -0.004709838 | 12.16 | 1.347782 | -0.007900549 | 54.40064 | 54.40064 | -0.1728454 | 0.2249305 | 0.4456 | 8 | 0.32 | 3.888 | 14 | 0 | 14 | 62.8056 | 0.4432218 | 11.86592 | -0.1212144 | 225.42592 | 810.4442857 | 915.7966667 | Ni0.6Ca0.2Fe0.2 | Ni0.6 Ca0.2 Fe0.2 | -0.09127684
4573 | 0.7 | 0 | 0.1 | 0 | 0 | 0 | 0 | 0.2 | 0.08161528 | 1.98956 | -0.01955798 | 5.28 | 1.125024 | -0.006666319 | 63.8507315 | 63.8507315 | -1.00079 | 0.08046567 | 0.156 | 7.7 | 4.16 | 2.699 | 6 | 1 | 5 | 56.0456 | 0.5615535 | 14.60472 | -0.2029439 | 204.385275 | 898.9671429 | 832.99 | Mn0.7Mg0.1In0.2 | Mn0.7 Mg0.1 In0.2 | -0.04625618
4574 | 0.1 | 0 | 0 | 0.6 | 0 | 0.1 | 0 | 0.2 | 0.134887 | 0.7102334 | -0.02224743 | 12.15 | 1.275086 | -0.009053114 | 66.3947515 | 66.3947515 | -0.497574 | 0.2282029 | 0.3516 | 4.8 | 13.08 | 2.347 | 7 | 1 | 6 | 14.3034 | 1.463912 | 7.33402 | -0.4002875 |  | 454.0019048 | 315.9014286 | Mn0.1Ca0.6La0.1In0.2 | Mn0.1 Ca0.6 La0.1 In0.2 | -0.3429423
4575 | 0 | 0 | 0 | 0 | 0.8 | 0 | 0.1 | 0.1 | 0.1322063 | 2.055894 | 0.03026259 | 6.96 | 1.252786 | -0.005312911 | 65.048385 | 65.048385 | -0.3039681 | 0.1232838 | 0.2278 | 8 | 4.32 | 4.113 | 8 | 1 | 7 | 68.1688 | 0.3983447 | 10.90168 | -0.1175955 | 95.863075 | 335.8400476 | 122.1570238 | Fe0.8Y0.1In0.1 | Fe0.8 Y0.1 In0.1 | -0.4738675
4576 | 0.2 | 0 | 0.3 | 0 | 0.4 | 0 | 0 | 0.1 | 0.1119495 | 1.03645 | -0.004323216 | 8.25 | 1.161309 | -0.01064071 | 52.098909 | 52.098909 | -0.849036 | 0.1467597 | 0.3417 | 6.5 | 13.84 | 3.001 | 12 | 1 | 11 | 53.4928 | 0.6085174 | 16.62528 | -0.2036425 | 190.310885 | 982.7419048 | 841.722381 | Mn0.2Mg0.3Fe0.4In0.1 | Mn0.2 Mg0.3 Fe0.4 In0.1 | -0.007560525
4577 | 0.6 | 0 | 0.1 | 0 | 0 | 0.2 | 0 | 0.1 | 0.1474841 | 16.16075 | 0.01019738 | 10.89 | 1.239303 | -0.009053114 | 74.656221 | 74.656221 | -0.4162055 | 0.1331012 | 0.2713 | 6.3 | 0.72 | 3.049 | 7 | 1 | 6 | 51.0028 | 0.6162544 | 15.71928 | -0.2358592 |  | 803.7066667 | 853.3652381 | Mn0.6Mg0.1La0.2In0.1 | Mn0.6 Mg0.1 La0.2 In0.1 | -0.09490243
4578 | 0 | 0.2 | 0 | 0 | 0.5 | 0.2 | 0 | 0.1 | 0.1764729 | 6.821835 | 0.00307164 | 11.46 | 1.284276 | -0.01014813 | 78.924074 | 78.924074 | -0.325859 | 0.1680671 | 0.3763 | 7.9 | 2.28 | 4.174 | 16 | 1 | 15 | 59.1248 | 0.5346781 | 15.25328 | -0.1815295 | 178.7454 | 822.95 | 639.1609524 | Ni0.2Fe0.5La0.2In0.1 | Ni0.2 Fe0.5 La0.2 In0.1 | -0.08462655
4579 | 0.3 | 0.3 | 0.1 | 0 | 0 | 0.3 | 0 | 0 | 0.175762 | 1.336593 | -0.01222675 | 13.65 | 1.271831 | -0.01092322 | 78.1915745 | 78.1915745 | -0.3535906 | 0.198659 | 0.4563 | 6.2 | 11.64 | 3.7 | 14 | 0 | 14 | 51.68 | 0.571509 | 14.6688 | -0.1642258 | 458.5607945 | 1223.530238 | 919.8164286 | Mn0.3Ni0.3Mg0.1La0.3 | Mn0.3 Ni0.3 Mg0.1 La0.3 | 0.08761471
4580 | 0.6 | 0.1 | 0 | 0.2 | 0 | 0.1 | 0 | 0 | 0.200021 | 1.866224 | 0.00170469 | 14.33 | 1.332656 | -0.009053114 | 60.738314 | 60.738314 | -0.2262804 | 0.2162504 | 0.4355 | 5.9 | 6.92 | 3.011 | 14 | 0 | 14 | 56.3796 | 0.5411462 | 14.19052 | -0.1818667 | 1054.8355 | 1977.580476 | 1465.1 | Mn0.6Ni0.1Ca0.2La0.1 | Mn0.6 Ni0.1 Ca0.2 La0.1 | 0.2961342
4581 | 0.1 | 0.5 | 0 | 0 | 0 | 0 | 0.2 | 0.2 | 0.1474513 | 0.78899 | -0.004761671 | 10.86 | 1.24051 | -0.01014813 | 75.5852745 | 75.5852745 | -0.4667546 | 0.1811239 | 0.4315 | 8.9 | 18.8 | 3.89 | 15 | 1 | 14 | 51.0826 | 0.5964325 | 15.48382 | -0.2054704 | 217.028775 | 771.7033333 | 640.8538095 | Mn0.1Ni0.5Y0.2In0.2 | Mn0.1 Ni0.5 Y0.2 In0.2 | -0.1125496
4582 | 0 | 0.2 | 0 | 0 | 0 | 0.2 | 0.1 | 0.5 | 0.1299551 | 0.3449571 | 0.003717031 | 10.96 | 1.265935 | -0.01014813 | 105.819359 | 105.819359 | -0.6008963 | 0.1777823 | 0.3598 | 9.4 | 28.8 | 3.479 | 11 | 1 | 10 | 22.436 | 1.21337 | 12.9624 | -0.3955019 |  | 364.977619 | 478.1371429 | Ni0.2La0.2Y0.1In0.5 | Ni0.2 La0.2 Y0.1 In0.5 | -0.4377338
4583 | 0 | 0 | 0.1 | 0.4 | 0.5 | 0 | 0 | 0 | 0.225479 | 0.5001644 | 0.000612299 | 18.59 | 1.331539 | -0.007842999 | 46.3842 | 46.3842 | -0.1542658 | 0.2947965 | 0.586 | 5 | 22.64 | 3.027 | 6 | 0 | 6 | 45.4392 | 0.7964827 | 18.44048 | -0.2845829 | 142.2453 | 566.6890476 | 476.1033333 | Mg0.1Ca0.4Fe0.5 | Mg0.1 Ca0.4 Fe0.5 | -0.2466552
4584 | 0.6 | 0 | 0.2 | 0 | 0 | 0.2 | 0 | 0 | 0.1483906 | 2.059389 | 0.009993474 | 11.04 | 1.238995 | -0.007900549 | 65.604921 | 65.604921 | -0.3587932 | 0.1415771 | 0.2848 | 5.2 | 5.12 | 2.948 | 6 | 0 | 6 | 52.366 | 0.5651115 | 14.5904 | -0.1807273 | 630.83825 | 1966.192857 | 1842.337857 | Mn0.6Mg0.2La0.2 | Mn0.6 Mg0.2 La0.2 | 0.2936261
4585 | 0 | 0.4 | 0.2 | 0.3 | 0 | 0 | 0 | 0.1 | 0.1964595 | 1.29725 | 0.01144976 | 16.82 | 1.326268 | -0.01064071 | 51.84356 | 51.84356 | -0.2756921 | 0.2862843 | 0.6135 | 6.3 | 10.28 | 2.882 | 9 | 1 | 8 | 36.0722 | 0.8895767 | 16.57278 | -0.3661794 | 117.20951 | 515.5452381 | 348.5242857 | Ni0.4Mg0.2Ca0.3In0.1 | Ni0.4 Mg0.2 Ca0.3 In0.1 | -0.2877332
4586 | 0.2 | 0.5 | 0.2 | 0 | 0.1 | 0 | 0 | 0 | 0.09910299 | 7.204702 | -0.01128002 | 6.01 | 1.163981 | -0.01014813 | 50.779809 | 50.779809 | -1.033267 | 0.1442781 | 0.3427 | 7.6 | 2.16 | 3.534 | 19 | 0 | 19 | 64.453 | 0.3664833 | 9.9891 | -0.07651734 | 640.073 | 1646.480952 | 1828.97619 | Mn0.2Ni0.5Mg0.2Fe0.1 | Mn0.2 Ni0.5 Mg0.2 Fe0.1 | 0.2165567
4587 | 0.4 | 0 | 0 | 0 | 0.5 | 0 | 0.1 | 0 | 0.1172614 | 36.88388 | 0.02325465 | 5.98 | 1.252928 | -0.007842999 | 58.788303 | 58.788303 | -0.5703901 | 0.1113162 | 0.2325 | 7.1 | 0.36 | 3.745 | 12 | 0 | 12 | 73.948 | 0.2193634 | 5.8148 | -0.03096545 | 383.34955 | 1303.788095 | 2176.511905 | Mn0.4Fe0.5Y0.1 | Mn0.4 Fe0.5 Y0.1 | 0.115207
4588 | 0.3 | 0 | 0.4 | 0 | 0.2 | 0 | 0 | 0.1 | 0.1052195 | 1.109226 | 0.001220076 | 8.07 | 1.159503 | -0.01064071 | 48.8542135 | 48.8542135 | -0.9611218 | 0.1440841 | 0.3223 | 5.8 | 11.8 | 2.588 | 12 | 1 | 11 | 46.5768 | 0.6917961 | 16.81688 | -0.2265681 | 142.500143 | 634.4342857 | 885.3490476 | Mn0.3Mg0.4Fe0.2In0.1 | Mn0.3 Mg0.4 Fe0.2 In0.1 | -0.1976134
4589 | 0 | 0 | 0 | 0.3 | 0.2 | 0.1 | 0.4 | 0 | 0.1531499 | 1.326288 | -0.001356086 | 13.5 | 1.318111 | -0.01064071 | 72.645287 | 72.645287 | -0.4536669 | 0.2505253 | 0.4142 | 3.7 | 12.32 | 3.603 | 8 | 0 | 8 | 30.3224 | 0.8814587 | 13.11472 | -0.2697536 | 1.9808 | 18.16914286 | 15.27252381 | Ca0.3Fe0.2La0.1Y0.4 | Ca0.3 Fe0.2 La0.1 Y0.4 | -1.740666
4590 | 0.2 | 0.1 | 0 | 0 | 0 | 0.1 | 0.6 | 0 | 0.1402138 | 1.613477 | -0.02086871 | 11.13 | 1.261246 | -0.009053114 | 84.091006 | 84.091006 | -0.4604861 | 0.1963497 | 0.3327 | 4.5 | 9.4 | 4.097 | 15 | 0 | 15 | 39.78 | 0.6019964 | 11.5578 | -0.1353409 | 189.87765 | 605.0271429 | 718.1952381 | Mn0.2Ni0.1La0.1Y0.6 | Mn0.2 Ni0.1 La0.1 Y0.6 | -0.2182251
4591 | 0.3 | 0 | 0 | 0 | 0.1 | 0.5 | 0.1 | 0 | 0.1670576 | 5.199452 | 0.008653946 | 13.91 | 1.267795 | -0.0097131 | 100.4092335 | 100.4092335 | -0.348037 | 0.1864423 | 0.3507 | 4.7 | 2.64 | 3.976 | 13 | 0 | 13 | 41.143 | 0.7316374 | 15.3453 | -0.1948599 | 277.6544 | 1080.188095 | 767.3504762 | Mn0.3Fe0.1La0.5Y0.1 | Mn0.3 Fe0.1 La0.5 Y0.1 | 0.03349939
4592 | 0 | 0.2 | 0 | 0.1 | 0 | 0 | 0.4 | 0.3 | 0.1421674 | 0.4674554 | -0.02495351 | 12.62 | 1.322012 | -0.01064071 | 85.75422 | 85.75422 | -0.5264662 | 0.222163 | 0.4415 | 7.3 | 29.72 | 3.576 | 10 | 1 | 9 | 27.1842 | 0.9474533 | 13.06838 | -0.3288609 | 131.50775 | 487.7861905 | 1016.46 | Ni0.2Ca0.1Y0.4In0.3 | Ni0.2 Ca0.1 Y0.4 In0.3 | -0.3117705
4593 | 0.3 | 0 | 0.1 | 0 | 0 | 0.5 | 0.1 | 0 | 0.1450536 | 10.37422 | -0.001267683 | 12.44 | 1.228314 | -0.0097131 | 97.2552335 | 97.2552335 | -0.4616371 | 0.1595637 | 0.2775 | 4.1 | 1.24 | 3.699 | 7 | 0 | 7 | 34.727 | 0.7930596 | 13.2893 | -0.2238305 | 101.82815 | 409.6161905 |  | Mn0.3Mg0.1La0.5Y0.1 | Mn0.3 Mg0.1 La0.5 Y0.1 | -0.3876229
4594 | 0.3 | 0 | 0 | 0.2 | 0 | 0 | 0.1 | 0.4 | 0.1555901 | 1.075024 | 0.009867044 | 13.39 | 1.291098 | -0.01064071 | 79.3147985 | 79.3147985 | -0.4395484 | 0.1847528 | 0.3665 | 8 | 10.2 | 2.689 | 7 | 1 | 6 | 28.4988 | 1.124696 | 15.94848 | -0.4499013 |  | 469.7157143 | 671.8204762 | Mn0.3Ca0.2Y0.1In0.4 | Mn0.3 Ca0.2 Y0.1 In0.4 | -0.3281649
4595 | 0.5 | 0.3 | 0 | 0.1 | 0.1 | 0 | 0 | 0 | 0.1593525 | 14.12447 | 0.003126535 | 7.74 | 1.352032 | -0.0097131 | 54.6693425 | 54.6693425 | -0.3825075 | 0.1629939 | 0.3429 | 7.5 | 1.08 | 3.404 | 19 | 0 | 19 | 69.6628 | 0.2992104 | 6.89508 | -0.06619224 | 962.87 | 2618.516667 | 2420.833333 | Mn0.5Ni0.3Ca0.1Fe0.1 | Mn0.5 Ni0.3 Ca0.1 Fe0.1 | 0.4180553
4596 | 0 | 0.3 | 0.3 | 0.2 | 0 | 0 | 0.2 | 0 | 0.1694802 | 1.340137 | -0.006613821 | 15.22 | 1.323307 | -0.01135824 | 50.69629 | 50.69629 | -0.3954336 | 0.2678525 | 0.5315 | 4.6 | 11.68 | 3.027 | 9 | 0 | 9 | 34.3546 | 0.7939009 | 14.05282 | -0.263225 | 93.009 | 605.1714286 | 1318.490476 | Ni0.3Mg0.3Ca0.2Y0.2 | Ni0.3 Mg0.3 Ca0.2 Y0.2 | -0.2181216
4597 | 0.3 | 0.4 | 0.2 | 0 | 0.1 | 0 | 0 | 0 | 0.09689704 | 10.05946 | 0.02047528 | 6.07 | 1.163709 | -0.01064071 | 50.4042735 | 50.4042735 | -1.133312 | 0.1419728 | 0.3448 | 7.3 | 1.6 | 3.382 | 19 | 0 | 19 | 64.6 | 0.3667323 | 10.0332 | -0.07627563 | 581.027725 | 1897.392857 | 1586.163333 | Mn0.3Ni0.4Mg0.2Fe0.1 | Mn0.3 Ni0.4 Mg0.2 Fe0.1 | 0.2781573
4598 | 0 | 0.3 | 0 | 0 | 0.2 | 0.2 | 0.3 | 0 | 0.1847789 | 1.073018 | 0.01060351 | 14.69 | 1.27441 | -0.01135824 | 83.229869 | 83.229869 | -0.3326644 | 0.2310725 | 0.494 | 6.1 | 17.56 | 4.393 | 16 | 0 | 16 | 49.541 | 0.574021 | 15.0901 | -0.1580165 | 181.70175 | 628.747619 | 656.4828571 | Ni0.3Fe0.2La0.2Y0.3 | Ni0.3 Fe0.2 La0.2 Y0.3 | -0.2015236
4599 | 0 | 0.4 | 0.1 | 0 | 0 | 0 | 0.4 | 0.1 | 0.1551323 | 0.5673804 | 0.007706481 | 12.77 | 1.233966 | -0.009923171 | 72.952 | 72.952 | -0.4123309 | 0.2257004 | 0.4845 | 6.7 | 27.04 | 3.927 | 10 | 1 | 9 | 42.4488 | 0.6446762 | 14.39728 | -0.2132616 | 104.65645 | 518.4204762 | 496.1319048 | Ni0.4Mg0.1Y0.4In0.1 | Ni0.4 Mg0.1 Y0.4 In0.1 | -0.2853179
4600 | 0.1 | 0.1 | 0 | 0 | 0 | 0.2 | 0 | 0.6 | 0.1181104 | 0.3762128 | 0.008555908 | 9.34 | 1.267157 | -0.009053114 | 108.0350385 | 108.0350385 | -0.6489654 | 0.1400462 | 0.2723 | 10.1 | 19.76 | 3.142 | 15 | 1 | 14 | 20.3758 | 1.376288 | 12.43838 | -0.428155 | 109.2448538 | 439.2671429 | 482.9757143 | Mn0.1Ni0.1La0.2In0.6 | Mn0.1 Ni0.1 La0.2 In0.6 | -0.3572713
4601 | 0.1 | 0 | 0 | 0 | 0.4 | 0.1 | 0.4 | 0 | 0.1776305 | 141.8352 | -0.003523511 | 14.15 | 1.274694 | -0.009923171 | 77.2846915 | 77.2846915 | -0.3144963 | 0.2070768 | 0.4304 | 5.4 | 0.12 | 4.199 | 13 | 0 | 13 | 52.071 | 0.5502138 | 14.8601 | -0.1435499 | 196.19295 | 640.6095238 | 336.6766667 | Mn0.1Fe0.4La0.1Y0.4 | Mn0.1 Fe0.4 La0.1 Y0.4 | -0.1934066
4602 | 0.3 | 0.1 | 0 | 0.2 | 0 | 0 | 0.4 | 0 | 0.1741171 | 14.92644 | -0.01453865 | 15.34 | 1.32153 | -0.01064071 | 65.9286935 | 65.9286935 | -0.3509842 | 0.2384189 | 0.4715 | 4.7 | 1.12 | 3.436 | 14 | 0 | 14 | 42.2526 | 0.6742635 | 15.07942 | -0.2092901 | 203.773575 | 823.2038095 | 1054.132619 | Mn0.3Ni0.1Ca0.2Y0.4 | Mn0.3 Ni0.1 Ca0.2 Y0.4 | -0.08449263
4603 | 0.3 | 0.2 | 0 | 0.3 | 0 | 0.2 | 0 | 0 | 0.2050487 | 10.0069 | -0.009461871 | 17.65 | 1.322739 | -0.01135824 | 68.0245875 | 68.0245875 | -0.2701451 | 0.2736014 | 0.5702 | 5.3 | 1.56 | 3.21 | 14 | 0 | 14 | 43.1554 | 0.7620085 | 16.92962 | -0.2712102 | 815.41915 | 1857.962143 | 1194.775238 | Mn0.3Ni0.2Ca0.3La0.2 | Mn0.3 Ni0.2 Ca0.3 La0.2 | 0.2690369
4604 | 0.4 | 0.2 | 0.1 | 0 | 0 | 0.3 | 0 | 0 | 0.171866 | 2.085638 | 0.008772016 | 13.35 | 1.271404 | -0.01064071 | 77.816039 | 77.816039 | -0.3602387 | 0.187006 | 0.4188 | 5.9 | 7.16 | 3.548 | 14 | 0 | 14 | 51.827 | 0.5721912 | 14.7129 | -0.1660247 | 249.5724025 | 931.447381 | 1088.46 | Mn0.4Ni0.2Mg0.1La0.3 | Mn0.4 Ni0.2 Mg0.1 La0.3 | -0.03084167
4605 | 0.3 | 0 | 0 | 0 | 0.4 | 0.2 | 0.1 | 0 | 0.1798437 | 8.338351 | -0.01121566 | 12.83 | 1.280991 | -0.01064071 | 75.4910925 | 75.4910925 | -0.3289879 | 0.1725177 | 0.3825 | 6.2 | 2.04 | 3.919 | 13 | 0 | 13 | 61.126 | 0.4596552 | 13.5936 | -0.1217666 | 269.841 | 1317.204762 | 768.2185714 | Mn0.3Fe0.4La0.2Y0.1 | Mn0.3 Fe0.4 La0.2 Y0.1 | 0.1196533
4606 | 0 | 0.3 | 0.3 | 0 | 0 | 0 | 0.1 | 0.3 | 0.1142272 | 1.10445 | 0.015591 | 9 | 1.235975 | -0.01092322 | 68.235505 | 68.235505 | -0.837166 | 0.186838 | 0.4035 | 7.8 | 10.92 | 2.978 | 10 | 1 | 9 | 31.4214 | 0.9352515 | 15.23082 | -0.3420493 | 87.5648 | 386.7352381 | 396.9061905 | Ni0.3Mg0.3Y0.1In0.3 | Ni0.3 Mg0.3 Y0.1 In0.3 | -0.4125863
4607 | 0.2 | 0 | 0 | 0 | 0.4 | 0.1 | 0 | 0.3 | 0.1392228 | 2.190656 | 0.0006637565 | 10.08 | 1.283504 | -0.01064071 | 81.661556 | 81.661556 | -0.5489712 | 0.1333935 | 0.3129 | 8.8 | 6.2 | 3.499 | 13 | 1 | 12 | 50.5214 | 0.7145609 | 18.33462 | -0.2640489 | 205.80605 | 860.9190476 | 489.2890476 | Mn0.2Fe0.4La0.1In0.3 | Mn0.2 Fe0.4 La0.1 In0.3 | -0.06503768
4608 | 0.3 | 0.4 | 0.1 | 0 | 0 | 0.2 | 0 | 0 | 0.1661743 | 1.337146 | 0.002409138 | 11.64 | 1.276266 | -0.01064071 | 70.1703675 | 70.1703675 | -0.3853389 | 0.183419 | 0.4348 | 6.9 | 11.76 | 3.697 | 14 | 0 | 14 | 57.694 | 0.4764462 | 12.8156 | -0.1326966 | 245.2287655 | 930.8414286 | 960.952381 | Mn0.3Ni0.4Mg0.1La0.2 | Mn0.3 Ni0.4 Mg0.1 La0.2 | -0.0311243
4609 | 0 | 0.5 | 0 | 0.2 | 0.2 | 0 | 0 | 0.1 | 0.208305 | 31.54747 | -0.0007168249 | 13.61 | 1.345048 | -0.01014813 | 60.0131 | 60.0131 | -0.2338765 | 0.2314767 | 0.4998 | 8.3 | 0.48 | 3.696 | 15 | 1 | 14 | 55.6734 | 0.5842572 | 15.57722 | -0.2160661 | 243.4262 | 1018.451905 | 1148.37619 | Ni0.5Ca0.2Fe0.2In0.1 | Ni0.5 Ca0.2 Fe0.2 In0.1 | 0.007940525
4610 | 0 | 0 | 0 | 0 | 0.2 | 0.1 | 0.6 | 0.1 | 0.1333344 | 1.657542 | 0.02948224 | 10.56 | 1.265742 | -0.009053114 | 89.884857 | 89.884857 | -0.5092296 | 0.1911777 | 0.3145 | 5 | 8.76 | 4.177 | 9 | 1 | 8 | 33.6478 | 0.7399723 | 11.66398 | -0.2158256 | 125.5734 | 400.743269 | 220.8017381 | Fe0.2La0.1Y0.6In0.1 | Fe0.2 La0.1 Y0.6 In0.1 | -0.3971338
4611 | 0 | 0 | 0.3 | 0.4 | 0.3 | 0 | 0 | 0 | 0.191098 | 0.7348111 | 0.02311578 | 17.19 | 1.325743 | -0.009053114 | 40.0762 | 40.0762 | -0.2479053 | 0.2792719 | 0.5268 | 3.8 | 15.6 | 2.473 | 6 | 0 | 6 | 32.6072 | 0.9901992 | 15.87408 | -0.3433426 | 247.408 | 577.9252381 | 937.2357143 | Mg0.3Ca0.4Fe0.3 | Mg0.3 Ca0.4 Fe0.3 | -0.2381283
4612 | 0 | 0 | 0 | 0.2 | 0.5 | 0 | 0.3 | 0 | 0.206596 | 1.186103 | 0.003534648 | 17.02 | 1.333671 | -0.008560535 | 62.609855 | 62.609855 | -0.200566 | 0.2592527 | 0.5365 | 5.3 | 12.04 | 3.819 | 7 | 0 | 7 | 49.9716 | 0.6441405 | 16.88072 | -0.2193017 | 59.8158775 | 274.6033714 | 550.19255 | Ca0.2Fe0.5Y0.3 | Ca0.2 Fe0.5 Y0.3 | -0.5612941
4613 | 0.4 | 0.1 | 0.3 | 0 | 0 | 0 | 0 | 0.2 | 0.09566818 | 3.801559 | 0.006562802 | 7.34 | 1.15409 | -0.01064071 | 58.099658 | 58.099658 | -1.162614 | 0.134104 | 0.2995 | 7 | 3.2 | 2.569 | 14 | 1 | 13 | 44.0666 | 0.737677 | 16.95642 | -0.274526 | 148.00253 | 647.2066667 | 861.4947619 | Mn0.4Ni0.1Mg0.3In0.2 | Mn0.4 Ni0.1 Mg0.3 In0.2 | -0.188957
4614 | 0.3 | 0.3 | 0 | 0 | 0 | 0 | 0.1 | 0.3 | 0.1209938 | 1.516631 | 0.005569675 | 8.94 | 1.241287 | -0.01092322 | 77.4254185 | 77.4254185 | -0.7461467 | 0.1462947 | 0.3525 | 9.3 | 9.24 | 3.401 | 15 | 1 | 14 | 49.1694 | 0.6743608 | 16.76382 | -0.2300575 |  | 566.3883333 | 825.3604762 | Mn0.3Ni0.3Y0.1In0.3 | Mn0.3 Ni0.3 Y0.1 In0.3 | -0.2468857
4615 | 0.3 | 0.2 | 0 | 0.4 | 0 | 0 | 0.1 | 0 | 0.209297 | 3.686024 | -0.009789226 | 17.99 | 1.322254 | -0.01064071 | 53.1418785 | 53.1418785 | -0.2429095 | 0.2914756 | 0.5885 | 5.2 | 4.12 | 2.937 | 14 | 0 | 14 | 43.4892 | 0.7556681 | 17.04728 | -0.2387785 | 256.0999225 | 955.4828571 | 1138.666905 | Mn0.3Ni0.2Ca0.4Y0.1 | Mn0.3 Ni0.2 Ca0.4 Y0.1 | -0.0197771
4616 | 0.1 | 0 | 0 | 0.1 | 0.1 | 0 | 0 | 0.7 | 0.1219388 | 3.099793 | 0.01727146 | 8.45 | 1.335488 | -0.007818885 | 95.4587045 | 95.4587045 | -0.5258491 | 0.1437596 | 0.2527 | 10.8 | 1.88 | 2.668 | 12 | 1 | 11 | 19.1494 | 1.565345 | 12.27822 | -0.4965226 | 151.466165 | 579.5019048 | 376.742381 | Mn0.1Ca0.1Fe0.1In0.7 | Mn0.1 Ca0.1 Fe0.1 In0.7 | -0.2369451
4617 | 0 | 0.3 | 0 | 0.7 | 0 | 0 | 0 | 0 | 0.1925452 | 1.121897 | 0.004335386 | 15.75 | 1.310392 | -0.005078726 | 45.66262 | 45.66262 | -0.1369902 | 0.3630441 | 0.5565 | 4.4 | 5.88 | 2.62 | 8 | 0 | 8 | 27.6656 | 1.121261 | 14.21532 | -0.3342613 | 186.96441 | 984.7138095 | 1081.813095 | Ni0.3Ca0.7 | Ni0.3 Ca0.7 | -0.006689972
4618 | 0 | 0.6 | 0 | 0.2 | 0 | 0 | 0.1 | 0.1 | 0.2067735 | 0.9812008 | -0.03128679 | 15.52 | 1.333972 | -0.009053114 | 63.604025 | 63.604025 | -0.2117426 | 0.2559471 | 0.563 | 8 | 13.68 | 3.721 | 10 | 1 | 9 | 49.4544 | 0.6434316 | 16.01952 | -0.2578224 | 125.4571 | 542.2909524 | 382.8909524 | Ni0.6Ca0.2Y0.1In0.1 | Ni0.6 Ca0.2 Y0.1 In0.1 | -0.2657676
4619 | 0 | 0.4 | 0 | 0.1 | 0.3 | 0.2 | 0 | 0 | 0.2098101 | 2.867562 | -0.01973255 | 14.28 | 1.34347 | -0.01064071 | 72.019754 | 72.019754 | -0.2417228 | 0.2228779 | 0.4902 | 7.2 | 5.88 | 4.138 | 15 | 0 | 15 | 58.1938 | 0.5183782 | 14.66778 | -0.1639708 | 304.583 | 1278.452381 | 1801.6 | Ni0.4Ca0.1Fe0.3La0.2 | Ni0.4 Ca0.1 Fe0.3 La0.2 | 0.1066846
4620 | 0.4 | 0 | 0.4 | 0.1 | 0 | 0 | 0 | 0.1 | 0.1355015 | 1.622231 | -0.009676209 | 10.46 | 1.296487 | -0.009923171 | 47.186818 | 47.186818 | -0.5404587 | 0.1609872 | 0.3255 | 5.1 | 6.92 | 2.208 | 6 | 1 | 5 | 38.6606 | 0.8076007 | 16.12542 | -0.3112759 | 200.70455 | 1008.553333 | 769.2880952 | Mn0.4Mg0.4Ca0.1In0.1 | Mn0.4 Mg0.4 Ca0.1 In0.1 | 0.003698869
4621 | 0.4 | 0 | 0 | 0.5 | 0 | 0 | 0.1 | 0 | 0.1905997 | 0.6118813 | -0.01851412 | 16.78 | 1.283081 | -0.007842999 | 50.904803 | 50.904803 | -0.2158927 | 0.2659455 | 0.4625 | 4.1 | 17.24 | 2.525 | 6 | 0 | 6 | 36.867 | 0.8899915 | 16.7833 | -0.2895956 | 487.8488813 | 1529.629048 | 1839.033333 | Mn0.4Ca0.5Y0.1 | Mn0.4 Ca0.5 Y0.1 | 0.1845861
4622 | 0.4 | 0 | 0 | 0.1 | 0.5 | 0 | 0 | 0 | 0.1633253 | 1.584793 | 0.01050607 | 7.96 | 1.353016 | -0.007842999 | 53.905518 | 53.905518 | -0.2940188 | 0.1529464 | 0.291 | 7 | 8.04 | 3.492 | 11 | 0 | 11 | 72.1038 | 0.3010973 | 7.47458 | -0.06771988 | 814.629 | 2482.542857 | 3200.733333 | Mn0.4Ca0.1Fe0.5 | Mn0.4 Ca0.1 Fe0.5 | 0.3948968
4623 | 0.4 | 0.1 | 0 | 0 | 0 | 0.1 | 0.4 | 0 | 0.1609514 | 2.148207 | -0.002729261 | 13.01 | 1.267499 | -0.009923171 | 77.297445 | 77.297445 | -0.383055 | 0.1884418 | 0.3827 | 5.3 | 7.48 | 3.807 | 15 | 0 | 15 | 49.924 | 0.5305065 | 13.6454 | -0.1339035 | 115.286 | 759.0490476 | 733.9333333 | Mn0.4Ni0.1La0.1Y0.4 | Mn0.4 Ni0.1 La0.1 Y0.4 | -0.1197302
4624 | 0.3 | 0.2 | 0 | 0 | 0 | 0.3 | 0.2 | 0 | 0.1743491 | 1.378049 | -0.006427488 | 14.39 | 1.266816 | -0.01135824 | 87.6729045 | 87.6729045 | -0.3736558 | 0.2082685 | 0.4388 | 5.6 | 12.52 | 3.979 | 15 | 0 | 15 | 47.599 | 0.6005919 | 14.9081 | -0.1669926 | 177.03685 | 660.8571429 | 725.8814286 | Mn0.3Ni0.2La0.3Y0.2 | Mn0.3 Ni0.2 La0.3 Y0.2 | -0.1798924
4625 | 0.9 | 0.1 | 0 | 0 | 0 | 0 | 0 | 0 | 0.01369863 | 1.445121 | 0.02380387 | 0.54 | 1.028284 | -0.00270274 | 55.3135805 | 55.3135805 | -14.4029 | 0.04972376 | 0.0675 | 7.3 | 2.88 | 3.072 | 13 | 0 | 13 | 76.373 | 0.005774292 | 0.1323 | -1.677153e-05 | 1130.7295 | 2242.471429 | 1917.4 | Mn0.9Ni0.1 | Mn0.9 Ni0.1 | 0.3507269
4626 | 0.6 | 0 | 0 | 0.2 | 0.2 | 0 | 0 | 0 | 0.1968806 | 0.9012166 | 0.00641262 | 12.16 | 1.344396 | -0.007900549 | 52.147427 | 52.147427 | -0.2038221 | 0.1990183 | 0.3808 | 6.2 | 13.12 | 2.976 | 11 | 0 | 11 | 63.6876 | 0.4432777 | 11.86592 | -0.1216818 | 448.7556 | 1543.157143 | 2960.17619 | Mn0.6Ca0.2Fe0.2 | Mn0.6 Ca0.2 Fe0.2 | 0.1884102
4627 | 0 | 0 | 0.1 | 0.3 | 0 | 0.3 | 0.3 | 0 | 0.06583086 | 3.172524 | 0.01046345 | 6.57 | 1.145537 | -0.01092322 | 82.797296 | 82.797296 | -2.520528 | 0.1053178 | 0.1599 | 2.6 | 4.56 | 3.355 | 2 | 0 | 2 | 16.1564 | 0.4451887 | 3.94632 | -0.08946177 | 0.717385 | 11.40597619 | 13.19472381 | Mg0.1Ca0.3La0.3Y0.3 | Mg0.1 Ca0.3 La0.3 Y0.3 | -1.942868
4628 | 0 | 0 | 0.1 | 0.4 | 0 | 0 | 0.4 | 0.1 | 0.08905539 | 2.017001 | -0.01390681 | 8.77 | 1.167283 | -0.009923171 | 65.50584 | 65.50584 | -1.25121 | 0.1462521 | 0.2365 | 3.5 | 6.4 | 2.887 | 2 | 1 | 1 | 15.372 | 0.5931654 | 4.8528 | -0.1660604 | 2.37275 | 22.66466667 | 12.67199524 | Mg0.1Ca0.4Y0.4In0.1 | Mg0.1 Ca0.4 Y0.4 In0.1 | -1.644651
4629 | 0.2 | 0 | 0 | 0.4 | 0 | 0.2 | 0.2 | 0 | 0.141334 | 1.196499 | 0.008594534 | 12.8 | 1.277304 | -0.01107574 | 72.581073 | 72.581073 | -0.5544714 | 0.2179168 | 0.356 | 3.4 | 12.48 | 3.088 | 7 | 0 | 7 | 26.3892 | 0.9837331 | 12.54128 | -0.3003869 |  | 435.78 | 702.5861905 | Mn0.2Ca0.4La0.2Y0.2 | Mn0.2 Ca0.4 La0.2 Y0.2 | -0.3607327
4630 | 0.4 | 0.1 | 0 | 0 | 0 | 0 | 0.3 | 0.2 | 0.1404592 | 1.150874 | 0.002251237 | 11.33 | 1.236037 | -0.01064071 | 77.479913 | 77.479913 | -0.539349 | 0.1599171 | 0.352 | 7.3 | 13 | 3.427 | 15 | 1 | 14 | 46.5986 | 0.6566919 | 16.19682 | -0.2269239 | 178.5483 | 581.1140476 | 657.3004762 | Mn0.4Ni0.1Y0.3In0.2 | Mn0.4 Ni0.1 Y0.3 In0.2 | -0.2357386
4631 | 0.2 | 0.3 | 0 | 0.3 | 0 | 0 | 0.2 | 0 | 0.2050125 | 3.558838 | 0.00249391 | 17.63 | 1.324532 | -0.01135824 | 58.400199 | 58.400199 | -0.2702405 | 0.2853702 | 0.6065 | 5.6 | 4.84 | 3.342 | 14 | 0 | 14 | 45.1864 | 0.6886735 | 16.42052 | -0.2221896 | 260.56199 | 852.822619 | 997.367619 | Mn0.2Ni0.3Ca0.3Y0.2 | Mn0.2 Ni0.3 Ca0.3 Y0.2 | -0.06914129
4632 | 0.4 | 0 | 0 | 0 | 0.1 | 0 | 0.3 | 0.2 | 0.141327 | 2.226285 | 0.002155096 | 11.42 | 1.241678 | -0.01064071 | 77.195073 | 77.195073 | -0.5327457 | 0.1497881 | 0.3277 | 7.1 | 6.76 | 3.411 | 13 | 1 | 12 | 47.2456 | 0.6615854 | 16.66152 | -0.2288585 | 126.9891 | 507.557619 | 422.0109524 | Mn0.4Fe0.1Y0.3In0.2 | Mn0.4 Fe0.1 Y0.3 In0.2 | -0.2945146
4633 | 0.2 | 0.5 | 0 | 0.1 | 0.2 | 0 | 0 | 0 | 0.1658593 | 8.86072 | 0.02569857 | 7.63 | 1.353908 | -0.01014813 | 55.511109 | 55.511109 | -0.3688982 | 0.1650012 | 0.3393 | 8.2 | 1.88 | 3.844 | 19 | 0 | 19 | 69.8688 | 0.3002838 | 7.24508 | -0.06631302 | 530.243645 | 2032.371429 | 2319.061905 | Mn0.2Ni0.5Ca0.1Fe0.2 | Mn0.2 Ni0.5 Ca0.1 Fe0.2 | 0.3080031
4634 | 0.2 | 0.2 | 0 | 0.2 | 0 | 0 | 0 | 0.4 | 0.1715037 | 1.290892 | 0.01092197 | 13.84 | 1.329979 | -0.01107574 | 76.669089 | 76.669089 | -0.3765528 | 0.2169389 | 0.468 | 9 | 8.96 | 2.848 | 14 | 1 | 13 | 33.2768 | 1.043857 | 17.35248 | -0.4211985 |  | 961.6166667 | 593.3921429 | Mn0.2Ni0.2Ca0.2In0.4 | Mn0.2 Ni0.2 Ca0.2 In0.4 | -0.01699802
4635 | 0 | 0 | 0.4 | 0 | 0 | 0 | 0.1 | 0.5 | 0.04357279 | 0.527452 | 0.009797013 | 2.96 | 1.092242 | -0.007842999 | 76.021585 | 76.021585 | -4.130965 | 0.07118017 | 0.135 | 7.6 | 11.36 | 2.301 | 2 | 1 | 1 | 11.388 | 0.704545 | 4.1676 | -0.1762508 | 0.42685 | 77.93238095 | 132.5265667 | Mg0.4Y0.1In0.5 | Mg0.4 Y0.1 In0.5 | -1.108282
4636 | 0.5 | 0 | 0.1 | 0 | 0 | 0.2 | 0 | 0.2 | 0.1411455 | 4.388879 | -0.006076333 | 11.12 | 1.237896 | -0.01014813 | 80.6442165 | 80.6442165 | -0.5093917 | 0.1306726 | 0.2768 | 6.9 | 2.72 | 3.009 | 7 | 1 | 6 | 43.7236 | 0.7562229 | 17.16712 | -0.3102204 | 127.42905 | 579.0461905 |  | Mn0.5Mg0.1La0.2In0.2 | Mn0.5 Mg0.1 La0.2 In0.2 | -0.2372868
4637 | 0 | 0.1 | 0 | 0.4 | 0 | 0.3 | 0 | 0.2 | 0.136876 | 0.5405042 | -0.009607054 | 12.69 | 1.309221 | -0.01064071 | 86.535781 | 86.535781 | -0.5679575 | 0.2487846 | 0.4191 | 5.3 | 20.92 | 3.025 | 10 | 1 | 9 | 15.6668 | 1.290756 | 7.80588 | -0.3633762 |  | 343.0252381 | 320.7857143 | Ni0.1Ca0.4La0.3In0.2 | Ni0.1 Ca0.4 La0.3 In0.2 | -0.4646739
4638 | 0.1 | 0.7 | 0 | 0 | 0 | 0.1 | 0.1 | 0 | 0.1640628 | 0.7056968 | 0.003952209 | 9.5 | 1.280345 | -0.007818885 | 69.3603165 | 69.3603165 | -0.2904854 | 0.1694007 | 0.3602 | 8.3 | 18.4 | 4.284 | 15 | 0 | 15 | 64.258 | 0.3437771 | 8.9924 | -0.07911382 | 140.22885 | 1202.283095 | 886.0795238 | Mn0.1Ni0.7La0.1Y0.1 | Mn0.1 Ni0.7 La0.1 Y0.1 | 0.08000674
4639 | 0 | 0 | 0 | 0.6 | 0 | 0.2 | 0.2 | 0 | 0.04733682 | 1.097934 | -0.003527869 | 4.64 | 1.071897 | -0.007900549 | 69.609064 | 69.609064 | -3.525812 | 0.1109949 | 0.1536 | 2.4 | 9.12 | 2.872 | 2 | 0 | 2 | 12.5568 | 0.5764859 | 3.55488 | -0.1079632 | 4.85845 | 85.93640476 | 168.6323167 | Ca0.6La0.2Y0.2 | Ca0.6 La0.2 Y0.2 | -1.065823
4640 | 0.2 | 0 | 0.5 | 0 | 0.1 | 0 | 0.2 | 0 | 0.1162482 | 2.672477 | -0.01690794 | 9.55 | 1.238747 | -0.01014813 | 46.505779 | 46.505779 | -0.7509537 | 0.1561997 | 0.2932 | 3.8 | 4.96 | 2.641 | 12 | 0 | 12 | 37.296 | 0.7236573 | 13.2112 | -0.1780776 | 201.2905 | 852.6461905 | 714.2985714 | Mn0.2Mg0.5Fe0.1Y0.2 | Mn0.2 Mg0.5 Fe0.1 Y0.2 | -0.06923114
4641 | 0 | 0 | 0 | 0 | 0.1 | 0.5 | 0.1 | 0.3 | 0.1206182 | 0.4310684 | -0.002611406 | 10.46 | 1.263278 | -0.0097131 | 118.37322 | 118.37322 | -0.6676241 | 0.1563781 | 0.2682 | 6.5 | 24.48 | 3.856 | 9 | 1 | 8 | 19.3054 | 1.127434 | 9.10542 | -0.3134185 | 99.513025 | 425.6895238 | 309.1447833 | Fe0.1La0.5Y0.1In0.3 | Fe0.1 La0.5 Y0.1 In0.3 | -0.370907
4642 | 0.1 | 0.3 | 0 | 0 | 0 | 0 | 0.3 | 0.3 | 0.1423971 | 0.6063585 | 0.004811832 | 11.82 | 1.235362 | -0.01092322 | 84.2189795 | 84.2189795 | -0.5387015 | 0.1918043 | 0.4365 | 8.5 | 24.12 | 3.691 | 15 | 1 | 14 | 39.0254 | 0.7923521 | 16.58742 | -0.2764353 | 314.1633875 | 442.3809524 | 623.8257143 | Mn0.1Ni0.3Y0.3In0.3 | Mn0.1 Ni0.3 Y0.3 In0.3 | -0.3542036
4643 | 0.4 | 0.1 | 0 | 0.3 | 0 | 0 | 0 | 0.2 | 0.1943631 | 45.63534 | -0.02313699 | 15.95 | 1.327521 | -0.01064071 | 62.831558 | 62.831558 | -0.2816716 | 0.2374735 | 0.4885 | 7 | 0.28 | 2.668 | 14 | 1 | 13 | 41.066 | 0.8567899 | 17.8566 | -0.359164 |  | 736.7433333 | 830.9061905 | Mn0.4Ni0.1Ca0.3In0.2 | Mn0.4 Ni0.1 Ca0.3 In0.2 | -0.1326838
4644 | 0 | 0.4 | 0 | 0 | 0 | 0.2 | 0.4 | 0 | 0.172064 | 0.5079437 | -0.00361678 | 14 | 1.264994 | -0.008770606 | 86.820794 | 86.820794 | -0.2962442 | 0.2465588 | 0.4848 | 5.8 | 28.48 | 4.418 | 10 | 0 | 10 | 43.322 | 0.6049863 | 13.5624 | -0.1682727 | 77.15335 | 352.0880952 | 285.29 | Ni0.4La0.2Y0.4 | Ni0.4 La0.2 Y0.4 | -0.4533487
4645 | 0 | 0.1 | 0.5 | 0 | 0 | 0 | 0.4 | 0 | 0.09481069 | 1.005553 | -0.01453298 | 7.62 | 1.227735 | -0.007842999 | 53.58418 | 53.58418 | -0.8725041 | 0.1618824 | 0.2175 | 3.2 | 10.56 | 2.947 | 9 | 0 | 9 | 26.505 | 0.628697 | 6.5425 | -0.1082832 | 136.8462 | 492.1209524 | 520.0519048 | Ni0.1Mg0.5Y0.4 | Ni0.1 Mg0.5 Y0.4 | -0.3079281
4646 | 0.1 | 0.4 | 0 | 0 | 0.2 | 0.3 | 0 | 0 | 0.1918194 | 1.248765 | -0.01402287 | 13.15 | 1.281142 | -0.01064071 | 81.8118055 | 81.8118055 | -0.2891916 | 0.1956941 | 0.4488 | 7.2 | 13.32 | 4.265 | 20 | 0 | 20 | 58.449 | 0.4893397 | 13.7381 | -0.1172614 | 321.24569 | 1361.269286 | 1138.808571 | Mn0.1Ni0.4Fe0.2La0.3 | Mn0.1 Ni0.4 Fe0.2 La0.3 | 0.133944
4647 | 0.2 | 0 | 0.2 | 0.3 | 0.3 | 0 | 0 | 0 | 0.2038789 | 0.8601793 | -0.01889221 | 17.08 | 1.333843 | -0.01135824 | 44.625509 | 44.625509 | -0.2732542 | 0.2562553 | 0.5398 | 4.8 | 18.04 | 2.722 | 11 | 0 | 11 | 45.4394 | 0.7548522 | 17.94042 | -0.2658379 | 227.11177 | 995.722381 | 1631.433333 | Mn0.2Mg0.2Ca0.3Fe0.3 | Mn0.2 Mg0.2 Ca0.3 Fe0.3 | -0.001861731
4648 | 0 | 0.4 | 0 | 0.2 | 0 | 0.3 | 0 | 0.1 | 0.1964145 | 0.6846051 | -0.02282254 | 17.2 | 1.322982 | -0.01064071 | 84.646401 | 84.646401 | -0.2758184 | 0.2785997 | 0.5937 | 6.6 | 20.44 | 3.737 | 10 | 1 | 9 | 36.3374 | 0.8752459 | 16.34622 | -0.3635528 |  | 306.5009524 | 216.022381 | Ni0.4Ca0.2La0.3In0.1 | Ni0.4 Ca0.2 La0.3 In0.1 | -0.5135682
4649 | 0.3 | 0 | 0.1 | 0 | 0 | 0 | 0.1 | 0.5 | 0.09430984 | 1.708446 | -0.01217675 | 7.34 | 1.203172 | -0.0097131 | 85.2114985 | 85.2114985 | -1.092053 | 0.1004716 | 0.21 | 9.1 | 5.36 | 2.724 | 7 | 1 | 6 | 29.136 | 1.091485 | 16.0848 | -0.381884 |  | 330.0857143 |  | Mn0.3Mg0.1Y0.1In0.5 | Mn0.3 Mg0.1 Y0.1 In0.5 | -0.4813733
4650 | 0.2 | 0.2 | 0 | 0 | 0 | 0.2 | 0.4 | 0 | 0.1621131 | 1.159203 | -0.001915063 | 13.52 | 1.264194 | -0.01107574 | 86.069723 | 86.069723 | -0.4214407 | 0.2173336 | 0.4248 | 5.2 | 15.36 | 4.114 | 15 | 0 | 15 | 43.616 | 0.6091628 | 13.7976 | -0.1603814 | 140.096285 | 565.932619 | 386.2369048 | Mn0.2Ni0.2La0.2Y0.4 | Mn0.2 Ni0.2 La0.2 Y0.4 | -0.2472353
4651 | 0.2 | 0 | 0 | 0.2 | 0 | 0.4 | 0.2 | 0 | 0.1336602 | 1.851114 | 0.02235552 | 11.68 | 1.27911 | -0.01107574 | 92.346567 | 92.346567 | -0.6199664 | 0.1877401 | 0.3064 | 3.6 | 8.16 | 3.614 | 7 | 0 | 7 | 27.8996 | 0.896467 | 11.93712 | -0.2703286 |  | 620.8957143 | 434.8485714 | Mn0.2Ca0.2La0.4Y0.2 | Mn0.2 Ca0.2 La0.4 Y0.2 | -0.2069813
4652 | 0.3 | 0.2 | 0 | 0.3 | 0 | 0 | 0.2 | 0 | 0.2006303 | 24.98146 | 0.003397497 | 17.33 | 1.324041 | -0.01135824 | 58.0246635 | 58.0246635 | -0.2821747 | 0.2722555 | 0.569 | 5.3 | 0.68 | 3.19 | 14 | 0 | 14 | 45.3334 | 0.6896139 | 16.49402 | -0.2229692 | 347.334 | 877.8254762 | 1981.428571 | Mn0.3Ni0.2Ca0.3Y0.2 | Mn0.3 Ni0.2 Ca0.3 Y0.2 | -0.05659182
4653 | 0 | 0 | 0.4 | 0 | 0.1 | 0.2 | 0.3 | 0 | 0.1065399 | 7.21288 | 0.001577804 | 9.18 | 1.265088 | -0.01064071 | 69.759349 | 69.759349 | -0.9374449 | 0.1451315 | 0.2005 | 3.1 | 1.96 | 3.237 | 8 | 0 | 8 | 25.818 | 0.7376345 | 7.4324 | -0.1485477 | 1.62815 | 20.75057143 | 13.3918 | Mg0.4Fe0.1La0.2Y0.3 | Mg0.4 Fe0.1 La0.2 Y0.3 | -1.68297
4654 | 0.2 | 0 | 0 | 0 | 0 | 0.7 | 0 | 0.1 | 0.1301453 | 0.8754174 | -0.03182535 | 10.4 | 1.225187 | -0.006666319 | 119.703238 | 119.703238 | -0.3935765 | 0.1492525 | 0.2413 | 4.8 | 9 | 3.965 | 7 | 1 | 6 | 26.1138 | 0.973402 | 10.86398 | -0.2816639 | 178.8163 | 758.2428571 | 733.6709524 | Mn0.2La0.7In0.1 | Mn0.2 La0.7 In0.1 | -0.1201917
4655 | 0 | 0.3 | 0 | 0.2 | 0 | 0 | 0.2 | 0.3 | 0.1722732 | 0.5900363 | -0.006744731 | 15.37 | 1.324532 | -0.01135824 | 77.85019 | 77.85019 | -0.3827153 | 0.2537188 | 0.545 | 7.9 | 23.68 | 3.33 | 10 | 1 | 9 | 30.265 | 1.003235 | 15.7153 | -0.4016954 | 120.1934 | 504.7214286 | 574.7557143 | Ni0.3Ca0.2Y0.2In0.3 | Ni0.3 Ca0.2 Y0.2 In0.3 | -0.2969483
4656 | 0 | 0.1 | 0 | 0.1 | 0 | 0.1 | 0.7 | 0 | 0.1028703 | 1.958136 | -0.02036834 | 7.31 | 1.311723 | -0.007818885 | 86.001782 | 86.001782 | -0.7388644 | 0.195635 | 0.2406 | 3.6 | 6.64 | 4.134 | 10 | 0 | 10 | 27.7918 | 0.6068664 | 6.85458 | -0.1312925 |  | 401.7733333 | 381.7866667 | Ni0.1Ca0.1La0.1Y0.7 | Ni0.1 Ca0.1 La0.1 Y0.7 | -0.3960189
4657 | 0.2 | 0 | 0 | 0 | 0.3 | 0.2 | 0.3 | 0 | 0.1770847 | 17.09416 | -0.00830471 | 14.5 | 1.273631 | -0.01135824 | 82.193958 | 82.193958 | -0.3622005 | 0.2000265 | 0.4181 | 5.3 | 1.08 | 4.073 | 13 | 0 | 13 | 50.482 | 0.5810625 | 15.4724 | -0.1626406 | 200.853035 | 792.7409524 | 392.6519048 | Mn0.2Fe0.3La0.2Y0.3 | Mn0.2 Fe0.3 La0.2 Y0.3 | -0.1008687
4658 | 0.1 | 0 | 0.1 | 0.3 | 0 | 0 | 0 | 0.5 | 0.1399456 | 0.4006275 | 0.0161665 | 11.88 | 1.285945 | -0.0097131 | 77.3567045 | 77.3567045 | -0.4959514 | 0.1895143 | 0.3465 | 8 | 19.24 | 2.255 | 6 | 1 | 5 | 13.4594 | 1.589522 | 7.83222 | -0.4469303 | 157.878124 | 613.7566667 | 499.9514286 | Mn0.1Mg0.1Ca0.3In0.5 | Mn0.1 Mg0.1 Ca0.3 In0.5 | -0.2120038
4659 | 0 | 0 | 0 | 0.3 | 0 | 0.1 | 0 | 0.6 | 0.1230857 | 0.1581202 | -0.007051948 | 10.62 | 1.171478 | -0.007465521 | 94.804747 | 94.804747 | -0.492771 | 0.178128 | 0.3054 | 8.7 | 33.6 | 2.511 | 2 | 1 | 1 | 5.9352 | 0.5734738 | 1.55088 | -0.09628287 | 4.33535 | 196.7868333 | 150.6230381 | Ca0.3La0.1In0.6 | Ca0.3 La0.1 In0.6 | -0.706004
4660 | 0.3 | 0 | 0.2 | 0.4 | 0.1 | 0 | 0 | 0 | 0.1931802 | 0.8966778 | -0.01309166 | 17.19 | 1.326882 | -0.01064071 | 42.9581135 | 42.9581135 | -0.2851317 | 0.2583226 | 0.4992 | 4.1 | 15.04 | 2.342 | 11 | 0 | 11 | 37.5232 | 0.881909 | 17.04888 | -0.3032955 | 271.2954 | 1017.519524 | 1509.285714 | Mn0.3Mg0.2Ca0.4Fe0.1 | Mn0.3 Mg0.2 Ca0.4 Fe0.1 | 0.007542751
4661 | 0.2 | 0.4 | 0 | 0 | 0 | 0 | 0.3 | 0.1 | 0.158277 | 0.7830028 | -0.01333944 | 12 | 1.238594 | -0.01064071 | 72.618524 | 72.618524 | -0.4247516 | 0.194651 | 0.459 | 7.6 | 21.44 | 3.923 | 15 | 1 | 14 | 53.4368 | 0.519167 | 14.04168 | -0.1547517 | 147.556045 | 547.6514286 | 943.0233333 | Mn0.2Ni0.4Y0.3In0.1 | Mn0.2 Ni0.4 Y0.3 In0.1 | -0.2614958
4662 | 0.2 | 0.1 | 0 | 0 | 0 | 0.2 | 0 | 0.5 | 0.1288927 | 0.5783407 | 0.01699587 | 10.49 | 1.268739 | -0.01014813 | 102.047043 | 102.047043 | -0.6108429 | 0.143228 | 0.2998 | 9.5 | 16.32 | 3.182 | 15 | 1 | 14 | 27.655 | 1.155375 | 15.6601 | -0.4052398 | 256.889476 | 799.542381 | 623.2757143 | Mn0.2Ni0.1La0.2In0.5 | Mn0.2 Ni0.1 La0.2 In0.5 | -0.09715851
4663 | 0.4 | 0 | 0 | 0 | 0 | 0 | 0.5 | 0.1 | 0.1405302 | 1.616654 | 0.02655959 | 11.52 | 1.199737 | -0.007842999 | 77.909943 | 77.909943 | -0.3971394 | 0.1567233 | 0.307 | 5.6 | 7.52 | 3.605 | 7 | 1 | 6 | 43.8808 | 0.6244394 | 14.15928 | -0.1895854 | 119.3105 | 615.0571429 | 626.46 | Mn0.4Y0.5In0.1 | Mn0.4 Y0.5 In0.1 | -0.2110845
4664 | 0.3 | 0 | 0.1 | 0 | 0.6 | 0 | 0 | 0 | 0.07877379 | 2.210714 | -0.00341113 | 4.2 | 1.165499 | -0.007465521 | 52.4189135 | 52.4189135 | -1.203086 | 0.0971194 | 0.2052 | 7.1 | 5.52 | 3.595 | 11 | 0 | 11 | 73.604 | 0.2565197 | 6.5244 | -0.0454574 | 432.37135 | 1536.778095 | 2055.909524 | Mn0.3Mg0.1Fe0.6 | Mn0.3 Mg0.1 Fe0.6 | 0.1866112
4665 | 0 | 0.3 | 0 | 0 | 0.3 | 0 | 0 | 0.4 | 0.1052963 | 1.193154 | 0.01229331 | 7.17 | 1.139341 | -0.009053114 | 80.28872 | 80.28872 | -0.8165298 | 0.1261648 | 0.3039 | 10.6 | 9.36 | 3.624 | 15 | 1 | 14 | 48.4622 | 0.7554584 | 18.47598 | -0.2475344 | 136.878075 | 699.8814286 | 564.215 | Ni0.3Fe0.3In0.4 | Ni0.3 Fe0.3 In0.4 | -0.1549755
4666 | 0.2 | 0.3 | 0 | 0 | 0.5 | 0 | 0 | 0 | 0.02119293 | 4.740396 | 0.00987606 | 1.21 | 1.033598 | -0.008560535 | 56.518129 | 56.518129 | -19.05982 | 0.05294817 | 0.1335 | 8.4 | 3.12 | 4.056 | 19 | 0 | 19 | 78.579 | 0.03798419 | 1.5587 | -0.000781627 | 448.0049125 | 1720.909524 | 1843.459524 | Mn0.2Ni0.3Fe0.5 | Mn0.2 Ni0.3 Fe0.5 | 0.235758
4667 | 0 | 0 | 0 | 0.4 | 0 | 0 | 0.5 | 0.1 | 0.07820742 | 2.722452 | -0.01288283 | 7.44 | 1.166615 | -0.007842999 | 71.965925 | 71.965925 | -1.28229 | 0.1416935 | 0.219 | 3.6 | 4 | 3.173 | 2 | 1 | 1 | 16.216 | 0.594403 | 4.9372 | -0.1744249 | 51.608375 | 210.9661905 | 197.4134452 | Ca0.4Y0.5In0.1 | Ca0.4 Y0.5 In0.1 | -0.6757871
4668 | 0 | 0.1 | 0 | 0.1 | 0 | 0 | 0 | 0.8 | 0.1092003 | 0.307845 | 0.00905165 | 6.75 | 1.327521 | -0.005312911 | 101.73154 | 101.73154 | -0.4455379 | 0.1521547 | 0.2385 | 11.6 | 10.84 | 2.644 | 9 | 1 | 8 | 11.2232 | 1.898131 | 6.67308 | -0.4754818 | 87.590265 | 739.7778571 | 812.7285714 | Ni0.1Ca0.1In0.8 | Ni0.1 Ca0.1 In0.8 | -0.1308987
4669 | 0.3 | 0.3 | 0 | 0 | 0 | 0.2 | 0.2 | 0 | 0.1771353 | 1.094414 | 0.01084227 | 13.82 | 1.27105 | -0.01135824 | 79.6516975 | 79.6516975 | -0.3619935 | 0.204937 | 0.4623 | 6.3 | 16.32 | 3.976 | 15 | 0 | 15 | 53.613 | 0.5106682 | 13.8711 | -0.1383901 |  | 746.1792857 | 465.992381 | Mn0.3Ni0.3La0.2Y0.2 | Mn0.3 Ni0.3 La0.2 Y0.2 | -0.1271568
4670 | 0.2 | 0.1 | 0 | 0.2 | 0 | 0 | 0.5 | 0 | 0.1583268 | 45.07742 | 0.008603192 | 13.93 | 1.317812 | -0.01014813 | 69.325474 | 69.325474 | -0.404834 | 0.2367689 | 0.434 | 4.3 | 0.36 | 3.581 | 14 | 0 | 14 | 37.1806 | 0.7093359 | 13.52842 | -0.207209 | 542.6725 | 1058.33119 | 1474.770476 | Mn0.2Ni0.1Ca0.2Y0.5 | Mn0.2 Ni0.1 Ca0.2 Y0.5 | 0.0246216
4671 | 0.4 | 0 | 0 | 0 | 0 | 0 | 0.1 | 0.5 | 0.1007547 | 1.585005 | 0.004351607 | 7.68 | 1.20463 | -0.007842999 | 88.274803 | 88.274803 | -0.7725945 | 0.09482896 | 0.195 | 9.6 | 4.96 | 2.865 | 7 | 1 | 6 | 35.052 | 0.982905 | 17.6908 | -0.3464644 | 141.8213 | 681.6890476 | 973.2657143 | Mn0.4Y0.1In0.5 | Mn0.4 Y0.1 In0.5 | -0.1664137
4672 | 0.2 | 0.3 | 0.3 | 0 | 0.2 | 0 | 0 | 0 | 0.1102392 | 5.763126 | 1.390833e-05 | 7.54 | 1.162498 | -0.01135824 | 47.056129 | 47.056129 | -0.9346292 | 0.1604136 | 0.3867 | 6.6 | 2.88 | 3.225 | 19 | 0 | 19 | 59.331 | 0.4646975 | 13.2677 | -0.1037997 | 205.0107333 | 890.2204762 | 967.527381 | Mn0.2Ni0.3Mg0.3Fe0.2 | Mn0.2 Ni0.3 Mg0.3 Fe0.2 | -0.05050242
4673 | 0.2 | 0.1 | 0 | 0.5 | 0 | 0 | 0.2 | 0 | 0.1759181 | 1.932442 | 0.02074482 | 15.91 | 1.312768 | -0.01014813 | 54.677119 | 54.677119 | -0.3279176 | 0.2866033 | 0.4925 | 4 | 7.32 | 2.822 | 14 | 0 | 14 | 31.648 | 0.9441884 | 15.1882 | -0.2833777 | 193.0947175 | 795.3252381 | 2162.961905 | Mn0.2Ni0.1Ca0.5Y0.2 | Mn0.2 Ni0.1 Ca0.5 Y0.2 | -0.09945524
4674 | 0.5 | 0.1 | 0 | 0 | 0.1 | 0 | 0.3 | 0 | 0.155557 | 2.623648 | -0.001679266 | 10.92 | 1.245026 | -0.0097131 | 65.5946175 | 65.5946175 | -0.4014013 | 0.1658138 | 0.3636 | 6.2 | 6.12 | 3.643 | 20 | 0 | 20 | 61.657 | 0.3815936 | 11.1453 | -0.07020895 | 321.6985 | 1653.971429 | 661.7142857 | Mn0.5Ni0.1Fe0.1Y0.3 | Mn0.5 Ni0.1 Fe0.1 Y0.3 | 0.218528
4675 | 0.5 | 0 | 0 | 0 | 0.2 | 0.2 | 0 | 0.1 | 0.159393 | 14.24062 | 0.005711251 | 11.07 | 1.281747 | -0.01014813 | 77.9009165 | 77.9009165 | -0.3994363 | 0.14124 | 0.3091 | 7 | 1 | 3.462 | 13 | 1 | 12 | 57.9188 | 0.5316055 | 14.74448 | -0.1779751 | 197.94385 | 846.337619 | 921.5609524 | Mn0.5Fe0.2La0.2In0.1 | Mn0.5 Fe0.2 La0.2 In0.1 | -0.07245635
4676 | 0.5 | 0 | 0 | 0.1 | 0 | 0.1 | 0 | 0.3 | 0.1570769 | 4.606417 | -0.01300992 | 12.13 | 1.29732 | -0.0097131 | 79.8127695 | 79.8127695 | -0.3936709 | 0.1558621 | 0.3101 | 7.9 | 2.36 | 2.847 | 7 | 1 | 6 | 41.6052 | 0.8424339 | 17.97728 | -0.3642803 |  | 708.6314286 | 1041.281429 | Mn0.5Ca0.1La0.1In0.3 | Mn0.5 Ca0.1 La0.1 In0.3 | -0.1495796
4677 | 0.1 | 0.8 | 0 | 0 | 0.1 | 0 | 0 | 0 | 0.01468314 | 2.848052 | 0.01695584 | 0.63 | 1.033617 | -0.005312911 | 58.0330245 | 58.0330245 | -24.64305 | 0.04521626 | 0.0864 | 9.5 | 3.2 | 4.272 | 19 | 0 | 19 | 75.844 | 0.02560648 | 0.6852 | -0.0003089856 | 615.052505 | 1449.975952 | 1347.466667 | Mn0.1Ni0.8Fe0.1 | Mn0.1 Ni0.8 Fe0.1 | 0.1613608
4678 | 0 | 0.2 | 0.2 | 0 | 0 | 0.4 | 0 | 0.2 | 0.1397373 | 0.49793 | -5.825165e-05 | 12.32 | 1.262612 | -0.01107574 | 95.125468 | 95.125468 | -0.5672152 | 0.2010211 | 0.3832 | 6.2 | 24.32 | 3.482 | 10 | 1 | 9 | 25.1916 | 1.007257 | 11.60752 | -0.3345877 | 78.7898 | 366.0842857 | 270.462381 | Ni0.2Mg0.2La0.4In0.2 | Ni0.2 Mg0.2 La0.4 In0.2 | -0.4364189
4679 | 0.3 | 0 | 0.4 | 0 | 0 | 0.2 | 0.1 | 0 | 0.128341 | 6.013935 | 0.02359313 | 11.15 | 1.232868 | -0.01064071 | 62.8750925 | 62.8750925 | -0.6460109 | 0.1426603 | 0.2673 | 3.8 | 2.2 | 2.811 | 7 | 0 | 7 | 35.462 | 0.7622203 | 13.0688 | -0.224861 | 140.7371 | 720.7433333 | 965.2619048 | Mn0.3Mg0.4La0.2Y0.1 | Mn0.3 Mg0.4 La0.2 Y0.1 | -0.1422194
4680 | 0.1 | 0 | 0 | 0 | 0.3 | 0 | 0 | 0.6 | 0.09722865 | 0.4940982 | 0.01433199 | 6.99 | 1.136961 | -0.007465521 | 91.1381045 | 91.1381045 | -0.7897172 | 0.1090018 | 0.2328 | 10.9 | 14.4 | 3.088 | 12 | 1 | 11 | 34.3448 | 1.092531 | 18.52008 | -0.3599281 | 190.17905 | 775.8883333 | 563.0590476 | Mn0.1Fe0.3In0.6 | Mn0.1 Fe0.3 In0.6 | -0.1102008
4681 | 0 | 0.2 | 0.4 | 0 | 0.2 | 0.2 | 0 | 0 | 0.1548995 | 9.107024 | 0.01466839 | 12.64 | 1.276055 | -0.01107574 | 60.410774 | 60.410774 | -0.4616074 | 0.2097632 | 0.4432 | 5 | 1.6 | 3.242 | 15 | 0 | 15 | 41.24 | 0.7354372 | 15.2728 | -0.2187307 | 224.526 | 964.5580952 | 662.0647619 | Ni0.2Mg0.4Fe0.2La0.2 | Ni0.2 Mg0.4 Fe0.2 La0.2 | -0.01567161
4682 | 0 | 0 | 0 | 0.1 | 0.2 | 0 | 0.5 | 0.2 | 0.1438213 | 1.429309 | 0.01361726 | 12.54 | 1.325986 | -0.01014813 | 82.593325 | 82.593325 | -0.4906138 | 0.2069573 | 0.3913 | 5.9 | 10.36 | 3.729 | 8 | 1 | 7 | 30.6854 | 0.8796087 | 13.36882 | -0.3031865 | 1.38765 | 15.35796667 | 17.70609524 | Ca0.1Fe0.2Y0.5In0.2 | Ca0.1 Fe0.2 Y0.5 In0.2 | -1.813666
4683 | 0 | 0.2 | 0 | 0 | 0 | 0.4 | 0.1 | 0.3 | 0.1422682 | 0.3575205 | -0.0141249 | 12.56 | 1.261699 | -0.01064071 | 110.636853 | 110.636853 | -0.5257207 | 0.2022 | 0.3902 | 7.4 | 33.68 | 3.869 | 11 | 1 | 10 | 24.6724 | 1.054923 | 12.51512 | -0.3539249 |  | 651.3161905 | 878.0571429 | Ni0.2La0.4Y0.1In0.3 | Ni0.2 La0.4 Y0.1 In0.3 | -0.1862081
4684 | 0.1 | 0 | 0.3 | 0 | 0.6 | 0 | 0 | 0 | 0.1153815 | 0.7989583 | 0.007373939 | 7.56 | 1.162944 | -0.007465521 | 46.2923045 | 46.2923045 | -0.5607738 | 0.1491411 | 0.3252 | 6.1 | 14.16 | 3.313 | 11 | 0 | 11 | 61.772 | 0.4712703 | 13.6236 | -0.1143635 | 372.243 | 1758.652381 | 895.7261905 | Mn0.1Mg0.3Fe0.6 | Mn0.1 Mg0.3 Fe0.6 | 0.24518
4685 | 0.5 | 0.2 | 0 | 0.2 | 0 | 0 | 0.1 | 0 | 0.1988065 | 10.34012 | -0.0120376 | 14.35 | 1.333883 | -0.01014813 | 56.1138875 | 56.1138875 | -0.2567585 | 0.2270833 | 0.4865 | 6.2 | 1.48 | 3.153 | 14 | 0 | 14 | 57.3216 | 0.5073538 | 13.66072 | -0.1546993 |  | 1643.224762 | 1468.833333 | Mn0.5Ni0.2Ca0.2Y0.1 | Mn0.5 Ni0.2 Ca0.2 Y0.1 | 0.215697
4686 | 0.3 | 0 | 0 | 0.1 | 0.3 | 0 | 0.3 | 0 | 0.1870021 | 3.06556 | 0.00982272 | 14.73 | 1.338483 | -0.01092322 | 63.9144685 | 63.9144685 | -0.3123617 | 0.2108433 | 0.4593 | 5.6 | 5.88 | 3.655 | 12 | 0 | 12 | 55.8878 | 0.5160837 | 14.88258 | -0.1462224 | 349.07468 | 1448.690476 | 1824.490476 | Mn0.3Ca0.1Fe0.3Y0.3 | Mn0.3 Ca0.1 Fe0.3 Y0.3 | 0.1609756
4687 | 0.1 | 0 | 0.7 | 0.2 | 0 | 0 | 0 | 0 | 0.1186979 | 7.089908 | -0.00109216 | 9.08 | 1.287055 | -0.006666319 | 30.5229045 | 30.5229045 | -0.4731516 | 0.1500205 | 0.234 | 2.5 | 0.96 | 1.717 | 5 | 0 | 5 | 21.2756 | 0.8851734 | 6.92472 | -0.202746 | 137.54315 | 751.4147619 | 748.9619048 | Mn0.1Mg0.7Ca0.2 | Mn0.1 Mg0.7 Ca0.2 | -0.1241203
4688 | 0.2 | 0.2 | 0.2 | 0.4 | 0 | 0 | 0 | 0 | 0.197056 | 8.860589 | -0.01390706 | 17.52 | 1.32153 | -0.01107574 | 43.618489 | 43.618489 | -0.2852288 | 0.2881867 | 0.576 | 4.6 | 1.6 | 2.51 | 13 | 0 | 13 | 36.7292 | 0.8739846 | 16.48128 | -0.2948432 | 231.657423 | 997.7890476 | 1222.461905 | Mn0.2Ni0.2Mg0.2Ca0.4 | Mn0.2 Ni0.2 Mg0.2 Ca0.4 | -0.0009612675
4689 | 0.1 | 0 | 0.3 | 0 | 0 | 0.1 | 0.5 | 0 | 0.09210486 | 4.235146 | -0.009235936 | 7.8 | 1.227007 | -0.0097131 | 71.1287765 | 71.1287765 | -1.144966 | 0.1086731 | 0.1527 | 3.1 | 3.32 | 3.377 | 7 | 0 | 7 | 27.251 | 0.6231562 | 6.8109 | -0.1179397 | 74.42285 | 310.952381 | 383.9342857 | Mn0.1Mg0.3La0.1Y0.5 | Mn0.1 Mg0.3 La0.1 Y0.5 | -0.5073061
4690 | 0.6 | 0 | 0 | 0 | 0 | 0.2 | 0.1 | 0.1 | 0.157028 | 4.707877 | -0.003462943 | 11.84 | 1.238139 | -0.009053114 | 81.116306 | 81.116306 | -0.3671505 | 0.1418246 | 0.2838 | 6.4 | 2.64 | 3.335 | 8 | 1 | 7 | 51.8468 | 0.590563 | 15.46608 | -0.2167511 | 432.119 | 1023.567619 | 1312.292857 | Mn0.6La0.2Y0.1In0.1 | Mn0.6 La0.2 Y0.1 In0.1 | 0.01011654
4691 | 0 | 0 | 0.1 | 0.7 | 0.2 | 0 | 0 | 0 | 0.1697039 | 0.5983215 | -0.01316753 | 14.21 | 1.313532 | -0.006666319 | 41.6541 | 41.6541 | -0.231474 | 0.3033581 | 0.4258 | 3.2 | 13.76 | 2.295 | 6 | 0 | 6 | 23.1906 | 1.264063 | 12.36602 | -0.3602901 | 156.2248555 | 598.2545238 | 535.7747619 | Mg0.1Ca0.7Fe0.2 | Mg0.1 Ca0.7 Fe0.2 | -0.223114
4692 | 0.4 | 0.2 | 0 | 0.3 | 0 | 0 | 0.1 | 0 | 0.2094908 | 4.386602 | -0.01961198 | 16.86 | 1.327942 | -0.01064071 | 54.627883 | 54.627883 | -0.2424602 | 0.2629957 | 0.5565 | 5.7 | 3.56 | 3.045 | 14 | 0 | 14 | 50.4054 | 0.6307245 | 16.04562 | -0.2003089 | 854.6126 | 1852.190952 | 1516.866667 | Mn0.4Ni0.2Ca0.3Y0.1 | Mn0.4 Ni0.2 Ca0.3 Y0.1 | 0.2676858
4693 | 0 | 0 | 0.3 | 0.5 | 0 | 0.1 | 0 | 0.1 | 0.1095525 | 0.8148825 | -0.01669172 | 10.43 | 1.167567 | -0.0097131 | 52.702847 | 52.702847 | -0.8093068 | 0.164263 | 0.2627 | 3.2 | 11.88 | 2.072 | 2 | 1 | 1 | 10.7508 | 0.4699108 | 2.65368 | -0.1001562 | 1.76447 | 12.68288095 | 22.27042857 | Mg0.3Ca0.5La0.1In0.1 | Mg0.3 Ca0.5 La0.1 In0.1 | -1.896782
4694 | 0 | 0.5 | 0.1 | 0.3 | 0 | 0 | 0.1 | 0 | 0.2119915 | 1.31781 | 0.007859647 | 17.68 | 1.327102 | -0.0097131 | 52.691185 | 52.691185 | -0.2161329 | 0.2981904 | 0.634 | 6.1 | 10.84 | 3.36 | 9 | 0 | 9 | 44.0484 | 0.7139261 | 16.43852 | -0.2566124 | 203.230355 | 643.8271429 | 285.9628571 | Ni0.5Mg0.1Ca0.3Y0.1 | Ni0.5 Mg0.1 Ca0.3 Y0.1 | -0.1912307
4695 | 0.6 | 0.1 | 0 | 0 | 0 | 0 | 0.2 | 0.1 | 0.1353406 | 1.93416 | 0.01020092 | 9.21 | 1.240446 | -0.009053114 | 68.095137 | 68.095137 | -0.4942444 | 0.1394082 | 0.295 | 7.1 | 6.96 | 3.322 | 15 | 1 | 14 | 58.9498 | 0.4601716 | 12.68178 | -0.138903 | 190.03355 | 732.6147619 | 969.5357143 | Mn0.6Ni0.1Y0.2In0.1 | Mn0.6 Ni0.1 Y0.2 In0.1 | -0.1351243
4696 | 0 | 0.1 | 0 | 0 | 0 | 0.2 | 0.2 | 0.5 | 0.1121172 | 0.2922551 | -0.01632526 | 9.65 | 1.262415 | -0.01014813 | 108.840604 | 108.840604 | -0.8073119 | 0.1578442 | 0.2898 | 8.7 | 34.24 | 3.472 | 11 | 1 | 10 | 17.511 | 1.199455 | 9.5149 | -0.3307684 | 98.724175 | 443.0890476 | 484.4028571 | Ni0.1La0.2Y0.2In0.5 | Ni0.1 La0.2 Y0.2 In0.5 | -0.353509
4697 | 0 | 0.1 | 0.1 | 0.3 | 0.5 | 0 | 0 | 0 | 0.2248076 | 0.8870866 | 0.02478383 | 17.02 | 1.338039 | -0.0097131 | 48.24574 | 48.24574 | -0.1921923 | 0.2706577 | 0.5685 | 5.8 | 16.48 | 3.287 | 14 | 0 | 14 | 52.2084 | 0.665355 | 17.56352 | -0.2311267 | 376.37005 | 1207.361905 | 629.1314286 | Ni0.1Mg0.1Ca0.3Fe0.5 | Ni0.1 Mg0.1 Ca0.3 Fe0.5 | 0.08183747
4698 | 0 | 0 | 0.1 | 0 | 0.2 | 0 | 0.5 | 0.2 | 0.1281375 | 1.234189 | -0.01193152 | 10.75 | 1.23466 | -0.01014813 | 81.016025 | 81.016025 | -0.6180643 | 0.1790924 | 0.3353 | 5.9 | 11.84 | 3.696 | 8 | 1 | 7 | 31.6856 | 0.8295327 | 12.86872 | -0.2650444 | 1.28065 | 14.20560952 | 18.8362381 | Mg0.1Fe0.2Y0.5In0.2 | Mg0.1 Fe0.2 Y0.5 In0.2 | -1.84754
4699 | 0.3 | 0 | 0.1 | 0 | 0 | 0 | 0.3 | 0.3 | 0.1171897 | 1.08574 | -0.0008047047 | 10.02 | 1.200732 | -0.01092322 | 80.0290685 | 80.0290685 | -0.795375 | 0.1312073 | 0.276 | 7.1 | 12.24 | 3.094 | 7 | 1 | 6 | 33.5504 | 0.8765987 | 15.53952 | -0.3144612 | 103.9245 | 471.3890476 |  | Mn0.3Mg0.1Y0.3In0.3 | Mn0.3 Mg0.1 Y0.3 In0.3 | -0.3266205
4700 | 0.3 | 0 | 0.1 | 0 | 0 | 0.3 | 0 | 0.3 | 0.1353013 | 0.9419681 | 0.01712 | 11.7 | 1.233272 | -0.01092322 | 95.0289545 | 95.0289545 | -0.5966866 | 0.1344249 | 0.2823 | 7.1 | 12 | 3.124 | 7 | 1 | 6 | 30.2834 | 1.01269 | 15.35982 | -0.3876898 | 126.735 | 539.1195238 |  | Mn0.3Mg0.1La0.3In0.3 | Mn0.3 Mg0.1 La0.3 In0.3 | -0.2683149
4701 | 0 | 0.5 | 0.1 | 0.2 | 0.2 | 0 | 0 | 0 | 0.2091464 | 27.93454 | -0.007371655 | 13.86 | 1.344582 | -0.01014813 | 50.9618 | 50.9618 | -0.2319985 | 0.2413939 | 0.5223 | 7.2 | 0.56 | 3.595 | 14 | 0 | 14 | 57.0366 | 0.5355757 | 14.75042 | -0.1726628 | 271.178 | 922.7340476 | 967.6542857 | Ni0.5Mg0.1Ca0.2Fe0.2 | Ni0.5 Mg0.1 Ca0.2 Fe0.2 | -0.03492345
4702 | 0 | 0 | 0 | 0.4 | 0 | 0.2 | 0 | 0.4 | 0.1161537 | 0.2324265 | -0.01100991 | 11.04 | 1.168605 | -0.008770606 | 89.739494 | 89.739494 | -0.6500745 | 0.1879711 | 0.324 | 6.6 | 32.32 | 2.638 | 2 | 1 | 1 | 7.4164 | 0.5505862 | 2.07952 | -0.1111646 | 0.4012 | 168.3651643 | 238.9106571 | Ca0.4La0.2In0.4 | Ca0.4 La0.2 In0.4 | -0.7737478
4703 | 0.1 | 0 | 0 | 0 | 0.4 | 0.2 | 0 | 0.3 | 0.1601944 | 6.752642 | -0.01119264 | 12.55 | 1.279347 | -0.01064071 | 90.0582985 | 90.0582985 | -0.4146446 | 0.160357 | 0.3695 | 8.4 | 1.96 | 3.654 | 13 | 1 | 12 | 44.3604 | 0.8204158 | 18.95072 | -0.3221883 | 232.760305 | 733.8395238 | 391.1066667 | Mn0.1Fe0.4La0.2In0.3 | Mn0.1 Fe0.4 La0.2 In0.3 | -0.1343989
4704 | 0.4 | 0.2 | 0.3 | 0 | 0 | 0 | 0.1 | 0 | 0.1246402 | 7.213172 | 0.003173374 | 9.39 | 1.239931 | -0.01064071 | 49.895983 | 49.895983 | -0.6849432 | 0.1681985 | 0.3825 | 5.7 | 2.08 | 2.946 | 14 | 0 | 14 | 53.406 | 0.5207289 | 13.9452 | -0.1344025 | 486.6869825 | 1309.245714 | 1272.171429 | Mn0.4Ni0.2Mg0.3Y0.1 | Mn0.4 Ni0.2 Mg0.3 Y0.1 | 0.1170212
4705 | 0 | 0.4 | 0.3 | 0.3 | 0 | 0 | 0 | 0 | 0.1957442 | 1.585025 | 0.01144821 | 16.77 | 1.325852 | -0.009053114 | 42.79226 | 42.79226 | -0.2362762 | 0.2919433 | 0.609 | 5.2 | 7.44 | 2.781 | 8 | 0 | 8 | 37.4354 | 0.8269052 | 15.94602 | -0.2974305 | 289.32825 | 873.7961905 | 412.6371429 | Ni0.4Mg0.3Ca0.3 | Ni0.4 Mg0.3 Ca0.3 | -0.05858985
4706 | 0.4 | 0 | 0.3 | 0.1 | 0 | 0 | 0 | 0.2 | 0.135092 | 2.66498 | -0.009571072 | 10.41 | 1.296865 | -0.01064071 | 56.238118 | 56.238118 | -0.5830572 | 0.1561685 | 0.321 | 6.2 | 4.32 | 2.309 | 6 | 1 | 5 | 37.2974 | 0.8686405 | 16.87962 | -0.3619229 |  | 558.4242857 | 806.1061905 | Mn0.4Mg0.3Ca0.1In0.2 | Mn0.4 Mg0.3 Ca0.1 In0.2 | -0.2530357
4707 | 0 | 0.2 | 0.2 | 0 | 0.5 | 0 | 0.1 | 0 | 0.1413027 | 6.305891 | 0.002140882 | 9.1 | 1.249857 | -0.01014813 | 53.412765 | 53.412765 | -0.508259 | 0.1686372 | 0.3765 | 6.7 | 2.6 | 3.767 | 15 | 0 | 15 | 61.822 | 0.4442027 | 13.3104 | -0.1143944 | 189.404 | 776.0447619 | 592.9119048 | Ni0.2Mg0.2Fe0.5Y0.1 | Ni0.2 Mg0.2 Fe0.5 Y0.1 | -0.1101132
4708 | 0.1 | 0 | 0 | 0.6 | 0.2 | 0 | 0 | 0.1 | 0.1928607 | 1.132632 | -0.01848721 | 16.99 | 1.319108 | -0.009053114 | 52.1914045 | 52.1914045 | -0.2433944 | 0.3035267 | 0.5163 | 4.8 | 9.8 | 2.504 | 12 | 1 | 11 | 28.7436 | 1.165509 | 15.65072 | -0.4059399 | 102.6214 | 561.6695238 | 315.8061905 | Mn0.1Ca0.6Fe0.2In0.1 | Mn0.1 Ca0.6 Fe0.2 In0.1 | -0.2505191
4709 | 0.5 | 0 | 0 | 0.2 | 0 | 0.2 | 0.1 | 0 | 0.1865669 | 1.321332 | 0.00562366 | 15.91 | 1.289806 | -0.01014813 | 72.1563015 | 72.1563015 | -0.2915526 | 0.2146144 | 0.4189 | 4.8 | 10.76 | 3.159 | 7 | 0 | 7 | 45.2936 | 0.6974742 | 16.50192 | -0.2614197 | 201.39644 | 910.7366667 | 1785.466667 | Mn0.5Ca0.2La0.2Y0.1 | Mn0.5 Ca0.2 La0.2 Y0.1 | -0.04060718
4710 | 0 | 0 | 0 | 0.1 | 0.3 | 0.1 | 0 | 0.5 | 0.1569329 | 18.4731 | 0.01789939 | 12.68 | 1.335925 | -0.0097131 | 92.060847 | 92.060847 | -0.3943936 | 0.1842785 | 0.3889 | 9.4 | 0.52 | 3.175 | 8 | 1 | 7 | 28.5468 | 1.220201 | 16.70808 | -0.4753921 | 1.52565 | 15.79690476 | 5.084252381 | Ca0.1Fe0.3La0.1In0.5 | Ca0.1 Fe0.3 La0.1 In0.5 | -1.801428
4711 | 0.1 | 0.4 | 0.2 | 0 | 0.3 | 0 | 0 | 0 | 0.1021042 | 10.44785 | -0.01944213 | 5.95 | 1.164346 | -0.01064071 | 50.5856645 | 50.5856645 | -1.020665 | 0.140441 | 0.3256 | 7.5 | 1.6 | 3.654 | 19 | 0 | 19 | 65.6 | 0.3699903 | 10.6332 | -0.07788318 | 472.2337905 | 1455.233333 | 1248.609524 | Mn0.1Ni0.4Mg0.2Fe0.3 | Mn0.1 Ni0.4 Mg0.2 Fe0.3 | 0.1629326
4712 | 0 | 0 | 0 | 0 | 0.2 | 0.4 | 0.3 | 0.1 | 0.1408234 | 1.970298 | 0.009487159 | 11.76 | 1.264179 | -0.01064071 | 104.884743 | 104.884743 | -0.536563 | 0.1931801 | 0.319 | 5 | 7.68 | 4.207 | 9 | 1 | 8 | 30.3808 | 0.8684424 | 12.64408 | -0.2656359 | 0.3748 | 186.0224857 | 189.8748857 | Fe0.2La0.4Y0.3In0.1 | Fe0.2 La0.4 Y0.3 In0.1 | -0.7304346
4713 | 0 | 0 | 0.4 | 0.3 | 0 | 0.1 | 0 | 0.2 | 0.1129424 | 0.610598 | 0.004382205 | 10.22 | 1.17073 | -0.01064071 | 58.599547 | 58.599547 | -0.8341742 | 0.1536312 | 0.2694 | 4.3 | 15.84 | 2.107 | 2 | 1 | 1 | 11.388 | 0.4976203 | 3.0568 | -0.1253484 | 1.43055 | 15.893 | 12.74131905 | Mg0.4Ca0.3La0.1In0.2 | Mg0.4 Ca0.3 La0.1 In0.2 | -1.798794
4714 | 0.1 | 0 | 0.5 | 0 | 0 | 0.2 | 0 | 0.2 | 0.09315945 | 1.166475 | 0.001304395 | 7.44 | 1.231325 | -0.01014813 | 68.3909985 | 68.3909985 | -1.169317 | 0.1037346 | 0.1888 | 4.9 | 8.16 | 2.445 | 7 | 1 | 6 | 20.0596 | 0.9731501 | 7.70152 | -0.2578559 |  | 392.3690476 | 757.5004762 | Mn0.1Mg0.5La0.2In0.2 | Mn0.1 Mg0.5 La0.2 In0.2 | -0.4063053
4715 | 0.6 | 0 | 0.4 | 0 | 0 | 0 | 0 | 0 | 0.0957901 | 0.7464056 | 0.01316389 | 6.72 | 1.123787 | -0.005595419 | 42.684827 | 42.684827 | -0.6098055 | 0.1209625 | 0.24 | 5 | 9.6 | 2.356 | 5 | 0 | 5 | 52.856 | 0.5483268 | 14.1984 | -0.138613 | 362.9094 | 1399.869048 | 2120.357143 | Mn0.6Mg0.4 | Mn0.6 Mg0.4 | 0.1460874
4716 | 0.1 | 0 | 0.4 | 0.1 | 0.4 | 0 | 0 | 0 | 0.162821 | 0.7958477 | -0.02903321 | 12.37 | 1.341727 | -0.009923171 | 41.5616045 | 41.5616045 | -0.3743084 | 0.2057059 | 0.4462 | 4.9 | 16.92 | 2.792 | 11 | 0 | 11 | 47.9398 | 0.6828013 | 16.89018 | -0.2193745 | 266.42745 | 993.2209524 | 722.2166667 | Mn0.1Mg0.4Ca0.1Fe0.4 | Mn0.1 Mg0.4 Ca0.1 Fe0.4 | -0.002954127
4717 | 0 | 0.2 | 0 | 0 | 0.1 | 0.1 | 0.6 | 0 | 0.1530836 | 0.9060466 | -0.02310287 | 11.94 | 1.267594 | -0.009053114 | 84.557237 | 84.557237 | -0.3863144 | 0.2334338 | 0.4092 | 4.9 | 17.24 | 4.385 | 16 | 0 | 16 | 40.133 | 0.6113638 | 11.9049 | -0.1382697 | 174.1063 | 794.6004762 | 243 | Ni0.2Fe0.1La0.1Y0.6 | Ni0.2 Fe0.1 La0.1 Y0.6 | -0.09985118
4718 | 0 | 0.2 | 0 | 0 | 0.2 | 0.1 | 0 | 0.5 | 0.1325629 | 7.14466 | -0.004816574 | 10 | 1.279867 | -0.01014813 | 94.207227 | 94.207227 | -0.5774863 | 0.1560891 | 0.3561 | 10.4 | 1.48 | 3.451 | 16 | 1 | 15 | 34.669 | 1.033107 | 18.2643 | -0.3646649 | 186.54785 | 739.8742857 | 639.6990476 | Ni0.2Fe0.2La0.1In0.5 | Ni0.2 Fe0.2 La0.1 In0.5 | -0.1308421
4719 | 0 | 0.2 | 0 | 0 | 0 | 0.4 | 0.2 | 0.2 | 0.1410798 | 0.4457527 | 0.000838892 | 12.32 | 1.260154 | -0.01107574 | 108.045638 | 108.045638 | -0.5564718 | 0.2111404 | 0.3832 | 6.4 | 31.52 | 4.054 | 11 | 1 | 10 | 26.8796 | 0.9329102 | 12.28272 | -0.3038435 | 171.03035 | 448.997619 | 713.0769048 | Ni0.2La0.4Y0.2In0.2 | Ni0.2 La0.4 Y0.2 In0.2 | -0.347756
4720 | 0.7 | 0 | 0.1 | 0.1 | 0.1 | 0 | 0 | 0 | 0.1551231 | 1.179511 | 0.02687354 | 8.8 | 1.347591 | -0.007818885 | 50.4794315 | 50.4794315 | -0.3249315 | 0.1550107 | 0.2842 | 6.1 | 9.6 | 2.807 | 11 | 0 | 11 | 64.1878 | 0.4058832 | 10.81578 | -0.1166636 | 1067.5505 | 2599.938095 | 3452.795238 | Mn0.7Mg0.1Ca0.1Fe0.1 | Mn0.7 Mg0.1 Ca0.1 Fe0.1 | 0.414963
4721 | 0.3 | 0 | 0 | 0.5 | 0 | 0 | 0.1 | 0.1 | 0.1759625 | 2.223356 | -0.02816803 | 16.09 | 1.281542 | -0.0097131 | 56.8927985 | 56.8927985 | -0.3137022 | 0.2546205 | 0.446 | 4.7 | 5.4 | 2.485 | 7 | 1 | 6 | 29.5878 | 1.055971 | 15.40398 | -0.385884 |  | 463.7580952 | 622.4909524 | Mn0.3Ca0.5Y0.1In0.1 | Mn0.3 Ca0.5 Y0.1 In0.1 | -0.3337085
4722 | 0.2 | 0 | 0.3 | 0 | 0 | 0 | 0.2 | 0.3 | 0.09585399 | 1.419018 | -0.009065109 | 7.97 | 1.200283 | -0.01135824 | 70.505679 | 70.505679 | -1.236206 | 0.1173244 | 0.2405 | 6.5 | 8.56 | 2.667 | 7 | 1 | 6 | 26.7904 | 0.9741115 | 13.00352 | -0.3219278 | 115.3504 | 466.4628571 | 287.8185714 | Mn0.2Mg0.3Y0.2In0.3 | Mn0.2 Mg0.3 Y0.2 In0.3 | -0.3311829
4723 | 0.1 | 0 | 0.2 | 0 | 0.2 | 0 | 0 | 0.5 | 0.09199138 | 0.9018557 | -0.01495121 | 6.75 | 1.157993 | -0.01014813 | 78.9328045 | 78.9328045 | -1.1992 | 0.1237228 | 0.2643 | 9.2 | 10.28 | 2.71 | 12 | 1 | 11 | 29.292 | 1.144464 | 16.6316 | -0.397728 |  | 837.0928571 | 493.7061905 | Mn0.1Mg0.2Fe0.2In0.5 | Mn0.1 Mg0.2 Fe0.2 In0.5 | -0.07722636
4724 | 0 | 0.2 | 0 | 0 | 0 | 0.3 | 0.5 | 0 | 0.1327065 | 0.7268293 | 0.00197493 | 10.16 | 1.257627 | -0.008560535 | 97.863246 | 97.863246 | -0.4860896 | 0.2240615 | 0.3263 | 4.4 | 18.88 | 4.414 | 10 | 0 | 10 | 32.383 | 0.6746885 | 10.1669 | -0.1594736 | 195.82402 | 558.2514286 | 571.4380952 | Ni0.2La0.3Y0.5 | Ni0.2 La0.3 Y0.5 | -0.2531702
4725 | 0 | 0 | 0.1 | 0 | 0.4 | 0 | 0 | 0.5 | 0.1057421 | 0.4682084 | 0.009133437 | 7.65 | 1.159758 | -0.007842999 | 82.1775 | 82.1775 | -0.7014332 | 0.1304677 | 0.2877 | 9.9 | 17.28 | 3.123 | 7 | 1 | 6 | 36.208 | 1.027557 | 18.8064 | -0.3793314 | 75.1060925 | 339.2936429 | 254.0234976 | Mg0.1Fe0.4In0.5 | Mg0.1 Fe0.4 In0.5 | -0.4694243
4726 | 0.4 | 0 | 0 | 0.3 | 0 | 0 | 0.2 | 0.1 | 0.1797484 | 2.956699 | -0.0128244 | 16.14 | 1.287754 | -0.01064071 | 63.261588 | 63.261588 | -0.329337 | 0.2272673 | 0.4435 | 5.3 | 4.84 | 2.846 | 7 | 1 | 6 | 38.3482 | 0.8337659 | 16.92558 | -0.3307468 |  | 592.707619 | 897.6690476 | Mn0.4Ca0.3Y0.2In0.1 | Mn0.4 Ca0.3 Y0.2 In0.1 | -0.2271595
4727 | 0.1 | 0.4 | 0 | 0 | 0.2 | 0 | 0 | 0.3 | 0.09743868 | 3.585126 | 0.0263006 | 6.43 | 1.140183 | -0.01064071 | 74.5855645 | 74.5855645 | -1.120747 | 0.1186498 | 0.2955 | 10.2 | 3.96 | 3.68 | 20 | 1 | 19 | 55.0944 | 0.6118714 | 16.08632 | -0.1930747 | 273.8462 | 900.0804762 | 534.9385714 | Mn0.1Ni0.4Fe0.2In0.3 | Mn0.1 Ni0.4 Fe0.2 In0.3 | -0.04571866
4728 | 0 | 0.8 | 0 | 0 | 0 | 0 | 0.2 | 0 | 0.1551977 | 0.3653304 | 0.01746857 | 8.48 | 1.244727 | -0.004160346 | 64.73589 | 64.73589 | -0.1727266 | 0.1666667 | 0.32 | 8.6 | 19.84 | 4.426 | 9 | 0 | 9 | 65.2 | 0.3021472 | 7.88 | -0.05299208 | 132.08795 | 491.8452381 | 752.6033333 | Ni0.8Y0.2 | Ni0.8 Y0.2 | -0.3081715
4729 | 0.8 | 0 | 0.1 | 0.1 | 0 | 0 | 0 | 0 | 0.1514267 | 0.8339624 | 0.02541253 | 8.17 | 1.304847 | -0.005312911 | 50.388736 | 50.388736 | -0.2317008 | 0.1475774 | 0.241 | 6 | 9.04 | 2.671 | 5 | 0 | 5 | 63.6878 | 0.4044992 | 10.36578 | -0.1186188 | 789.9215 | 1990.257143 | 3112.809524 | Mn0.8Mg0.1Ca0.1 | Mn0.8 Mg0.1 Ca0.1 | 0.2989092
4730 | 0.1 | 0 | 0 | 0.3 | 0 | 0.4 | 0 | 0.2 | 0.1255574 | 0.7954384 | -0.001370777 | 11.73 | 1.277753 | -0.01064071 | 96.0429925 | 96.0429925 | -0.6749723 | 0.188709 | 0.333 | 5.1 | 14.04 | 3.136 | 7 | 1 | 6 | 16.569 | 1.235327 | 8.0137 | -0.351983 | 149.7311 | 583.3290476 | 772.2490476 | Mn0.1Ca0.3La0.4In0.2 | Mn0.1 Ca0.3 La0.4 In0.2 | -0.2340864
4731 | 0 | 0 | 0 | 0 | 0.8 | 0 | 0 | 0.2 | 0.09160305 | 0.5250897 | -0.01827902 | 4.8 | 1.141788 | -0.004160346 | 67.6396 | 67.6396 | -0.4958034 | 0.08721423 | 0.1648 | 9 | 12.16 | 3.928 | 7 | 1 | 6 | 65.9616 | 0.4717411 | 12.44672 | -0.147421 | 202.125025 | 488.122381 | 164.0087857 | Fe0.8In0.2 | Fe0.8 In0.2 | -0.3114713
4732 | 0.1 | 0.2 | 0.4 | 0 | 0 | 0 | 0 | 0.3 | 0.09351537 | 7.567254 | -0.0003539662 | 6.99 | 1.152282 | -0.01064071 | 61.3998845 | 61.3998845 | -1.216759 | 0.1627075 | 0.3435 | 7.4 | 1.4 | 2.54 | 14 | 1 | 13 | 30.7244 | 0.9724873 | 15.10992 | -0.3442013 | 163.5407 | 526.3559524 | 539.0904762 | Mn0.1Ni0.2Mg0.4In0.3 | Mn0.1 Ni0.2 Mg0.4 In0.3 | -0.2787205
4733 | 0.1 | 0 | 0 | 0 | 0 | 0.8 | 0.1 | 0 | 0.09080033 | 7.42768 | -0.005346953 | 5.51 | 1.221095 | -0.005312911 | 125.5087655 | 125.5087655 | -0.6444031 | 0.1160571 | 0.1173 | 3.4 | 0.92 | 4.305 | 7 | 0 | 7 | 22.16 | 0.8307122 | 6.3072 | -0.1510985 | 78.29545 | 373.5585714 | 461.5019048 | Mn0.1La0.8Y0.1 | Mn0.1 La0.8 Y0.1 | -0.4276413
4734 | 0 | 0.4 | 0 | 0 | 0.2 | 0.3 | 0.1 | 0 | 0.1951273 | 0.9708426 | -0.008136829 | 14.56 | 1.277652 | -0.01064071 | 85.208586 | 85.208586 | -0.2794696 | 0.2194796 | 0.4863 | 6.8 | 17.44 | 4.41 | 16 | 0 | 16 | 53.377 | 0.5514026 | 15.1421 | -0.1498653 | 127.778 | 578.1257143 | 334.2866667 | Ni0.4Fe0.2La0.3Y0.1 | Ni0.4 Fe0.2 La0.3 Y0.1 | -0.2379777
4735 | 0.1 | 0 | 0 | 0.2 | 0 | 0.2 | 0.5 | 0 | 0.1005719 | 2.120735 | 0.009252837 | 8.39 | 1.277112 | -0.01014813 | 85.7434235 | 85.7434235 | -1.003304 | 0.1538799 | 0.2189 | 3.2 | 7.24 | 3.739 | 7 | 0 | 7 | 25.0056 | 0.7464097 | 8.38672 | -0.1808717 |  | 338.1795238 | 561.3690476 | Mn0.1Ca0.2La0.2Y0.5 | Mn0.1 Ca0.2 La0.2 Y0.5 | -0.4708527
4736 | 0 | 0.5 | 0 | 0 | 0 | 0 | 0.4 | 0.1 | 0.1668073 | 0.4229849 | 0.02585996 | 13.01 | 1.236037 | -0.007842999 | 76.39084 | 76.39084 | -0.2818722 | 0.2226796 | 0.493 | 7.5 | 30.16 | 4.22 | 10 | 1 | 9 | 48.2178 | 0.5713425 | 14.29898 | -0.1775859 | 93.62215 | 683.2288095 | 467.3609524 | Ni0.5Y0.4In0.1 | Ni0.5 Y0.4 In0.1 | -0.1654338
4737 | 0 | 0.2 | 0.4 | 0 | 0.2 | 0 | 0.2 | 0 | 0.1411697 | 5.525562 | 0.02699929 | 11.36 | 1.241678 | -0.01107574 | 50.41085 | 50.41085 | -0.5557629 | 0.2079453 | 0.4384 | 5 | 2.88 | 3.222 | 15 | 0 | 15 | 43.418 | 0.661203 | 14.8808 | -0.1732981 | 224.44809 | 782.6 | 512.8595238 | Ni0.2Mg0.4Fe0.2Y0.2 | Ni0.2 Mg0.4 Fe0.2 Y0.2 | -0.1064602
4738 | 0.3 | 0 | 0 | 0.3 | 0 | 0.4 | 0 | 0 | 0.1634137 | 0.9466928 | -0.01708874 | 14.49 | 1.280748 | -0.009053114 | 84.0670015 | 84.0670015 | -0.3390165 | 0.2236984 | 0.399 | 3.9 | 12.12 | 3.216 | 6 | 0 | 6 | 31.1274 | 0.9599416 | 14.52402 | -0.3350567 | 603.456 | 1008.40381 | 748.8916667 | Mn0.3Ca0.3La0.4 | Mn0.3 Ca0.3 La0.4 | 0.003634478
4739 | 0.4 | 0 | 0 | 0 | 0 | 0.4 | 0.1 | 0.1 | 0.1574752 | 2.385346 | 0.0009756218 | 13.44 | 1.231666 | -0.009923171 | 97.909791 | 97.909791 | -0.4001533 | 0.1603224 | 0.3142 | 5.6 | 5.44 | 3.645 | 8 | 1 | 7 | 39.5248 | 0.7743758 | 15.90168 | -0.2741723 | 133.2358365 | 370.4885714 | 393.5919048 | Mn0.4La0.4Y0.1In0.1 | Mn0.4 La0.4 Y0.1 In0.1 | -0.4312252
4740 | 0.2 | 0 | 0 | 0 | 0.4 | 0.2 | 0.2 | 0 | 0.1838709 | 11.25987 | 0.0197077 | 14.24 | 1.277506 | -0.01107574 | 78.887873 | 78.887873 | -0.327602 | 0.1924759 | 0.42 | 5.8 | 1.6 | 4.064 | 13 | 0 | 13 | 56.054 | 0.5246292 | 15.1152 | -0.1477065 | 259.55255 | 1215.309524 | 269.6347619 | Mn0.2Fe0.4La0.2Y0.2 | Mn0.2 Fe0.4 La0.2 Y0.2 | 0.0846869
4741 | 0.1 | 0 | 0 | 0.4 | 0.5 | 0 | 0 | 0 | 0.2352104 | 0.5117693 | -0.01070694 | 18.31 | 1.333929 | -0.007842999 | 49.4475045 | 49.4475045 | -0.141765 | 0.2888685 | 0.576 | 5.5 | 23.04 | 3.168 | 11 | 0 | 11 | 51.3552 | 0.7000761 | 17.84888 | -0.218761 | 250.731925 | 884.7885714 | 538.857619 | Mn0.1Ca0.4Fe0.5 | Mn0.1 Ca0.4 Fe0.5 | -0.0531605
4742 | 0.2 | 0 | 0.3 | 0 | 0 | 0.3 | 0 | 0.2 | 0.1204251 | 1.259425 | -0.0009751774 | 10.55 | 1.231382 | -0.01135824 | 82.91435 | 82.91435 | -0.7832084 | 0.1287547 | 0.2548 | 5.5 | 9.24 | 2.882 | 7 | 1 | 6 | 25.7306 | 1.005135 | 11.86722 | -0.3372691 |  | 308.05 | 407.5990476 | Mn0.2Mg0.3La0.3In0.2 | Mn0.2 Mg0.3 La0.3 In0.2 | -0.5113788
4743 | 0.6 | 0 | 0 | 0 | 0 | 0.4 | 0 | 0 | 0.1749636 | 2.697847 | -0.008555512 | 13.2 | 1.235734 | -0.005595419 | 88.525015 | 88.525015 | -0.1827837 | 0.1592355 | 0.3072 | 5.4 | 2.88 | 3.54 | 6 | 0 | 6 | 51.876 | 0.5818223 | 14.7864 | -0.155995 | 387.86205 | 1330.31119 | 768.1157143 | Mn0.6La0.4 | Mn0.6 La0.4 | 0.1239532
4744 | 0 | 0.4 | 0.2 | 0 | 0.3 | 0 | 0 | 0.1 | 0.111333 | 3.568237 | 0.02131479 | 7.1 | 1.163303 | -0.01064071 | 56.57366 | 56.57366 | -0.858466 | 0.1506864 | 0.3531 | 8.1 | 4.36 | 3.614 | 15 | 1 | 14 | 58.3208 | 0.5163934 | 14.70048 | -0.1667119 |  | 630.6871429 | 532.2347619 | Ni0.4Mg0.2Fe0.3In0.1 | Ni0.4 Mg0.2 Fe0.3 In0.1 | -0.200186
4745 | 0.4 | 0.2 | 0 | 0.1 | 0 | 0 | 0.3 | 0 | 0.1808849 | 2.555681 | 0.0008159994 | 14.22 | 1.3317 | -0.01064071 | 64.393453 | 64.393453 | -0.3252114 | 0.2174748 | 0.4785 | 5.9 | 6.68 | 3.551 | 14 | 0 | 14 | 54.0938 | 0.5054575 | 13.83258 | -0.1420345 | 843.908 | 1752.813095 | 534.8304762 | Mn0.4Ni0.2Ca0.1Y0.3 | Mn0.4 Ni0.2 Ca0.1 Y0.3 | 0.2437356
4746 | 0.1 | 0.4 | 0 | 0.1 | 0 | 0 | 0 | 0.4 | 0.1556665 | 2.039864 | -0.001761088 | 11.33 | 1.33709 | -0.009923171 | 78.9061645 | 78.9061645 | -0.4095059 | 0.1920753 | 0.439 | 10.1 | 5.48 | 3.26 | 14 | 1 | 13 | 39.899 | 0.8888018 | 17.9265 | -0.3479694 | 142.2811338 | 651.1295238 | 485.1169048 | Mn0.1Ni0.4Ca0.1In0.4 | Mn0.1 Ni0.4 Ca0.1 In0.4 | -0.1863326
4747 | 0.5 | 0 | 0 | 0 | 0.3 | 0 | 0.2 | 0 | 0.14415 | 22.23867 | -0.02066852 | 8.99 | 1.248695 | -0.008560535 | 62.0036925 | 62.0036925 | -0.4119759 | 0.1400994 | 0.3008 | 6.5 | 0.64 | 3.618 | 12 | 0 | 12 | 67.876 | 0.3115845 | 9.1652 | -0.05339774 | 575.366 | 1833.330952 | 1975.75 | Mn0.5Fe0.3Y0.2 | Mn0.5 Fe0.3 Y0.2 | 0.2632409
4748 | 0 | 0 | 0.4 | 0.1 | 0.2 | 0.3 | 0 | 0 | 0.1488612 | 2.281672 | -0.01269238 | 13.34 | 1.326311 | -0.01064071 | 66.570441 | 66.570441 | -0.4801839 | 0.2033708 | 0.3598 | 3.5 | 5.6 | 2.985 | 7 | 0 | 7 | 28.4568 | 0.9376567 | 11.53328 | -0.2832672 | 158.034975 | 559.1109286 | 614.7475 | Mg0.4Ca0.1Fe0.2La0.3 | Mg0.4 Ca0.1 Fe0.2 La0.3 | -0.252502
4749 | 0.3 | 0 | 0.2 | 0 | 0.2 | 0.3 | 0 | 0 | 0.1663972 | 2.62785 | -0.007638423 | 13.79 | 1.275265 | -0.01135824 | 74.1830545 | 74.1830545 | -0.4102221 | 0.1783751 | 0.3856 | 5 | 5.88 | 3.375 | 12 | 0 | 12 | 47.205 | 0.6646403 | 16.1045 | -0.2051524 | 488.51512 | 1449.67619 | 971.357619 | Mn0.3Mg0.2Fe0.2La0.3 | Mn0.3 Mg0.2 Fe0.2 La0.3 | 0.161271
4750 | 0 | 0.5 | 0.2 | 0 | 0 | 0 | 0 | 0.3 | 0.1102224 | 7.411944 | 0.0004485609 | 8.05 | 1.155284 | -0.008560535 | 68.6531 | 68.6531 | -0.7046297 | 0.1695607 | 0.397 | 9.3 | 1.36 | 3.278 | 9 | 1 | 8 | 42.1154 | 0.7900061 | 17.28522 | -0.3087854 | 132.33695 | 599.5514286 | 522.9007143 | Ni0.5Mg0.2In0.3 | Ni0.5 Mg0.2 In0.3 | -0.2221736
4751 | 0 | 0.1 | 0.7 | 0 | 0 | 0 | 0.1 | 0.1 | 0.07756716 | 1.249313 | -0.02217242 | 5.12 | 1.231294 | -0.007818885 | 43.255225 | 43.255225 | -1.299538 | 0.1489399 | 0.2115 | 4 | 6.52 | 2.19 | 10 | 1 | 9 | 22.6098 | 0.80462 | 7.00978 | -0.1871748 | 100.28445 | 436.0471429 | 407.7195238 | Ni0.1Mg0.7Y0.1In0.1 | Ni0.1 Mg0.7 Y0.1 In0.1 | -0.3604666
4752 | 0 | 0 | 0.2 | 0 | 0.1 | 0 | 0.7 | 0 | 0.0983986 | 4.923986 | 0.0009574847 | 7.14 | 1.2299 | -0.006666319 | 72.679595 | 72.679595 | -0.6885069 | 0.1495527 | 0.1857 | 3.3 | 2.2 | 3.789 | 7 | 0 | 7 | 29.684 | 0.5927905 | 6.3652 | -0.1039205 | 94.2157 | 277.7081357 | 525.722119 | Mg0.2Fe0.1Y0.7 | Mg0.2 Fe0.1 Y0.7 | -0.5564114
4753 | 0 | 0.5 | 0 | 0 | 0 | 0.3 | 0.1 | 0.1 | 0.183026 | 0.4990485 | 0.00733838 | 14.69 | 1.269713 | -0.0097131 | 91.390726 | 91.390726 | -0.2899561 | 0.2255373 | 0.4993 | 7.5 | 28.12 | 4.25 | 11 | 1 | 10 | 44.9508 | 0.6785463 | 15.93248 | -0.247685 |  | 380.4704762 | 497.6504762 | Ni0.5La0.3Y0.1In0.1 | Ni0.5 La0.3 Y0.1 In0.1 | -0.419679
4754 | 0.3 | 0.4 | 0 | 0.1 | 0 | 0 | 0 | 0.2 | 0.1605976 | 3.472048 | 0.01091728 | 10.41 | 1.3413 | -0.01064071 | 66.9301735 | 66.9301735 | -0.4125652 | 0.1806859 | 0.417 | 8.9 | 4.12 | 3.34 | 14 | 1 | 13 | 54.4574 | 0.5956457 | 15.10482 | -0.2227551 | 166.8964 | 696.6007143 | 1078.101667 | Mn0.3Ni0.4Ca0.1In0.2 | Mn0.3 Ni0.4 Ca0.1 In0.2 | -0.1570161
4755 | 0.3 | 0 | 0 | 0 | 0.4 | 0.1 | 0.2 | 0 | 0.1724451 | 29.4251 | -0.005066385 | 12.27 | 1.281595 | -0.01064071 | 70.4911305 | 70.4911305 | -0.3578233 | 0.1713619 | 0.3804 | 6.2 | 0.6 | 3.909 | 13 | 0 | 13 | 62.215 | 0.4250923 | 12.8313 | -0.1064492 | 271.5783 | 1089.344286 | 1312.285714 | Mn0.3Fe0.4La0.1Y0.2 | Mn0.3 Fe0.4 La0.1 Y0.2 | 0.03716516
4756 | 0.6 | 0 | 0 | 0.1 | 0 | 0.1 | 0.2 | 0 | 0.1774878 | 2.266296 | -0.02430349 | 13.82 | 1.295434 | -0.009053114 | 68.642344 | 68.642344 | -0.287383 | 0.1848112 | 0.3606 | 5.3 | 6 | 3.257 | 7 | 0 | 7 | 53.2988 | 0.5415723 | 14.59488 | -0.1835535 | 186.9988665 | 824.9552381 | 1038.720952 | Mn0.6Ca0.1La0.1Y0.2 | Mn0.6 Ca0.1 La0.1 Y0.2 | -0.08356962
4757 | 0.2 | 0 | 0.2 | 0 | 0 | 0.2 | 0 | 0.4 | 0.1111729 | 0.8408767 | 0.005262574 | 9.2 | 1.233503 | -0.01107574 | 89.556903 | 89.556903 | -0.8961371 | 0.1160149 | 0.2408 | 7.6 | 11.84 | 2.788 | 7 | 1 | 6 | 23.2492 | 1.170716 | 12.73728 | -0.3961063 |  | 362.7109524 | 283.53 | Mn0.2Mg0.2La0.2In0.4 | Mn0.2 Mg0.2 La0.2 In0.4 | -0.4404393
4758 | 0.5 | 0 | 0 | 0.1 | 0.3 | 0 | 0 | 0.1 | 0.1596703 | 1.7095 | -0.01474023 | 9.29 | 1.349409 | -0.0097131 | 59.7121225 | 59.7121225 | -0.3809867 | 0.154276 | 0.3103 | 7.4 | 8.28 | 3.18 | 12 | 1 | 11 | 63.8246 | 0.4580113 | 12.44262 | -0.1533631 | 339.751 | 1154.695238 |  | Mn0.5Ca0.1Fe0.3In0.1 | Mn0.5 Ca0.1 Fe0.3 In0.1 | 0.06246737
4759 | 0 | 0 | 0.6 | 0 | 0 | 0.4 | 0 | 0 | 0.07744288 | 0.8584638 | 0.0143518 | 6.48 | 1.099144 | -0.005595419 | 70.145188 | 70.145188 | -0.9329741 | 0.0410939 | 0.0672 | 2.4 | 6.72 | 2.694 | 1 | 0 | 1 | 16.38 | 0.07327533 | 0.588 | -0.002632897 | 74.9425 | 293.79 | 402.9295238 | Mg0.6La0.4 | Mg0.6 La0.4 | -0.531963
4760 | 0 | 0 | 0 | 0.1 | 0.1 | 0.6 | 0 | 0.2 | 0.1250594 | 0.6238839 | 0.01123392 | 10.68 | 1.317958 | -0.009053114 | 115.899182 | 115.899182 | -0.5788487 | 0.1814105 | 0.3018 | 5.4 | 15.88 | 3.798 | 8 | 1 | 7 | 18.5794 | 1.155549 | 8.16162 | -0.3230061 | 1.85785 | 19.53742857 | 12.65814762 | Ca0.1Fe0.1La0.6In0.2 | Ca0.1 Fe0.1 La0.6 In0.2 | -1.709133
4761 | 0.2 | 0 | 0 | 0.4 | 0 | 0.1 | 0.3 | 0 | 0.1413671 | 1.185968 | 0.01565559 | 12.88 | 1.277817 | -0.01064071 | 67.581111 | 67.581111 | -0.5324439 | 0.217711 | 0.3563 | 3.4 | 12.64 | 3.078 | 7 | 0 | 7 | 27.4782 | 0.9346491 | 12.65018 | -0.2792856 | 149.6708 | 555.7419048 | 1159.933333 | Mn0.2Ca0.4La0.1Y0.3 | Mn0.2 Ca0.4 La0.1 Y0.3 | -0.2551269
4762 | 0 | 0.5 | 0 | 0.4 | 0.1 | 0 | 0 | 0 | 0.2362099 | 5.847348 | -0.0006916073 | 18.09 | 1.334102 | -0.007842999 | 50.9624 | 50.9624 | -0.1405678 | 0.3108588 | 0.6387 | 6.6 | 2 | 3.384 | 14 | 0 | 14 | 48.6202 | 0.693995 | 16.82838 | -0.2130193 | 278.013175 | 1299.935476 | 1546.580952 | Ni0.5Ca0.4Fe0.1 | Ni0.5 Ca0.4 Fe0.1 | 0.1139218
4763 | 0 | 0 | 0 | 0 | 0.4 | 0.2 | 0.1 | 0.3 | 0.1629899 | 4.337538 | 0.001238967 | 13.52 | 1.275911 | -0.01064071 | 93.455079 | 93.455079 | -0.400543 | 0.179659 | 0.399 | 8 | 3.12 | 3.799 | 9 | 1 | 8 | 39.2884 | 0.8925994 | 18.44352 | -0.35776 | 3.709095 | 266.5900714 | 206.9266048 | Fe0.4La0.2Y0.1In0.3 | Fe0.4 La0.2 Y0.1 In0.3 | -0.574156
4764 | 0 | 0.2 | 0.4 | 0.4 | 0 | 0 | 0 | 0 | 0.1679586 | 1.383277 | -0.004277866 | 15.28 | 1.317113 | -0.008770606 | 37.49188 | 37.49188 | -0.310903 | 0.2813016 | 0.496 | 3.6 | 7.36 | 2.228 | 8 | 0 | 8 | 24.8972 | 1.023096 | 11.63088 | -0.3080755 | 284.27577 | 819.3261905 | 839.27 | Ni0.2Mg0.4Ca0.4 | Ni0.2 Mg0.4 Ca0.4 | -0.08654316
4765 | 0 | 0.4 | 0.1 | 0 | 0 | 0.2 | 0.3 | 0 | 0.1692096 | 0.6532491 | 0.00347317 | 14.19 | 1.266273 | -0.01064071 | 80.360709 | 80.360709 | -0.3716382 | 0.2406817 | 0.4873 | 5.7 | 25.44 | 4.132 | 10 | 0 | 10 | 42.478 | 0.6329631 | 13.9844 | -0.1928448 |  | 527.4709524 | 528.85 | Ni0.4Mg0.1La0.2Y0.3 | Ni0.4 Mg0.1 La0.2 Y0.3 | -0.2778015
4766 | 0.7 | 0.2 | 0 | 0.1 | 0 | 0 | 0 | 0 | 0.1541924 | 36.19811 | -0.008030913 | 7.17 | 1.344496 | -0.006666319 | 54.2031115 | 54.2031115 | -0.2803887 | 0.1557709 | 0.291 | 7.1 | 0.28 | 3.116 | 13 | 0 | 13 | 69.3098 | 0.2980637 | 6.40098 | -0.06684446 | 526.39785 | 2168.728571 | 2603.804762 | Mn0.7Ni0.2Ca0.1 | Mn0.7 Ni0.2 Ca0.1 | 0.3362052
4767 | 0 | 0.6 | 0 | 0 | 0 | 0 | 0.3 | 0.1 | 0.1653656 | 0.4621645 | -0.01027287 | 12 | 1.239356 | -0.007465521 | 73.369595 | 73.369595 | -0.2730045 | 0.2045604 | 0.459 | 8.2 | 26.16 | 4.227 | 10 | 1 | 9 | 53.1428 | 0.5175339 | 13.80648 | -0.162143 | 122.3906 | 621.0866667 | 658.8219048 | Ni0.6Y0.3In0.1 | Ni0.6 Y0.3 In0.1 | -0.2068478
4768 | 0 | 0.1 | 0.7 | 0.1 | 0 | 0.1 | 0 | 0 | 0.1136796 | 1.415083 | -0.0003327191 | 8.64 | 1.322012 | -0.007818885 | 40.781187 | 40.781187 | -0.6050336 | 0.1784922 | 0.2581 | 2.9 | 5.8 | 2.132 | 9 | 0 | 9 | 21.8838 | 0.8211963 | 6.26378 | -0.1771921 | 146.700139 | 608.9033333 | 1008.905714 | Ni0.1Mg0.7Ca0.1La0.1 | Ni0.1 Mg0.7 Ca0.1 La0.1 | -0.2154516
4769 | 0 | 0.6 | 0 | 0 | 0.2 | 0.1 | 0.1 | 0 | 0.1674419 | 1.055907 | 0.01137011 | 9.36 | 1.286942 | -0.009053114 | 69.166172 | 69.166172 | -0.3229013 | 0.1657213 | 0.3443 | 8.2 | 14.56 | 4.404 | 16 | 0 | 16 | 65.405 | 0.3485115 | 9.8953 | -0.07946463 | 239.97905 | 743.822381 | 497.8033333 | Ni0.6Fe0.2La0.1Y0.1 | Ni0.6 Fe0.2 La0.1 Y0.1 | -0.1285308
4770 | 0 | 0.1 | 0 | 0.7 | 0.1 | 0 | 0 | 0.1 | 0.1712194 | 2.30144 | -0.01335117 | 14.39 | 1.313827 | -0.007818885 | 50.99024 | 50.99024 | -0.2667099 | 0.3204869 | 0.4726 | 4.5 | 4 | 2.412 | 15 | 1 | 14 | 21.1804 | 1.350734 | 11.73972 | -0.4203407 | 130.6892805 | 579.8157143 | 395.0504762 | Ni0.1Ca0.7Fe0.1In0.1 | Ni0.1 Ca0.7 Fe0.1 In0.1 | -0.23671
4771 | 0 | 0.1 | 0 | 0.1 | 0.8 | 0 | 0 | 0 | 0.1715796 | 1.300538 | -0.03014106 | 6.91 | 1.355707 | -0.005312911 | 54.55314 | 54.55314 | -0.1804683 | 0.1541571 | 0.2385 | 7.6 | 7.08 | 4.052 | 14 | 0 | 14 | 73.4568 | 0.3010914 | 7.12748 | -0.06915077 | 288.6808058 | 1042.358095 | 498.2214286 | Ni0.1Ca0.1Fe0.8 | Ni0.1 Ca0.1 Fe0.8 | 0.01801694
4772 | 0 | 0 | 0 | 0.3 | 0.1 | 0 | 0.6 | 0 | 0.1157896 | 1.114935 | 0.007889268 | 9.48 | 1.314643 | -0.007465521 | 70.95141 | 70.95141 | -0.5568281 | 0.2052695 | 0.2922 | 3.2 | 10.68 | 3.602 | 7 | 0 | 7 | 25.8394 | 0.7860151 | 8.88762 | -0.1885262 | 163.235 | 392.0366667 | 358.8460476 | Ca0.3Fe0.1Y0.6 | Ca0.3 Fe0.1 Y0.6 | -0.4066733
4773 | 0.4 | 0.1 | 0 | 0.4 | 0.1 | 0 | 0 | 0 | 0.2207569 | 1.02097 | 0.02203999 | 17.61 | 1.332047 | -0.009923171 | 49.460258 | 49.460258 | -0.2036207 | 0.2772433 | 0.5571 | 5.4 | 13.68 | 2.776 | 19 | 0 | 19 | 49.2082 | 0.695153 | 17.06358 | -0.2078386 | 434.9385 | 2115.790476 | 2724.830952 | Mn0.4Ni0.1Ca0.4Fe0.1 | Mn0.4 Ni0.1 Ca0.4 Fe0.1 | 0.3254727
4774 | 0 | 0.5 | 0 | 0.2 | 0.2 | 0 | 0.1 | 0 | 0.2166722 | 3.306463 | -0.02058102 | 14.81 | 1.342825 | -0.01014813 | 57.421885 | 57.421885 | -0.2161622 | 0.2485196 | 0.5348 | 7.3 | 5 | 3.881 | 15 | 0 | 15 | 57.8806 | 0.5103522 | 14.32842 | -0.1551379 | 368.759 | 1376.671429 | 1029.29619 | Ni0.5Ca0.2Fe0.2Y0.1 | Ni0.5 Ca0.2 Fe0.2 Y0.1 | 0.1388303
4775 | 0.2 | 0 | 0 | 0 | 0 | 0 | 0.7 | 0.1 | 0.1135041 | 1.029482 | 0.01549673 | 8.72 | 1.195218 | -0.006666319 | 84.703504 | 84.703504 | -0.5174438 | 0.1446076 | 0.235 | 4.8 | 10.4 | 3.895 | 7 | 1 | 6 | 33.7368 | 0.6629491 | 10.10168 | -0.1749858 | 168.3861 | 770.7457143 | 501.1990476 | Mn0.2Y0.7In0.1 | Mn0.2 Y0.7 In0.1 | -0.1130889
4776 | 0 | 0 | 0 | 0.5 | 0.1 | 0 | 0.3 | 0.1 | 0.1322893 | 13.94965 | -0.01138043 | 12.04 | 1.313164 | -0.0097131 | 63.777055 | 63.777055 | -0.5550197 | 0.2384593 | 0.3672 | 4 | 0.92 | 2.911 | 8 | 1 | 7 | 19.9438 | 1.115506 | 9.76758 | -0.314455 | 3.1807 | 28.35704762 | 15.69538095 | Ca0.5Fe0.1Y0.3In0.1 | Ca0.5 Fe0.1 Y0.3 In0.1 | -1.547339
4777 | 0.4 | 0.1 | 0 | 0 | 0.2 | 0 | 0 | 0.3 | 0.08889133 | 2.818735 | 0.003702475 | 6.25 | 1.139493 | -0.01064071 | 73.458958 | 73.458958 | -1.346641 | 0.09860138 | 0.2406 | 9.3 | 4.8 | 3.224 | 20 | 1 | 19 | 55.5354 | 0.6118156 | 16.13042 | -0.1934937 | 254.0005 | 1173.278571 | 1042.951905 | Mn0.4Ni0.1Fe0.2In0.3 | Mn0.4 Ni0.1 Fe0.2 In0.3 | 0.06940114
4778 | 0.4 | 0.4 | 0.1 | 0 | 0.1 | 0 | 0 | 0 | 0.07501729 | 4.149258 | 0.002198921 | 4.11 | 1.164989 | -0.009923171 | 53.467578 | 53.467578 | -1.763306 | 0.1139401 | 0.2748 | 7.8 | 3.76 | 3.523 | 19 | 0 | 19 | 70.516 | 0.2526109 | 6.0096 | -0.04295433 | 614.7325 | 2095.607143 | 2581.519048 | Mn0.4Ni0.4Mg0.1Fe0.1 | Mn0.4 Ni0.4 Mg0.1 Fe0.1 | 0.3213099
4779 | 0 | 0 | 0 | 0.4 | 0.1 | 0 | 0.3 | 0.2 | 0.1377423 | 1.455256 | 0.01150028 | 13.02 | 1.316591 | -0.01064071 | 71.251055 | 71.251055 | -0.5608359 | 0.2307574 | 0.3957 | 5.1 | 9.16 | 2.979 | 8 | 1 | 7 | 19.5808 | 1.147973 | 10.02168 | -0.3522602 | 3.95325 | 21.80985714 | 15.60095238 | Ca0.4Fe0.1Y0.3In0.2 | Ca0.4 Fe0.1 Y0.3 In0.2 | -1.661347
4780 | 0 | 0 | 0 | 0.3 | 0 | 0 | 0.6 | 0.1 | 0.07427593 | 2.210636 | -0.009066014 | 6.78 | 1.16739 | -0.007465521 | 76.84871 | 76.84871 | -1.353206 | 0.1301321 | 0.1995 | 3.7 | 4.92 | 3.426 | 2 | 1 | 1 | 18.0602 | 0.5277497 | 4.75278 | -0.1562507 | 42.72355 | 198.4301405 | 128.1056667 | Ca0.3Y0.6In0.1 | Ca0.3 Y0.6 In0.1 | -0.7023924
4781 | 0 | 0.3 | 0 | 0.1 | 0 | 0.6 | 0 | 0 | 0.171427 | 0.5471869 | 0.003096019 | 14.07 | 1.316726 | -0.007465521 | 104.959102 | 104.959102 | -0.2540397 | 0.2657182 | 0.4821 | 5 | 18.36 | 4.198 | 9 | 0 | 9 | 32.1968 | 0.8740309 | 13.30908 | -0.2649891 |  | 703.7438095 | 1270.647619 | Ni0.3Ca0.1La0.6 | Ni0.3 Ca0.1 La0.6 | -0.1525854
4782 | 0 | 0 | 0.1 | 0 | 0.3 | 0 | 0.2 | 0.4 | 0.1278211 | 7.763062 | 0.00191415 | 10.39 | 1.240858 | -0.01064071 | 82.89237 | 82.89237 | -0.6512761 | 0.1612714 | 0.3508 | 8.4 | 1.6 | 3.317 | 8 | 1 | 7 | 32.8432 | 1.002373 | 17.08288 | -0.3633545 | 1.01655 | 9.698504762 | 7.555214286 | Mg0.1Fe0.3Y0.2In0.4 | Mg0.1 Fe0.3 Y0.2 In0.4 | -2.013295
4783 | 0.3 | 0 | 0.1 | 0 | 0 | 0.5 | 0 | 0.1 | 0.1464445 | 1.922344 | 0.005783804 | 12.78 | 1.22964 | -0.0097131 | 99.8464485 | 99.8464485 | -0.4529096 | 0.1541463 | 0.2935 | 5.1 | 6 | 3.514 | 7 | 1 | 6 | 32.5198 | 0.8921548 | 14.01798 | -0.3033419 |  | 477.8247619 | 484.6461905 | Mn0.3Mg0.1La0.5In0.1 | Mn0.3 Mg0.1 La0.5 In0.1 | -0.3207313
4784 | 0.2 | 0.2 | 0 | 0 | 0.4 | 0.2 | 0 | 0 | 0.1736781 | 4.292913 | -0.009921598 | 10.48 | 1.285523 | -0.01107574 | 72.845383 | 72.845383 | -0.3671831 | 0.1597289 | 0.3632 | 7.2 | 4.16 | 4.078 | 20 | 0 | 20 | 65.904 | 0.3888973 | 11.1752 | -0.08782254 | 402.155025 | 1531.159762 | 1140.748095 | Mn0.2Ni0.2Fe0.4La0.2 | Mn0.2 Ni0.2 Fe0.4 La0.2 | 0.1850205
4785 | 0.2 | 0.3 | 0.3 | 0 | 0 | 0 | 0 | 0.2 | 0.1050647 | 14.02092 | -0.00313316 | 8.06 | 1.154581 | -0.01135824 | 58.850729 | 58.850729 | -1.028958 | 0.164966 | 0.3895 | 7.6 | 0.96 | 2.873 | 14 | 1 | 13 | 43.7726 | 0.7360182 | 16.83882 | -0.2684002 | 223.5012 | 842.8383333 | 970.7661905 | Mn0.2Ni0.3Mg0.3In0.2 | Mn0.2 Ni0.3 Mg0.3 In0.2 | -0.07425572
4786 | 0.2 | 0 | 0.2 | 0 | 0.5 | 0 | 0 | 0.1 | 0.1074591 | 1.164664 | 0.006130891 | 7.38 | 1.162855 | -0.01014813 | 55.252909 | 55.252909 | -0.8788193 | 0.1324822 | 0.3075 | 7.1 | 12.52 | 3.278 | 12 | 1 | 11 | 59.9088 | 0.5189095 | 14.90048 | -0.1711507 | 150.7914145 | 733.9657143 | 870.4 | Mn0.2Mg0.2Fe0.5In0.1 | Mn0.2 Mg0.2 Fe0.5 In0.1 | -0.1343242
4787 | 0.4 | 0 | 0.1 | 0 | 0.3 | 0.2 | 0 | 0 | 0.1648564 | 2.941679 | 0.0005136207 | 11.67 | 1.281899 | -0.01064071 | 68.940312 | 68.940312 | -0.3915242 | 0.1586131 | 0.3556 | 6 | 5.36 | 3.497 | 12 | 0 | 12 | 59.782 | 0.4837929 | 13.8656 | -0.1369061 | 513.573 | 1912.938095 | 1793.961905 | Mn0.4Mg0.1Fe0.3La0.2 | Mn0.4 Mg0.1 Fe0.3 La0.2 | 0.2817009
4788 | 0 | 0.7 | 0 | 0.1 | 0 | 0 | 0.2 | 0 | 0.1958758 | 0.607669 | -0.007056282 | 13.11 | 1.33854 | -0.006666319 | 62.87435 | 62.87435 | -0.17375 | 0.2270287 | 0.4785 | 7.8 | 18.44 | 4.166 | 9 | 0 | 9 | 58.4308 | 0.4420436 | 12.00228 | -0.1275592 | 140.04825 | 537.7319048 | 635.4878571 | Ni0.7Ca0.1Y0.2 | Ni0.7 Ca0.1 Y0.2 | -0.2694342
4789 | 0.2 | 0 | 0 | 0 | 0 | 0.3 | 0.2 | 0.3 | 0.1261436 | 0.6105985 | -0.01148993 | 11.36 | 1.229529 | -0.01135824 | 104.88582 | 104.88582 | -0.7138074 | 0.1386823 | 0.2693 | 6.8 | 21.4 | 3.555 | 8 | 1 | 7 | 26.0554 | 1.01265 | 13.07702 | -0.34094 | 146.4734837 | 510.5630952 | 295.1466667 | Mn0.2La0.3Y0.2In0.3 | Mn0.2 La0.3 Y0.2 In0.3 | -0.2919506
4790 | 0.1 | 0.4 | 0 | 0 | 0 | 0 | 0.2 | 0.3 | 0.1407477 | 0.7619119 | -0.008372258 | 11.03 | 1.238658 | -0.01064071 | 81.1977345 | 81.1977345 | -0.5371404 | 0.1809078 | 0.4295 | 9.2 | 18.6 | 3.698 | 15 | 1 | 14 | 43.9504 | 0.7352369 | 17.07992 | -0.260946 | 125.17915 | 635.2190476 | 419.2719048 | Mn0.1Ni0.4Y0.2In0.3 | Mn0.1 Ni0.4 Y0.2 In0.3 | -0.1970765
4791 | 0.5 | 0.3 | 0 | 0 | 0.1 | 0 | 0 | 0.1 | 0.06282319 | 4.24094 | 0.002937881 | 3.6 | 1.141471 | -0.0097131 | 62.1433425 | 62.1433425 | -2.461036 | 0.08949253 | 0.2214 | 8.6 | 3.44 | 3.472 | 20 | 1 | 19 | 69.2998 | 0.3164378 | 7.22178 | -0.07677242 | 259.8184 | 1022.121429 | 1086.285714 | Mn0.5Ni0.3Fe0.1In0.1 | Mn0.5 Ni0.3 Fe0.1 In0.1 | 0.009502493
4792 | 0.1 | 0 | 0 | 0 | 0 | 0.7 | 0 | 0.2 | 0.109212 | 0.3445389 | 0.01962398 | 8.79 | 1.223976 | -0.006666319 | 125.6912335 | 125.6912335 | -0.5589144 | 0.1283326 | 0.2028 | 5.4 | 20.76 | 3.925 | 7 | 1 | 6 | 18.8346 | 1.047421 | 7.33402 | -0.2726659 | 141.1378 | 583.8511905 | 548.017381 | Mn0.1La0.7In0.2 | Mn0.1 La0.7 In0.2 | -0.2336978
4793 | 0.5 | 0 | 0.1 | 0 | 0 | 0 | 0.3 | 0.1 | 0.1364038 | 4.354125 | -0.00725773 | 10.94 | 1.203069 | -0.0097131 | 68.0530775 | 68.0530775 | -0.5220412 | 0.1438785 | 0.298 | 5.9 | 3.2 | 3.174 | 7 | 1 | 6 | 48.1088 | 0.6040238 | 15.25728 | -0.2088755 | 125.49485 | 537.8371429 | 410.51 | Mn0.5Mg0.1Y0.3In0.1 | Mn0.5 Mg0.1 Y0.3 In0.1 | -0.2693492
4794 | 0.4 | 0.1 | 0 | 0 | 0.1 | 0 | 0.4 | 0 | 0.1619019 | 2.342956 | 0.003808259 | 12.33 | 1.241995 | -0.009923171 | 68.991398 | 68.991398 | -0.3785702 | 0.184084 | 0.4011 | 5.8 | 7.12 | 3.788 | 20 | 0 | 20 | 56.585 | 0.4450949 | 12.6375 | -0.08388651 | 221.7704675 | 912.5835714 | 1102.11881 | Mn0.4Ni0.1Fe0.1Y0.4 | Mn0.4 Ni0.1 Fe0.1 Y0.4 | -0.03972735
4795 | 0 | 0 | 0.3 | 0.5 | 0 | 0 | 0 | 0.2 | 0.1201652 | 0.4244983 | -0.0007250794 | 11.05 | 1.168713 | -0.008560535 | 50.2941 | 50.2941 | -0.5928481 | 0.1818931 | 0.297 | 4.2 | 18.56 | 1.877 | 1 | 1 | 0 | 9.6326 | 0.5441443 | 2.68122 | -0.1297137 | 1.4564 | 134.5527857 | 162.1220143 | Mg0.3Ca0.5In0.2 | Mg0.3 Ca0.5 In0.2 | -0.8711073
4796 | 0 | 0 | 0.4 | 0 | 0.1 | 0 | 0.3 | 0.2 | 0.09496787 | 1.468655 | -0.0009602055 | 7.74 | 1.234837 | -0.01064071 | 64.941855 | 64.941855 | -1.179824 | 0.1388647 | 0.2397 | 5.1 | 8.52 | 2.847 | 8 | 1 | 7 | 23.5816 | 0.8808589 | 9.22152 | -0.2373961 | 1.634 | 15.77961905 | 17.06280952 | Mg0.4Fe0.1Y0.3In0.2 | Mg0.4 Fe0.1 Y0.3 In0.2 | -1.801903
4797 | 0 | 0 | 0.4 | 0 | 0.5 | 0.1 | 0 | 0 | 0.1487284 | 0.765626 | -0.02046626 | 11.18 | 1.280766 | -0.007842999 | 51.535047 | 51.535047 | -0.3545635 | 0.1855052 | 0.3952 | 5.1 | 14.28 | 3.191 | 7 | 0 | 7 | 49.195 | 0.6572299 | 16.2605 | -0.2026581 | 64.08031 | 289.4811429 | 14.5920619 | Mg0.4Fe0.5La0.1 | Mg0.4 Fe0.5 La0.1 | -0.5383797
4798 | 0 | 0.4 | 0 | 0.4 | 0 | 0.1 | 0 | 0.1 | 0.2086469 | 0.8979745 | -0.03069521 | 18.32 | 1.32073 | -0.009923171 | 64.880907 | 64.880907 | -0.2279433 | 0.3162622 | 0.6433 | 6.4 | 14.36 | 3.211 | 10 | 1 | 9 | 34.827 | 0.9459548 | 16.6483 | -0.384115 | 128.7124 | 472.0342857 | 466.6314286 | Ni0.4Ca0.4La0.1In0.1 | Ni0.4 Ca0.4 La0.1 In0.1 | -0.3260265
4799 | 0 | 0 | 0.2 | 0.1 | 0 | 0 | 0.3 | 0.4 | 0.08950331 | 0.4330631 | 0.01132416 | 7.74 | 1.173076 | -0.01064071 | 81.467755 | 81.467755 | -1.328288 | 0.1226212 | 0.2265 | 6.7 | 24.76 | 2.805 | 2 | 1 | 1 | 13.439 | 0.7072205 | 5.1441 | -0.2035078 | 1.78478 | 7.46572381 | 12.65061905 | Mg0.2Ca0.1Y0.3In0.4 | Mg0.2 Ca0.1 Y0.3 In0.4 | -2.126928
4800 | 0 | 0.6 | 0.2 | 0 | 0 | 0.2 | 0 | 0 | 0.1709455 | 0.7209251 | -0.01606185 | 12.48 | 1.275086 | -0.007900549 | 67.858134 | 67.858134 | -0.2703598 | 0.2093004 | 0.4648 | 7 | 16 | 3.86 | 9 | 0 | 9 | 51.484 | 0.5608098 | 14.2376 | -0.1778374 | 188.4196 | 622.1119048 | 375.4778571 | Ni0.6Mg0.2La0.2 | Ni0.6 Mg0.2 La0.2 | -0.2061315
4801 | 0 | 0.1 | 0 | 0 | 0.3 | 0 | 0 | 0.6 | 0.1018661 | 0.5223451 | -0.02236873 | 7.17 | 1.137179 | -0.007465521 | 91.51364 | 91.51364 | -0.7194504 | 0.1250804 | 0.2715 | 11.2 | 13.92 | 3.24 | 15 | 1 | 14 | 34.1978 | 1.092461 | 18.47598 | -0.3598655 | 296.687 | 818.5916667 | 212.4345238 | Ni0.1Fe0.3In0.6 | Ni0.1 Fe0.3 In0.6 | -0.08693268
4802 | 0 | 0.3 | 0.6 | 0 | 0.1 | 0 | 0 | 0 | 0.1147043 | 7.797114 | -0.02383248 | 8.25 | 1.158576 | -0.007465521 | 37.77552 | 37.77552 | -0.5674148 | 0.2007187 | 0.4119 | 5 | 1.2 | 2.666 | 14 | 0 | 14 | 41.083 | 0.7085315 | 14.4279 | -0.1665095 | 230.39879 | 718.9228571 | 362.6885714 | Ni0.3Mg0.6Fe0.1 | Ni0.3 Mg0.6 Fe0.1 | -0.1433177
4803 | 0 | 0.3 | 0 | 0.2 | 0 | 0.3 | 0 | 0.2 | 0.1797482 | 0.5618681 | -0.006937396 | 16.33 | 1.32065 | -0.01135824 | 90.258861 | 90.258861 | -0.3515461 | 0.2659108 | 0.5547 | 6.9 | 23.96 | 3.545 | 10 | 1 | 9 | 29.2052 | 1.036931 | 15.02268 | -0.4255806 |  | 537.4680952 | 442.3095238 | Ni0.3Ca0.2La0.3In0.2 | Ni0.3 Ca0.2 La0.3 In0.2 | -0.2696473
4804 | 0.3 | 0.6 | 0 | 0 | 0.1 | 0 | 0 | 0 | 0.02216284 | 2.002291 | 0.002822897 | 1.35 | 1.033504 | -0.007465521 | 57.2819535 | 57.2819535 | -15.1988 | 0.06779787 | 0.1656 | 8.9 | 6.24 | 3.968 | 19 | 0 | 19 | 76.138 | 0.02509468 | 0.8028 | -0.0002940015 | 320.726 | 1514.738095 | 2257.997619 | Mn0.3Ni0.6Fe0.1 | Mn0.3 Ni0.6 Fe0.1 | 0.1803375
4805 | 0.3 | 0 | 0 | 0 | 0.2 | 0.1 | 0 | 0.4 | 0.1282051 | 5.785103 | 0.00198643 | 9.75 | 1.28069 | -0.01064071 | 87.4681605 | 87.4681605 | -0.6473807 | 0.1231831 | 0.28 | 9.2 | 2.04 | 3.187 | 13 | 1 | 12 | 42.2422 | 0.8630368 | 18.88618 | -0.3145479 | 240.4656 | 946.042381 | 435.7128571 | Mn0.3Fe0.2La0.1In0.4 | Mn0.3 Fe0.2 La0.1 In0.4 | -0.02408941
4806 | 0.5 | 0 | 0 | 0 | 0 | 0.5 | 0 | 0 | 0.1724138 | 2.604797 | 0.01273555 | 13.75 | 1.232523 | -0.005762826 | 96.9217575 | 96.9217575 | -0.1938615 | 0.167979 | 0.32 | 5 | 3 | 3.695 | 6 | 0 | 6 | 45.715 | 0.6738488 | 15.4025 | -0.1813698 | 224.5097438 | 608.2995238 | 960.5352381 | Mn0.5La0.5 | Mn0.5 La0.5 | -0.2158825
4807 | 0.4 | 0.2 | 0 | 0.2 | 0 | 0 | 0 | 0.2 | 0.1859071 | 7.280855 | -0.01444817 | 13.84 | 1.333972 | -0.01107574 | 64.693098 | 64.693098 | -0.320465 | 0.214802 | 0.468 | 7.8 | 1.92 | 2.928 | 14 | 1 | 13 | 47.8352 | 0.7223693 | 17.17968 | -0.2942258 | 166.637135 | 1196.203333 | 980.5861905 | Mn0.4Ni0.2Ca0.2In0.2 | Mn0.4 Ni0.2 Ca0.2 In0.2 | 0.07780501
4808 | 0.2 | 0 | 0.2 | 0 | 0 | 0.1 | 0 | 0.5 | 0.09441067 | 1.2063 | 0.005970851 | 7.16 | 1.235378 | -0.01014813 | 87.148156 | 87.148156 | -1.138528 | 0.1011712 | 0.2077 | 8.6 | 6.92 | 2.593 | 7 | 1 | 6 | 22.131 | 1.254444 | 12.8491 | -0.4116922 |  | 314.5938095 | 394.0014286 | Mn0.2Mg0.2La0.1In0.5 | Mn0.2 Mg0.2 La0.1 In0.5 | -0.5022498
4809 | 0 | 0.4 | 0.5 | 0 | 0 | 0 | 0.1 | 0 | 0.1282269 | 1.116622 | 0.0004195319 | 9.87 | 1.237151 | -0.007842999 | 44.520445 | 44.520445 | -0.4770062 | 0.213502 | 0.4425 | 5.3 | 9.36 | 2.968 | 9 | 0 | 9 | 41.28 | 0.6705553 | 13.93 | -0.1758483 | 236.2498 | 463.8259524 | 581.9402381 | Ni0.4Mg0.5Y0.1 | Ni0.4 Mg0.5 Y0.1 | -0.333645
4810 | 0 | 0.2 | 0.4 | 0 | 0 | 0.1 | 0 | 0.3 | 0.1084221 | 0.959482 | 0.01057519 | 8.32 | 1.268393 | -0.01064071 | 69.796627 | 69.796627 | -0.9051801 | 0.1758889 | 0.3457 | 7 | 10.68 | 2.695 | 10 | 1 | 9 | 24.5634 | 1.053847 | 12.16662 | -0.3542041 |  | 318.8919048 | 188.0961905 | Ni0.2Mg0.4La0.1In0.3 | Ni0.2 Mg0.4 La0.1 In0.3 | -0.4963565
4811 | 0.7 | 0 | 0 | 0 | 0.1 | 0.1 | 0.1 | 0 | 0.1479127 | 16.76282 | 0.02512301 | 8.87 | 1.283581 | -0.007818885 | 66.8222635 | 66.8222635 | -0.3573831 | 0.1292651 | 0.2459 | 6.3 | 0.72 | 3.356 | 13 | 0 | 13 | 65.787 | 0.3480014 | 9.5453 | -0.08085283 | 454.7513335 | 1892.785714 |  | Mn0.7Fe0.1La0.1Y0.1 | Mn0.7 Fe0.1 La0.1 Y0.1 | 0.2771014
4812 | 0.4 | 0 | 0.1 | 0.1 | 0 | 0 | 0 | 0.4 | 0.1340028 | 121.9682 | -0.009297449 | 10.01 | 1.297625 | -0.009923171 | 74.340718 | 74.340718 | -0.5526148 | 0.1440006 | 0.285 | 8.4 | 0.08 | 2.511 | 6 | 1 | 5 | 34.571 | 0.9970363 | 17.5701 | -0.4108929 | 222.00055 | 997.2685714 | 705.5380952 | Mn0.4Mg0.1Ca0.1In0.4 | Mn0.4 Mg0.1 Ca0.1 In0.4 | -0.001187867
4813 | 0 | 0.6 | 0.3 | 0 | 0.1 | 0 | 0 | 0 | 0.1149813 | 9.29955 | 0.01519005 | 7.23 | 1.162989 | -0.007465521 | 48.09204 | 48.09204 | -0.5646838 | 0.1695888 | 0.3756 | 7.4 | 1.2 | 3.545 | 14 | 0 | 14 | 58.39 | 0.4611603 | 12.6972 | -0.1076569 | 213.813075 | 770.2861905 | 1759.092143 | Ni0.6Mg0.3Fe0.1 | Ni0.6 Mg0.3 Fe0.1 | -0.1133479
4814 | 0.3 | 0.1 | 0.3 | 0 | 0 | 0.3 | 0 | 0 | 0.1508357 | 5.475912 | -0.01673844 | 12.93 | 1.267089 | -0.01092322 | 71.3138945 | 71.3138945 | -0.4801115 | 0.1797895 | 0.3663 | 4.6 | 2.52 | 3.114 | 14 | 0 | 14 | 40.142 | 0.732911 | 14.6688 | -0.2243055 | 293.5931875 | 966.0009524 | 461.462619 | Mn0.3Ni0.1Mg0.3La0.3 | Mn0.3 Ni0.1 Mg0.3 La0.3 | -0.01502245
4815 | 0.1 | 0.4 | 0 | 0 | 0.4 | 0.1 | 0 | 0 | 0.1386355 | 2.808457 | -0.02230633 | 6.15 | 1.290893 | -0.009923171 | 65.1997115 | 65.1997115 | -0.516299 | 0.1226303 | 0.2568 | 8.2 | 5.96 | 4.227 | 20 | 0 | 20 | 71.771 | 0.2672455 | 6.9801 | -0.04941041 | 427.8604225 | 1280.331905 | 882.2142857 | Mn0.1Ni0.4Fe0.4La0.1 | Mn0.1 Ni0.4 Fe0.4 La0.1 | 0.1073226
4816 | 0.1 | 0.4 | 0 | 0 | 0 | 0 | 0.3 | 0.2 | 0.153353 | 0.6501057 | -0.009987475 | 12.23 | 1.237151 | -0.01064071 | 78.6065195 | 78.6065195 | -0.452466 | 0.198955 | 0.4645 | 8.2 | 24.04 | 3.883 | 15 | 1 | 14 | 46.1576 | 0.6537202 | 15.97632 | -0.2248212 | 146.152 | 595.5742857 | 684.5361905 | Mn0.1Ni0.4Y0.3In0.2 | Mn0.1 Ni0.4 Y0.3 In0.2 | -0.2250641
4817 | 0 | 0 | 0.1 | 0.6 | 0 | 0 | 0.2 | 0.1 | 0.09292762 | 1.30427 | 0.00698731 | 8.77 | 1.165745 | -0.009053114 | 55.74027 | 55.74027 | -1.048355 | 0.1620919 | 0.2365 | 3.3 | 8.08 | 2.381 | 2 | 1 | 1 | 11.6836 | 0.6664622 | 3.77752 | -0.1596458 | 2.5085 | 16.84071429 | 7.441447619 | Mg0.1Ca0.6Y0.2In0.1 | Mg0.1 Ca0.6 Y0.2 In0.1 | -1.773639
4818 | 0 | 0 | 1 | 0 | 0 | 0 | 0 | 0 | 0 | 0 | 0.023994 | 0 | 1 | 0 | 24.305 | 24.305 | 0 | 0 | 0 | 2 | 1e-06 | 1.51 | 0 | 0 | 0 | 17.36 | 0 | 0 | 0 | 68.9064 | 287.4621429 | 212.3114286 | Mg1.0 | Mg1 | -0.5414193
4819 | 0.3 | 0.3 | 0 | 0.1 | 0 | 0.3 | 0 | 0 | 0.1983103 | 1.72891 | -0.008523768 | 15.72 | 1.33015 | -0.01092322 | 79.7688745 | 79.7688745 | -0.2777537 | 0.2312615 | 0.5205 | 6.2 | 9.12 | 3.733 | 14 | 0 | 14 | 50.6798 | 0.6081753 | 15.42198 | -0.1953319 | 449.665316 | 816.2111905 | 1919.732857 | Mn0.3Ni0.3Ca0.1La0.3 | Mn0.3 Ni0.3 Ca0.1 La0.3 | -0.08819746
4820 | 0 | 0.2 | 0 | 0 | 0 | 0 | 0.7 | 0.1 | 0.1278472 | 0.4026855 | 0.0129941 | 9.68 | 1.226727 | -0.006666319 | 85.454575 | 85.454575 | -0.4078532 | 0.2159476 | 0.355 | 5.4 | 27.28 | 4.199 | 10 | 1 | 9 | 33.4428 | 0.651981 | 9.86648 | -0.1712264 | 250.855058 | 586.6461905 | 796.1733333 | Ni0.2Y0.7In0.1 | Ni0.2 Y0.7 In0.1 | -0.2316237
4821 | 0 | 0.1 | 0.1 | 0 | 0 | 0.1 | 0.7 | 0 | 0.09736936 | 1.08181 | -0.004516623 | 6.82 | 1.25651 | -0.007818885 | 84.424482 | 84.424482 | -0.824708 | 0.1746177 | 0.2002 | 3.6 | 11.88 | 4.101 | 10 | 0 | 10 | 28.792 | 0.5519929 | 6.0034 | -0.09851828 |  | 270.1804762 | 392.3690476 | Ni0.1Mg0.1La0.1Y0.7 | Ni0.1 Mg0.1 La0.1 Y0.7 | -0.568346
4822 | 0 | 0 | 0.3 | 0 | 0.4 | 0.2 | 0.1 | 0 | 0.163341 | 1.967145 | 0.001080816 | 13.67 | 1.274837 | -0.01064071 | 66.301179 | 66.301179 | -0.3988232 | 0.2014904 | 0.4125 | 4.7 | 7.68 | 3.496 | 8 | 0 | 8 | 43.378 | 0.7209375 | 15.8748 | -0.2375735 | 1.69739 | 9.734771429 | 14.27099048 | Mg0.3Fe0.4La0.2Y0.1 | Mg0.3 Fe0.4 La0.2 Y0.1 | -2.011674
4823 | 0 | 0 | 0 | 0.7 | 0.2 | 0 | 0.1 | 0 | 0.1634749 | 0.5186397 | -0.02243145 | 13.26 | 1.312139 | -0.006666319 | 48.114185 | 48.114185 | -0.2494502 | 0.3039106 | 0.4133 | 3.3 | 17 | 2.581 | 7 | 0 | 7 | 24.0346 | 1.217237 | 12.78802 | -0.3386197 | 57.2564645 | 191.2230833 | 456.3940238 | Ca0.7Fe0.2Y0.1 | Ca0.7 Fe0.2 Y0.1 | -0.7184597
4824 | 0.1 | 0 | 0 | 0 | 0.2 | 0.5 | 0.2 | 0 | 0.1583891 | 6.3228 | 0.01240175 | 12.99 | 1.265153 | -0.01014813 | 103.8967095 | 103.8967095 | -0.4045158 | 0.2023597 | 0.3468 | 4.4 | 2.36 | 4.257 | 13 | 0 | 13 | 36.571 | 0.78372 | 14.1737 | -0.2046748 |  | 934.3095238 | 360.8838095 | Mn0.1Fe0.2La0.5Y0.2 | Mn0.1 Fe0.2 La0.5 Y0.2 | -0.02950922
4825 | 0.2 | 0.4 | 0 | 0 | 0 | 0 | 0.1 | 0.3 | 0.1245654 | 1.354846 | 0.007211711 | 9.12 | 1.241678 | -0.01064071 | 77.800954 | 77.800954 | -0.6857657 | 0.1540246 | 0.375 | 9.6 | 10.24 | 3.553 | 15 | 1 | 14 | 49.0224 | 0.673965 | 16.69032 | -0.2311043 | 161.94463 | 823.7919048 | 1171.361905 | Mn0.2Ni0.4Y0.1In0.3 | Mn0.2 Ni0.4 Y0.1 In0.3 | -0.08418248
4826 | 0.4 | 0.2 | 0 | 0 | 0 | 0 | 0.1 | 0.3 | 0.1172227 | 1.766953 | 0.003949444 | 8.64 | 1.240898 | -0.01064071 | 77.049883 | 77.049883 | -0.7743674 | 0.135269 | 0.315 | 9 | 7.6 | 3.249 | 15 | 1 | 14 | 49.3164 | 0.6747325 | 16.80792 | -0.2320155 |  | 656.9188095 | 939.3064286 | Mn0.4Ni0.2Y0.1In0.3 | Mn0.4 Ni0.2 Y0.1 In0.3 | -0.1824883
4827 | 0 | 0.6 | 0 | 0 | 0.1 | 0.1 | 0 | 0.2 | 0.1453482 | 1.741073 | 0.008949426 | 9.06 | 1.286467 | -0.009053114 | 77.654687 | 77.654687 | -0.4285276 | 0.152701 | 0.3468 | 9.7 | 7.4 | 4.043 | 16 | 1 | 15 | 55.4186 | 0.5700006 | 15.00082 | -0.2034706 | 159.61625 | 478.097619 | 321.6866667 | Ni0.6Fe0.1La0.1In0.2 | Ni0.6 Fe0.1 La0.1 In0.2 | -0.3204834
4828 | 0.3 | 0.4 | 0 | 0 | 0 | 0 | 0 | 0.3 | 0.09057327 | 6.416772 | 0.01137615 | 6.27 | 1.134341 | -0.009053114 | 74.4041735 | 74.4041735 | -1.103565 | 0.1189659 | 0.2955 | 10 | 1.8 | 3.408 | 14 | 1 | 13 | 54.0944 | 0.609641 | 15.28632 | -0.194485 | 220.068765 | 659.5997619 | 662.1390476 | Mn0.3Ni0.4In0.3 | Mn0.3 Ni0.4 In0.3 | -0.1807195
4829 | 0 | 0.1 | 0 | 0.1 | 0.1 | 0 | 0 | 0.7 | 0.1274962 | 1.826532 | 0.02657163 | 8.87 | 1.336012 | -0.007818885 | 95.83424 | 95.83424 | -0.4810055 | 0.1673664 | 0.3106 | 11.1 | 3.28 | 2.82 | 15 | 1 | 14 | 19.0024 | 1.56275 | 12.17532 | -0.4948405 | 166.39165 | 767.0757143 | 562.6933333 | Ni0.1Ca0.1Fe0.1In0.7 | Ni0.1 Ca0.1 Fe0.1 In0.7 | -0.1151618
4830 | 0.2 | 0.3 | 0 | 0 | 0.1 | 0 | 0 | 0.4 | 0.09737509 | 4.466057 | -0.002690216 | 7.05 | 1.138811 | -0.01064071 | 80.107329 | 80.107329 | -1.122212 | 0.1236419 | 0.3039 | 10.4 | 2.8 | 3.352 | 20 | 1 | 19 | 47.4622 | 0.75329 | 17.87598 | -0.2418342 | 207.7607 | 894.4004762 | 533.9483333 | Mn0.2Ni0.3Fe0.1In0.4 | Mn0.2 Ni0.3 Fe0.1 In0.4 | -0.04846798
4831 | 0.7 | 0 | 0.2 | 0 | 0.1 | 0 | 0 | 0 | 0.08571321 | 1.353149 | -0.009836661 | 5.11 | 1.162632 | -0.006666319 | 48.9021315 | 48.9021315 | -0.907383 | 0.1040349 | 0.2032 | 6.1 | 7.04 | 2.774 | 11 | 0 | 11 | 65.188 | 0.3675476 | 9.9156 | -0.07965237 | 522.485 | 1938.742857 | 3500.857143 | Mn0.7Mg0.2Fe0.1 | Mn0.7 Mg0.2 Fe0.1 | 0.2875202
4832 | 0.2 | 0.3 | 0 | 0.5 | 0 | 0 | 0 | 0 | 0.2207617 | 7.980385 | -0.02399772 | 18.51 | 1.320969 | -0.008560535 | 48.634629 | 48.634629 | -0.1756521 | 0.3230552 | 0.6325 | 5.4 | 1.48 | 2.836 | 13 | 0 | 13 | 41.498 | 0.8227818 | 17.1582 | -0.2468059 | 356.63535 | 1329.647619 | 1073.510238 | Mn0.2Ni0.3Ca0.5 | Mn0.2 Ni0.3 Ca0.5 | 0.1237366
4833 | 0.5 | 0 | 0 | 0 | 0.3 | 0.2 | 0 | 0 | 0.1649996 | 5.498004 | 0.02200085 | 10.27 | 1.284044 | -0.008560535 | 72.0036165 | 72.0036165 | -0.3144382 | 0.1428962 | 0.3056 | 6.5 | 2.4 | 3.638 | 12 | 0 | 12 | 65.698 | 0.3879285 | 10.9076 | -0.08804529 | 599.775725 | 2162.445238 | 2143.678571 | Mn0.5Fe0.3La0.2 | Mn0.5 Fe0.3 La0.2 | 0.3349451
4834 | 0.1 | 0 | 0.6 | 0 | 0 | 0.2 | 0.1 | 0 | 0.0941857 | 4.626141 | -0.0006243288 | 7.79 | 1.229696 | -0.009053114 | 56.7484835 | 56.7484835 | -1.020535 | 0.1005095 | 0.1473 | 2.8 | 2.2 | 2.529 | 7 | 0 | 7 | 23.63 | 0.7558448 | 6.3072 | -0.1456467 |  | 234.4071429 | 155.1147619 | Mn0.1Mg0.6La0.2Y0.1 | Mn0.1 Mg0.6 La0.2 Y0.1 | -0.6300292
4835 | 0.4 | 0 | 0 | 0 | 0.1 | 0.4 | 0.1 | 0 | 0.1744587 | 5.693223 | 0.01809878 | 14.3 | 1.271535 | -0.009923171 | 92.012491 | 92.012491 | -0.3260359 | 0.1808796 | 0.3629 | 5.1 | 2.52 | 3.821 | 13 | 0 | 13 | 47.304 | 0.6427679 | 15.7436 | -0.1776715 | 204.7845 | 804.8761905 | 453.3004762 | Mn0.4Fe0.1La0.4Y0.1 | Mn0.4 Fe0.1 La0.4 Y0.1 | -0.09427092
4836 | 0.3 | 0.4 | 0.2 | 0 | 0 | 0.1 | 0 | 0 | 0.1417924 | 2.132257 | 0.01359449 | 9.75 | 1.278287 | -0.01064071 | 58.7103205 | 58.7103205 | -0.5292547 | 0.1734166 | 0.4152 | 6.8 | 7.24 | 3.401 | 14 | 0 | 14 | 57.939 | 0.4679756 | 12.6441 | -0.128625 | 364.550424 | 1430.974286 | 1723.086905 | Mn0.3Ni0.4Mg0.2La0.1 | Mn0.3 Ni0.4 Mg0.2 La0.1 | 0.1556318
4837 | 0 | 0 | 0 | 0.5 | 0.1 | 0.4 | 0 | 0 | 0.1168745 | 0.7815998 | 0.01199489 | 9.08 | 1.309113 | -0.007842999 | 81.185688 | 81.185688 | -0.5741727 | 0.2291515 | 0.3134 | 3 | 12.2 | 3.136 | 7 | 0 | 7 | 17.795 | 1.210336 | 7.8829 | -0.2912182 | 189.42342 | 627.1543 | 1025.374762 | Ca0.5Fe0.1La0.4 | Ca0.5 Fe0.1 La0.4 | -0.2026256
4838 | 0 | 0 | 0 | 0.1 | 0 | 0.1 | 0.8 | 0 | 0.03718445 | 2.310563 | 0.003096712 | 2.54 | 1.073562 | -0.005312911 | 89.023027 | 89.023027 | -3.842464 | 0.06200705 | 0.0606 | 2.9 | 3.84 | 4.127 | 2 | 0 | 2 | 22.8668 | 0.266964 | 2.42208 | -0.04687277 | 3.7026 | 145.6622857 | 395.9617143 | Ca0.1La0.1Y0.8 | Ca0.1 La0.1 Y0.8 | -0.8366529
4839 | 0.6 | 0.1 | 0 | 0 | 0 | 0.2 | 0 | 0.1 | 0.1545638 | 2.492846 | 0.004437213 | 10.49 | 1.275306 | -0.009053114 | 78.095061 | 78.095061 | -0.3789507 | 0.1420824 | 0.2998 | 7.1 | 4.96 | 3.342 | 15 | 1 | 14 | 56.7718 | 0.5282113 | 13.98858 | -0.1797572 | 394.4297 | 1374.919048 | 1323.57619 | Mn0.6Ni0.1La0.2In0.1 | Mn0.6 Ni0.1 La0.2 In0.1 | 0.1382771
4840 | 0 | 0.4 | 0 | 0 | 0 | 0.4 | 0.1 | 0.1 | 0.1772908 | 0.4664142 | -0.002415877 | 14.88 | 1.26553 | -0.009923171 | 99.411933 | 99.411933 | -0.3157025 | 0.2354886 | 0.4942 | 6.8 | 29.6 | 4.253 | 11 | 1 | 10 | 38.9368 | 0.7678224 | 15.54888 | -0.2701987 | 110.02955 | 539.0759524 | 564.8214286 | Ni0.4La0.4Y0.1In0.1 | Ni0.4 La0.4 Y0.1 In0.1 | -0.26835
4841 | 0.2 | 0.2 | 0 | 0 | 0 | 0.4 | 0.2 | 0 | 0.1684992 | 1.169245 | -0.01484043 | 14.16 | 1.263136 | -0.01107574 | 96.069647 | 96.069647 | -0.3901009 | 0.2188975 | 0.4272 | 5.2 | 14.08 | 4.134 | 15 | 0 | 15 | 41.438 | 0.6836367 | 14.6688 | -0.1844349 | 257.2095 | 552.9090476 | 465.6552381 | Mn0.2Ni0.2La0.4Y0.2 | Mn0.2 Ni0.2 La0.4 Y0.2 | -0.2573463
4842 | 0.2 | 0 | 0 | 0.1 | 0 | 0.7 | 0 | 0 | 0.1300714 | 1.532273 | 0.01516443 | 10.06 | 1.27898 | -0.006666319 | 112.229238 | 112.229238 | -0.394024 | 0.1703731 | 0.2606 | 3.7 | 5.44 | 3.897 | 6 | 0 | 6 | 26.4768 | 0.9487976 | 10.53728 | -0.2570832 | 156.11155 | 582.4242857 | 1718.19881 | Mn0.2Ca0.1La0.7 | Mn0.2 Ca0.1 La0.7 | -0.2347605
4843 | 0 | 0.1 | 0.2 | 0 | 0.5 | 0 | 0.2 | 0 | 0.1577076 | 6.23764 | -0.004233583 | 11.45 | 1.246279 | -0.01014813 | 56.43401 | 56.43401 | -0.4080194 | 0.1890892 | 0.4195 | 6 | 2.64 | 3.76 | 15 | 0 | 15 | 56.897 | 0.5100379 | 14.7879 | -0.1418686 | 250.9075 | 745.3138095 |  | Ni0.1Mg0.2Fe0.5Y0.2 | Ni0.1 Mg0.2 Fe0.5 Y0.2 | -0.1276608
4844 | 0.4 | 0 | 0.1 | 0 | 0.1 | 0.4 | 0 | 0 | 0.1709962 | 3.438176 | -0.01517608 | 14.11 | 1.272858 | -0.009923171 | 85.552406 | 85.552406 | -0.3393732 | 0.1745901 | 0.3604 | 5 | 3.92 | 3.535 | 12 | 0 | 12 | 46.46 | 0.6693909 | 15.828 | -0.1968874 | 288.04724 | 1454.471429 | 1152.838095 | Mn0.4Mg0.1Fe0.1La0.4 | Mn0.4 Mg0.1 Fe0.1 La0.4 | 0.1627052
4845 | 0 | 0 | 0.2 | 0.2 | 0 | 0.1 | 0 | 0.5 | 0.1112593 | 0.3100341 | 0.005714948 | 9.16 | 1.172846 | -0.01014813 | 84.176147 | 84.176147 | -0.8198106 | 0.1500968 | 0.2705 | 7.6 | 24.28 | 2.377 | 2 | 1 | 1 | 8.2986 | 0.675404 | 2.88542 | -0.1557645 | 2.9726 | 19.54895238 | 6.047619048 | Mg0.2Ca0.2La0.1In0.5 | Mg0.2 Ca0.2 La0.1 In0.5 | -1.708877
4846 | 0 | 0 | 0 | 0.5 | 0.2 | 0.1 | 0.2 | 0 | 0.1601118 | 0.8740888 | -0.001404231 | 14.06 | 1.314792 | -0.01014813 | 62.879717 | 62.879717 | -0.3958577 | 0.2796071 | 0.439 | 3.5 | 16.24 | 3.097 | 8 | 0 | 8 | 26.634 | 1.063394 | 13.4168 | -0.3187529 | 2.1132 | 17.10295238 | 11.73040476 | Ca0.5Fe0.2La0.1Y0.2 | Ca0.5 Fe0.2 La0.1 Y0.2 | -1.766929
4847 | 0 | 0.1 | 0.1 | 0.8 | 0 | 0 | 0 | 0 | 0.1289014 | 1.423048 | -0.0008659844 | 9.62 | 1.302624 | -0.005312911 | 40.36224 | 40.36224 | -0.3197548 | 0.2790686 | 0.3015 | 2.8 | 4.32 | 2.067 | 8 | 0 | 8 | 15.1274 | 1.335033 | 6.79242 | -0.2948543 | 201.3077625 | 965.5414286 | 782.5295238 | Ni0.1Mg0.1Ca0.8 | Ni0.1 Mg0.1 Ca0.8 | -0.01522909
4848 | 0.2 | 0.2 | 0 | 0.3 | 0 | 0 | 0.3 | 0 | 0.1879989 | 8.162935 | 0.006430889 | 16.86 | 1.320252 | -0.01135824 | 61.421444 | 61.421444 | -0.3213665 | 0.2779712 | 0.5565 | 4.9 | 2.12 | 3.335 | 14 | 0 | 14 | 40.2614 | 0.7420261 | 15.92802 | -0.235906 | 280.131925 | 837.55 | 546.4183333 | Mn0.2Ni0.2Ca0.3Y0.3 | Mn0.2 Ni0.2 Ca0.3 Y0.3 | -0.07698926
4849 | 0.4 | 0.1 | 0.4 | 0.1 | 0 | 0 | 0 | 0 | 0.1476201 | 1.992693 | 0.001093033 | 11.23 | 1.333708 | -0.009923171 | 41.574358 | 41.574358 | -0.4553647 | 0.1888142 | 0.3985 | 4.8 | 6.28 | 2.4 | 13 | 0 | 13 | 45.7928 | 0.6675118 | 15.67548 | -0.2101844 | 691.6575 | 2298.792857 | 2200.783333 | Mn0.4Ni0.1Mg0.4Ca0.1 | Mn0.4 Ni0.1 Mg0.4 Ca0.1 | 0.3614998
4850 | 0.1 | 0.2 | 0 | 0 | 0 | 0.2 | 0 | 0.5 | 0.1341631 | 0.5100749 | 0.01564869 | 10.91 | 1.269155 | -0.01014813 | 102.4225785 | 102.4225785 | -0.563793 | 0.1641764 | 0.3523 | 9.8 | 18.92 | 3.334 | 15 | 1 | 14 | 27.508 | 1.153459 | 15.5572 | -0.4038642 | 97.0656 | 523.1669048 | 745.1804762 | Mn0.1Ni0.2La0.2In0.5 | Mn0.1 Ni0.2 La0.2 In0.5 | -0.2813597
4851 | 0.3 | 0.1 | 0 | 0 | 0.5 | 0 | 0.1 | 0 | 0.1189165 | 5.701124 | -0.01620721 | 5.92 | 1.253354 | -0.0097131 | 59.1638385 | 59.1638385 | -0.686869 | 0.1163793 | 0.252 | 7.4 | 2.92 | 3.897 | 20 | 0 | 20 | 73.801 | 0.2195657 | 5.9177 | -0.03099187 | 282.025575 | 1237.790476 | 1439.05 | Mn0.3Ni0.1Fe0.5Y0.1 | Mn0.3 Ni0.1 Fe0.5 Y0.1 | 0.09264714
4852 | 0 | 0.1 | 0.4 | 0.1 | 0 | 0.4 | 0 | 0 | 0.1227333 | 1.193631 | 0.006122627 | 11.07 | 1.315648 | -0.009923171 | 75.161328 | 75.161328 | -0.6587581 | 0.1888511 | 0.2833 | 3.2 | 9.4 | 3.02 | 9 | 0 | 9 | 21.1488 | 0.8600798 | 6.48428 | -0.1913581 | 302.8113 | 1108.706667 | 417.9785714 | Ni0.1Mg0.4Ca0.1La0.4 | Ni0.1 Mg0.4 Ca0.1 La0.4 | 0.04481666
4853 | 0 | 0.3 | 0 | 0.1 | 0 | 0 | 0 | 0.6 | 0.1401226 | 0.8496815 | 0.002748166 | 10.23 | 1.332482 | -0.007465521 | 90.50662 | 90.50662 | -0.3802276 | 0.1901514 | 0.3945 | 11 | 7.8 | 3.028 | 9 | 1 | 8 | 25.4876 | 1.273702 | 15.08652 | -0.4646542 | 182.6545 | 861.2409524 | 979.2547619 | Ni0.3Ca0.1In0.6 | Ni0.3 Ca0.1 In0.6 | -0.06487533
4854 | 0 | 0.1 | 0.5 | 0.3 | 0.1 | 0 | 0 | 0 | 0.1614665 | 8.725855 | -0.007143396 | 14.14 | 1.326148 | -0.0097131 | 35.62974 | 35.62974 | -0.3725574 | 0.2497624 | 0.4501 | 3.4 | 1.28 | 2.179 | 14 | 0 | 14 | 26.5444 | 0.9896698 | 11.91312 | -0.2917 | 361.6867 | 1334.752381 | 1091.300952 | Ni0.1Mg0.5Ca0.3Fe0.1 | Ni0.1 Mg0.5 Ca0.3 Fe0.1 | 0.1254007
4855 | 0.4 | 0.4 | 0 | 0.1 | 0 | 0 | 0 | 0.1 | 0.1606418 | 3.795026 | -0.006913819 | 9.26 | 1.343454 | -0.009923171 | 60.942178 | 60.942178 | -0.3845327 | 0.1738262 | 0.3895 | 8.3 | 3.8 | 3.38 | 14 | 1 | 13 | 61.7366 | 0.455422 | 11.51022 | -0.1517359 | 256.60025 | 1222.172381 | 1161.11 | Mn0.4Ni0.4Ca0.1In0.1 | Mn0.4 Ni0.4 Ca0.1 In0.1 | 0.08713247
4856 | 0.1 | 0.7 | 0 | 0 | 0 | 0 | 0 | 0.2 | 0.08639374 | 10.96496 | -0.01793594 | 4.94 | 1.135863 | -0.006666319 | 69.5427845 | 69.5427845 | -0.8931441 | 0.1091594 | 0.2455 | 10.3 | 0.88 | 3.904 | 14 | 1 | 13 | 60.9326 | 0.4694631 | 11.54382 | -0.1427513 | 182.8712 | 702.5942857 | 672.3838095 | Mn0.1Ni0.7In0.2 | Mn0.1 Ni0.7 In0.2 | -0.1532954
4857 | 0 | 0 | 0 | 0 | 0 | 0 | 0.9 | 0.1 | 0.0407701 | 0.346617 | -0.03067814 | 2.16 | 1.088809 | -0.00270274 | 91.497065 | 91.497065 | -1.626 | 0.06422018 | 0.063 | 4 | 12.96 | 4.185 | 2 | 1 | 1 | 23.5928 | 0.2806619 | 1.98648 | -0.05823611 | 83.068975 | 354.8602381 | 405.5516667 | Y0.9In0.1 | Y0.9 In0.1 | -0.4499427
4858 | 0.1 | 0.1 | 0 | 0 | 0.6 | 0 | 0 | 0.2 | 0.08937514 | 1.554447 | -0.01822342 | 5.18 | 1.141471 | -0.009053114 | 67.8337445 | 67.8337445 | -1.133351 | 0.09292233 | 0.2131 | 9.1 | 8.72 | 3.808 | 20 | 1 | 19 | 64.8146 | 0.4725127 | 12.92022 | -0.1433921 | 176.13275 | 695.542381 | 576.1390476 | Mn0.1Ni0.1Fe0.6In0.2 | Mn0.1 Ni0.1 Fe0.6 In0.2 | -0.1576764
4859 | 0.3 | 0.3 | 0 | 0.3 | 0.1 | 0 | 0 | 0 | 0.2220909 | 3.874361 | 0.02258213 | 16.02 | 1.339108 | -0.01092322 | 51.6973335 | 51.6973335 | -0.2214567 | 0.262293 | 0.5709 | 6.5 | 4.2 | 3.188 | 19 | 0 | 19 | 55.8304 | 0.569262 | 15.01812 | -0.1634543 | 573.139002 | 1976.67381 | 1678.630952 | Mn0.3Ni0.3Ca0.3Fe0.1 | Mn0.3 Ni0.3 Ca0.3 Fe0.1 | 0.295935
4860 | 0.1 | 0.2 | 0 | 0.4 | 0 | 0.3 | 0 | 0 | 0.178868 | 6.531989 | 0.01464469 | 15.87 | 1.313068 | -0.01064071 | 74.9353255 | 74.9353255 | -0.3325868 | 0.2979037 | 0.5376 | 4.4 | 2.12 | 3.257 | 14 | 0 | 14 | 30.0782 | 0.9950045 | 14.57418 | -0.3332717 | 372.81895 | 1125.435714 | 882.4290476 | Mn0.1Ni0.2Ca0.4La0.3 | Mn0.1 Ni0.2 Ca0.4 La0.3 | 0.05132069
4861 | 0.2 | 0 | 0.5 | 0.2 | 0 | 0 | 0 | 0.1 | 0.1367091 | 8.176181 | 0.005993765 | 11.29 | 1.289379 | -0.01014813 | 42.637509 | 42.637509 | -0.5429888 | 0.1749182 | 0.3265 | 4.1 | 1.28 | 1.959 | 6 | 1 | 5 | 25.8284 | 0.9998143 | 11.89272 | -0.3377852 | 200.80305 | 906.8238095 | 970.967619 | Mn0.2Mg0.5Ca0.2In0.1 | Mn0.2 Mg0.5 Ca0.2 In0.1 | -0.04247709
4862 | 0 | 0.1 | 0 | 0.1 | 0 | 0.2 | 0 | 0.6 | 0.1278603 | 0.2485309 | -0.01562555 | 10.59 | 1.322254 | -0.009053114 | 106.549034 | 106.549034 | -0.5537663 | 0.1759315 | 0.3261 | 9.6 | 28.44 | 3.034 | 10 | 1 | 9 | 13.4596 | 1.558993 | 7.86972 | -0.4137395 |  | 310.5952381 | 460.2242857 | Ni0.1Ca0.1La0.2In0.6 | Ni0.1 Ca0.1 La0.2 In0.6 | -0.5078052
4863 | 0 | 0.2 | 0 | 0.2 | 0 | 0.5 | 0 | 0.1 | 0.1546083 | 0.6398591 | 0.01031257 | 13.6 | 1.313444 | -0.01014813 | 100.688815 | 100.688815 | -0.424542 | 0.2581911 | 0.4605 | 5.2 | 19.16 | 3.743 | 10 | 1 | 9 | 24.3094 | 1.055951 | 11.53502 | -0.3588605 |  | 420.7257143 | 621.5352381 | Ni0.2Ca0.2La0.5In0.1 | Ni0.2 Ca0.2 La0.5 In0.1 | -0.3760009
4864 | 0.2 | 0.2 | 0 | 0.3 | 0 | 0.3 | 0 | 0 | 0.1926034 | 11.90663 | 0.009784351 | 17.1 | 1.318359 | -0.01135824 | 76.42133 | 76.42133 | -0.3061844 | 0.2797861 | 0.5574 | 4.9 | 1.28 | 3.365 | 14 | 0 | 14 | 36.9944 | 0.8598749 | 16.25472 | -0.3029359 | 386.86215 | 930.132381 | 711.7514286 | Mn0.2Ni0.2Ca0.3La0.3 | Mn0.2 Ni0.2 Ca0.3 La0.3 | -0.03145524
4865 | 0.1 | 0.1 | 0 | 0.7 | 0 | 0.1 | 0 | 0 | 0.1535377 | 2.216256 | -0.02060893 | 12.28 | 1.30556 | -0.007818885 | 53.3082915 | 53.3082915 | -0.3316764 | 0.2978336 | 0.4025 | 3.4 | 4.32 | 2.471 | 14 | 0 | 14 | 21.7986 | 1.242624 | 11.34062 | -0.342039 | 428.5755 | 1101.24881 | 1299.025476 | Mn0.1Ni0.1Ca0.7La0.1 | Mn0.1 Ni0.1 Ca0.7 La0.1 | 0.04188545
4866 | 0 | 0 | 0 | 0.1 | 0 | 0.1 | 0.7 | 0.1 | 0.05893594 | 1.243458 | 0.01174016 | 4.7 | 1.168677 | -0.007818885 | 91.614242 | 91.614242 | -2.251046 | 0.09438428 | 0.1236 | 3.9 | 9.64 | 3.942 | 3 | 1 | 2 | 20.6596 | 0.3996264 | 3.82192 | -0.1085376 | 0.847665 | 133.4144262 | 147.0582405 | Ca0.1La0.1Y0.7In0.1 | Ca0.1 La0.1 Y0.7 In0.1 | -0.8747972
4867 | 0 | 0.4 | 0 | 0.4 | 0.2 | 0 | 0 | 0 | 0.2368899 | 4.566197 | -0.0008400107 | 18.16 | 1.334188 | -0.008770606 | 50.67756 | 50.67756 | -0.1562919 | 0.3078825 | 0.636 | 6.4 | 2.88 | 3.368 | 14 | 0 | 14 | 49.2672 | 0.6962072 | 17.28128 | -0.2096331 | 422.418 | 844.2795238 | 370.6628571 | Ni0.4Ca0.4Fe0.2 | Ni0.4 Ca0.4 Fe0.2 | -0.07351374
4868 | 0 | 0 | 0.3 | 0 | 0.3 | 0.1 | 0.3 | 0 | 0.1477519 | 4.343447 | -0.008154315 | 12.63 | 1.271605 | -0.01092322 | 64.607302 | 64.607302 | -0.5003621 | 0.1987019 | 0.3735 | 4.2 | 3.72 | 3.495 | 8 | 0 | 8 | 38.895 | 0.7240828 | 13.9473 | -0.2138696 | 2.347215 | 15.62395238 | 15.7102381 | Mg0.3Fe0.3La0.1Y0.3 | Mg0.3 Fe0.3 La0.1 Y0.3 | -1.806209
4869 | 0.6 | 0.1 | 0.1 | 0 | 0 | 0 | 0 | 0.2 | 0.08571973 | 7.14319 | -0.01771686 | 5.82 | 1.156416 | -0.009053114 | 64.226267 | 64.226267 | -1.232073 | 0.1032587 | 0.2235 | 8 | 1.6 | 2.851 | 14 | 1 | 13 | 55.8986 | 0.5613723 | 14.64882 | -0.1980793 | 317.838 | 1184.123571 | 1148.893095 | Mn0.6Ni0.1Mg0.1In0.2 | Mn0.6 Ni0.1 Mg0.1 In0.2 | 0.07339703
4870 | 0.2 | 0 | 0 | 0.1 | 0.5 | 0 | 0.2 | 0 | 0.1926981 | 2.493413 | -0.01074966 | 13.6 | 1.344025 | -0.01014813 | 60.699079 | 60.699079 | -0.2732946 | 0.203594 | 0.441 | 6.2 | 6.84 | 3.782 | 12 | 0 | 12 | 61.9598 | 0.4545905 | 13.56098 | -0.1294834 | 607.88 | 1749.128571 | 739.5571429 | Mn0.2Ca0.1Fe0.5Y0.2 | Mn0.2 Ca0.1 Fe0.5 Y0.2 | 0.2428217
4871 | 0 | 0 | 0 | 0.3 | 0.1 | 0 | 0.2 | 0.4 | 0.1431783 | 0.5651122 | 0.005042688 | 13.32 | 1.321989 | -0.01064071 | 81.31627 | 81.31627 | -0.5190584 | 0.21553 | 0.4042 | 7.2 | 19.72 | 2.862 | 8 | 1 | 7 | 17.0106 | 1.353528 | 9.75882 | -0.4185264 | 2.34965 | 20.13357143 | 19.93257143 | Ca0.3Fe0.1Y0.2In0.4 | Ca0.3 Fe0.1 Y0.2 In0.4 | -1.696079
4872 | 0.1 | 0 | 0.5 | 0 | 0.2 | 0.2 | 0 | 0 | 0.1363074 | 1.656164 | -0.0092667 | 11.32 | 1.273209 | -0.01014813 | 56.5963985 | 56.5963985 | -0.5461942 | 0.1746534 | 0.3316 | 3.9 | 7.44 | 2.797 | 12 | 0 | 12 | 35.618 | 0.8142617 | 13.6156 | -0.2297548 | 258.2951 | 994.6195238 | 2587.842857 | Mn0.1Mg0.5Fe0.2La0.2 | Mn0.1 Mg0.5 Fe0.2 La0.2 | -0.00234302
4873 | 0 | 0.1 | 0.1 | 0 | 0 | 0.8 | 0 | 0 | 0.1075862 | 0.5868745 | 0.0006899359 | 7.38 | 1.25311 | -0.005312911 | 119.424216 | 119.424216 | -0.4590074 | 0.178021 | 0.2023 | 3.6 | 11.04 | 4.171 | 9 | 0 | 9 | 21.169 | 0.8491275 | 5.5841 | -0.1572622 | 316.6406 | 725.0238095 | 389.927381 | Ni0.1Mg0.1La0.8 | Ni0.1 Mg0.1 La0.8 | -0.1396477
4874 | 0.1 | 0 | 0 | 0.2 | 0 | 0.5 | 0 | 0.2 | 0.1210425 | 0.6860693 | 0.005614353 | 11.03 | 1.278656 | -0.01014813 | 105.9257395 | 105.9257395 | -0.6926441 | 0.1716603 | 0.302 | 5.2 | 15.64 | 3.399 | 7 | 1 | 6 | 17.3242 | 1.169031 | 7.93818 | -0.3317462 |  | 491.8104762 | 668.672381 | Mn0.1Ca0.2La0.5In0.2 | Mn0.1 Ca0.2 La0.5 In0.2 | -0.3082022
4875 | 0.1 | 0 | 0 | 0.2 | 0 | 0 | 0.3 | 0.4 | 0.1254602 | 0.4825179 | 0.008082849 | 11.59 | 1.284504 | -0.01064071 | 86.1083595 | 86.1083595 | -0.6760182 | 0.1729314 | 0.3285 | 7.2 | 23.96 | 2.979 | 7 | 1 | 6 | 18.3548 | 1.17447 | 9.86208 | -0.3646647 | 130.4324 | 507.1666667 | 836.3857143 | Mn0.1Ca0.2Y0.3In0.4 | Mn0.1 Ca0.2 Y0.3 In0.4 | -0.2948493
4876 | 0 | 0 | 0.3 | 0 | 0.5 | 0 | 0.1 | 0.1 | 0.1375692 | 1.160678 | -0.007598066 | 10.41 | 1.245617 | -0.0097131 | 55.586385 | 55.586385 | -0.5132338 | 0.1752093 | 0.388 | 6.2 | 11.76 | 3.282 | 8 | 1 | 7 | 48.9208 | 0.6742112 | 17.18248 | -0.2459675 | 0.333 | 12.89790476 | 16.23747619 | Mg0.3Fe0.5Y0.1In0.1 | Mg0.3 Fe0.5 Y0.1 In0.1 | -1.889481
4877 | 0.6 | 0.2 | 0 | 0.2 | 0 | 0 | 0 | 0 | 0.1956818 | 2.810772 | 0.006659658 | 12 | 1.338085 | -0.007900549 | 52.717107 | 52.717107 | -0.2063272 | 0.209498 | 0.424 | 6.6 | 4.16 | 3.008 | 13 | 0 | 13 | 62.3936 | 0.44113 | 11.18352 | -0.1214122 | 570.8505 | 2053.311905 | 2633.633333 | Mn0.6Ni0.2Ca0.2 | Mn0.6 Ni0.2 Ca0.2 | 0.3124549
4878 | 0.1 | 0 | 0 | 0 | 0.7 | 0 | 0 | 0.2 | 0.08984497 | 0.9224703 | -0.01826699 | 5.15 | 1.141511 | -0.006666319 | 67.5489045 | 67.5489045 | -0.8258451 | 0.0883583 | 0.1888 | 8.9 | 10.88 | 3.792 | 12 | 1 | 11 | 65.4616 | 0.4720663 | 12.69672 | -0.1453056 | 165.71288 | 741.782619 | 533.9716667 | Mn0.1Fe0.7In0.2 | Mn0.1 Fe0.7 In0.2 | -0.1297233
4879 | 0 | 0.1 | 0.2 | 0 | 0 | 0 | 0.7 | 0 | 0.09676574 | 0.8719611 | 0.001134926 | 7.05 | 1.22458 | -0.006666319 | 72.964435 | 72.964435 | -0.7119392 | 0.1714806 | 0.21 | 3.5 | 12.36 | 3.805 | 9 | 0 | 9 | 29.037 | 0.5405082 | 5.7829 | -0.09053823 | 124.036925 | 606.7716667 | 322.4647857 | Ni0.1Mg0.2Y0.7 | Ni0.1 Mg0.2 Y0.7 | -0.2169747
4880 | 0 | 0.4 | 0 | 0 | 0.3 | 0.2 | 0.1 | 0 | 0.1886199 | 1.304829 | -0.006354257 | 12.62 | 1.282279 | -0.01064071 | 76.902539 | 76.902539 | -0.2990856 | 0.1949521 | 0.4329 | 7.3 | 13.48 | 4.391 | 16 | 0 | 16 | 60.038 | 0.4570939 | 13.4436 | -0.1194704 | 221.058635 | 626.2761905 | 644.4395238 | Ni0.4Fe0.3La0.2Y0.1 | Ni0.4 Fe0.3 La0.2 Y0.1 | -0.2032341
4881 | 0 | 0.5 | 0.1 | 0 | 0.1 | 0 | 0.3 | 0 | 0.1672519 | 0.8177631 | -0.01707351 | 12.24 | 1.244765 | -0.0097131 | 64.033455 | 64.033455 | -0.3472288 | 0.2121232 | 0.4752 | 6.9 | 19.92 | 4.11 | 15 | 0 | 15 | 55.153 | 0.4688909 | 13.1619 | -0.1154649 | 216.55015 | 841.4319048 | 1159.433333 | Ni0.5Mg0.1Fe0.1Y0.3 | Ni0.5 Mg0.1 Fe0.1 Y0.3 | -0.07498102
4882 | 0 | 0.5 | 0.1 | 0 | 0.3 | 0 | 0.1 | 0 | 0.1343907 | 2.54893 | 0.03004825 | 7.36 | 1.252081 | -0.0097131 | 57.421285 | 57.421285 | -0.537798 | 0.1520316 | 0.3268 | 7.9 | 6.4 | 4.092 | 15 | 0 | 15 | 66.297 | 0.3410748 | 9.9983 | -0.07476358 | 268.9150845 | 958.7871429 | 964.9238095 | Ni0.5Mg0.1Fe0.3Y0.1 | Ni0.5 Mg0.1 Fe0.3 Y0.1 | -0.0182778
4883 | 0 | 0 | 0.1 | 0.1 | 0 | 0 | 0.3 | 0.5 | 0.09174891 | 0.3205507 | 0.01895378 | 7.79 | 1.173269 | -0.0097131 | 90.519055 | 90.519055 | -1.153868 | 0.1265804 | 0.231 | 7.8 | 29.04 | 2.906 | 2 | 1 | 1 | 12.0758 | 0.8129209 | 5.08038 | -0.2338952 | 0.628 | 9.226909524 | 12.60272857 | Mg0.1Ca0.1Y0.3In0.5 | Mg0.1 Ca0.1 Y0.3 In0.5 | -2.034944
4884 | 0 | 0 | 0.4 | 0 | 0.4 | 0 | 0 | 0.2 | 0.1133219 | 0.6339074 | -0.01079546 | 8.4 | 1.159122 | -0.008770606 | 55.0236 | 55.0236 | -0.6829704 | 0.1626245 | 0.3552 | 6.6 | 16.32 | 2.82 | 7 | 1 | 6 | 40.2976 | 0.8443192 | 17.57952 | -0.3210505 | 60.80499825 | 240.4074048 | 197.6500714 | Mg0.4Fe0.4In0.2 | Mg0.4 Fe0.4 In0.2 | -0.6190522
4885 | 0.4 | 0.1 | 0 | 0.3 | 0 | 0 | 0.2 | 0 | 0.1961441 | 2.29413 | 0.004335669 | 16.91 | 1.323551 | -0.01064071 | 57.649128 | 57.649128 | -0.2765794 | 0.2555886 | 0.5165 | 5 | 6.84 | 3.038 | 14 | 0 | 14 | 45.4804 | 0.6905185 | 16.53812 | -0.2278997 | 787.424 | 1034.756667 | 1015.124048 | Mn0.4Ni0.1Ca0.3Y0.2 | Mn0.4 Ni0.1 Ca0.3 Y0.2 | 0.01483823
4886 | 0 | 0 | 0 | 0.3 | 0.3 | 0 | 0.1 | 0.3 | 0.1860388 | 108.0147 | -0.02070821 | 16.68 | 1.328775 | -0.01092322 | 72.112885 | 72.112885 | -0.3156048 | 0.2521484 | 0.5208 | 7.2 | 0.12 | 3.029 | 8 | 1 | 7 | 30.3618 | 1.121179 | 16.88958 | -0.4639405 | 0.946 | 12.71506667 | 16.82042857 | Ca0.3Fe0.3Y0.1In0.3 | Ca0.3 Fe0.3 Y0.1 In0.3 | -1.895681
4887 | 0.2 | 0 | 0.2 | 0.4 | 0 | 0.2 | 0 | 0 | 0.1514973 | 1.691646 | 0.02298159 | 14.32 | 1.279762 | -0.01107574 | 59.660903 | 59.660903 | -0.482573 | 0.2171171 | 0.376 | 3.2 | 7.68 | 2.516 | 6 | 0 | 6 | 24.7012 | 1.061345 | 11.86608 | -0.3317096 | 396.13375 | 1384.971429 | 1093.18381 | Mn0.2Mg0.2Ca0.4La0.2 | Mn0.2 Mg0.2 Ca0.4 La0.2 | 0.1414408
4888 | 0 | 0.2 | 0 | 0 | 0.5 | 0 | 0.3 | 0 | 0.174101 | 1.734186 | 0.005819559 | 11.38 | 1.247278 | -0.008560535 | 66.332935 | 66.332935 | -0.2824219 | 0.1868759 | 0.4065 | 6.9 | 8.84 | 4.339 | 15 | 0 | 15 | 63.51 | 0.3906127 | 11.96 | -0.07516938 | 336.269775 | 1095.347381 | 410.1483333 | Ni0.2Fe0.5Y0.3 | Ni0.2 Fe0.5 Y0.3 | 0.03955187
4889 | 0.4 | 0.2 | 0 | 0 | 0.1 | 0.3 | 0 | 0 | 0.1813024 | 2.217607 | -0.003675934 | 12.9 | 1.279718 | -0.01064071 | 80.970039 | 80.970039 | -0.3237153 | 0.1805152 | 0.4128 | 6.5 | 7.16 | 3.825 | 20 | 0 | 20 | 58.243 | 0.4879329 | 13.4469 | -0.116912 | 329.759425 | 1411.556429 | 1453.423333 | Mn0.4Ni0.2Fe0.1La0.3 | Mn0.4 Ni0.2 Fe0.1 La0.3 | 0.1496982
4890 | 0.1 | 0.5 | 0 | 0 | 0 | 0 | 0.3 | 0.1 | 0.1618848 | 0.6437446 | -0.01181706 | 12.06 | 1.238975 | -0.0097131 | 72.9940595 | 72.9940595 | -0.3706343 | 0.2005924 | 0.4665 | 7.9 | 24.12 | 4.075 | 15 | 1 | 14 | 53.2898 | 0.5183649 | 13.93878 | -0.1573349 | 198.3785775 | 737.5028571 | 741.5566667 | Mn0.1Ni0.5Y0.3In0.1 | Mn0.1 Ni0.5 Y0.3 In0.1 | -0.1322363
4891 | 0.3 | 0 | 0.1 | 0.5 | 0 | 0 | 0.1 | 0 | 0.1739206 | 0.9429924 | -0.02796638 | 15.94 | 1.281211 | -0.0097131 | 47.8414985 | 47.8414985 | -0.3211114 | 0.2519084 | 0.4325 | 3.6 | 13.24 | 2.384 | 6 | 0 | 6 | 30.951 | 0.9812618 | 15.1773 | -0.3178836 | 145.1519 | 644.6338095 | 885.5890476 | Mn0.3Mg0.1Ca0.5Y0.1 | Mn0.3 Mg0.1 Ca0.5 Y0.1 | -0.1906869
4892 | 0 | 0 | 0.4 | 0.1 | 0 | 0 | 0.1 | 0.4 | 0.08584361 | 0.5364312 | -0.01734577 | 6.22 | 1.174555 | -0.009923171 | 68.547585 | 68.547585 | -1.346587 | 0.1152205 | 0.2065 | 6.5 | 15.4 | 2.233 | 2 | 1 | 1 | 11.751 | 0.6591699 | 4.1313 | -0.1731527 | 3.58505 | 17.75628571 | 9.530342857 | Mg0.4Ca0.1Y0.1In0.4 | Mg0.4 Ca0.1 Y0.1 In0.4 | -1.750648
4893 | 0.6 | 0.1 | 0 | 0 | 0.1 | 0 | 0 | 0.2 | 0.07515943 | 10.92234 | 0.01035398 | 4.73 | 1.140106 | -0.009053114 | 67.380267 | 67.380267 | -1.602622 | 0.08372371 | 0.1891 | 8.6 | 1.12 | 3.128 | 20 | 1 | 19 | 62.3146 | 0.4707881 | 12.17022 | -0.1409658 | 368.088546 | 1475.27381 | 1606.321429 | Mn0.6Ni0.1Fe0.1In0.2 | Mn0.6 Ni0.1 Fe0.1 In0.2 | 0.1688726
4894 | 0.1 | 0 | 0.3 | 0 | 0.1 | 0.5 | 0 | 0 | 0.1355375 | 15.41827 | -0.00119157 | 11.86 | 1.265349 | -0.0097131 | 87.8225395 | 87.8225395 | -0.5287364 | 0.1654601 | 0.2732 | 3.6 | 0.76 | 3.408 | 12 | 0 | 12 | 28.467 | 0.889572 | 10.5281 | -0.2262967 | 316.54095 | 919.9352381 | 441.9452381 | Mn0.1Mg0.3Fe0.1La0.5 | Mn0.1 Mg0.3 Fe0.1 La0.5 | -0.03624275
4895 | 0.1 | 0 | 0 | 0 | 0.1 | 0 | 0.3 | 0.5 | 0.1125944 | 0.6057182 | 0.01722672 | 9.35 | 1.237406 | -0.0097131 | 95.1590595 | 95.1590595 | -0.7661678 | 0.1376691 | 0.2782 | 8.9 | 17.44 | 3.291 | 13 | 1 | 12 | 25.408 | 1.120939 | 14.0832 | -0.3425215 | 127.042 | 524.0328571 | 325.7285714 | Mn0.1Fe0.1Y0.3In0.5 | Mn0.1 Fe0.1 Y0.3 In0.5 | -0.2806415
4896 | 0 | 0 | 0.2 | 0.2 | 0.4 | 0 | 0 | 0.2 | 0.1828795 | 1.067223 | 0.0008656149 | 14.96 | 1.33645 | -0.01107574 | 58.1782 | 58.1782 | -0.3311636 | 0.2300623 | 0.4992 | 6.6 | 12.64 | 2.886 | 7 | 1 | 6 | 38.2972 | 0.9288565 | 18.37968 | -0.409007 | 64.019875 | 290.5723167 | 248.4685167 | Mg0.2Ca0.2Fe0.4In0.2 | Mg0.2 Ca0.2 Fe0.4 In0.2 | -0.5367458
4897 | 0 | 0.2 | 0.2 | 0 | 0 | 0.3 | 0.3 | 0 | 0.1351225 | 0.9172682 | -0.007728639 | 11.68 | 1.260026 | -0.01135824 | 84.943076 | 84.943076 | -0.6220936 | 0.2159609 | 0.3463 | 4.2 | 17.68 | 3.842 | 10 | 0 | 10 | 30.695 | 0.7364318 | 10.5045 | -0.1891749 | 90.79485 | 382.277619 | 364.4647619 | Ni0.2Mg0.2La0.3Y0.3 | Ni0.2 Mg0.2 La0.3 Y0.3 | -0.4176211
4898 | 0 | 0 | 0.2 | 0 | 0 | 0.2 | 0.1 | 0.5 | 0.07943237 | 0.319266 | -0.01944976 | 6.52 | 1.121392 | -0.01014813 | 98.941679 | 98.941679 | -1.608388 | 0.08905641 | 0.1698 | 7.8 | 26 | 2.893 | 3 | 1 | 2 | 10.898 | 0.7076955 | 4.0696 | -0.1678949 | 43.059235 | 170.8746429 | 243.272 | Mg0.2La0.2Y0.1In0.5 | Mg0.2 La0.2 Y0.1 In0.5 | -0.7673224
4899 | 0.4 | 0 | 0.1 | 0.1 | 0.4 | 0 | 0 | 0 | 0.1651934 | 1.351064 | -0.01349971 | 9.85 | 1.349602 | -0.009923171 | 50.751518 | 50.751518 | -0.3636343 | 0.1694077 | 0.3562 | 6.4 | 11.28 | 3.215 | 11 | 0 | 11 | 65.6878 | 0.4087715 | 11.56578 | -0.1162557 | 645.72585 | 2075.909524 | 3845.104762 | Mn0.4Mg0.1Ca0.1Fe0.4 | Mn0.4 Mg0.1 Ca0.1 Fe0.4 | 0.3172084
4900 | 0.2 | 0.5 | 0.2 | 0.1 | 0 | 0 | 0 | 0 | 0.167336 | 4.17299 | 0.01191152 | 11.07 | 1.340929 | -0.01014813 | 49.203109 | 49.203109 | -0.3624157 | 0.206904 | 0.4785 | 7 | 3.56 | 3.29 | 13 | 0 | 13 | 57.0368 | 0.4958346 | 13.25028 | -0.1516419 | 370.3875 | 1481.37619 | 2037.914286 | Mn0.2Ni0.5Mg0.2Ca0.1 | Mn0.2 Ni0.5 Mg0.2 Ca0.1 | 0.1706654
4901 | 0.1 | 0 | 0.1 | 0 | 0 | 0 | 0.8 | 0 | 0.08474238 | 4.860736 | -0.008515462 | 5.56 | 1.192826 | -0.005312911 | 79.0489845 | 79.0489845 | -0.7398288 | 0.1116913 | 0.13 | 3.3 | 1.84 | 3.939 | 6 | 0 | 6 | 30.028 | 0.5228551 | 5.3244 | -0.08270236 | 168.9589 | 564.5121429 | 723.9511905 | Mn0.1Mg0.1Y0.8 | Mn0.1 Mg0.1 Y0.8 | -0.2483267
4902 | 0 | 0 | 0.1 | 0.1 | 0 | 0.1 | 0 | 0.7 | 0.09636025 | 0.2213429 | -0.01828665 | 6.63 | 1.174831 | -0.007818885 | 100.701447 | 100.701447 | -0.8420715 | 0.120079 | 0.1951 | 9.8 | 22.04 | 2.546 | 2 | 1 | 1 | 6.5724 | 0.7502459 | 2.19112 | -0.1517768 | 1.51025 | 92.30298095 | 8.379752381 | Mg0.1Ca0.1La0.1In0.7 | Mg0.1 Ca0.1 La0.1 In0.7 | -1.034784
4903 | 0.1 | 0.3 | 0.6 | 0 | 0 | 0 | 0 | 0 | 0.108886 | 6.346211 | -0.02523503 | 7.98 | 1.153039 | -0.007465521 | 37.6848245 | 37.6848245 | -0.6296738 | 0.1944892 | 0.3975 | 4.9 | 1.44 | 2.53 | 13 | 0 | 13 | 40.583 | 0.7009117 | 13.9779 | -0.1640005 | 291.85755 | 1324.021429 | 1397.766667 | Mn0.1Ni0.3Mg0.6 | Mn0.1 Ni0.3 Mg0.6 | 0.121895
4904 | 0.1 | 0.2 | 0 | 0.6 | 0 | 0.1 | 0 | 0 | 0.1847497 | 26.45567 | 0.0125159 | 15.87 | 1.310982 | -0.009053114 | 55.1698315 | 55.1698315 | -0.2652349 | 0.3277245 | 0.5376 | 4.2 | 0.44 | 2.731 | 14 | 0 | 14 | 28.5678 | 1.079266 | 14.57418 | -0.3321132 | 414.455375 | 1215.152857 | 1049.761429 | Mn0.1Ni0.2Ca0.6La0.1 | Mn0.1 Ni0.2 Ca0.6 La0.1 | 0.08463091
4905 | 0.2 | 0 | 0.4 | 0 | 0.1 | 0 | 0.3 | 0 | 0.1238298 | 5.22219 | -0.01285379 | 10.5 | 1.237588 | -0.01064071 | 52.965864 | 52.965864 | -0.6939369 | 0.1618886 | 0.3057 | 3.9 | 2.84 | 2.927 | 12 | 0 | 12 | 38.14 | 0.6942857 | 13.1268 | -0.1745146 | 255.3577 | 769.8152381 | 1227.909524 | Mn0.2Mg0.4Fe0.1Y0.3 | Mn0.2 Mg0.4 Fe0.1 Y0.3 | -0.1136135
4906 | 0.3 | 0 | 0 | 0 | 0 | 0.5 | 0.2 | 0 | 0.1441399 | 7.748382 | -0.008453203 | 11.87 | 1.227278 | -0.008560535 | 103.7153185 | 103.7153185 | -0.4120336 | 0.1636944 | 0.27 | 4.2 | 1.56 | 3.985 | 7 | 0 | 7 | 35.571 | 0.7624627 | 13.3737 | -0.2039325 | 113.5806 | 520.0152381 | 450.8928571 | Mn0.3La0.5Y0.2 | Mn0.3 La0.5 Y0.2 | -0.2839839
4907 | 0.2 | 0 | 0 | 0.1 | 0 | 0.1 | 0.6 | 0 | 0.1236716 | 3.446162 | -0.01949259 | 10.06 | 1.282142 | -0.009053114 | 82.229466 | 82.229466 | -0.5919128 | 0.1677115 | 0.2606 | 3.7 | 4.24 | 3.837 | 7 | 0 | 7 | 33.0108 | 0.6830261 | 10.53728 | -0.1821449 |  | 365.1933333 | 394.3504762 | Mn0.2Ca0.1La0.1Y0.6 | Mn0.2 Ca0.1 La0.1 Y0.6 | -0.4374772
4908 | 0.1 | 0.2 | 0 | 0 | 0.4 | 0 | 0 | 0.3 | 0.09864727 | 1.65596 | 0.02619672 | 6.51 | 1.140261 | -0.01064071 | 74.0158845 | 74.0158845 | -1.093454 | 0.1110629 | 0.2739 | 9.8 | 8.68 | 3.648 | 20 | 1 | 19 | 56.3884 | 0.6129843 | 16.54512 | -0.1952601 | 117.355725 | 995.2552381 | 365.8709524 | Mn0.1Ni0.2Fe0.4In0.3 | Mn0.1 Ni0.2 Fe0.4 In0.3 | -0.002065528
4909 | 0.1 | 0 | 0.4 | 0 | 0.4 | 0.1 | 0 | 0 | 0.1441772 | 1.048231 | -0.02191585 | 11.11 | 1.280241 | -0.009923171 | 51.4443515 | 51.4443515 | -0.4773727 | 0.1791337 | 0.3904 | 5 | 12.92 | 3.055 | 12 | 0 | 12 | 48.695 | 0.6543576 | 16.2105 | -0.1931797 | 357.68528 | 1104.31381 | 2231.447619 | Mn0.1Mg0.4Fe0.4La0.1 | Mn0.1 Mg0.4 Fe0.4 La0.1 | 0.0430925
4910 | 0 | 0.3 | 0 | 0.2 | 0.4 | 0 | 0.1 | 0 | 0.2178551 | 7.42009 | -0.02082171 | 14.89 | 1.343009 | -0.01064071 | 56.852205 | 56.852205 | -0.2241997 | 0.2438515 | 0.524 | 6.9 | 2.36 | 3.849 | 15 | 0 | 15 | 59.1746 | 0.5136099 | 14.84602 | -0.1571237 | 245.2133701 | 821.2671429 | 1232.85619 | Ni0.3Ca0.2Fe0.4Y0.1 | Ni0.3 Ca0.2 Fe0.4 Y0.1 | -0.08551555
4911 | 0.2 | 0 | 0 | 0 | 0 | 0.5 | 0.2 | 0.1 | 0.1267079 | 1.406784 | -0.01820986 | 10.72 | 1.226039 | -0.01014813 | 109.703314 | 109.703314 | -0.6320894 | 0.1479543 | 0.2425 | 4.8 | 9.4 | 3.945 | 8 | 1 | 7 | 28.2918 | 0.8774822 | 11.73518 | -0.2604216 | 189.32055 | 456.6309524 | 498.612381 | Mn0.2La0.5Y0.2In0.1 | Mn0.2 La0.5 Y0.2 In0.1 | -0.3404347
4912 | 0.1 | 0 | 0.5 | 0 | 0 | 0 | 0.1 | 0.3 | 0.06841031 | 1.599583 | -0.007194044 | 4.98 | 1.199836 | -0.0097131 | 60.9822895 | 60.9822895 | -2.075462 | 0.09578442 | 0.18 | 5.9 | 5.6 | 2.24 | 7 | 1 | 6 | 20.0304 | 1.005611 | 8.77792 | -0.2749661 |  | 244.6790476 | 418.087619 | Mn0.1Mg0.5Y0.1In0.3 | Mn0.1 Mg0.5 Y0.1 In0.3 | -0.6114032
4913 | 0.1 | 0.1 | 0.3 | 0 | 0 | 0.5 | 0 | 0 | 0.1343507 | 1.35317 | -0.001036283 | 11.77 | 1.259835 | -0.0097131 | 88.1073795 | 88.1073795 | -0.5381184 | 0.182322 | 0.2975 | 3.8 | 8.6 | 3.424 | 14 | 0 | 14 | 27.82 | 0.8629836 | 9.9752 | -0.2153881 | 281.660095 | 936.1616667 | 615.7830952 | Mn0.1Ni0.1Mg0.3La0.5 | Mn0.1 Ni0.1 Mg0.3 La0.5 | -0.02864915
4914 | 0 | 0 | 0 | 0.1 | 0.4 | 0 | 0.4 | 0.1 | 0.1796057 | 15.86194 | 0.009372949 | 15.18 | 1.332985 | -0.009923171 | 73.38994 | 73.38994 | -0.3076168 | 0.2298897 | 0.4807 | 5.9 | 1 | 3.896 | 8 | 1 | 7 | 44.0366 | 0.715239 | 16.65022 | -0.2646668 | 7.08345 | 30.19838095 | 13.50782857 | Ca0.1Fe0.4Y0.4In0.1 | Ca0.1 Fe0.4 Y0.4 In0.1 | -1.520016
4915 | 0 | 0 | 0.7 | 0.3 | 0 | 0 | 0 | 0 | 0.1090456 | 0.9881346 | 0.01570443 | 8.61 | 1.149836 | -0.005078726 | 29.0369 | 29.0369 | -0.4271086 | 0.1296955 | 0.189 | 2 | 5.04 | 1.609 | 0 | 0 | 0 | 14.3594 | 0.319198 | 2.10042 | -0.05216145 | 174.381141 | 689.7566667 | 118.6046857 | Mg0.7Ca0.3 | Mg0.7 Ca0.3 | -0.1613041
4916 | 0 | 0.2 | 0.2 | 0 | 0.1 | 0 | 0.5 | 0 | 0.1450937 | 1.138343 | 0.005724083 | 11.98 | 1.236023 | -0.01014813 | 66.637105 | 66.637105 | -0.4820464 | 0.222517 | 0.4165 | 4.7 | 14.36 | 3.803 | 15 | 0 | 15 | 39.534 | 0.630446 | 12.2752 | -0.1510554 | 549.5525 | 898.4885714 | 836.6966667 | Ni0.2Mg0.2Fe0.1Y0.5 | Ni0.2 Mg0.2 Fe0.1 Y0.5 | -0.04648744
4917 | 0.1 | 0 | 0.6 | 0.1 | 0 | 0 | 0.2 | 0 | 0.1036232 | 29.59865 | -0.01263842 | 8.49 | 1.287265 | -0.009053114 | 41.8657745 | 41.8657745 | -0.8431101 | 0.1284645 | 0.201 | 2.7 | 0.36 | 2.256 | 6 | 0 | 6 | 23.9638 | 0.7587805 | 7.23738 | -0.1616256 | 268.31065 | 835.0609524 | 804.4842857 | Mn0.1Mg0.6Ca0.1Y0.2 | Mn0.1 Mg0.6 Ca0.1 Y0.2 | -0.07828182
4918 | 0 | 0.4 | 0.2 | 0 | 0 | 0.4 | 0 | 0 | 0.1737655 | 0.5705111 | -0.002345165 | 14.64 | 1.266476 | -0.008770606 | 83.900548 | 83.900548 | -0.290471 | 0.2363205 | 0.4872 | 5.6 | 20.8 | 3.866 | 9 | 0 | 9 | 39.456 | 0.7369258 | 14.4336 | -0.2291012 | 258.5087 | 546.3397619 | 400.8152381 | Ni0.4Mg0.2La0.4 | Ni0.4 Mg0.2 La0.4 | -0.2625372
4919 | 0.1 | 0 | 0 | 0 | 0.5 | 0.2 | 0.2 | 0 | 0.1882482 | 9.547313 | 0.02884704 | 14.31 | 1.278018 | -0.01014813 | 78.9785685 | 78.9785685 | -0.2863678 | 0.1977581 | 0.4248 | 5.9 | 1.76 | 4.2 | 13 | 0 | 13 | 56.554 | 0.526776 | 15.1652 | -0.1523662 | 177.04145 | 651.8252381 | 546.5580952 | Mn0.1Fe0.5La0.2Y0.2 | Mn0.1 Fe0.5 La0.2 Y0.2 | -0.1858688
4920 | 0.3 | 0.5 | 0.1 | 0.1 | 0 | 0 | 0 | 0 | 0.1656075 | 3.935614 | -0.005612115 | 9.67 | 1.343548 | -0.0097131 | 52.2664135 | 52.2664135 | -0.3541586 | 0.1890487 | 0.4285 | 7.5 | 3.76 | 3.431 | 13 | 0 | 13 | 62.9528 | 0.4035333 | 10.43928 | -0.1133028 | 419.1361905 | 1596.133333 | 1697.816667 | Mn0.3Ni0.5Mg0.1Ca0.1 | Mn0.3 Ni0.5 Mg0.1 Ca0.1 | 0.2030692
4921 | 0.1 | 0 | 0 | 0.6 | 0 | 0 | 0 | 0.3 | 0.1448862 | 0.3496518 | -0.00626975 | 13.11 | 1.277112 | -0.007465521 | 63.9860045 | 63.9860045 | -0.3556364 | 0.2366064 | 0.3735 | 5.8 | 20.28 | 2.152 | 6 | 1 | 5 | 13.1852 | 1.605886 | 6.98688 | -0.4462888 | 129.3939 | 601.5921429 | 661.5397619 | Mn0.1Ca0.6In0.3 | Mn0.1 Ca0.6 In0.3 | -0.2206978
4922 | 0.5 | 0.2 | 0 | 0.1 | 0 | 0 | 0.2 | 0 | 0.1794865 | 3.603043 | -0.01465748 | 12.81 | 1.335834 | -0.01014813 | 60.9966725 | 60.9966725 | -0.3150086 | 0.201393 | 0.441 | 6.3 | 4.44 | 3.406 | 14 | 0 | 14 | 59.1658 | 0.4446471 | 12.36978 | -0.1236867 | 295.413975 | 1355.439762 | 1456.905714 | Mn0.5Ni0.2Ca0.1Y0.2 | Mn0.5 Ni0.2 Ca0.1 Y0.2 | 0.1320802
4923 | 0.1 | 0.1 | 0 | 0 | 0 | 0.3 | 0 | 0.5 | 0.1293077 | 0.3405182 | -0.001963204 | 10.94 | 1.264994 | -0.0097131 | 110.4437855 | 110.4437855 | -0.5809103 | 0.1547597 | 0.3088 | 9.1 | 25.6 | 3.337 | 15 | 1 | 14 | 21.494 | 1.282958 | 12.5502 | -0.4124228 | 75.400625 | 468.2390476 | 423.5861905 | Mn0.1Ni0.1La0.3In0.5 | Mn0.1 Ni0.1 La0.3 In0.5 | -0.3295324
4924 | 0.4 | 0.3 | 0 | 0.1 | 0 | 0 | 0.2 | 0 | 0.1829619 | 1.994883 | -0.01318085 | 13.11 | 1.336371 | -0.01064071 | 61.372208 | 61.372208 | -0.3178698 | 0.2106735 | 0.4785 | 6.6 | 8.52 | 3.558 | 14 | 0 | 14 | 59.0188 | 0.4441714 | 12.35508 | -0.122212 | 219.9009 | 944.3357143 | 1188.81 | Mn0.4Ni0.3Ca0.1Y0.2 | Mn0.4 Ni0.3 Ca0.1 Y0.2 | -0.02487359
4925 | 0.2 | 0 | 0 | 0.5 | 0 | 0.3 | 0 | 0 | 0.1432278 | 0.7955034 | -0.01249348 | 12.3 | 1.2754 | -0.008560535 | 72.69825 | 72.69825 | -0.4172981 | 0.2307452 | 0.3598 | 3.3 | 13.12 | 2.845 | 6 | 0 | 6 | 23.456 | 1.139698 | 11.7456 | -0.3475696 | 281.0805 | 997.5433333 | 1066.519048 | Mn0.2Ca0.5La0.3 | Mn0.2 Ca0.5 La0.3 | -0.001068229
4926 | 0.2 | 0 | 0.1 | 0.1 | 0.6 | 0 | 0 | 0 | 0.1711256 | 1.163909 | 0.001585273 | 9.85 | 1.350958 | -0.009053114 | 50.932909 | 50.932909 | -0.3091492 | 0.174034 | 0.3562 | 6.6 | 12.4 | 3.487 | 11 | 0 | 11 | 66.6878 | 0.4097454 | 11.56578 | -0.1188564 | 332.72155 | 1628.880952 | 1903.283333 | Mn0.2Mg0.1Ca0.1Fe0.6 | Mn0.2 Mg0.1 Ca0.1 Fe0.6 | 0.2118893
4927 | 0.1 | 0.6 | 0 | 0.2 | 0 | 0 | 0 | 0.1 | 0.2041757 | 2.209621 | -0.002040222 | 13.63 | 1.338176 | -0.009053114 | 60.2072445 | 60.2072445 | -0.217165 | 0.2337745 | 0.5115 | 8.4 | 5.96 | 3.576 | 14 | 1 | 13 | 54.5264 | 0.5811476 | 14.67432 | -0.2183812 | 183.76269 | 973.5666667 | 789.045 | Mn0.1Ni0.6Ca0.2In0.1 | Mn0.1 Ni0.6 Ca0.2 In0.1 | -0.0116343
4928 | 0 | 0 | 0.1 | 0.5 | 0 | 0.1 | 0 | 0.3 | 0.1167498 | 0.3349695 | -0.01760365 | 11.03 | 1.167923 | -0.0097131 | 70.805447 | 70.805447 | -0.7125996 | 0.1920206 | 0.3167 | 5.4 | 26.04 | 2.274 | 2 | 1 | 1 | 8.0244 | 0.5462881 | 2.19112 | -0.1108303 | 0.45702 | 14.92161905 | 10.96011905 | Mg0.1Ca0.5La0.1In0.3 | Mg0.1 Ca0.5 La0.1 In0.3 | -1.826184
4929 | 0.3 | 0 | 0.1 | 0.5 | 0.1 | 0 | 0 | 0 | 0.1988712 | 0.7299576 | -0.0009556933 | 17.6 | 1.323573 | -0.0097131 | 44.5354135 | 44.5354135 | -0.2455919 | 0.27879 | 0.5082 | 4.1 | 17.12 | 2.375 | 11 | 0 | 11 | 36.523 | 0.9262465 | 17.1489 | -0.3021839 | 210.3823 | 1066.824762 | 1441.828571 | Mn0.3Mg0.1Ca0.5Fe0.1 | Mn0.3 Mg0.1 Ca0.5 Fe0.1 | 0.02809309
4930 | 0.3 | 0 | 0 | 0 | 0 | 0.3 | 0.2 | 0.2 | 0.1409822 | 1.054868 | -0.01083043 | 12.51 | 1.230816 | -0.01135824 | 98.8978245 | 98.8978245 | -0.5714559 | 0.1504747 | 0.2968 | 6.2 | 13.56 | 3.595 | 8 | 1 | 7 | 33.3346 | 0.8735787 | 15.16282 | -0.3198124 | 268.90995 | 450.4852381 | 468.6333333 | Mn0.3La0.3Y0.2In0.2 | Mn0.3 La0.3 Y0.2 In0.2 | -0.3463194
4931 | 0 | 0 | 0.4 | 0.1 | 0 | 0 | 0.4 | 0.1 | 0.08042102 | 1.138121 | 0.01280261 | 7.18 | 1.17178 | -0.009923171 | 60.77394 | 60.77394 | -1.534304 | 0.09814948 | 0.1615 | 3.5 | 10.84 | 2.788 | 2 | 1 | 1 | 18.3726 | 0.4075092 | 3.95262 | -0.1027688 | 2.03315 | 12.76124762 | 11.92435238 | Mg0.4Ca0.1Y0.4In0.1 | Mg0.4 Ca0.1 Y0.4 In0.1 | -1.894107
4932 | 0 | 0 | 0 | 0.1 | 0.3 | 0.3 | 0 | 0.3 | 0.1722846 | 2.211031 | -0.01334761 | 15.24 | 1.330443 | -0.01092322 | 96.878341 | 96.878341 | -0.3680081 | 0.2104791 | 0.4473 | 7.4 | 5.64 | 3.565 | 8 | 1 | 7 | 30.7832 | 1.088292 | 16.56288 | -0.4465816 | 0.6328 | 14.31866667 | 14.3912381 | Ca0.1Fe0.3La0.3In0.3 | Ca0.1 Fe0.3 La0.3 In0.3 | -1.844097
4933 | 0 | 0.2 | 0 | 0.2 | 0.3 | 0 | 0.3 | 0 | 0.2051031 | 24.68326 | 0.003849079 | 16.98 | 1.333499 | -0.01135824 | 63.179535 | 63.179535 | -0.2700017 | 0.2699832 | 0.5797 | 5.7 | 0.76 | 3.851 | 15 | 0 | 15 | 48.6776 | 0.6368979 | 16.62192 | -0.2033219 | 323.24485 | 1153.861905 |  | Ni0.2Ca0.2Fe0.3Y0.3 | Ni0.2 Ca0.2 Fe0.3 Y0.3 | 0.06215384
4934 | 0 | 0.4 | 0.4 | 0 | 0.1 | 0.1 | 0 | 0 | 0.1457663 | 2.576995 | -0.02000861 | 11.02 | 1.280465 | -0.009923171 | 52.674407 | 52.674407 | -0.4670209 | 0.2067639 | 0.46 | 5.9 | 5.24 | 3.255 | 15 | 0 | 15 | 46.607 | 0.6394171 | 15.2253 | -0.1831309 | 465.362105 | 1275.561905 | 1447.87619 | Ni0.4Mg0.4Fe0.1La0.1 | Ni0.4 Mg0.4 Fe0.1 La0.1 | 0.1057015
4935 | 0 | 0.1 | 0 | 0 | 0.2 | 0.3 | 0 | 0.4 | 0.1534466 | 0.7803186 | 0.01454679 | 12.97 | 1.273139 | -0.01064071 | 104.637181 | 104.637181 | -0.4519144 | 0.1807807 | 0.3939 | 8.7 | 14.52 | 3.649 | 16 | 1 | 15 | 29.7732 | 1.102849 | 16.34828 | -0.402921 | 158.80435 | 695.1428571 | 186.6552381 | Ni0.1Fe0.2La0.3In0.4 | Ni0.1 Fe0.2 La0.3 In0.4 | -0.1579259
4936 | 0.1 | 0 | 0 | 0 | 0.1 | 0.2 | 0.6 | 0 | 0.1248385 | 93.41682 | -0.002146531 | 9.43 | 1.263214 | -0.009053114 | 92.2029085 | 92.2029085 | -0.580899 | 0.1742987 | 0.248 | 3.9 | 0.16 | 4.236 | 13 | 0 | 13 | 34.266 | 0.6653371 | 10.3076 | -0.1499987 | 205.67039 | 692.9619048 | 286.5295238 | Mn0.1Fe0.1La0.2Y0.6 | Mn0.1 Fe0.1 La0.2 Y0.6 | -0.1592906
4937 | 0.3 | 0.3 | 0 | 0 | 0.1 | 0 | 0 | 0.3 | 0.0912867 | 14.61122 | 0.01131915 | 6.36 | 1.139684 | -0.01092322 | 74.1193335 | 74.1193335 | -1.310797 | 0.1141855 | 0.2874 | 9.8 | 0.96 | 3.392 | 20 | 1 | 19 | 54.7414 | 0.6109295 | 15.78042 | -0.1918416 | 165.5635315 | 747.08 | 944.337381 | Mn0.3Ni0.3Fe0.1In0.3 | Mn0.3 Ni0.3 Fe0.1 In0.3 | -0.1266329
4938 | 0 | 0.7 | 0 | 0 | 0.3 | 0 | 0 | 0 | 0.003645645 | 5.299106 | 0.02398099 | 0.21 | 1.004818 | -0.005078726 | 57.83888 | 57.83888 | -382.1255 | 0.02417065 | 0.0567 | 9.4 | 1.68 | 4.392 | 14 | 0 | 14 | 76.991 | 0.03851004 | 1.3587 | -0.0007169142 | 194.395075 | 713.0314286 | 829.4747619 | Ni0.7Fe0.3 | Ni0.7 Fe0.3 | -0.1468913
4939 | 0.4 | 0 | 0.1 | 0 | 0.3 | 0 | 0 | 0.2 | 0.09518886 | 1.578471 | -0.002642249 | 6.75 | 1.162454 | -0.01064071 | 64.122818 | 64.122818 | -1.174352 | 0.1082618 | 0.2568 | 8 | 8.96 | 3.107 | 12 | 1 | 11 | 57.5456 | 0.5650228 | 15.65472 | -0.1951568 | 297.86115 | 1246.585714 | 1447.942857 | Mn0.4Mg0.1Fe0.3In0.2 | Mn0.4 Mg0.1 Fe0.3 In0.2 | 0.09572215
4940 | 0.6 | 0.3 | 0 | 0 | 0 | 0 | 0 | 0.1 | 0.06011736 | 2.290632 | 0.003128743 | 3.33 | 1.135826 | -0.007465521 | 62.052647 | 62.052647 | -2.065667 | 0.08927096 | 0.207 | 8.5 | 4.8 | 3.336 | 14 | 1 | 13 | 68.7998 | 0.315416 | 6.77178 | -0.07715017 |  | 1730.128571 | 2317.290476 | Mn0.6Ni0.3In0.1 | Mn0.6 Ni0.3 In0.1 | 0.2380784
4941 | 0.2 | 0 | 0.4 | 0.3 | 0 | 0 | 0 | 0.1 | 0.1504404 | 39.92071 | 0.003061127 | 13.34 | 1.286499 | -0.01064071 | 44.214809 | 44.214809 | -0.4701554 | 0.1985884 | 0.3715 | 4.1 | 0.28 | 1.992 | 6 | 1 | 5 | 24.8282 | 1.060131 | 12.19278 | -0.3647991 | 168.43095 | 909.3047619 | 782.8204762 | Mn0.2Mg0.4Ca0.3In0.1 | Mn0.2 Mg0.4 Ca0.3 In0.1 | -0.04129053
4942 | 0 | 0 | 0.1 | 0 | 0 | 0.1 | 0.2 | 0.6 | 0.07436917 | 0.2647142 | -0.01898742 | 5.91 | 1.121746 | -0.009053114 | 102.993017 | 102.993017 | -1.636862 | 0.08896211 | 0.1632 | 8.9 | 28.36 | 2.984 | 3 | 1 | 2 | 10.6238 | 0.8469946 | 4.54858 | -0.2136815 | 47.16965 | 184.414231 | 209.5880976 | Mg0.1La0.1Y0.2In0.6 | Mg0.1 La0.1 Y0.2 In0.6 | -0.7342056
4943 | 0 | 0.1 | 0 | 0.1 | 0.4 | 0 | 0 | 0.4 | 0.1620163 | 1.13962 | -0.0007635303 | 11.63 | 1.344117 | -0.009923171 | 78.14234 | 78.14234 | -0.3780358 | 0.1813327 | 0.4033 | 9.6 | 10.28 | 3.348 | 15 | 1 | 14 | 42.34 | 0.8961754 | 19.347 | -0.3548314 | 231.46335 | 1028.48619 | 575.0804762 | Ni0.1Ca0.1Fe0.4In0.4 | Ni0.1 Ca0.1 Fe0.4 In0.4 | 0.01219846
4944 | 0 | 0.5 | 0 | 0.3 | 0 | 0 | 0.1 | 0.1 | 0.2126153 | 0.9641032 | 0.0001522511 | 17.63 | 1.327521 | -0.0097131 | 61.742485 | 61.742485 | -0.2148666 | 0.2914078 | 0.6295 | 7.2 | 14.32 | 3.461 | 10 | 1 | 9 | 42.6852 | 0.7693373 | 17.06528 | -0.3108547 | 121.85525 | 481.6695238 | 896.8328571 | Ni0.5Ca0.3Y0.1In0.1 | Ni0.5 Ca0.3 Y0.1 In0.1 | -0.3172508
4945 | 0 | 0 | 0.2 | 0 | 0.6 | 0.1 | 0 | 0.1 | 0.1513925 | 1.085068 | 0.003126113 | 10.68 | 1.283812 | -0.009053114 | 63.740347 | 63.740347 | -0.3949928 | 0.1661075 | 0.3669 | 6.8 | 11.96 | 3.569 | 8 | 1 | 7 | 54.2478 | 0.61922 | 16.79678 | -0.2396364 | 0.70035 | 17.68533333 | 18.29619048 | Mg0.2Fe0.6La0.1In0.1 | Mg0.2 Fe0.6 La0.1 In0.1 | -1.752387
4946 | 0.1 | 0.6 | 0 | 0.1 | 0.2 | 0 | 0 | 0 | 0.1676437 | 8.361054 | -0.01393264 | 7.33 | 1.354505 | -0.009053114 | 55.8866445 | 55.8866445 | -0.3221243 | 0.1635519 | 0.3126 | 8.5 | 1.8 | 3.996 | 19 | 0 | 19 | 69.7218 | 0.3003144 | 7.20098 | -0.0665148 | 333.5091498 | 1155.238095 | 1219.263571 | Mn0.1Ni0.6Ca0.1Fe0.2 | Mn0.1 Ni0.6 Ca0.1 Fe0.2 | 0.0626715
4947 | 0 | 0.3 | 0 | 0.1 | 0.1 | 0 | 0 | 0.5 | 0.1517146 | 4.79059 | -0.01657521 | 11.19 | 1.341181 | -0.0097131 | 84.60932 | 84.60932 | -0.4219912 | 0.1918291 | 0.4254 | 10.5 | 2.08 | 3.204 | 15 | 1 | 14 | 33.2668 | 1.067018 | 17.73588 | -0.4024198 | 143.32715 | 696.1509524 | 479.46 | Ni0.3Ca0.1Fe0.1In0.5 | Ni0.3 Ca0.1 Fe0.1 In0.5 | -0.1572966
4948 | 0.2 | 0.2 | 0 | 0.2 | 0.4 | 0 | 0 | 0 | 0.2095532 | 2.210717 | 0.003944457 | 12.72 | 1.346833 | -0.01107574 | 53.079889 | 53.079889 | -0.2522226 | 0.2180148 | 0.4624 | 7 | 8 | 3.552 | 19 | 0 | 19 | 64.3936 | 0.444713 | 12.38352 | -0.1207097 | 448.625 | 1557.27619 | 2483.785714 | Mn0.2Ni0.2Ca0.2Fe0.4 | Mn0.2 Ni0.2 Ca0.2 Fe0.4 | 0.1923656
4949 | 0.6 | 0.2 | 0 | 0 | 0 | 0 | 0.1 | 0.1 | 0.1141341 | 1.881668 | -0.00884117 | 6.8 | 1.243923 | -0.009053114 | 65.073892 | 65.073892 | -0.6949715 | 0.1235261 | 0.271 | 7.8 | 7.12 | 3.329 | 15 | 1 | 14 | 63.8748 | 0.3922197 | 10.21928 | -0.1106545 | 356.7674 | 1504.392857 | 1123.62381 | Mn0.6Ni0.2Y0.1In0.1 | Mn0.6 Ni0.2 Y0.1 In0.1 | 0.1773613
4950 | 0.2 | 0 | 0.1 | 0 | 0 | 0 | 0.1 | 0.6 | 0.08328465 | 0.9829348 | 0.01381161 | 6.19 | 1.201994 | -0.009053114 | 91.199494 | 91.199494 | -1.305173 | 0.09247075 | 0.1825 | 9.7 | 7.68 | 2.684 | 7 | 1 | 6 | 21.8568 | 1.292763 | 13.15928 | -0.4028647 | 114.3997 | 472.3319048 | 725.3752381 | Mn0.2Mg0.1Y0.1In0.6 | Mn0.2 Mg0.1 Y0.1 In0.6 | -0.3257527
4951 | 0 | 0.5 | 0.4 | 0 | 0 | 0 | 0 | 0.1 | 0.116214 | 2.909604 | -0.0002010682 | 8.45 | 1.15487 | -0.007842999 | 50.5505 | 50.5505 | -0.5807179 | 0.1921516 | 0.433 | 7.1 | 3.44 | 3.076 | 9 | 1 | 8 | 44.8418 | 0.6791269 | 15.64938 | -0.2326841 | 127.065835 | 581.4295238 | 655.8366667 | Ni0.5Mg0.4In0.1 | Ni0.5 Mg0.4 In0.1 | -0.2355029
4952 | 0.3 | 0 | 0 | 0 | 0 | 0.2 | 0.3 | 0.2 | 0.137092 | 1.0864 | -0.004386749 | 12.11 | 1.231268 | -0.01135824 | 93.8978625 | 93.8978625 | -0.6043483 | 0.1495933 | 0.2953 | 6.2 | 13.8 | 3.585 | 8 | 1 | 7 | 34.4236 | 0.8311209 | 15.05392 | -0.3018181 | 140.36785 | 543.0695238 | 394.887619 | Mn0.3La0.2Y0.3In0.2 | Mn0.3 La0.2 Y0.3 In0.2 | -0.2651446
4953 | 0.1 | 0.3 | 0.2 | 0 | 0.4 | 0 | 0 | 0 | 0.1025978 | 4.566541 | -0.01950039 | 5.98 | 1.164392 | -0.01064071 | 50.3008245 | 50.3008245 | -1.010867 | 0.1378378 | 0.3175 | 7.3 | 3.68 | 3.638 | 19 | 0 | 19 | 66.247 | 0.3713176 | 10.7979 | -0.07901359 | 603.7625 | 1385.214286 | 1495.32381 | Mn0.1Ni0.3Mg0.2Fe0.4 | Mn0.1 Ni0.3 Mg0.2 Fe0.4 | 0.141517
4954 | 0.1 | 0.2 | 0.6 | 0 | 0 | 0 | 0.1 | 0 | 0.1111205 | 2.705387 | 0.006046413 | 8.55 | 1.234692 | -0.009053114 | 40.7060695 | 40.7060695 | -0.7331784 | 0.1893084 | 0.3525 | 4.2 | 4.12 | 2.523 | 14 | 0 | 14 | 35.658 | 0.735552 | 12.5004 | -0.1715151 | 497.572303 | 741.1547619 | 371.7757143 | Mn0.1Ni0.2Mg0.6Y0.1 | Mn0.1 Ni0.2 Mg0.6 Y0.1 | -0.1300911
4955 | 0.3 | 0 | 0 | 0.3 | 0.2 | 0 | 0 | 0.2 | 0.2000512 | 1.715303 | -0.01393793 | 16.53 | 1.334102 | -0.01135824 | 62.6374135 | 62.6374135 | -0.2838109 | 0.2382705 | 0.4978 | 6.9 | 8.2 | 2.788 | 12 | 1 | 11 | 42.213 | 0.8615838 | 18.6713 | -0.3563727 | 240.6887 | 1050.925238 | 1182.542857 | Mn0.3Ca0.3Fe0.2In0.2 | Mn0.3 Ca0.3 Fe0.2 In0.2 | 0.02157182
4956 | 0 | 0 | 0.2 | 0.1 | 0 | 0.2 | 0 | 0.5 | 0.09973251 | 0.3023364 | 0.01259224 | 8.18 | 1.173385 | -0.01014813 | 94.058894 | 94.058894 | -1.020264 | 0.1240643 | 0.2271 | 7.7 | 25.16 | 2.64 | 2 | 1 | 1 | 9.0538 | 0.6546229 | 3.11198 | -0.1537459 | 1.17005 | 12.0259381 | 12.58421905 | Mg0.2Ca0.1La0.2In0.5 | Mg0.2 Ca0.1 La0.2 In0.5 | -1.919881
4957 | 0.1 | 0 | 0 | 0.1 | 0.8 | 0 | 0 | 0 | 0.1700147 | 1.038444 | 0.03293419 | 7.33 | 1.355105 | -0.005312911 | 54.1776045 | 54.1776045 | -0.1838059 | 0.153428 | 0.2478 | 7.3 | 8.76 | 3.9 | 11 | 0 | 11 | 73.6038 | 0.3006936 | 7.02458 | -0.06894436 | 474.05975 | 1412.492857 | 1155.920952 | Mn0.1Ca0.1Fe0.8 | Mn0.1 Ca0.1 Fe0.8 | 0.1499863
4958 | 0 | 0 | 0.1 | 0.2 | 0 | 0.2 | 0.5 | 0 | 0.06200422 | 4.287584 | -0.008822559 | 5.87 | 1.146445 | -0.01014813 | 82.680119 | 82.680119 | -2.639632 | 0.09076496 | 0.1289 | 2.7 | 3.44 | 3.598 | 2 | 0 | 2 | 19.0896 | 0.3843533 | 3.90632 | -0.08132059 | -0.06625 | 10.74658571 | 13.19284762 | Mg0.1Ca0.2La0.2Y0.5 | Mg0.1 Ca0.2 La0.2 Y0.5 | -1.968729
4959 | 0.1 | 0.4 | 0 | 0.1 | 0 | 0 | 0.4 | 0 | 0.1856453 | 0.8356828 | -0.009798311 | 15.17 | 1.328702 | -0.009923171 | 68.5413045 | 68.5413045 | -0.2879272 | 0.2534553 | 0.551 | 6.1 | 19.88 | 4 | 14 | 0 | 14 | 48.7278 | 0.5566781 | 14.10458 | -0.1563299 | 212.766495 | 942.8230952 | 390.452619 | Mn0.1Ni0.4Ca0.1Y0.4 | Mn0.1 Ni0.4 Ca0.1 Y0.4 | -0.02556979
4960 | 0.1 | 0.1 | 0 | 0 | 0 | 0 | 0.5 | 0.3 | 0.1202828 | 0.4741356 | -0.01069048 | 10.22 | 1.229096 | -0.0097131 | 90.2614695 | 90.2614695 | -0.6713528 | 0.1728982 | 0.3305 | 7.1 | 27.72 | 3.677 | 15 | 1 | 14 | 29.1754 | 0.8634194 | 12.64742 | -0.2661539 | 133.44065 | 713.4595238 | 953.3509524 | Mn0.1Ni0.1Y0.5In0.3 | Mn0.1 Ni0.1 Y0.5 In0.3 | -0.1466307
4961 | 0.3 | 0 | 0.2 | 0.2 | 0 | 0.3 | 0 | 0 | 0.1606655 | 1.894903 | -0.008052537 | 14.87 | 1.285325 | -0.01135824 | 71.0296545 | 71.0296545 | -0.4400137 | 0.1996162 | 0.3792 | 3.8 | 7.32 | 2.887 | 6 | 0 | 6 | 32.3726 | 0.8986919 | 14.24442 | -0.3201645 | 442.492487 | 1720.447619 | 912.3914286 | Mn0.3Mg0.2Ca0.2La0.3 | Mn0.3 Mg0.2 Ca0.2 La0.3 | 0.2356415
4962 | 0 | 0.4 | 0 | 0 | 0 | 0.1 | 0.3 | 0.2 | 0.1606074 | 0.5040123 | 0.00860648 | 13.44 | 1.268808 | -0.01064071 | 87.003262 | 87.003262 | -0.4125147 | 0.2189039 | 0.4827 | 7.8 | 30.32 | 4.038 | 11 | 1 | 10 | 39.9966 | 0.7408292 | 15.89602 | -0.2762847 | 201.42455 | 470.2328571 | 635.1280952 | Ni0.4La0.1Y0.3In0.2 | Ni0.4 La0.1 Y0.3 In0.2 | -0.327687
4963 | 0 | 0.2 | 0.1 | 0.7 | 0 | 0 | 0 | 0 | 0.1674978 | 1.372001 | -0.01264295 | 14.05 | 1.307916 | -0.006666319 | 42.22378 | 42.22378 | -0.2376117 | 0.3310199 | 0.469 | 3.6 | 5.92 | 2.327 | 8 | 0 | 8 | 21.8966 | 1.221234 | 11.33082 | -0.3413962 | 267.420436 | 1102.197619 | 1691.172381 | Ni0.2Mg0.1Ca0.7 | Ni0.2 Mg0.1 Ca0.7 | 0.04225947
4964 | 0.3 | 0 | 0 | 0 | 0.6 | 0 | 0.1 | 0 | 0.1193432 | 35.71422 | -0.01626193 | 5.91 | 1.253425 | -0.007465521 | 58.8789985 | 58.8789985 | -0.5241614 | 0.112207 | 0.2277 | 7.2 | 0.36 | 3.881 | 12 | 0 | 12 | 74.448 | 0.2198775 | 5.7648 | -0.03139225 | 338.73635 | 1369.864286 | 2085.511905 | Mn0.3Fe0.6Y0.1 | Mn0.3 Fe0.6 Y0.1 | 0.1366775
4965 | 0.1 | 0 | 0.4 | 0 | 0.3 | 0 | 0 | 0.2 | 0.1077382 | 0.889574 | -0.01220991 | 8.19 | 1.158827 | -0.01064071 | 54.9329045 | 54.9329045 | -0.9167086 | 0.1540201 | 0.3408 | 6.5 | 13.76 | 2.684 | 12 | 1 | 11 | 39.7976 | 0.8404128 | 17.42952 | -0.3075194 | 150.13495 | 743.5609524 | 520.1385714 | Mn0.1Mg0.4Fe0.3In0.2 | Mn0.1 Mg0.4 Fe0.3 In0.2 | -0.1286834
4966 | 0.4 | 0.3 | 0 | 0 | 0.2 | 0 | 0.1 | 0 | 0.115863 | 2.143691 | 0.004446542 | 5.89 | 1.252716 | -0.01064071 | 59.642823 | 59.642823 | -0.7926494 | 0.1241434 | 0.2892 | 7.7 | 8.28 | 3.793 | 20 | 0 | 20 | 72.007 | 0.2162772 | 5.5853 | -0.02938668 | 477.3981533 | 1735.564286 | 2464.971429 | Mn0.4Ni0.3Fe0.2Y0.1 | Mn0.4 Ni0.3 Fe0.2 Y0.1 | 0.2394407
4967 | 0.1 | 0 | 0.2 | 0 | 0.4 | 0 | 0 | 0.3 | 0.1095589 | 0.839561 | -0.001570727 | 8.23 | 1.160529 | -0.01064071 | 67.1382045 | 67.1382045 | -0.8864927 | 0.1389109 | 0.3247 | 8.2 | 15.08 | 3.062 | 12 | 1 | 11 | 44.8504 | 0.8028604 | 18.85272 | -0.3085931 | 130.297026 | 543.2395238 | 524.8 | Mn0.1Mg0.2Fe0.4In0.3 | Mn0.1 Mg0.2 Fe0.4 In0.3 | -0.2650086
4968 | 0.3 | 0.1 | 0.1 | 0 | 0 | 0.5 | 0 | 0 | 0.165065 | 2.600623 | -0.00631368 | 14.01 | 1.263466 | -0.0097131 | 94.2339885 | 94.2339885 | -0.3564905 | 0.1929254 | 0.3775 | 4.8 | 4.92 | 3.706 | 14 | 0 | 14 | 39.652 | 0.7518824 | 14.7668 | -0.2111764 | 234.885425 | 746.9507143 | 677.9588095 | Mn0.3Ni0.1Mg0.1La0.5 | Mn0.3 Ni0.1 Mg0.1 La0.5 | -0.1267081
4969 | 0 | 0 | 0.1 | 0 | 0.4 | 0.3 | 0 | 0.2 | 0.1685743 | 15.96803 | -0.005067307 | 14.07 | 1.274979 | -0.01064071 | 89.403741 | 89.403741 | -0.374445 | 0.188554 | 0.414 | 6.9 | 0.84 | 3.708 | 8 | 1 | 7 | 39.5626 | 0.8729012 | 17.80002 | -0.3547712 | 0.65985 | 16.61171429 | 17.70642857 | Mg0.1Fe0.4La0.3In0.2 | Mg0.1 Fe0.4 La0.3 In0.2 | -1.779586
4970 | 0.2 | 0.4 | 0 | 0.4 | 0 | 0 | 0 | 0 | 0.2279236 | 13.16505 | 0.02057185 | 18 | 1.327102 | -0.008770606 | 50.496169 | 50.496169 | -0.1688305 | 0.3025635 | 0.636 | 6.2 | 0.96 | 3.096 | 13 | 0 | 13 | 48.2672 | 0.6921167 | 16.48128 | -0.2081158 | 159.777975 | 1293.652381 | 1339.92381 | Mn0.2Ni0.4Ca0.4 | Mn0.2 Ni0.4 Ca0.4 | 0.1118176
4971 | 0 | 0 | 0 | 0.2 | 0.6 | 0.1 | 0 | 0.1 | 0.2152584 | 0.9490778 | 0.02236164 | 16.16 | 1.339825 | -0.009053114 | 66.894947 | 66.894947 | -0.195379 | 0.2369569 | 0.4997 | 6.8 | 14.04 | 3.635 | 8 | 1 | 7 | 52.2474 | 0.6879558 | 17.89902 | -0.2945572 | 4.46285 | 28.33195238 | 12.25977619 | Ca0.2Fe0.6La0.1In0.1 | Ca0.2 Fe0.6 La0.1 In0.1 | -1.547723
4972 | 0 | 0.2 | 0 | 0 | 0 | 0.2 | 0.2 | 0.4 | 0.1335737 | 0.3786585 | -0.01044775 | 11.68 | 1.264327 | -0.01107574 | 103.228144 | 103.228144 | -0.6207701 | 0.190021 | 0.3808 | 8.4 | 32.64 | 3.664 | 11 | 1 | 10 | 24.6432 | 1.075433 | 13.17728 | -0.3564638 | 107.8836725 | 457.1647619 | 442.447619 | Ni0.2La0.2Y0.2In0.4 | Ni0.2 La0.2 Y0.2 In0.4 | -0.3399273
4973 | 0.3 | 0 | 0.3 | 0.2 | 0 | 0 | 0 | 0.2 | 0.150997 | 13.44339 | 0.02386242 | 12.64 | 1.291749 | -0.01135824 | 54.7521135 | 54.7521135 | -0.4981666 | 0.184987 | 0.372 | 5.7 | 0.88 | 2.201 | 6 | 1 | 5 | 30.3812 | 1.007865 | 15.40488 | -0.4098008 | 194.68822 | 891.1442857 | 1045.35 | Mn0.3Mg0.3Ca0.2In0.2 | Mn0.3 Mg0.3 Ca0.2 In0.2 | -0.05005197
4974 | 0.3 | 0 | 0 | 0.2 | 0.2 | 0 | 0.3 | 0 | 0.1916206 | 1.693664 | 0.01622745 | 16.39 | 1.331878 | -0.01135824 | 62.3377685 | 62.3377685 | -0.3093335 | 0.2363099 | 0.4933 | 5 | 10.6 | 3.411 | 12 | 0 | 12 | 48.4716 | 0.63478 | 16.43072 | -0.2016142 | 642.2355 | 1781.109524 | 1511.952381 | Mn0.3Ca0.2Fe0.2Y0.3 | Mn0.3 Ca0.2 Fe0.2 Y0.3 | 0.2506906
4975 | 0 | 0.1 | 0 | 0.6 | 0 | 0 | 0 | 0.3 | 0.1517485 | 0.2720333 | -0.007523247 | 13.65 | 1.309513 | -0.007465521 | 64.36154 | 64.36154 | -0.3241985 | 0.2777898 | 0.441 | 6.1 | 26.64 | 2.304 | 9 | 1 | 8 | 13.0382 | 1.590269 | 6.85458 | -0.4404094 | 185.54995 | 570.6447619 | 506.3892857 | Ni0.1Ca0.6In0.3 | Ni0.1 Ca0.6 In0.3 | -0.2436342
4976 | 0 | 0.2 | 0.6 | 0 | 0.2 | 0 | 0 | 0 | 0.1156254 | 1.557396 | -0.02395324 | 8.32 | 1.158618 | -0.007900549 | 37.49068 | 37.49068 | -0.5909498 | 0.1942819 | 0.3984 | 4.8 | 6.4 | 2.65 | 14 | 0 | 14 | 41.73 | 0.7169201 | 14.8808 | -0.1674617 | 220.4106 | 854.0635714 | 1184.197857 | Ni0.2Mg0.6Fe0.2 | Ni0.2 Mg0.6 Fe0.2 | -0.0685098
4977 | 0.4 | 0 | 0 | 0.1 | 0 | 0 | 0.5 | 0 | 0.1577653 | 2.859162 | -0.0003982696 | 13.26 | 1.289166 | -0.007842999 | 70.435943 | 70.435943 | -0.3151078 | 0.1902045 | 0.3585 | 4.5 | 4.44 | 3.537 | 6 | 0 | 6 | 44.2438 | 0.607673 | 13.83258 | -0.1729457 | 380.543925 | 1243.615714 | 1266.424048 | Mn0.4Ca0.1Y0.5 | Mn0.4 Ca0.1 Y0.5 | 0.0946862
4978 | 0 | 0.4 | 0.2 | 0 | 0 | 0.3 | 0 | 0.1 | 0.1652467 | 0.6594527 | 0.01852624 | 13.88 | 1.26867 | -0.01064071 | 81.491801 | 81.491801 | -0.3896773 | 0.2218578 | 0.4833 | 6.6 | 20.6 | 3.671 | 10 | 1 | 9 | 38.3378 | 0.7875314 | 15.43998 | -0.2960262 |  | 453.9528571 | 64.66914286 | Ni0.4Mg0.2La0.3In0.1 | Ni0.4 Mg0.2 La0.3 In0.1 | -0.3429892
4979 | 0.8 | 0 | 0.1 | 0 | 0 | 0 | 0.1 | 0 | 0.1117567 | 2.993342 | -0.0246859 | 6.19 | 1.209331 | -0.005312911 | 55.271521 | 55.271521 | -0.4253881 | 0.1073276 | 0.1825 | 6.1 | 2.64 | 2.924 | 6 | 0 | 6 | 65.532 | 0.3365819 | 8.8748 | -0.07667247 | 1094.847 | 1889.111905 | 3248.847619 | Mn0.8Mg0.1Y0.1 | Mn0.8 Mg0.1 Y0.1 | 0.2762577
4980 | 0.1 | 0.4 | 0 | 0.2 | 0 | 0 | 0 | 0.3 | 0.1870541 | 1.400431 | 0.01738238 | 14.55 | 1.333006 | -0.01064071 | 71.4321645 | 71.4321645 | -0.3041138 | 0.2351486 | 0.5335 | 9 | 9.08 | 3.192 | 14 | 1 | 13 | 40.262 | 0.8719634 | 17.8176 | -0.3661587 | 145.65425 | 641.0614286 | 606.7485714 | Mn0.1Ni0.4Ca0.2In0.3 | Mn0.1 Ni0.4 Ca0.2 In0.3 | -0.1931004
4981 | 0 | 0 | 0.1 | 0.1 | 0 | 0.4 | 0 | 0.4 | 0.1007243 | 0.2705714 | 0.01087731 | 9.21 | 1.17114 | -0.009923171 | 107.927688 | 107.927688 | -0.978098 | 0.1281145 | 0.2338 | 6.8 | 31.28 | 3.131 | 2 | 1 | 1 | 9.927 | 0.5652689 | 2.9797 | -0.1350399 | 1.358 | 11.39577143 | 13.82895714 | Mg0.1Ca0.1La0.4In0.4 | Mg0.1 Ca0.1 La0.4 In0.4 | -1.943256
4982 | 0 | 0.1 | 0 | 0.2 | 0 | 0 | 0 | 0.7 | 0.1340626 | 0.2369349 | -0.01356287 | 9.97 | 1.323714 | -0.006666319 | 94.25754 | 94.25754 | -0.3709122 | 0.1906564 | 0.333 | 10.5 | 19.6 | 2.576 | 9 | 1 | 8 | 11.5862 | 1.830021 | 6.85458 | -0.4774929 |  | 571.4669048 | 676.3035714 | Ni0.1Ca0.2In0.7 | Ni0.1 Ca0.2 In0.7 | -0.2430089
4983 | 0 | 0 | 0 | 0 | 0.3 | 0.6 | 0.1 | 0 | 0.1669834 | 3.087036 | 0.01607578 | 13.26 | 1.265088 | -0.007465521 | 108.987367 | 108.987367 | -0.26774 | 0.2174054 | 0.3705 | 4.5 | 3.48 | 4.403 | 8 | 0 | 8 | 35.982 | 0.8332395 | 14.3148 | -0.2221059 | 62.0769 | 304.7581929 | 187.9797619 | Fe0.3La0.6Y0.1 | Fe0.3 La0.6 Y0.1 | -0.5160446
4984 | 0.2 | 0 | 0.2 | 0 | 0 | 0.2 | 0.4 | 0 | 0.1183097 | 12.51731 | 0.001492477 | 10.32 | 1.228095 | -0.01107574 | 79.192043 | 79.192043 | -0.7912827 | 0.1398438 | 0.2248 | 3.6 | 1.28 | 3.528 | 7 | 0 | 7 | 32.078 | 0.7061141 | 10.5328 | -0.180444 | 94.1707 | 385.2952381 | 282.8233333 | Mn0.2Mg0.2La0.2Y0.4 | Mn0.2 Mg0.2 La0.2 Y0.4 | -0.4142064
4985 | 0 | 0.3 | 0 | 0.4 | 0 | 0.1 | 0 | 0.2 | 0.1915819 | 0.6495775 | 0.02519983 | 17.45 | 1.318438 | -0.01064071 | 70.493367 | 70.493367 | -0.289909 | 0.3027892 | 0.6043 | 6.7 | 19.16 | 3.019 | 10 | 1 | 9 | 27.6948 | 1.124234 | 15.02268 | -0.4567437 | 117.4767 | 474.8733333 | 648.1447619 | Ni0.3Ca0.4La0.1In0.2 | Ni0.3 Ca0.4 La0.1 In0.2 | -0.3234222
4986 | 0 | 0.6 | 0 | 0 | 0.2 | 0.1 | 0 | 0.1 | 0.1444132 | 2.141576 | 0.02451057 | 7.68 | 1.28886 | -0.009053114 | 71.757387 | 71.757387 | -0.4340946 | 0.1387405 | 0.2953 | 9.2 | 6.6 | 4.219 | 16 | 1 | 15 | 63.1978 | 0.4299356 | 11.66398 | -0.1324238 | 163.86215 | 473.3004762 | 499.9842857 | Ni0.6Fe0.2La0.1In0.1 | Ni0.6 Fe0.2 La0.1 In0.1 | -0.3248631
4987 | 0.1 | 0.5 | 0.2 | 0 | 0 | 0 | 0.2 | 0 | 0.1509678 | 0.9996291 | -0.005306119 | 11.26 | 1.239867 | -0.01014813 | 57.4826745 | 57.4826745 | -0.4452636 | 0.2029175 | 0.4675 | 6.7 | 15.84 | 3.688 | 14 | 0 | 14 | 53.809 | 0.4916143 | 13.3027 | -0.1307634 | 229.1205225 | 732.7335714 | 643.1485714 | Mn0.1Ni0.5Mg0.2Y0.2 | Mn0.1 Ni0.5 Mg0.2 Y0.2 | -0.1350539
4988 | 0.2 | 0 | 0 | 0 | 0 | 0.2 | 0.2 | 0.4 | 0.1209837 | 0.5236113 | -0.008692395 | 10.72 | 1.231325 | -0.01107574 | 102.477073 | 102.477073 | -0.7566921 | 0.1299256 | 0.2608 | 7.8 | 22.72 | 3.36 | 8 | 1 | 7 | 24.9372 | 1.085202 | 13.41248 | -0.3611966 | 154.43415 | 480.067619 | 266.3166667 | Mn0.2La0.2Y0.2In0.4 | Mn0.2 La0.2 Y0.2 In0.4 | -0.3186976
4989 | 0 | 0 | 0.3 | 0 | 0.1 | 0 | 0.5 | 0.1 | 0.1002457 | 1.58913 | 0.01086475 | 8.25 | 1.232336 | -0.0097131 | 68.810725 | 68.810725 | -0.9665549 | 0.1465806 | 0.2272 | 4.2 | 8.56 | 3.318 | 8 | 1 | 7 | 26.6328 | 0.7318098 | 8.26728 | -0.178407 | -0.1118 | 14.46514286 | 20.3937619 | Mg0.3Fe0.1Y0.5In0.1 | Mg0.3 Fe0.1 Y0.5 In0.1 | -1.839677
4990 | 0.5 | 0.4 | 0 | 0 | 0 | 0 | 0 | 0.1 | 0.06219142 | 2.137754 | 0.002998751 | 3.51 | 1.136052 | -0.007842999 | 62.4281825 | 62.4281825 | -2.027782 | 0.09410921 | 0.2295 | 8.8 | 5.48 | 3.488 | 14 | 1 | 13 | 68.6528 | 0.3153942 | 6.78648 | -0.0768779 | 365.093185 | 1269.904762 | 1353.119048 | Mn0.5Ni0.4In0.1 | Mn0.5 Ni0.4 In0.1 | 0.1037712
4991 | 0.2 | 0.3 | 0 | 0 | 0 | 0 | 0.5 | 0 | 0.1651609 | 0.7045255 | -0.006201673 | 13.01 | 1.233846 | -0.008560535 | 73.048554 | 73.048554 | -0.3138242 | 0.2194616 | 0.47 | 5.9 | 20.92 | 4.101 | 14 | 0 | 14 | 50.719 | 0.4914175 | 12.5477 | -0.09239974 | 216.00135 | 803.5414286 | 1136.482381 | Mn0.2Ni0.3Y0.5 | Mn0.2 Ni0.3 Y0.5 | -0.09499173
4992 | 0 | 0.3 | 0.2 | 0 | 0 | 0.4 | 0 | 0.1 | 0.158125 | 0.578979 | -0.005862611 | 13.77 | 1.264526 | -0.01064071 | 89.513008 | 89.513008 | -0.4255687 | 0.2231631 | 0.4482 | 5.9 | 22.48 | 3.674 | 10 | 1 | 9 | 32.3238 | 0.8725701 | 13.73378 | -0.30435 |  | 319.0009524 | 493.7085714 | Ni0.3Mg0.2La0.4In0.1 | Ni0.3 Mg0.2 La0.4 In0.1 | -0.496208
4993 | 0.5 | 0.1 | 0 | 0.1 | 0.3 | 0 | 0 | 0 | 0.1603145 | 3.293945 | 0.003028 | 7.86 | 1.352229 | -0.0097131 | 54.0996625 | 54.0996625 | -0.3779308 | 0.1555702 | 0.3105 | 7.1 | 4.68 | 3.372 | 19 | 0 | 19 | 70.9568 | 0.3006504 | 7.37748 | -0.0668836 | 685.647 | 1840.585714 | 3826.509524 | Mn0.5Ni0.1Ca0.1Fe0.3 | Mn0.5 Ni0.1 Ca0.1 Fe0.3 | 0.264956
4994 | 0.2 | 0 | 0 | 0.1 | 0.1 | 0 | 0 | 0.6 | 0.1313155 | 64.44686 | -0.01612881 | 9.6 | 1.337507 | -0.009053114 | 89.470709 | 89.470709 | -0.5250079 | 0.1471729 | 0.2802 | 10.2 | 0.12 | 2.708 | 12 | 1 | 11 | 26.4286 | 1.283641 | 15.84522 | -0.4546385 | 143.249245 | 716.3214286 | 475.0342857 | Mn0.2Ca0.1Fe0.1In0.6 | Mn0.2 Ca0.1 Fe0.1 In0.6 | -0.1448921
4995 | 0 | 0.6 | 0.4 | 0 | 0 | 0 | 0 | 0 | 0.1193161 | 2.048739 | 0.01071396 | 8.16 | 1.156079 | -0.005595419 | 44.93804 | 44.93804 | -0.3930378 | 0.1905159 | 0.42 | 6.8 | 3.84 | 3.268 | 8 | 0 | 8 | 51.974 | 0.543776 | 13.8456 | -0.1363353 | 125.92565 | 596.8545238 | 434.0595238 | Ni0.6Mg0.4 | Ni0.6 Mg0.4 | -0.2241315
4996 | 0.7 | 0 | 0 | 0.1 | 0 | 0 | 0 | 0.2 | 0.1477697 | 2.001086 | 0.02157877 | 8.97 | 1.3034 | -0.006666319 | 65.4280315 | 65.4280315 | -0.3052919 | 0.1387374 | 0.237 | 7.7 | 4.2 | 2.732 | 6 | 1 | 5 | 55.0454 | 0.5961694 | 15.10482 | -0.2342375 | 188.3744 | 831.4185714 | 915.7157143 | Mn0.7Ca0.1In0.2 | Mn0.7 Ca0.1 In0.2 | -0.08018028
4997 | 0 | 0.1 | 0.5 | 0 | 0.4 | 0 | 0 | 0 | 0.1220358 | 0.8024309 | -0.0008950377 | 8.74 | 1.160142 | -0.007842999 | 40.35984 | 40.35984 | -0.5266329 | 0.1827822 | 0.3943 | 5.2 | 13.28 | 2.911 | 14 | 0 | 14 | 48.793 | 0.6453021 | 15.9753 | -0.1598444 | 175.39518 | 751.397619 | 905.697619 | Ni0.1Mg0.5Fe0.4 | Ni0.1 Mg0.5 Fe0.4 | -0.1241302
4998 | 0.1 | 0 | 0 | 0 | 0.3 | 0.6 | 0 | 0 | 0.1815748 | 2.438391 | 0.00559572 | 14.67 | 1.268197 | -0.007465521 | 105.5905865 | 105.5905865 | -0.2264377 | 0.212785 | 0.408 | 4.9 | 4.32 | 4.258 | 12 | 0 | 12 | 41.054 | 0.7806546 | 15.8364 | -0.1990653 | 389.382 | 1189.730952 | 348.6047619 | Mn0.1Fe0.3La0.6 | Mn0.1 Fe0.3 La0.6 | 0.07544876
4999 | 0.2 | 0.6 | 0 | 0 | 0 | 0.2 | 0 | 0 | 0.1715436 | 0.7644943 | -0.0004679713 | 10.24 | 1.279273 | -0.007900549 | 73.984743 | 73.984743 | -0.2684778 | 0.1705807 | 0.3848 | 8 | 16.32 | 4.142 | 14 | 0 | 14 | 63.316 | 0.382363 | 9.8576 | -0.0863521 | 359.9428 | 1039.197857 | 1157.565 | Mn0.2Ni0.6La0.2 | Mn0.2 Ni0.6 La0.2 | 0.01669824
5000 | 0.4 | 0 | 0 | 0 | 0.1 | 0 | 0.2 | 0.3 | 0.1289116 | 2.55502 | -0.002197699 | 10.22 | 1.243209 | -0.01064071 | 79.786288 | 79.786288 | -0.6403047 | 0.1322559 | 0.2927 | 8.1 | 5.32 | 3.226 | 13 | 1 | 12 | 45.0384 | 0.7415745 | 17.76512 | -0.2645333 | 121.72045 | 568.9747619 | 516.0628571 | Mn0.4Fe0.1Y0.2In0.3 | Mn0.4 Fe0.1 Y0.2 In0.3 | -0.244907
5001 | 0.1 | 0 | 0 | 0.3 | 0 | 0.3 | 0 | 0.3 | 0.1331372 | 0.5120784 | 0.01469497 | 12.69 | 1.279828 | -0.01092322 | 93.6342455 | 93.6342455 | -0.6162422 | 0.1929557 | 0.3549 | 6.1 | 20.76 | 2.941 | 7 | 1 | 6 | 15.4508 | 1.348179 | 8.11968 | -0.3884176 |  | 408.43 | 675.9433333 | Mn0.1Ca0.3La0.3In0.3 | Mn0.1 Ca0.3 La0.3 In0.3 | -0.3888824
5002 | 0.2 | 0.2 | 0 | 0 | 0.1 | 0.5 | 0 | 0 | 0.1870741 | 1.442369 | 0.01007027 | 15.1 | 1.271813 | -0.01014813 | 97.763524 | 97.763524 | -0.2899738 | 0.2174206 | 0.464 | 5.7 | 10.04 | 4.135 | 20 | 0 | 20 | 45.921 | 0.6763109 | 15.7937 | -0.1647949 | 267.4917 | 1075.190714 | 1381.137857 | Mn0.2Ni0.2Fe0.1La0.5 | Mn0.2 Ni0.2 Fe0.1 La0.5 | 0.0314855
5003 | 0.3 | 0.3 | 0 | 0 | 0 | 0.1 | 0.3 | 0 | 0.1713893 | 1.032332 | 0.01706129 | 13.26 | 1.271617 | -0.01092322 | 74.6517355 | 74.6517355 | -0.3718633 | 0.2039585 | 0.4602 | 6.3 | 17.28 | 3.966 | 15 | 0 | 15 | 54.702 | 0.4752877 | 13.1088 | -0.1177247 | 173.312 | 652.1838095 | 690.3192857 | Mn0.3Ni0.3La0.1Y0.3 | Mn0.3 Ni0.3 La0.1 Y0.3 | -0.18563
5004 | 0.3 | 0 | 0.3 | 0 | 0 | 0.2 | 0.2 | 0 | 0.1322976 | 15.74773 | 0.009724931 | 11.72 | 1.231779 | -0.01135824 | 69.3351775 | 69.3351775 | -0.6489439 | 0.1479202 | 0.2748 | 3.9 | 0.96 | 3.097 | 7 | 0 | 7 | 36.306 | 0.7320957 | 13.1532 | -0.2180081 | 111.7821 | 523.5261905 |  | Mn0.3Mg0.3La0.2Y0.2 | Mn0.3 Mg0.3 La0.2 Y0.2 | -0.2810616
5005 | 0.3 | 0 | 0.4 | 0 | 0 | 0.1 | 0.2 | 0 | 0.1227609 | 7.380576 | 0.001752771 | 10.59 | 1.23333 | -0.01064071 | 57.8751305 | 57.8751305 | -0.7060739 | 0.1417839 | 0.2652 | 3.8 | 1.88 | 2.801 | 7 | 0 | 7 | 36.551 | 0.7220526 | 12.9817 | -0.204912 | 136.83825 | 608.002381 | 836.6966667 | Mn0.3Mg0.4La0.1Y0.2 | Mn0.3 Mg0.4 La0.1 Y0.2 | -0.2160947
5006 | 0.2 | 0.3 | 0 | 0 | 0.4 | 0.1 | 0 | 0 | 0.1371207 | 3.48944 | -0.0222633 | 6.45 | 1.290402 | -0.01064071 | 64.824176 | 64.824176 | -0.5659326 | 0.123264 | 0.2727 | 7.9 | 5.08 | 4.075 | 20 | 0 | 20 | 71.918 | 0.2671188 | 6.9654 | -0.04935157 | 286.246875 | 1139.897619 | 3418.409524 | Mn0.2Ni0.3Fe0.4La0.1 | Mn0.2 Ni0.3 Fe0.4 La0.1 | 0.05686585
5007 | 0 | 0.1 | 0 | 0.2 | 0 | 0.4 | 0.3 | 0 | 0.1100396 | 4.421214 | -0.006257116 | 8.93 | 1.30835 | -0.01064071 | 96.118883 | 96.118883 | -0.8787638 | 0.2129832 | 0.2864 | 3.5 | 3.4 | 3.911 | 10 | 0 | 10 | 22.6806 | 0.8228339 | 8.25442 | -0.1982983 |  | 363.3985714 | 270.4838095 | Ni0.1Ca0.2La0.4Y0.3 | Ni0.1 Ca0.2 La0.4 Y0.3 | -0.4396168
5008 | 0.3 | 0 | 0 | 0.3 | 0.3 | 0.1 | 0 | 0 | 0.2186262 | 0.8935388 | -0.01718675 | 17.61 | 1.333929 | -0.01092322 | 59.1488605 | 59.1488605 | -0.2285315 | 0.2578316 | 0.5382 | 5.4 | 17.76 | 3.159 | 12 | 0 | 12 | 51.1104 | 0.6710838 | 17.42232 | -0.2291991 | 527.8225 | 1492.190476 |  | Mn0.3Ca0.3Fe0.3La0.1 | Mn0.3 Ca0.3 Fe0.3 La0.1 | 0.1738243
5009 | 0 | 0.4 | 0 | 0.1 | 0.4 | 0 | 0 | 0.1 | 0.1719708 | 4.376439 | 0.0190722 | 9.02 | 1.352425 | -0.009923171 | 61.30496 | 61.30496 | -0.3355374 | 0.1713035 | 0.3511 | 8.7 | 3.56 | 3.924 | 15 | 1 | 14 | 63.7366 | 0.4589447 | 12.71022 | -0.1537904 | 177.9836 | 951.3771429 | 827.4366667 | Ni0.4Ca0.1Fe0.4In0.1 | Ni0.4 Ca0.1 Fe0.4 In0.1 | -0.02164729
5010 | 0 | 0.4 | 0 | 0 | 0.2 | 0.2 | 0 | 0.2 | 0.1697371 | 1.38241 | -0.002939155 | 12.24 | 1.281823 | -0.01107574 | 85.391054 | 85.391054 | -0.3844316 | 0.1811147 | 0.4288 | 8.8 | 11.04 | 4.03 | 16 | 1 | 15 | 50.0516 | 0.669885 | 17.25792 | -0.2498399 |  | 496.5495238 | 812.7290476 | Ni0.4Fe0.2La0.2In0.2 | Ni0.4 Fe0.2 La0.2 In0.2 | -0.3040374
5011 | 0.1 | 0.2 | 0 | 0.1 | 0 | 0 | 0 | 0.6 | 0.1353457 | 1.096046 | -0.00661743 | 9.93 | 1.33196 | -0.009053114 | 90.1310845 | 90.1310845 | -0.494207 | 0.1764195 | 0.357 | 10.7 | 7.16 | 2.876 | 14 | 1 | 13 | 25.6346 | 1.275239 | 15.21882 | -0.4497536 | 123.926095 | 597.1997619 | 781.5402381 | Mn0.1Ni0.2Ca0.1In0.6 | Mn0.1 Ni0.2 Ca0.1 In0.6 | -0.2238804
5012 | 0 | 0.2 | 0.2 | 0.2 | 0 | 0 | 0 | 0.4 | 0.1507005 | 0.70372 | 0.003952508 | 12.4 | 1.325273 | -0.01107574 | 70.54248 | 70.54248 | -0.4876894 | 0.2253037 | 0.46 | 8 | 14.56 | 2.566 | 9 | 1 | 8 | 21.4448 | 1.27132 | 12.50208 | -0.4588051 | 126.56571 | 536.9866667 | 572.8733333 | Ni0.2Mg0.2Ca0.2In0.4 | Ni0.2 Mg0.2 Ca0.2 In0.4 | -0.2700365
5013 | 0 | 0 | 0 | 0 | 0 | 0 | 1 | 0 | 0 | 0 | 0.023994 | 0 | 1 | 0 | 88.90585 | 88.90585 | 0 | 0 | 0 | 3 | 1e-06 | 4.37 | 1 | 0 | 1 | 25.8 | 0 | 0 | 0 | 62.7301 | 251.5904762 | 178.7471429 | Y1.0 | Y1 | -0.5993058
5014 | 0.1 | 0 | 0 | 0 | 0 | 0 | 0.3 | 0.6 | 0.08881651 | 0.2799423 | -5.420595e-05 | 7.11 | 1.198705 | -0.007465521 | 101.0563595 | 101.0563595 | -0.9463955 | 0.1045233 | 0.1965 | 9.4 | 25.32 | 3.115 | 7 | 1 | 6 | 17.6288 | 1.246393 | 9.86208 | -0.3371029 | 190.484075 | 413.8914286 | 287.947619 | Mn0.1Y0.3In0.6 | Mn0.1 Y0.3 In0.6 | -0.3831136
5015 | 0.1 | 0.4 | 0 | 0.4 | 0.1 | 0 | 0 | 0 | 0.2324553 | 15.19692 | -0.0101215 | 18.15 | 1.333585 | -0.009923171 | 50.5868645 | 50.5868645 | -0.1836418 | 0.3055507 | 0.6408 | 6.3 | 0.96 | 3.232 | 19 | 0 | 19 | 48.7672 | 0.6943191 | 16.93128 | -0.2068279 | 277.34725 | 1369.290476 | 1063.357857 | Mn0.1Ni0.4Ca0.4Fe0.1 | Mn0.1 Ni0.4 Ca0.4 Fe0.1 | 0.1364956
5016 | 0 | 0 | 0 | 0 | 0.1 | 0.3 | 0.3 | 0.3 | 0.1154165 | 0.5441893 | 0.0108074 | 10.14 | 1.264309 | -0.01092322 | 108.373296 | 108.373296 | -0.8200021 | 0.1549498 | 0.267 | 6.5 | 24.24 | 3.836 | 9 | 1 | 8 | 21.4834 | 1.012951 | 9.97662 | -0.2881868 | -0.51255 | 208.2423429 | 115.5095952 | Fe0.1La0.3Y0.3In0.3 | Fe0.1 La0.3 Y0.3 In0.3 | -0.681431
5017 | 0 | 0.4 | 0.1 | 0 | 0 | 0.2 | 0 | 0.3 | 0.1519546 | 0.6542586 | 0.01512159 | 12.33 | 1.271262 | -0.01064071 | 88.134354 | 88.134354 | -0.4608319 | 0.1970726 | 0.4513 | 8.7 | 18.72 | 3.577 | 10 | 1 | 9 | 35.8564 | 0.9020224 | 16.80632 | -0.3635661 |  | 338.1680952 | 302.9695238 | Ni0.4Mg0.1La0.2In0.3 | Ni0.4 Mg0.1 La0.2 In0.3 | -0.4708674
5018 | 0 | 0 | 0 | 0.1 | 0.1 | 0.2 | 0 | 0.6 | 0.1290387 | 0.348117 | -0.01582965 | 10.68 | 1.328113 | -0.009053114 | 106.264194 | 106.264194 | -0.5436985 | 0.1619266 | 0.3018 | 9.4 | 20.52 | 3.018 | 8 | 1 | 7 | 14.1066 | 1.622362 | 8.45202 | -0.4358404 | 1.535 | 14.4574619 | 14.87914286 | Ca0.1Fe0.1La0.2In0.6 | Ca0.1 Fe0.1 La0.2 In0.6 | -1.839908
5019 | 0.3 | 0.2 | 0 | 0.2 | 0.3 | 0 | 0 | 0 | 0.2062549 | 2.529146 | 0.002416542 | 12.75 | 1.346173 | -0.01135824 | 52.9891935 | 52.9891935 | -0.2669947 | 0.216932 | 0.4672 | 6.9 | 7.04 | 3.416 | 19 | 0 | 19 | 63.8936 | 0.4441093 | 12.23352 | -0.119593 | 462.42 | 1486.909524 | 2540.138095 | Mn0.3Ni0.2Ca0.2Fe0.3 | Mn0.3 Ni0.2 Ca0.2 Fe0.3 | 0.1722845
5020 | 0.6 | 0 | 0 | 0.1 | 0.3 | 0 | 0 | 0 | 0.1580977 | 1.546627 | -0.004569963 | 7.68 | 1.351641 | -0.007465521 | 53.724127 | 53.724127 | -0.2986821 | 0.1485514 | 0.2718 | 6.8 | 7.56 | 3.22 | 11 | 0 | 11 | 71.1038 | 0.3004893 | 7.27458 | -0.06707371 | 551.00745 | 1893.414286 | 3247.914286 | Mn0.6Ca0.1Fe0.3 | Mn0.6 Ca0.1 Fe0.3 | 0.2772456
5021 | 0 | 0.2 | 0 | 0 | 0.4 | 0 | 0.3 | 0.1 | 0.1680187 | 1.816698 | -0.01072397 | 12.24 | 1.245289 | -0.01064071 | 72.230235 | 72.230235 | -0.3769252 | 0.1912462 | 0.4374 | 7.4 | 9.68 | 4.163 | 16 | 1 | 15 | 55.7308 | 0.5322462 | 15.35928 | -0.1620627 | 191.3775 | 712.0904762 | 344.8395238 | Ni0.2Fe0.4Y0.3In0.1 | Ni0.2 Fe0.4 Y0.3 In0.1 | -0.1474648
5022 | 0.5 | 0.3 | 0.1 | 0.1 | 0 | 0 | 0 | 0 | 0.1602946 | 25.69982 | -0.0150237 | 9.43 | 1.34242 | -0.0097131 | 51.5153425 | 51.5153425 | -0.3780248 | 0.1803652 | 0.3985 | 6.9 | 0.56 | 3.127 | 13 | 0 | 13 | 63.2468 | 0.403972 | 10.49808 | -0.1138316 | 726.6520325 | 2099.514286 | 2944.066667 | Mn0.5Ni0.3Mg0.1Ca0.1 | Mn0.5 Ni0.3 Mg0.1 Ca0.1 | 0.3221188
5023 | 0.4 | 0 | 0.2 | 0.1 | 0 | 0.3 | 0 | 0 | 0.1642619 | 2.071654 | 0.008234718 | 14.46 | 1.290164 | -0.01064071 | 72.515659 | 72.515659 | -0.3943634 | 0.1831835 | 0.363 | 4.3 | 6.48 | 2.995 | 6 | 0 | 6 | 39.2888 | 0.7765716 | 15.46608 | -0.2817556 | 529.8705 | 1563.119048 | 1033.785238 | Mn0.4Mg0.2Ca0.1La0.3 | Mn0.4 Mg0.2 Ca0.1 La0.3 | 0.1939921
5024 | 0 | 0.1 | 0.4 | 0 | 0 | 0 | 0.4 | 0.1 | 0.09635744 | 0.8214163 | -0.01466487 | 7.97 | 1.228017 | -0.009923171 | 62.63548 | 62.63548 | -1.06876 | 0.1626339 | 0.249 | 4.3 | 15.76 | 3.048 | 10 | 1 | 9 | 25.1418 | 0.7107651 | 7.76938 | -0.1694015 | 82.5288 | 339.4709524 | 323.8285714 | Ni0.1Mg0.4Y0.4In0.1 | Ni0.1 Mg0.4 Y0.4 In0.1 | -0.4691974
5025 | 0.1 | 0 | 0 | 0 | 0.9 | 0 | 0 | 0 | 0.01670644 | 4815741.8 | 0.01694115 | 0.63 | 1.033693 | -0.00270274 | 55.7543045 | 55.7543045 | -9.683586 | 0.02949611 | 0.0432 | 7.9 | 1e-06 | 4.144 | 11 | 0 | 11 | 81.02 | 0.01851395 | 0.45 | -0.0001747519 | 272.705375 | 1159.104762 | 1124.31381 | Mn0.1Fe0.9 | Mn0.1 Fe0.9 | 0.06412269
5026 | 0 | 0.3 | 0 | 0.2 | 0 | 0.1 | 0.4 | 0 | 0.1713261 | 1.075161 | 0.02303032 | 15.05 | 1.318125 | -0.01064071 | 75.076507 | 75.076507 | -0.3625129 | 0.281624 | 0.5255 | 4.9 | 15.64 | 3.895 | 10 | 0 | 10 | 35.7976 | 0.7430862 | 13.83772 | -0.2418938 | 134.863875 | 503.0328571 | 380.3619048 | Ni0.3Ca0.2La0.1Y0.4 | Ni0.3 Ca0.2 La0.1 Y0.4 | -0.2984036
5027 | 0.2 | 0 | 0 | 0.1 | 0.4 | 0 | 0.3 | 0 | 0.1914806 | 2.919935 | 0.01900815 | 14.94 | 1.339108 | -0.01064071 | 64.005164 | 64.005164 | -0.2902157 | 0.2170098 | 0.4737 | 5.7 | 6.12 | 3.791 | 12 | 0 | 12 | 56.3878 | 0.5184945 | 15.03258 | -0.1490222 | 256.113095 | 967.9852381 | 1492.709524 | Mn0.2Ca0.1Fe0.4Y0.3 | Mn0.2 Ca0.1 Fe0.4 Y0.3 | -0.01413127
5028 | 0 | 0.3 | 0 | 0.4 | 0.2 | 0.1 | 0 | 0 | 0.2255527 | 5.917461 | -0.01946947 | 18.77 | 1.329024 | -0.01064071 | 58.698767 | 58.698767 | -0.209158 | 0.3155362 | 0.6455 | 5.7 | 2.6 | 3.371 | 15 | 0 | 15 | 43.2532 | 0.7981816 | 17.88268 | -0.2701104 | 450.111 | 1276.404762 | 439.19 | Ni0.3Ca0.4Fe0.2La0.1 | Ni0.3 Ca0.4 Fe0.2 La0.1 | 0.1059884
5029 | 0 | 0.5 | 0 | 0.1 | 0.3 | 0 | 0.1 | 0 | 0.1893088 | 3.010884 | 0.004159161 | 10.67 | 1.349988 | -0.0097131 | 58.998585 | 58.998585 | -0.2710293 | 0.1952831 | 0.4028 | 7.9 | 5.48 | 4.125 | 15 | 0 | 15 | 65.2968 | 0.3807818 | 10.89848 | -0.0994894 | 349.559 | 810.3452381 | 334.0195238 | Ni0.5Ca0.1Fe0.3Y0.1 | Ni0.5 Ca0.1 Fe0.3 Y0.1 | -0.09132992
5030 | 0.2 | 0 | 0.1 | 0 | 0.3 | 0.4 | 0 | 0 | 0.1814347 | 2.898774 | 0.003388126 | 14.95 | 1.273843 | -0.01064071 | 85.733797 | 85.733797 | -0.3232434 | 0.195407 | 0.418 | 5.2 | 5.2 | 3.807 | 12 | 0 | 12 | 47.46 | 0.6766589 | 16.428 | -0.1977841 | 367.23 | 1175.071429 | 1318 | Mn0.2Mg0.1Fe0.3La0.4 | Mn0.2 Mg0.1 Fe0.3 La0.4 | 0.07006427
5031 | 0.4 | 0.1 | 0.3 | 0 | 0 | 0.2 | 0 | 0 | 0.146844 | 86.18308 | 0.002991801 | 11.86 | 1.270908 | -0.01064071 | 62.917152 | 62.917152 | -0.4934671 | 0.1694967 | 0.3623 | 5 | 0.16 | 2.959 | 14 | 0 | 14 | 46.303 | 0.6465655 | 15.1673 | -0.2006297 | 274.0161875 | 868.9464286 | 912.1892857 | Mn0.4Ni0.1Mg0.3La0.2 | Mn0.4 Ni0.1 Mg0.3 La0.2 | -0.061007
5032 | 0.1 | 0.6 | 0 | 0.2 | 0 | 0 | 0.1 | 0 | 0.2123075 | 1.390824 | -0.02185112 | 14.83 | 1.336013 | -0.009053114 | 57.6160295 | 57.6160295 | -0.2008478 | 0.2505661 | 0.5465 | 7.4 | 10.36 | 3.761 | 14 | 0 | 14 | 56.7336 | 0.5058833 | 13.42552 | -0.1560564 | 211.378 | 820.4085714 | 706.207381 | Mn0.1Ni0.6Ca0.2Y0.1 | Mn0.1 Ni0.6 Ca0.2 Y0.1 | -0.08596981
5033 | 0.1 | 0.4 | 0 | 0 | 0.3 | 0 | 0.2 | 0 | 0.1544176 | 1.488847 | 0.009750014 | 8.99 | 1.25034 | -0.01064071 | 63.5058345 | 63.5058345 | -0.4462485 | 0.1624268 | 0.3656 | 7.7 | 12.48 | 4.226 | 20 | 0 | 20 | 67.288 | 0.3108995 | 9.2828 | -0.05244863 | 334.2975 | 1402.104762 | 1191.590476 | Mn0.1Ni0.4Fe0.3Y0.2 | Mn0.1 Ni0.4 Fe0.3 Y0.2 | 0.1467805
5034 | 0.1 | 0.7 | 0 | 0 | 0.2 | 0 | 0 | 0 | 0.01509397 | 3.419862 | 0.01694966 | 0.7 | 1.033626 | -0.006666319 | 57.7481845 | 57.7481845 | -29.26031 | 0.04590521 | 0.0999 | 9.3 | 3.36 | 4.256 | 19 | 0 | 19 | 76.491 | 0.03336106 | 1.1087 | -0.0005364018 | 370.594675 | 1448.333333 | 909.8790476 | Mn0.1Ni0.7Fe0.2 | Mn0.1 Ni0.7 Fe0.2 | 0.1608685
5035 | 0 | 0 | 0 | 0.3 | 0 | 0.1 | 0.4 | 0.2 | 0.08879821 | 0.7976414 | -0.007496243 | 8.7 | 1.167959 | -0.01064071 | 84.439887 | 84.439887 | -1.349466 | 0.1497811 | 0.2494 | 4.7 | 16.8 | 3.251 | 3 | 1 | 2 | 14.764 | 0.6408951 | 5.0824 | -0.1985261 | 59.107255 | 221.3294048 | 312.5563333 | Ca0.3La0.1Y0.4In0.2 | Ca0.3 La0.1 Y0.4 In0.2 | -0.6549609
5036 | 0.2 | 0.4 | 0 | 0 | 0 | 0.3 | 0.1 | 0 | 0.18631 | 0.8220805 | 0.01393312 | 14.4 | 1.270908 | -0.01064071 | 85.027195 | 85.027195 | -0.3065477 | 0.2147001 | 0.4863 | 6.6 | 19.84 | 4.138 | 15 | 0 | 15 | 52.377 | 0.5447076 | 14.3421 | -0.1469273 | 153.1283 | 576.0819048 | 924.6590476 | Mn0.2Ni0.4La0.3Y0.1 | Mn0.2 Ni0.4 La0.3 Y0.1 | -0.2395158
5037 | 0 | 0.3 | 0.2 | 0.2 | 0 | 0 | 0.3 | 0 | 0.1703461 | 1.227712 | -0.02066704 | 15.41 | 1.32177 | -0.01135824 | 57.156375 | 57.156375 | -0.3914234 | 0.272369 | 0.534 | 4.7 | 13.56 | 3.313 | 9 | 0 | 9 | 35.1986 | 0.7631745 | 13.96842 | -0.2512352 | 222.49835 | 769.3985714 | 1201.561905 | Ni0.3Mg0.2Ca0.2Y0.3 | Ni0.3 Mg0.2 Ca0.2 Y0.3 | -0.1138486
5038 | 0 | 0 | 0 | 0.1 | 0.2 | 0 | 0.4 | 0.3 | 0.144322 | 1.043725 | -0.02535462 | 12.78 | 1.327949 | -0.01064071 | 85.18454 | 85.18454 | -0.5108645 | 0.2003318 | 0.3983 | 6.9 | 13.48 | 3.544 | 8 | 1 | 7 | 28.4782 | 0.9894174 | 14.10358 | -0.3488107 | 1.49501 | 13.17680952 | 14.46214286 | Ca0.1Fe0.2Y0.4In0.3 | Ca0.1 Fe0.2 Y0.4 In0.3 | -1.88019
5039 | 0.3 | 0.4 | 0 | 0.1 | 0 | 0 | 0.2 | 0 | 0.1863345 | 1.439698 | -0.01168242 | 13.29 | 1.33691 | -0.01064071 | 61.7477435 | 61.7477435 | -0.306467 | 0.2175166 | 0.501 | 6.9 | 11.96 | 3.71 | 14 | 0 | 14 | 58.8718 | 0.4436736 | 12.31098 | -0.121795 | 488.8307 | 988.6714286 | 1301.050952 | Mn0.3Ni0.4Ca0.1Y0.2 | Mn0.3 Ni0.4 Ca0.1 Y0.2 | -0.004948016
5040 | 0.3 | 0.4 | 0 | 0 | 0 | 0 | 0.2 | 0.1 | 0.1454882 | 1.017879 | 0.01494865 | 10.11 | 1.241613 | -0.01064071 | 69.2217435 | 69.2217435 | -0.5027072 | 0.1695107 | 0.4075 | 8 | 16.2 | 3.778 | 15 | 1 | 14 | 58.5088 | 0.4588766 | 12.63768 | -0.1344536 | 167.25335 | 803.7757143 | 796.8647619 | Mn0.3Ni0.4Y0.2In0.1 | Mn0.3 Ni0.4 Y0.2 In0.1 | -0.09486512
5041 | 0.7 | 0 | 0 | 0 | 0.1 | 0 | 0 | 0.2 | 0.07190507 | 2.771418 | 0.002780382 | 4.31 | 1.139876 | -0.006666319 | 67.0047315 | 67.0047315 | -1.289339 | 0.06433564 | 0.1312 | 8.3 | 3.2 | 2.976 | 12 | 1 | 11 | 62.4616 | 0.4707536 | 12.09672 | -0.1430666 | 364.412375 | 932.525 | 939.5590476 | Mn0.7Fe0.1In0.2 | Mn0.7 Fe0.1 In0.2 | -0.03033952
5042 | 0.2 | 0.1 | 0 | 0 | 0.3 | 0 | 0 | 0.4 | 0.09890643 | 1.3321 | -0.002830949 | 7.17 | 1.138887 | -0.01064071 | 79.537649 | 79.537649 | -1.087731 | 0.1115657 | 0.2715 | 10 | 9.52 | 3.32 | 20 | 1 | 19 | 48.7562 | 0.7553657 | 18.53478 | -0.2442021 | 179.33211 | 829.2633333 | 613.5071429 | Mn0.2Ni0.1Fe0.3In0.4 | Mn0.2 Ni0.1 Fe0.3 In0.4 | -0.08130754
5043 | 0.2 | 0.2 | 0 | 0 | 0 | 0.3 | 0 | 0.3 | 0.1562569 | 0.6491711 | 0.0139375 | 13.2 | 1.268531 | -0.01135824 | 98.84333 | 98.84333 | -0.4651927 | 0.1806531 | 0.4053 | 8.2 | 19.88 | 3.569 | 15 | 1 | 14 | 35.9054 | 0.9149483 | 17.01702 | -0.3456971 | 112.2872 | 688.007619 | 570.2104762 | Mn0.2Ni0.2La0.3In0.3 | Mn0.2 Ni0.2 La0.3 In0.3 | -0.1624068
5044 | 0 | 0.2 | 0 | 0.4 | 0 | 0.2 | 0 | 0.2 | 0.168382 | 0.5853307 | 0.0008532409 | 15.68 | 1.313746 | -0.01107574 | 78.514574 | 78.514574 | -0.3906442 | 0.2867139 | 0.532 | 6 | 21.12 | 3.022 | 10 | 1 | 9 | 21.6808 | 1.242212 | 12.01568 | -0.4498094 |  | 330.4547619 | 415.0161905 | Ni0.2Ca0.4La0.2In0.2 | Ni0.2 Ca0.4 La0.2 In0.2 | -0.480888
5045 | 0.6 | 0.1 | 0 | 0 | 0.2 | 0 | 0.1 | 0 | 0.1118549 | 4.044802 | 0.01288269 | 5.65 | 1.251871 | -0.009053114 | 58.891752 | 58.891752 | -0.7235828 | 0.1126385 | 0.2376 | 7.1 | 3.64 | 3.489 | 20 | 0 | 20 | 72.301 | 0.2163437 | 5.4677 | -0.02964787 | 492.241535 | 1975.466667 | 1388.904762 | Mn0.6Ni0.1Fe0.2Y0.1 | Mn0.6 Ni0.1 Fe0.2 Y0.1 | 0.2956697
5046 | 0.2 | 0.2 | 0.4 | 0.2 | 0 | 0 | 0 | 0 | 0.170611 | 21.48693 | -0.01745756 | 14.24 | 1.328279 | -0.01107574 | 40.463889 | 40.463889 | -0.3805033 | 0.2395824 | 0.504 | 4.6 | 0.64 | 2.444 | 13 | 0 | 13 | 38.7296 | 0.7869637 | 15.68112 | -0.2610256 | 228.2356 | 983.0161905 | 1406.185714 | Mn0.2Ni0.2Mg0.4Ca0.2 | Mn0.2 Ni0.2 Mg0.4 Ca0.2 | -0.007439329
5047 | 0 | 0 | 0 | 0.1 | 0 | 0.7 | 0 | 0.2 | 0.0775874 | 0.3072905 | -0.02220641 | 6.38 | 1.167816 | -0.006666319 | 124.205229 | 124.205229 | -1.107398 | 0.1141472 | 0.1726 | 4.9 | 22.4 | 3.817 | 2 | 1 | 1 | 11.9184 | 0.3914008 | 2.16672 | -0.09095686 | 62.592814 | 236.5047143 | 321.847119 | Ca0.1La0.7In0.2 | Ca0.1 La0.7 In0.2 | -0.6261602
5048 | 0 | 0.2 | 0.4 | 0.2 | 0 | 0.2 | 0 | 0 | 0.1548295 | 1.357239 | -0.01403391 | 14.16 | 1.319302 | -0.01107574 | 57.257374 | 57.257374 | -0.4620244 | 0.247357 | 0.4464 | 3.8 | 9.6 | 2.754 | 9 | 0 | 9 | 26.4076 | 0.9314089 | 11.02672 | -0.2859791 | 255.780483 | 784.4642857 | 528.132381 | Ni0.2Mg0.4Ca0.2La0.2 | Ni0.2 Mg0.4 Ca0.2 La0.2 | -0.1054268
5049 | 0.4 | 0 | 0 | 0 | 0 | 0.2 | 0.3 | 0.1 | 0.1497574 | 2.346334 | 0.01379664 | 12.8 | 1.23258 | -0.01064071 | 87.909867 | 87.909867 | -0.4744541 | 0.1585355 | 0.3118 | 5.6 | 6.48 | 3.625 | 8 | 1 | 7 | 41.7028 | 0.698509 | 15.46608 | -0.2484643 |  | 636.347619 | 446.5638095 | Mn0.4La0.2Y0.3In0.1 | Mn0.4 La0.2 Y0.3 In0.1 | -0.1963056
5050 | 0 | 0 | 0 | 0 | 0 | 0.1 | 0.6 | 0.3 | 0.06812022 | 0.3239024 | -0.01032982 | 5.76 | 1.119321 | -0.007465521 | 101.679457 | 101.679457 | -1.608822 | 0.09476482 | 0.1497 | 6 | 30.6 | 3.825 | 3 | 1 | 2 | 18.0894 | 0.5488092 | 4.96182 | -0.1581906 | 33.64555 | 267.8538095 | 132.0988095 | La0.1Y0.6In0.3 | La0.1 Y0.6 In0.3 | -0.5721022
5051 | 0.1 | 0 | 0.3 | 0 | 0 | 0 | 0 | 0.6 | 0.05013268 | 5.339791 | 0.01134196 | 3.12 | 1.120374 | -0.007465521 | 81.6761045 | 81.6761045 | -2.970423 | 0.07614157 | 0.144 | 9.1 | 0.96 | 2.257 | 6 | 1 | 5 | 15.0968 | 1.415052 | 8.59608 | -0.3653121 | 321.997555 | 521.615119 | 381.7364286 | Mn0.1Mg0.3In0.6 | Mn0.1 Mg0.3 In0.6 | -0.2826498
5052 | 0 | 0.1 | 0.3 | 0 | 0 | 0 | 0.5 | 0.1 | 0.09871665 | 0.7562827 | 0.01110708 | 8.16 | 1.22695 | -0.0097131 | 69.095565 | 69.095565 | -0.996729 | 0.1665809 | 0.2515 | 4.4 | 17.88 | 3.334 | 10 | 1 | 9 | 25.9858 | 0.6804007 | 7.68498 | -0.1630046 |  | 253.3771429 | 173.6161905 | Ni0.1Mg0.3Y0.5In0.1 | Ni0.1 Mg0.3 Y0.5 In0.1 | -0.5962326
5053 | 0 | 0.8 | 0 | 0 | 0.1 | 0.1 | 0 | 0 | 0.1389073 | 0.9846439 | -0.02218186 | 5.58 | 1.29114 | -0.005312911 | 66.429767 | 66.429767 | -0.2753485 | 0.121806 | 0.2016 | 9.1 | 9.08 | 4.427 | 15 | 0 | 15 | 69.683 | 0.2634686 | 5.9949 | -0.04846537 | 241.038595 | 849.2697619 | 739.4864286 | Ni0.8Fe0.1La0.1 | Ni0.8 Fe0.1 La0.1 | -0.07095434
5054 | 0.3 | 0 | 0 | 0 | 0.4 | 0 | 0 | 0.3 | 0.09337158 | 1.161839 | 0.01115505 | 6.51 | 1.139799 | -0.009053114 | 73.2648135 | 73.2648135 | -1.038409 | 0.09533765 | 0.2307 | 9.2 | 10.2 | 3.344 | 12 | 1 | 11 | 56.6824 | 0.6126867 | 16.48632 | -0.1967671 | 247.7707718 | 921.3185714 | 662.7814286 | Mn0.3Fe0.4In0.3 | Mn0.3 Fe0.4 In0.3 | -0.03559017
5055 | 0 | 0.2 | 0 | 0.2 | 0 | 0.3 | 0 | 0.3 | 0.1607804 | 0.4337111 | 0.01870293 | 14.88 | 1.318359 | -0.01135824 | 95.871321 | 95.871321 | -0.4393847 | 0.2451541 | 0.4897 | 7.2 | 27.64 | 3.353 | 10 | 1 | 9 | 22.073 | 1.216461 | 12.2727 | -0.4465279 |  | 293.66 | 209.63 | Ni0.2Ca0.2La0.3In0.3 | Ni0.2 Ca0.2 La0.3 In0.3 | -0.5321552
5056 | 0.4 | 0.1 | 0.3 | 0 | 0 | 0 | 0.2 | 0 | 0.1314698 | 12.56579 | 0.005415011 | 10.58 | 1.236592 | -0.01064071 | 52.917228 | 52.917228 | -0.6156278 | 0.1674657 | 0.3575 | 5 | 1.2 | 2.939 | 14 | 0 | 14 | 48.481 | 0.5755186 | 14.4377 | -0.1567044 | 199.713632 | 830.3957143 | 1167.582381 | Mn0.4Ni0.1Mg0.3Y0.2 | Mn0.4 Ni0.1 Mg0.3 Y0.2 | -0.0807149
5057 | 0.2 | 0 | 0 | 0.5 | 0.2 | 0 | 0 | 0.1 | 0.206075 | 1.039834 | 0.01709922 | 18.14 | 1.324533 | -0.01014813 | 53.677409 | 53.677409 | -0.2389656 | 0.2900751 | 0.5463 | 5.3 | 12.36 | 2.612 | 12 | 1 | 11 | 35.6598 | 0.9942354 | 17.72558 | -0.3640541 | 130.1595105 | 855.0490476 | 1145.409524 | Mn0.2Ca0.5Fe0.2In0.1 | Mn0.2 Ca0.5 Fe0.2 In0.1 | -0.06800897
5058 | 0.6 | 0.2 | 0 | 0 | 0.1 | 0 | 0 | 0.1 | 0.06081819 | 5.681501 | 0.003060634 | 3.42 | 1.141235 | -0.009053114 | 61.767807 | 61.767807 | -2.447547 | 0.08300373 | 0.1935 | 8.3 | 2.36 | 3.32 | 20 | 1 | 19 | 69.4468 | 0.3163863 | 7.17768 | -0.0770535 |  | 1589.181429 | 1695.266667 | Mn0.6Ni0.2Fe0.1In0.1 | Mn0.6 Ni0.2 Fe0.1 In0.1 | 0.2011735
5059 | 0.1 | 0.1 | 0.1 | 0 | 0 | 0 | 0.7 | 0 | 0.1191325 | 1.222649 | 0.01839377 | 9.01 | 1.226116 | -0.007818885 | 76.0277395 | 76.0277395 | -0.550915 | 0.1868521 | 0.28 | 4 | 10.72 | 3.946 | 14 | 0 | 14 | 34.953 | 0.5885248 | 8.7719 | -0.1136384 | 593.657 | 832.5678571 | 529.3392857 | Mn0.1Ni0.1Mg0.1Y0.7 | Mn0.1 Ni0.1 Mg0.1 Y0.7 | -0.07958036
5060 | 0.7 | 0 | 0 | 0.1 | 0.2 | 0 | 0 | 0 | 0.1552433 | 1.399745 | -0.008141934 | 7.33 | 1.350958 | -0.006666319 | 53.6334315 | 53.6334315 | -0.2766051 | 0.1448728 | 0.2478 | 6.7 | 7.32 | 3.084 | 11 | 0 | 11 | 70.6038 | 0.2998984 | 7.02458 | -0.06702021 | 958.0965 | 2960.842857 | 2698.857143 | Mn0.7Ca0.1Fe0.2 | Mn0.7 Ca0.1 Fe0.2 | 0.4714154
5061 | 0.1 | 0 | 0.2 | 0.1 | 0 | 0 | 0 | 0.6 | 0.1015878 | 0.7500165 | 0.01469757 | 6.81 | 1.292113 | -0.009053114 | 83.2534045 | 83.2534045 | -0.8772321 | 0.1269147 | 0.225 | 9.1 | 8.52 | 2.29 | 6 | 1 | 5 | 14.0966 | 1.522869 | 8.29602 | -0.4087986 | 139.0447555 | 730.2928571 | 1065.897619 | Mn0.1Mg0.2Ca0.1In0.6 | Mn0.1 Mg0.2 Ca0.1 In0.6 | -0.1365029
5062 | 0.3 | 0.2 | 0.5 | 0 | 0 | 0 | 0 | 0 | 0.1059492 | 4.358969 | -0.005192359 | 7.96 | 1.153927 | -0.008560535 | 40.3725935 | 40.3725935 | -0.7626151 | 0.1707317 | 0.37 | 5.1 | 2.48 | 2.519 | 13 | 0 | 13 | 46.646 | 0.6279301 | 14.7312 | -0.1475074 | 346.99723 | 1648.461905 | 1088.538095 | Mn0.3Ni0.2Mg0.5 | Mn0.3 Ni0.2 Mg0.5 | 0.2170789
5063 | 0.1 | 0.3 | 0 | 0.3 | 0 | 0.3 | 0 | 0 | 0.1975341 | 1.93816 | 0.02031962 | 17.4 | 1.31883 | -0.01092322 | 76.7968655 | 76.7968655 | -0.279941 | 0.2958428 | 0.5949 | 5.2 | 7.68 | 3.517 | 14 | 0 | 14 | 36.8474 | 0.8584174 | 16.15182 | -0.305699 | 559.2755 | 1116.800952 | 1484.081667 | Mn0.1Ni0.3Ca0.3La0.3 | Mn0.1 Ni0.3 Ca0.3 La0.3 | 0.04797578
5064 | 0 | 0.3 | 0 | 0 | 0.1 | 0.1 | 0 | 0.5 | 0.1317335 | 1.651347 | -0.004680661 | 9.93 | 1.279793 | -0.0097131 | 94.492067 | 94.492067 | -0.5597127 | 0.1620337 | 0.3696 | 10.6 | 6.08 | 3.467 | 16 | 1 | 15 | 34.022 | 1.02916 | 17.8114 | -0.3660997 | 193.2935 | 851.007619 | 604.7180952 | Ni0.3Fe0.1La0.1In0.5 | Ni0.3 Fe0.1 La0.1 In0.5 | -0.07006655
5065 | 0.1 | 0 | 0 | 0.2 | 0.4 | 0 | 0 | 0.3 | 0.1898738 | 1.232942 | 0.01695603 | 14.79 | 1.339377 | -0.01064071 | 70.2928045 | 70.2928045 | -0.2951485 | 0.2156081 | 0.4687 | 8.2 | 10.6 | 3.128 | 12 | 1 | 11 | 42.85 | 0.8802218 | 19.2528 | -0.3741693 | 190.05167 | 1034.419048 | 855.8685714 | Mn0.1Ca0.2Fe0.4In0.3 | Mn0.1 Ca0.2 Fe0.4 In0.3 | 0.01469651
5066 | 0.3 | 0.1 | 0 | 0 | 0 | 0 | 0.2 | 0.4 | 0.1216553 | 0.9185528 | -0.0001890238 | 9.9 | 1.236098 | -0.01064071 | 86.0591235 | 86.0591235 | -0.7189668 | 0.1424635 | 0.3115 | 8.9 | 13.44 | 3.202 | 15 | 1 | 14 | 37.1122 | 0.8860115 | 17.42598 | -0.3083314 | 236.36 | 502.3433333 | 786.2233333 | Mn0.3Ni0.1Y0.2In0.4 | Mn0.3 Ni0.1 Y0.2 In0.4 | -0.2989994
5067 | 0 | 0.2 | 0 | 0 | 0 | 0.2 | 0 | 0.6 | 0.124061 | 0.3012979 | 0.0179108 | 9.76 | 1.267567 | -0.007900549 | 108.410574 | 108.410574 | -0.5133186 | 0.1636648 | 0.3248 | 10.4 | 22.08 | 3.294 | 10 | 1 | 9 | 20.2288 | 1.371837 | 12.30608 | -0.437204 | 113.34635 | 387.607381 | 562.3638095 | Ni0.2La0.2In0.6 | Ni0.2 La0.2 In0.6 | -0.411608
5068 | 0.2 | 0.6 | 0 | 0.1 | 0 | 0 | 0.1 | 0 | 0.1827511 | 1.333455 | -0.005844962 | 10.94 | 1.342326 | -0.009053114 | 59.102034 | 59.102034 | -0.2710679 | 0.1994804 | 0.4385 | 7.9 | 11.08 | 3.869 | 14 | 0 | 14 | 63.6498 | 0.3755035 | 9.77498 | -0.09803586 | 636.5045 | 1268.315476 | 1124.12619 | Mn0.2Ni0.6Ca0.1Y0.1 | Mn0.2 Ni0.6 Ca0.1 Y0.1 | 0.1032273
5069 | 0.1 | 0.3 | 0.1 | 0 | 0 | 0.5 | 0 | 0 | 0.1750601 | 0.7317669 | -0.008097087 | 14.73 | 1.26426 | -0.0097131 | 94.9850595 | 94.9850595 | -0.3169446 | 0.2305062 | 0.4675 | 5.4 | 18.04 | 4.01 | 14 | 0 | 14 | 39.358 | 0.7483537 | 14.5904 | -0.2090467 | 175.897475 | 646.3921429 | 528.5057143 | Mn0.1Ni0.3Mg0.1La0.5 | Mn0.1 Ni0.3 Mg0.1 La0.5 | -0.1895039
5070 | 0.4 | 0.1 | 0 | 0.1 | 0 | 0.4 | 0 | 0 | 0.185982 | 37.73837 | 0.005050752 | 15.55 | 1.324532 | -0.009923171 | 87.414546 | 87.414546 | -0.2868855 | 0.2156177 | 0.4433 | 5.2 | 0.36 | 3.584 | 14 | 0 | 14 | 44.8128 | 0.7026672 | 16.06748 | -0.2291996 | 410.997175 | 1467.50619 | 896.3697619 | Mn0.4Ni0.1Ca0.1La0.4 | Mn0.4 Ni0.1 Ca0.1 La0.4 | 0.1665799
5071 | 0 | 0.1 | 0 | 0.2 | 0.5 | 0 | 0.2 | 0 | 0.2151952 | 2.128416 | 0.02444152 | 16.49 | 1.338305 | -0.01014813 | 59.58861 | 59.58861 | -0.2191396 | 0.254416 | 0.5435 | 6 | 7.92 | 3.826 | 15 | 0 | 15 | 54.8966 | 0.5807254 | 16.38822 | -0.1911484 | 477.78 | 1201.261905 | 537.8952381 | Ni0.1Ca0.2Fe0.5Y0.2 | Ni0.1 Ca0.2 Fe0.5 Y0.2 | 0.0796377
5072 | 0 | 0.5 | 0 | 0 | 0 | 0.3 | 0 | 0.2 | 0.1767299 | 0.4521767 | 0.02075377 | 13.97 | 1.271404 | -0.008560535 | 93.981941 | 93.981941 | -0.2740823 | 0.2089694 | 0.4783 | 8.5 | 24.76 | 4.065 | 10 | 1 | 9 | 42.7436 | 0.7612319 | 16.82412 | -0.2993719 |  | 368.1964286 | 308.347381 | Ni0.5La0.3In0.2 | Ni0.5 La0.3 In0.2 | -0.4339204
5073 | 0.2 | 0.2 | 0.2 | 0 | 0 | 0 | 0.4 | 0 | 0.1454188 | 1.378787 | -0.0182121 | 12.24 | 1.232948 | -0.01107574 | 63.149629 | 63.149629 | -0.5237587 | 0.2043254 | 0.42 | 5 | 12.48 | 3.522 | 14 | 0 | 14 | 44.106 | 0.5906882 | 13.4056 | -0.1489966 | 288.4156 | 937.525 | 224.1004762 | Mn0.2Ni0.2Mg0.2Y0.4 | Mn0.2 Ni0.2 Mg0.2 Y0.4 | -0.02801714
5074 | 0.8 | 0 | 0 | 0 | 0 | 0 | 0 | 0.2 | 0.06734993 | 2.819393 | -0.004775067 | 3.68 | 1.103531 | -0.004160346 | 66.914036 | 66.914036 | -0.9171813 | 0.05069124 | 0.088 | 8.2 | 1.92 | 2.84 | 6 | 1 | 5 | 61.9616 | 0.4699169 | 11.64672 | -0.1460398 | 180.182325 | 1125.548095 | 743.8969048 | Mn0.8In0.2 | Mn0.8 In0.2 | 0.05136406
5075 | 0.3 | 0 | 0.3 | 0 | 0.2 | 0.2 | 0 | 0 | 0.1528979 | 1.951686 | 0.01210615 | 12.44 | 1.277214 | -0.01135824 | 62.7230075 | 62.7230075 | -0.4858565 | 0.1703818 | 0.3716 | 4.9 | 7.76 | 3.079 | 12 | 0 | 12 | 47.45 | 0.656055 | 15.982 | -0.2016973 | 389.752 | 1364.514286 | 1055.945238 | Mn0.3Mg0.3Fe0.2La0.2 | Mn0.3 Mg0.3 Fe0.2 La0.2 | 0.1349781
5076 | 0.3 | 0.3 | 0.3 | 0 | 0 | 0 | 0 | 0.1 | 0.1051948 | 23.55728 | 0.0120865 | 7.83 | 1.155534 | -0.01092322 | 52.8627335 | 52.8627335 | -0.9871024 | 0.1607255 | 0.384 | 7 | 0.6 | 2.913 | 14 | 1 | 13 | 51.0518 | 0.5979486 | 15.38118 | -0.1954604 |  | 998.1342857 | 742.1885714 | Mn0.3Ni0.3Mg0.3In0.1 | Mn0.3 Ni0.3 Mg0.3 In0.1 | -0.0008110262
5077 | 0 | 0 | 0 | 0.4 | 0.3 | 0.1 | 0 | 0.2 | 0.1942617 | 3.08516 | 0.02467526 | 17.66 | 1.324372 | -0.01064071 | 69.638847 | 69.638847 | -0.2819657 | 0.2792168 | 0.5476 | 6.1 | 4.12 | 2.971 | 8 | 1 | 7 | 29.6358 | 1.150254 | 16.38138 | -0.4754355 | 3.032 | 18.7312381 | 10.1739619 | Ca0.4Fe0.3La0.1In0.2 | Ca0.4 Fe0.3 La0.1 In0.2 | -1.727434
5078 | 0.1 | 0 | 0 | 0 | 0 | 0.4 | 0 | 0.5 | 0.1134038 | 0.2197641 | 0.02303285 | 9.75 | 1.229141 | -0.007842999 | 118.4649925 | 118.4649925 | -0.6098558 | 0.1181309 | 0.2247 | 8.4 | 30.12 | 3.34 | 7 | 1 | 6 | 15.48 | 1.357777 | 8.3404 | -0.3589597 | 105.4576475 | 518.1883333 | 1372.509524 | Mn0.1La0.4In0.5 | Mn0.1 La0.4 In0.5 | -0.2855124
5079 | 0 | 0.3 | 0 | 0.2 | 0 | 0.3 | 0.2 | 0 | 0.1741933 | 1.093194 | 0.009711723 | 15.37 | 1.31688 | -0.01135824 | 85.076431 | 85.076431 | -0.3743246 | 0.2828447 | 0.5267 | 4.9 | 15.16 | 3.915 | 10 | 0 | 10 | 33.6196 | 0.8254431 | 14.27332 | -0.2805808 | 129.1204 | 561.5633333 | 1127.142857 | Ni0.3Ca0.2La0.3Y0.2 | Ni0.3 Ca0.2 La0.3 Y0.2 | -0.2506013
5080 | 0.2 | 0.4 | 0 | 0 | 0.1 | 0 | 0.3 | 0 | 0.1656324 | 1.007579 | 0.002977299 | 11.46 | 1.246212 | -0.01064071 | 66.721224 | 66.721224 | -0.3878642 | 0.191319 | 0.4473 | 7.1 | 18.12 | 4.099 | 20 | 0 | 20 | 61.216 | 0.3799238 | 11.1012 | -0.06805319 | 255.1348 | 861.8642857 |  | Mn0.2Ni0.4Fe0.1Y0.3 | Mn0.2 Ni0.4 Fe0.1 Y0.3 | -0.06456112
5081 | 0 | 0 | 0 | 0 | 0.2 | 0.5 | 0.2 | 0.1 | 0.1428269 | 1.88749 | 0.002784171 | 11.84 | 1.263663 | -0.01014813 | 109.884705 | 109.884705 | -0.4974688 | 0.19384 | 0.3193 | 5 | 7.32 | 4.217 | 9 | 1 | 8 | 29.2918 | 0.9139915 | 12.53518 | -0.2763009 | 2.724745 | 175.3077857 | 68.68070952 | Fe0.2La0.5Y0.2In0.1 | Fe0.2 La0.5 Y0.2 In0.1 | -0.7561988
5082 | 0 | 0 | 0 | 0 | 0.1 | 0.7 | 0.2 | 0 | 0.1023444 | 6.949133 | 0.0002562228 | 6.54 | 1.257784 | -0.006666319 | 120.599499 | 120.599499 | -0.6364405 | 0.1569609 | 0.162 | 3.5 | 1.32 | 4.431 | 8 | 0 | 8 | 23.749 | 0.8307791 | 7.3017 | -0.1554635 | 60.9923375 | 257.3459595 | 439.6693333 | Fe0.1La0.7Y0.2 | Fe0.1 La0.7 Y0.2 | -0.5894826
5083 | 0.8 | 0 | 0 | 0 | 0.1 | 0 | 0.1 | 0 | 0.1065035 | 23.26169 | -0.002239625 | 4.86 | 1.250963 | -0.005312911 | 58.425521 | 58.425521 | -0.468387 | 0.09521299 | 0.1557 | 6.7 | 0.36 | 3.201 | 12 | 0 | 12 | 71.948 | 0.2148042 | 5.0148 | -0.02968205 | 496.0233 | 1437.852381 | 2868.421429 | Mn0.8Fe0.1Y0.1 | Mn0.8 Fe0.1 Y0.1 | 0.1577143
5084 | 0.1 | 0.3 | 0 | 0.4 | 0 | 0 | 0 | 0.2 | 0.2039321 | 1.087822 | -0.01508701 | 17.82 | 1.32282 | -0.01064071 | 62.0966245 | 62.0966245 | -0.2558582 | 0.2946808 | 0.6135 | 7.1 | 11.76 | 2.864 | 14 | 1 | 13 | 33.8558 | 1.003174 | 16.95918 | -0.4072188 | 306.384975 | 931.0890476 | 1136.593095 | Mn0.1Ni0.3Ca0.4In0.2 | Mn0.1 Ni0.3 Ca0.4 In0.2 | -0.03100878
5085 | 0.1 | 0.1 | 0 | 0 | 0.5 | 0 | 0.3 | 0 | 0.1711717 | 3.331631 | 0.004181217 | 11.56 | 1.246877 | -0.0097131 | 65.9573995 | 65.9573995 | -0.331508 | 0.1817476 | 0.402 | 6.6 | 5.16 | 4.187 | 20 | 0 | 20 | 63.657 | 0.3908448 | 11.9453 | -0.07491669 | 407.226 | 1301.995238 | 505.7628571 | Mn0.1Ni0.1Fe0.5Y0.3 | Mn0.1 Ni0.1 Fe0.5 Y0.3 | 0.1146094
5086 | 0 | 0.8 | 0 | 0 | 0 | 0.1 | 0.1 | 0 | 0.1664488 | 0.481368 | 0.01150293 | 9.2 | 1.280808 | -0.005312911 | 69.735852 | 69.735852 | -0.1917658 | 0.1680275 | 0.3227 | 8.6 | 18.56 | 4.436 | 10 | 0 | 10 | 64.111 | 0.3433591 | 8.8601 | -0.0806348 |  | 367.0866667 | 206.0280952 | Ni0.8La0.1Y0.1 | Ni0.8 La0.1 Y0.1 | -0.4352314
5087 | 0 | 0.4 | 0 | 0.5 | 0 | 0.1 | 0 | 0 | 0.2112495 | 1.28957 | 0.01735598 | 18.14 | 1.317113 | -0.007842999 | 57.406907 | 57.406907 | -0.1757481 | 0.3432406 | 0.6422 | 5.3 | 8.32 | 3.143 | 9 | 0 | 9 | 35.19 | 0.9269249 | 16.3216 | -0.318014 | 210.57522 | 934.7933333 | 621.2259524 | Ni0.4Ca0.5La0.1 | Ni0.4 Ca0.5 La0.1 | -0.02928439
5088 | 0.3 | 0.3 | 0 | 0.1 | 0 | 0 | 0 | 0.3 | 0.1555308 | 3.454823 | 0.01143187 | 10.92 | 1.338631 | -0.01092322 | 72.5426335 | 72.5426335 | -0.4515626 | 0.1798419 | 0.411 | 9.2 | 3.84 | 3.148 | 14 | 1 | 13 | 47.3252 | 0.7369185 | 17.31708 | -0.2847193 |  | 762.5040476 | 730.2866667 | Mn0.3Ni0.3Ca0.1In0.3 | Mn0.3 Ni0.3 Ca0.1 In0.3 | -0.1177578
5089 | 0 | 0.2 | 0.1 | 0 | 0.3 | 0.4 | 0 | 0 | 0.1897153 | 2.586401 | 0.0007461575 | 15.19 | 1.274694 | -0.01064071 | 86.484868 | 86.484868 | -0.2956418 | 0.2212613 | 0.4804 | 5.8 | 6 | 4.111 | 15 | 0 | 15 | 47.166 | 0.6753277 | 16.3692 | -0.1968908 | 325.43365 | 988.8866667 | 510.5957143 | Ni0.2Mg0.1Fe0.3La0.4 | Ni0.2 Mg0.1 Fe0.3 La0.4 | -0.004853479
5090 | 0.1 | 0 | 0 | 0 | 0 | 0 | 0.1 | 0.8 | 0.0677719 | 0.3386229 | 0.01230087 | 4.23 | 1.201083 | -0.005312911 | 106.2387895 | 106.2387895 | -1.156733 | 0.07235878 | 0.1125 | 11.4 | 10.6 | 2.745 | 7 | 1 | 6 | 13.2144 | 1.672731 | 8.09632 | -0.424425 | 292.0054 | 366.8828571 | 263.5014286 | Mn0.1Y0.1In0.8 | Mn0.1 Y0.1 In0.8 | -0.4354726
5091 | 0 | 0 | 0.1 | 0 | 0 | 0.4 | 0.5 | 0 | 0.04296513 | 4.966106 | 0.004914619 | 3.63 | 1.097164 | -0.007842999 | 102.445613 | 102.445613 | -4.24864 | 0.02497848 | 0.0297 | 2.9 | 2.32 | 4.124 | 2 | 0 | 2 | 20.6 | 0.2546587 | 2.698 | -0.03127158 | 34.672025 | 160.9204524 | 337.224 | Mg0.1La0.4Y0.5 | Mg0.1 La0.4 Y0.5 | -0.7933888
5092 | 0.1 | 0.1 | 0.4 | 0.4 | 0 | 0 | 0 | 0 | 0.162226 | 8.837049 | -0.01494659 | 14.86 | 1.316648 | -0.009923171 | 37.1163445 | 37.1163445 | -0.3770592 | 0.2526921 | 0.4435 | 3.3 | 1.28 | 2.076 | 13 | 0 | 13 | 25.0442 | 1.028733 | 11.76318 | -0.3019461 | 275.715 | 1099.695238 | 1873.285714 | Mn0.1Ni0.1Mg0.4Ca0.4 | Mn0.1 Ni0.1 Mg0.4 Ca0.4 | 0.04127234
5093 | 0 | 0.1 | 0 | 0 | 0 | 0.4 | 0.4 | 0.1 | 0.1062647 | 0.6611898 | 0.002832203 | 8.37 | 1.255344 | -0.009923171 | 108.475668 | 108.475668 | -0.8787641 | 0.1789199 | 0.2362 | 4.7 | 21.2 | 4.232 | 11 | 1 | 10 | 24.1618 | 0.7586782 | 8.16138 | -0.1860999 | 114.89905 | 471.2590476 | 400.7828571 | Ni0.1La0.4Y0.4In0.1 | Ni0.1 La0.4 Y0.4 In0.1 | -0.3267403
5094 | 0 | 0.3 | 0 | 0.1 | 0 | 0 | 0.4 | 0.2 | 0.1605556 | 0.5494318 | -0.007464472 | 14.07 | 1.324368 | -0.01064071 | 80.14176 | 80.14176 | -0.4127811 | 0.2427213 | 0.5065 | 7 | 27.8 | 3.768 | 10 | 1 | 9 | 34.3164 | 0.8172805 | 14.79612 | -0.3048154 |  | 449.9709524 | 886.3547619 | Ni0.3Ca0.1Y0.4In0.2 | Ni0.3 Ca0.1 Y0.4 In0.2 | -0.3468155
5095 | 0.2 | 0 | 0.3 | 0 | 0.2 | 0 | 0.3 | 0 | 0.1404675 | 4.127386 | -0.005006069 | 11.83 | 1.239735 | -0.01135824 | 56.119864 | 56.119864 | -0.575651 | 0.1789005 | 0.3693 | 4.5 | 4.08 | 3.204 | 12 | 0 | 12 | 44.556 | 0.6367952 | 14.7452 | -0.1698837 | 209.91765 | 792.4333333 | 998.8395238 | Mn0.2Mg0.3Fe0.2Y0.3 | Mn0.2 Mg0.3 Fe0.2 Y0.3 | -0.1010373
5096 | 0.5 | 0.1 | 0 | 0.2 | 0 | 0 | 0 | 0.2 | 0.1821782 | 10.49697 | 0.005530319 | 13.42 | 1.333444 | -0.01014813 | 64.3175625 | 64.3175625 | -0.3057689 | 0.2023321 | 0.4155 | 7.5 | 1.2 | 2.776 | 14 | 1 | 13 | 47.9822 | 0.7226235 | 17.19438 | -0.2996358 | 240.1739 | 1090.160476 | 1197.111905 | Mn0.5Ni0.1Ca0.2In0.2 | Mn0.5 Ni0.1 Ca0.2 In0.2 | 0.03749043
5097 | 0.4 | 0 | 0 | 0 | 0.2 | 0 | 0.1 | 0.3 | 0.1187947 | 9.448247 | 0.003752135 | 8.8 | 1.246744 | -0.01064071 | 76.480203 | 76.480203 | -0.7540092 | 0.1187534 | 0.2718 | 8.6 | 1.44 | 3.217 | 13 | 1 | 12 | 50.6104 | 0.6788939 | 17.60792 | -0.2339841 | 260.67945 | 1023.446667 | 847.9095238 | Mn0.4Fe0.2Y0.1In0.3 | Mn0.4 Fe0.2 Y0.1 In0.3 | 0.01006522
5098 | 0.1 | 0 | 0.6 | 0.1 | 0 | 0.2 | 0 | 0 | 0.1118113 | 12.57668 | -0.008172757 | 9.45 | 1.286152 | -0.009053114 | 51.8656985 | 51.8656985 | -0.7241473 | 0.1295811 | 0.2046 | 2.7 | 0.76 | 2.276 | 6 | 0 | 6 | 21.7858 | 0.8483794 | 6.51858 | -0.1881532 | 302.4276 | 950.63 | 1098.452381 | Mn0.1Mg0.6Ca0.1La0.2 | Mn0.1 Mg0.6 Ca0.1 La0.2 | -0.02198848
5099 | 0.1 | 0.5 | 0.3 | 0 | 0.1 | 0 | 0 | 0 | 0.112382 | 13.76552 | 0.007644821 | 7.41 | 1.162721 | -0.0097131 | 47.7165045 | 47.7165045 | -0.7690676 | 0.1678479 | 0.3927 | 7.1 | 1.04 | 3.393 | 19 | 0 | 19 | 58.537 | 0.4616148 | 12.8001 | -0.1049696 | 276.38395 | 1024.454762 | 1385.3 | Mn0.1Ni0.5Mg0.3Fe0.1 | Mn0.1 Ni0.5 Mg0.3 Fe0.1 | 0.01049279
5100 | 0 | 0.4 | 0 | 0 | 0.1 | 0.5 | 0 | 0 | 0.1956605 | 0.5506595 | 0.008592726 | 15.34 | 1.272648 | -0.007842999 | 98.514595 | 98.514595 | -0.2048687 | 0.238323 | 0.5048 | 6.3 | 20.92 | 4.439 | 15 | 0 | 15 | 45.627 | 0.6744135 | 15.6173 | -0.1720981 | 170.8169985 | 578.3995238 | 665.5788095 | Ni0.4Fe0.1La0.5 | Ni0.4 Fe0.1 La0.5 | -0.2377721
5101 | 0.7 | 0.1 | 0 | 0.1 | 0 | 0 | 0.1 | 0 | 0.1683558 | 6.943806 | 0.0139355 | 10.04 | 1.339546 | -0.007818885 | 57.2243565 | 57.2243565 | -0.2758599 | 0.1706085 | 0.326 | 6.4 | 1.72 | 3.109 | 14 | 0 | 14 | 64.3848 | 0.3767956 | 9.84848 | -0.1004283 | 1164.7125 | 2027.452381 | 2083.269048 | Mn0.7Ni0.1Ca0.1Y0.1 | Mn0.7 Ni0.1 Ca0.1 Y0.1 | 0.3069507
5102 | 0.1 | 0 | 0 | 0 | 0 | 0.4 | 0.3 | 0.2 | 0.1039064 | 0.6506544 | -0.0210717 | 9.03 | 1.22524 | -0.01064071 | 110.6913475 | 110.6913475 | -0.9855663 | 0.1264346 | 0.2037 | 5.4 | 20.52 | 3.895 | 8 | 1 | 7 | 22.1016 | 0.8917459 | 8.96752 | -0.2434688 | 148.1958405 | 540.7638095 | 387.2071429 | Mn0.1La0.4Y0.3In0.2 | Mn0.1 La0.4 Y0.3 In0.2 | -0.2669924
5103 | 0.1 | 0.1 | 0 | 0 | 0.1 | 0 | 0 | 0.7 | 0.08610096 | 0.9979284 | -0.001482583 | 5.88 | 1.135844 | -0.007818885 | 97.3202445 | 97.3202445 | -1.0547 | 0.1126048 | 0.2166 | 11.6 | 6.32 | 2.928 | 20 | 1 | 19 | 25.9186 | 1.309122 | 15.66282 | -0.4022652 | 263.873529 | 756.647381 | 565.7714286 | Mn0.1Ni0.1Fe0.1In0.7 | Mn0.1 Ni0.1 Fe0.1 In0.7 | -0.1211065
5104 | 0.1 | 0.7 | 0 | 0.1 | 0 | 0 | 0.1 | 0 | 0.185329 | 1.102716 | -0.003183631 | 10.76 | 1.342889 | -0.007818885 | 59.4775695 | 59.4775695 | -0.227645 | 0.1998014 | 0.416 | 8.2 | 11.72 | 4.021 | 14 | 0 | 14 | 63.5028 | 0.3751884 | 9.67208 | -0.0991807 | 374.668 | 1205.00619 | 909.0928571 | Mn0.1Ni0.7Ca0.1Y0.1 | Mn0.1 Ni0.7 Ca0.1 Y0.1 | 0.08098928
5105 | 0 | 0.2 | 0 | 0.4 | 0 | 0.4 | 0 | 0 | 0.1547189 | 1.93197 | -0.008193909 | 13.12 | 1.309003 | -0.008770606 | 83.332068 | 83.332068 | -0.3663894 | 0.2933308 | 0.4736 | 4 | 5.76 | 3.412 | 9 | 0 | 9 | 23.9172 | 1.078241 | 11.43488 | -0.3320612 | 551.823 | 1110.987619 | 1937.814286 | Ni0.2Ca0.4La0.4 | Ni0.2 Ca0.4 La0.4 | 0.04570922
5106 | 0.2 | 0.5 | 0 | 0.2 | 0 | 0 | 0 | 0.1 | 0.2011048 | 2.841823 | -0.003564367 | 13.69 | 1.337632 | -0.01014813 | 59.831709 | 59.831709 | -0.2509234 | 0.2311708 | 0.519 | 8.1 | 5.12 | 3.424 | 14 | 1 | 13 | 54.6734 | 0.5813798 | 14.77722 | -0.2150892 | 183.0786968 | 748.7330952 | 1058.104762 | Mn0.2Ni0.5Ca0.2In0.1 | Mn0.2 Ni0.5 Ca0.2 In0.1 | -0.125673
5107 | 0 | 0 | 0.1 | 0 | 0 | 0.3 | 0.6 | 0 | 0.04133464 | 5.008448 | 0.01198911 | 3.39 | 1.097327 | -0.007465521 | 97.445651 | 97.445651 | -4.369499 | 0.0246099 | 0.0288 | 2.9 | 2.28 | 4.114 | 2 | 0 | 2 | 21.689 | 0.2341941 | 2.5401 | -0.02846121 | 0.2862 | 102.6867071 | 164.176719 | Mg0.1La0.3Y0.6 | Mg0.1 La0.3 Y0.6 | -0.9884858
5108 | 0.3 | 0 | 0 | 0 | 0.2 | 0 | 0.1 | 0.4 | 0.1170451 | 7.978485 | 0.008049219 | 9.03 | 1.245223 | -0.01064071 | 82.4681985 | 82.4681985 | -0.7767196 | 0.1216861 | 0.2773 | 9.2 | 1.56 | 3.177 | 13 | 1 | 12 | 43.3312 | 0.8257385 | 18.77728 | -0.2844553 | 181.67515 | 833.4557143 | 377.7971429 | Mn0.3Fe0.2Y0.1In0.4 | Mn0.3 Fe0.2 Y0.1 In0.4 | -0.07911747
5109 | 0.5 | 0 | 0.1 | 0.4 | 0 | 0 | 0 | 0 | 0.2003494 | 0.6267638 | 0.00612049 | 16.84 | 1.289166 | -0.007842999 | 45.9307225 | 45.9307225 | -0.1953916 | 0.2498283 | 0.466 | 4.5 | 16.24 | 2.347 | 5 | 0 | 5 | 42.9392 | 0.7848249 | 17.19048 | -0.2760373 | 298.70175 | 1110.050476 | 2796.688095 | Mn0.5Mg0.1Ca0.4 | Mn0.5 Mg0.1 Ca0.4 | 0.04534273
5110 | 0.6 | 0.2 | 0.1 | 0 | 0.1 | 0 | 0 | 0 | 0.0712602 | 11.54574 | 0.002466012 | 3.87 | 1.164438 | -0.009053114 | 52.716507 | 52.716507 | -1.782805 | 0.1045135 | 0.234 | 7.2 | 1.2 | 3.219 | 19 | 0 | 19 | 70.81 | 0.2527531 | 5.9508 | -0.0433385 | 1167.80275 | 2386.933333 | 2602.052381 | Mn0.6Ni0.2Mg0.1Fe0.1 | Mn0.6 Ni0.2 Mg0.1 Fe0.1 | 0.3778403
5111 | 0.1 | 0.3 | 0 | 0 | 0.6 | 0 | 0 | 0 | 0.016265 | 5.465072 | 0.01693736 | 0.78 | 1.033665 | -0.007465521 | 56.6088245 | 56.6088245 | -28.21967 | 0.04217906 | 0.0999 | 8.5 | 2.4 | 4.192 | 19 | 0 | 19 | 79.079 | 0.03814648 | 1.5087 | -0.0007716615 | 333.78377 | 1506.702381 | 762.5390476 | Mn0.1Ni0.3Fe0.6 | Mn0.1 Ni0.3 Fe0.6 | 0.1780275
5112 | 0.4 | 0.1 | 0 | 0.2 | 0 | 0 | 0 | 0.3 | 0.1752467 | 4.858363 | -0.0106508 | 13.65 | 1.331441 | -0.01064071 | 70.305558 | 70.305558 | -0.3464743 | 0.202273 | 0.421 | 8.1 | 2.48 | 2.736 | 14 | 1 | 13 | 40.703 | 0.873343 | 18.0381 | -0.3678153 | 231.8298 | 861.9871429 | 602.7471429 | Mn0.4Ni0.1Ca0.2In0.3 | Mn0.4 Ni0.1 Ca0.2 In0.3 | -0.06449921
5113 | 0.2 | 0.7 | 0.1 | 0 | 0 | 0 | 0 | 0 | 0.077195 | 2.230023 | -0.003153622 | 3.78 | 1.159986 | -0.006666319 | 54.503489 | 54.503489 | -1.118685 | 0.1147848 | 0.2475 | 8.6 | 4.8 | 3.843 | 13 | 0 | 13 | 69.575 | 0.2503004 | 5.4273 | -0.04285123 | 246.1262315 | 1241.95 | 2129.283333 | Mn0.2Ni0.7Mg0.1 | Mn0.2 Ni0.7 Mg0.1 | 0.09410411
5114 | 0 | 0.2 | 0.3 | 0 | 0.1 | 0.4 | 0 | 0 | 0.158242 | 1.341399 | -0.006031576 | 13.71 | 1.269819 | -0.01064071 | 80.176868 | 80.176868 | -0.4249396 | 0.2202629 | 0.4212 | 4.6 | 10.16 | 3.557 | 15 | 0 | 15 | 34.334 | 0.8194418 | 13.2852 | -0.2350535 | 197.260245 | 769.6790476 | 822.6790476 | Ni0.2Mg0.3Fe0.1La0.4 | Ni0.2 Mg0.3 Fe0.1 La0.4 | -0.1136903
5115 | 0.2 | 0.2 | 0 | 0.4 | 0.2 | 0 | 0 | 0 | 0.2293347 | 1.576562 | 0.0005010051 | 18.16 | 1.333156 | -0.01107574 | 49.926489 | 49.926489 | -0.2105877 | 0.2939242 | 0.6144 | 5.8 | 10.24 | 3.064 | 19 | 0 | 19 | 49.5612 | 0.696623 | 17.39888 | -0.2038711 | 307.095075 | 1579.671429 | 1974.342857 | Mn0.2Ni0.2Ca0.4Fe0.2 | Mn0.2 Ni0.2 Ca0.4 Fe0.2 | 0.1985668
5116 | 0 | 0.3 | 0 | 0.5 | 0 | 0.2 | 0 | 0 | 0.1876139 | 1.504388 | 0.01830684 | 16.31 | 1.312468 | -0.008560535 | 65.428114 | 65.428114 | -0.243204 | 0.3335778 | 0.5813 | 4.6 | 7.48 | 3.146 | 9 | 0 | 9 | 29.176 | 1.033964 | 14.5174 | -0.3481672 | 301.463045 | 857.877381 | 978.91 | Ni0.3Ca0.5La0.2 | Ni0.3 Ca0.5 La0.2 | -0.06657478
5117 | 0 | 0 | 0 | 0.3 | 0 | 0.2 | 0.5 | 0 | 0.05089105 | 1.479606 | 0.001604456 | 4.94 | 1.072816 | -0.008560535 | 84.257419 | 84.257419 | -3.305355 | 0.0980854 | 0.1377 | 2.7 | 8.52 | 3.631 | 2 | 0 | 2 | 18.0894 | 0.4501152 | 4.30842 | -0.1009233 | 1.32565 | 147.5293667 | 178.8200952 | Ca0.3La0.2Y0.5 | Ca0.3 La0.2 Y0.5 | -0.8311215
5118 | 0 | 0.1 | 0 | 0.1 | 0 | 0.3 | 0 | 0.5 | 0.1310843 | 0.2556774 | 0.0149004 | 11.55 | 1.319697 | -0.0097131 | 108.957781 | 108.957781 | -0.5652711 | 0.1846922 | 0.348 | 8.6 | 32.56 | 3.229 | 10 | 1 | 9 | 14.5778 | 1.422125 | 8.13258 | -0.387786 |  | 322.3833333 | 751.0547619 | Ni0.1Ca0.1La0.3In0.5 | Ni0.1 Ca0.1 La0.3 In0.5 | -0.4916274
5119 | 0.4 | 0 | 0 | 0 | 0 | 0.1 | 0 | 0.5 | 0.1119016 | 1.501289 | -0.001982385 | 8.4 | 1.23875 | -0.007842999 | 93.274765 | 93.274765 | -0.6263396 | 0.09655156 | 0.1977 | 9.6 | 4.92 | 2.875 | 7 | 1 | 6 | 33.963 | 1.027508 | 17.5819 | -0.3805721 | 118.886435 | 404.2128571 | 428.2680952 | Mn0.4La0.1In0.5 | Mn0.4 La0.1 In0.5 | -0.3933899
5120 | 0.1 | 0.1 | 0 | 0.6 | 0 | 0 | 0 | 0.2 | 0.1695635 | 0.706228 | 0.01113958 | 15.26 | 1.311204 | -0.009053114 | 58.3735445 | 58.3735445 | -0.3148716 | 0.2900161 | 0.4795 | 5.5 | 13.84 | 2.344 | 14 | 1 | 13 | 20.3174 | 1.366876 | 11.54382 | -0.4629137 | 160.4578913 | 655.8783333 | 725.7719048 | Mn0.1Ni0.1Ca0.6In0.2 | Mn0.1 Ni0.1 Ca0.6 In0.2 | -0.1831767
5121 | 0.3 | 0 | 0 | 0.1 | 0 | 0.1 | 0.5 | 0 | 0.1451939 | 3.378284 | 0.004888626 | 12.41 | 1.285325 | -0.0097131 | 78.8326855 | 78.8326855 | -0.4607452 | 0.1840982 | 0.3231 | 4.1 | 4.56 | 3.692 | 7 | 0 | 7 | 38.0828 | 0.67804 | 13.07328 | -0.2030259 |  | 413.9695238 | 475.2914286 | Mn0.3Ca0.1La0.1Y0.5 | Mn0.3 Ca0.1 La0.1 Y0.5 | -0.3830316
5122 | 0 | 0.1 | 0.3 | 0 | 0 | 0 | 0.6 | 0 | 0.09748103 | 0.9326412 | 0.008121547 | 7.62 | 1.225619 | -0.007465521 | 66.50435 | 66.50435 | -0.7856333 | 0.1685665 | 0.2175 | 3.4 | 12.24 | 3.519 | 9 | 0 | 9 | 28.193 | 0.56995 | 6.2049 | -0.09816217 | 240.7964 | 386.5635714 | 296.5078571 | Ni0.1Mg0.3Y0.6 | Ni0.1 Mg0.3 Y0.6 | -0.4127791
5123 | 0 | 0.4 | 0 | 0 | 0 | 0.4 | 0.2 | 0 | 0.1784242 | 0.4927662 | -0.01661259 | 14.64 | 1.263928 | -0.008770606 | 96.820718 | 96.820718 | -0.2755003 | 0.2481581 | 0.4872 | 5.8 | 27.2 | 4.438 | 10 | 0 | 10 | 41.144 | 0.6797652 | 14.4336 | -0.1939912 | 142.1223 | 666.3790476 | 584.7061905 | Ni0.4La0.4Y0.2 | Ni0.4 La0.4 Y0.2 | -0.1762787
5124 | 0.1 | 0 | 0 | 0 | 0.1 | 0 | 0 | 0.8 | 0.0715761 | 0.5107639 | -0.005145536 | 4.31 | 1.134819 | -0.005312911 | 102.9327045 | 102.9327045 | -1.037042 | 0.08224013 | 0.1312 | 11.9 | 7.04 | 2.736 | 12 | 1 | 11 | 18.7864 | 1.604221 | 12.09672 | -0.4651704 | 123.9956825 | 561.7709524 | 496.5897619 | Mn0.1Fe0.1In0.8 | Mn0.1 Fe0.1 In0.8 | -0.2504407
5125 | 0.5 | 0.1 | 0.3 | 0 | 0 | 0 | 0.1 | 0 | 0.1205524 | 7.666175 | 0.001642716 | 8.97 | 1.239548 | -0.0097131 | 49.5204475 | 49.5204475 | -0.6683538 | 0.152317 | 0.33 | 5.4 | 1.76 | 2.794 | 14 | 0 | 14 | 53.553 | 0.5214965 | 13.9599 | -0.1380252 | 319.8222875 | 1438.192143 | 1759.402381 | Mn0.5Ni0.1Mg0.3Y0.1 | Mn0.5 Ni0.1 Mg0.3 Y0.1 | 0.1578169
5126 | 0 | 0.5 | 0.4 | 0 | 0 | 0.1 | 0 | 0 | 0.1450132 | 1.091323 | -0.01989139 | 10.93 | 1.274573 | -0.007842999 | 52.959247 | 52.959247 | -0.3729644 | 0.2109533 | 0.4627 | 6.1 | 9.72 | 3.271 | 9 | 0 | 9 | 45.96 | 0.6331212 | 14.643 | -0.1885159 | 182.2212 | 778.0761905 | 551.8916667 | Ni0.5Mg0.4La0.1 | Ni0.5 Mg0.4 La0.1 | -0.1089779
5127 | 0.5 | 0 | 0 | 0 | 0.4 | 0 | 0.1 | 0 | 0.1149457 | 36.24772 | 0.02034947 | 5.91 | 1.252433 | -0.007842999 | 58.6976075 | 58.6976075 | -0.5936036 | 0.1093389 | 0.2277 | 7 | 0.36 | 3.609 | 12 | 0 | 12 | 73.448 | 0.2186119 | 5.7648 | -0.03052276 | 544.11105 | 1741.52381 | 2169.519048 | Mn0.5Fe0.4Y0.1 | Mn0.5 Fe0.4 Y0.1 | 0.2409294
5128 | 0 | 0.1 | 0 | 0.2 | 0 | 0.2 | 0.5 | 0 | 0.109898 | 4.804387 | 0.007947684 | 8.93 | 1.309513 | -0.01014813 | 86.118959 | 86.118959 | -0.8402459 | 0.2123902 | 0.2864 | 3.5 | 3.24 | 3.891 | 10 | 0 | 10 | 24.8586 | 0.7345352 | 8.25442 | -0.1772097 |  | 705.2480952 | 1041.227619 | Ni0.1Ca0.2La0.2Y0.5 | Ni0.1 Ca0.2 La0.2 Y0.5 | -0.1516581
5129 | 0 | 0 | 0.4 | 0.2 | 0.1 | 0 | 0.3 | 0 | 0.1257075 | 5.373558 | 0.01921016 | 11.42 | 1.322146 | -0.01064071 | 49.993855 | 49.993855 | -0.6733617 | 0.1864104 | 0.2997 | 2.9 | 2.6 | 2.711 | 7 | 0 | 7 | 24.3076 | 0.8276685 | 8.64072 | -0.1981633 | 50.79991025 | 189.5496024 | 265.5022476 | Mg0.4Ca0.2Fe0.1Y0.3 | Mg0.4 Ca0.2 Fe0.1 Y0.3 | -0.7222771
5130 | 0 | 0.3 | 0 | 0 | 0 | 0.4 | 0 | 0.3 | 0.1596394 | 0.328826 | -0.00584129 | 13.77 | 1.265195 | -0.009053114 | 107.615608 | 107.615608 | -0.3552369 | 0.2108416 | 0.4482 | 8.1 | 30.96 | 3.876 | 10 | 1 | 9 | 29.5974 | 1.017445 | 14.97762 | -0.3804355 | 101.252725 | 458.5914286 | 435.52 | Ni0.3La0.4In0.3 | Ni0.3 La0.4 In0.3 | -0.3385741
5131 | 0 | 0.1 | 0.2 | 0 | 0 | 0 | 0.5 | 0.2 | 0.1004593 | 0.5725805 | -0.01310144 | 8.41 | 1.227229 | -0.01014813 | 78.146865 | 78.146865 | -1.005554 | 0.1667591 | 0.274 | 5.5 | 23.8 | 3.435 | 10 | 1 | 9 | 24.6226 | 0.7628901 | 8.63922 | -0.2044188 | 86.28675 | 381.5742857 | 341.7104762 | Ni0.1Mg0.2Y0.5In0.2 | Ni0.1 Mg0.2 Y0.5 In0.2 | -0.4184209
5132 | 0 | 0.4 | 0 | 0.2 | 0 | 0.4 | 0 | 0 | 0.1969384 | 0.7195414 | -0.009164365 | 16.88 | 1.320411 | -0.008770606 | 87.055148 | 87.055148 | -0.2261356 | 0.290016 | 0.5864 | 5.6 | 16.96 | 3.932 | 9 | 0 | 9 | 37.4556 | 0.8228227 | 15.64192 | -0.2948594 | 317.0607 | 900.1547619 | 440.4064286 | Ni0.4Ca0.2La0.4 | Ni0.4 Ca0.2 La0.4 | -0.04568282
5133 | 0.2 | 0.5 | 0 | 0 | 0 | 0 | 0.2 | 0.1 | 0.148577 | 0.8854665 | 0.006463417 | 10.17 | 1.242005 | -0.01014813 | 69.597279 | 69.597279 | -0.4597088 | 0.1740772 | 0.415 | 8.3 | 18 | 3.93 | 15 | 1 | 14 | 58.3618 | 0.4584019 | 12.56418 | -0.1352313 | 198.3655 | 790.0461905 | 692.0297619 | Mn0.2Ni0.5Y0.2In0.1 | Mn0.2 Ni0.5 Y0.2 In0.1 | -0.1023475
5134 | 0 | 0.1 | 0.1 | 0 | 0 | 0 | 0.8 | 0 | 0.09478309 | 0.7545662 | 0.002177198 | 6.1 | 1.223552 | -0.005312911 | 79.42452 | 79.42452 | -0.5913857 | 0.1741148 | 0.1975 | 3.6 | 12 | 4.091 | 9 | 0 | 9 | 29.881 | 0.510865 | 5.1921 | -0.07987355 | 103.32515 | 515.0633333 | 392.7942857 | Ni0.1Mg0.1Y0.8 | Ni0.1 Mg0.1 Y0.8 | -0.2881394
5135 | 0.1 | 0 | 0.4 | 0 | 0 | 0 | 0.4 | 0.1 | 0.08752824 | 1.467526 | -0.01364864 | 7.43 | 1.196585 | -0.009923171 | 62.2599445 | 62.2599445 | -1.295251 | 0.1082835 | 0.1815 | 4 | 8.68 | 2.896 | 7 | 1 | 6 | 25.2888 | 0.722896 | 7.90168 | -0.1729702 |  | 258.7980952 | 461.8928571 | Mn0.1Mg0.4Y0.4In0.1 | Mn0.1 Mg0.4 Y0.4 In0.1 | -0.5870389
5136 | 0 | 0.1 | 0 | 0.1 | 0 | 0 | 0.7 | 0.1 | 0.1088483 | 0.7178962 | -0.01146733 | 8.43 | 1.314124 | -0.007818885 | 83.593035 | 83.593035 | -0.6599356 | 0.1968407 | 0.2875 | 4.6 | 17.28 | 3.939 | 10 | 1 | 9 | 26.6736 | 0.675367 | 7.70992 | -0.1800191 |  | 369.287619 | 965.557619 | Ni0.1Ca0.1Y0.7In0.1 | Ni0.1 Ca0.1 Y0.7 In0.1 | -0.4326353
5137 | 0.1 | 0.1 | 0 | 0.5 | 0 | 0 | 0.3 | 0 | 0.1514131 | 2.853524 | 0.007494919 | 13.56 | 1.309294 | -0.0097131 | 58.0738995 | 58.0738995 | -0.4236732 | 0.2737721 | 0.43 | 3.6 | 4.84 | 2.967 | 14 | 0 | 14 | 26.576 | 0.9734366 | 12.6228 | -0.2667418 | 162.9051 | 762.9557143 | 587.4633333 | Mn0.1Ni0.1Ca0.5Y0.3 | Mn0.1 Ni0.1 Ca0.5 Y0.3 | -0.1175007
5138 | 0.2 | 0 | 0 | 0.5 | 0 | 0 | 0.1 | 0.2 | 0.1597547 | 1.712345 | 0.01933622 | 14.94 | 1.280024 | -0.01014813 | 62.880794 | 62.880794 | -0.3976297 | 0.2406823 | 0.4185 | 5.3 | 6.68 | 2.445 | 7 | 1 | 6 | 22.3086 | 1.243705 | 12.56882 | -0.4401928 |  | 479.9661905 | 565.0047619 | Mn0.2Ca0.5Y0.1In0.2 | Mn0.2 Ca0.5 Y0.1 In0.2 | -0.3187894
5139 | 0 | 0 | 0 | 0.1 | 0.4 | 0.1 | 0 | 0.4 | 0.1698907 | 2.055957 | 0.007875356 | 13.58 | 1.338572 | -0.009923171 | 86.163547 | 86.163547 | -0.3438041 | 0.1915961 | 0.4198 | 8.9 | 5.44 | 3.351 | 8 | 1 | 7 | 36.326 | 1.019606 | 18.7456 | -0.4298059 | 2.263 | 14.32166667 | 14.91814286 | Ca0.1Fe0.4La0.1In0.4 | Ca0.1 Fe0.4 La0.1 In0.4 | -1.844006
5140 | 0 | 0.2 | 0 | 0 | 0 | 0 | 0.5 | 0.3 | 0.1267939 | 0.3509066 | -0.01158844 | 10.64 | 1.22944 | -0.008560535 | 90.637005 | 90.637005 | -0.532481 | 0.1990083 | 0.383 | 7.4 | 33.52 | 3.829 | 10 | 1 | 9 | 29.0284 | 0.8583559 | 12.51512 | -0.2709428 | 107.2598 | 362.1152381 | 379.0761905 | Ni0.2Y0.5In0.3 | Ni0.2 Y0.5 In0.3 | -0.4411532
5141 | 0 | 0.1 | 0.1 | 0 | 0 | 0.3 | 0 | 0.5 | 0.1140084 | 0.2902412 | -0.02033745 | 9.48 | 1.263136 | -0.0097131 | 107.380481 | 107.380481 | -0.7472816 | 0.1528063 | 0.2838 | 8.6 | 28.04 | 3.196 | 10 | 1 | 9 | 15.578 | 1.322369 | 8.3796 | -0.3487965 | 89.4667 | 368.0538095 | 501.2814286 | Ni0.1Mg0.1La0.3In0.5 | Ni0.1 Mg0.1 La0.3 In0.5 | -0.4340887
5142 | 0 | 0.1 | 0 | 0.2 | 0.5 | 0.2 | 0 | 0 | 0.2227368 | 1.538101 | 0.01214492 | 17.13 | 1.33689 | -0.01014813 | 69.588534 | 69.588534 | -0.2045512 | 0.2560904 | 0.5459 | 6 | 10.16 | 3.846 | 15 | 0 | 15 | 52.7186 | 0.6466175 | 17.25942 | -0.2354073 | 397.7692 | 1194.995238 | 264.9209524 | Ni0.1Ca0.2Fe0.5La0.2 | Ni0.1 Ca0.2 Fe0.5 La0.2 | 0.07736617
5143 | 0.1 | 0.2 | 0 | 0 | 0 | 0.3 | 0.4 | 0 | 0.1517696 | 0.9951969 | 0.002631146 | 12.51 | 1.260602 | -0.01064071 | 94.4664655 | 94.4664655 | -0.4619565 | 0.2235795 | 0.3888 | 4.8 | 16.84 | 4.269 | 15 | 0 | 15 | 37.455 | 0.6765385 | 12.7617 | -0.1744881 | 173.2105 | 496.0328571 | 767.947619 | Mn0.1Ni0.2La0.3Y0.4 | Mn0.1 Ni0.2 La0.3 Y0.4 | -0.3044896
5144 | 0.4 | 0 | 0.1 | 0 | 0.5 | 0 | 0 | 0 | 0.07707374 | 2.421375 | -0.003352642 | 4.27 | 1.165174 | -0.007842999 | 52.328218 | 52.328218 | -1.32029 | 0.09635444 | 0.21 | 7 | 5.2 | 3.459 | 11 | 0 | 11 | 73.104 | 0.2562135 | 6.5744 | -0.04500093 | 442.6235 | 1996.671429 | 2445.569048 | Mn0.4Mg0.1Fe0.5 | Mn0.4 Mg0.1 Fe0.5 | 0.3003066
5145 | 0.1 | 0.2 | 0.4 | 0 | 0 | 0.3 | 0 | 0 | 0.1447052 | 1.329654 | 0.01547667 | 12.51 | 1.265598 | -0.01064071 | 68.6261255 | 68.6261255 | -0.5081618 | 0.2033354 | 0.3888 | 4.4 | 9.8 | 3.125 | 14 | 0 | 14 | 34.079 | 0.7970949 | 12.7617 | -0.2266182 | 196.075925 | 710.2347619 | 890.6397619 | Mn0.1Ni0.2Mg0.4La0.3 | Mn0.1 Ni0.2 Mg0.4 La0.3 | -0.1485981
5146 | 0.1 | 0 | 0 | 0.2 | 0 | 0.5 | 0.2 | 0 | 0.1003316 | 1.929884 | -0.01205512 | 8.15 | 1.275589 | -0.01014813 | 100.7433095 | 100.7433095 | -1.008117 | 0.1543125 | 0.218 | 3.2 | 7 | 3.769 | 7 | 0 | 7 | 21.7386 | 0.8825437 | 8.06002 | -0.2111423 |  | 279.7209524 | 407.787619 | Mn0.1Ca0.2La0.5Y0.2 | Mn0.1 Ca0.2 La0.5 Y0.2 | -0.553275
5147 | 0 | 0.6 | 0.1 | 0 | 0 | 0 | 0.3 | 0 | 0.1665761 | 0.5191025 | -0.01695845 | 12.15 | 1.239038 | -0.007465521 | 64.318295 | 64.318295 | -0.269051 | 0.2150606 | 0.4725 | 7.1 | 24 | 4.126 | 9 | 0 | 9 | 54.506 | 0.4635655 | 12.5796 | -0.1182424 | 367.93675 | 563.2664286 | 413.0580952 | Ni0.6Mg0.1Y0.3 | Ni0.6 Mg0.1 Y0.3 | -0.2492861
5148 | 0 | 0 | 0 | 0.1 | 0.7 | 0 | 0 | 0.2 | 0.1726544 | 0.6581643 | 0.001384665 | 10.44 | 1.349891 | -0.006666319 | 66.0629 | 66.0629 | -0.2236304 | 0.1699846 | 0.3378 | 8.4 | 14.84 | 3.684 | 7 | 1 | 6 | 58.5454 | 0.5996508 | 16.15482 | -0.2375553 | 61.2206975 | 292.8352952 | 213.000581 | Ca0.1Fe0.7In0.2 | Ca0.1 Fe0.7 In0.2 | -0.5333766
5149 | 0 | 0.2 | 0 | 0.2 | 0 | 0.4 | 0.2 | 0 | 0.1476398 | 1.496928 | 0.005935635 | 12.64 | 1.312244 | -0.01107574 | 93.097638 | 93.097638 | -0.5081191 | 0.2615955 | 0.4264 | 4.2 | 10.4 | 3.918 | 10 | 0 | 10 | 27.6056 | 0.8853254 | 11.70192 | -0.2652038 |  | 349.6414286 | 668.6352381 | Ni0.2Ca0.2La0.4Y0.2 | Ni0.2 Ca0.2 La0.4 Y0.2 | -0.4563771
5150 | 0 | 0.6 | 0.1 | 0 | 0.1 | 0 | 0.2 | 0 | 0.1573023 | 0.9355632 | 0.005354127 | 10.27 | 1.248289 | -0.009053114 | 61.01221 | 61.01221 | -0.365871 | 0.1884909 | 0.4156 | 7.6 | 16.16 | 4.117 | 15 | 0 | 15 | 60.078 | 0.4070216 | 11.6844 | -0.09791172 | 400.28885 | 874.3771429 | 420.3161905 | Ni0.6Mg0.1Fe0.1Y0.2 | Ni0.6 Mg0.1 Fe0.1 Y0.2 | -0.0583012
5151 | 0.6 | 0.1 | 0 | 0 | 0 | 0 | 0.3 | 0 | 0.1512106 | 1.906173 | -0.003061145 | 10.41 | 1.238911 | -0.007465521 | 65.503922 | 65.503922 | -0.3265095 | 0.1589266 | 0.33 | 6.1 | 6.36 | 3.507 | 14 | 0 | 14 | 61.157 | 0.3785436 | 10.6953 | -0.07174267 | 278.534275 | 1151.844286 | 1122.370476 | Mn0.6Ni0.1Y0.3 | Mn0.6 Ni0.1 Y0.3 | 0.06139377
5152 | 0 | 0 | 0.3 | 0 | 0.2 | 0 | 0.2 | 0.3 | 0.1120135 | 4.57504 | -0.002155194 | 9.09 | 1.23838 | -0.01135824 | 70.68707 | 70.68707 | -0.9052548 | 0.1579533 | 0.3173 | 6.7 | 2.8 | 2.939 | 8 | 1 | 7 | 27.7904 | 1.007866 | 13.80352 | -0.3380603 | 0.42252 | 10.38624762 | 16.628 | Mg0.3Fe0.2Y0.2In0.3 | Mg0.3 Fe0.2 Y0.2 In0.3 | -1.983541
5153 | 0.1 | 0.1 | 0 | 0 | 0 | 0.7 | 0.1 | 0 | 0.1315104 | 1.25901 | 0.009277072 | 9.74 | 1.255283 | -0.007818885 | 117.4875585 | 117.4875585 | -0.45209 | 0.1944966 | 0.2738 | 4.1 | 8.32 | 4.302 | 15 | 0 | 15 | 28.174 | 0.8527263 | 10.2992 | -0.1881925 |  | 666.5671429 |  | Mn0.1Ni0.1La0.7Y0.1 | Mn0.1 Ni0.1 La0.7 Y0.1 | -0.1761561
5154 | 0.1 | 0.3 | 0.3 | 0 | 0 | 0 | 0.3 | 0 | 0.1435081 | 1.109408 | 0.004611955 | 11.97 | 1.234449 | -0.01092322 | 57.0650795 | 57.0650795 | -0.5303925 | 0.2143304 | 0.45 | 5.2 | 14.64 | 3.388 | 14 | 0 | 14 | 43.115 | 0.6164843 | 13.7247 | -0.1624416 | 346.74636 | 1029.770476 | 794.952381 | Mn0.1Ni0.3Mg0.3Y0.3 | Mn0.1 Ni0.3 Mg0.3 Y0.3 | 0.01274044
5155 | 0 | 1 | 0 | 0 | 0 | 0 | 0 | 0 | 0 | 0 | 0.023994 | 0 | 1 | 0 | 58.6934 | 58.6934 | 0 | 0 | 0 | 10 | 1e-06 | 4.44 | 8 | 0 | 8 | 75.05 | 0 | 0 | 0 | 192.501 | 803.9390476 | 683.632619 | Ni1.0 | Ni1 | -0.09477688
5156 | 0.1 | 0 | 0.1 | 0 | 0.7 | 0.1 | 0 | 0 | 0.148381 | 1.909306 | 0.01634766 | 8.38 | 1.288378 | -0.007818885 | 60.9063515 | 60.9063515 | -0.3551305 | 0.1410718 | 0.286 | 6.8 | 6.68 | 3.886 | 12 | 0 | 12 | 67.943 | 0.3819668 | 10.7361 | -0.100898 | 313.60995 | 1177.838095 | 1027.007143 | Mn0.1Mg0.1Fe0.7La0.1 | Mn0.1 Mg0.1 Fe0.7 La0.1 | 0.0710856
5157 | 0.3 | 0 | 0.3 | 0 | 0 | 0.2 | 0 | 0.2 | 0.1233037 | 3.126919 | -0.01363141 | 10.4 | 1.234553 | -0.01135824 | 74.5176075 | 74.5176075 | -0.7470655 | 0.1307069 | 0.2728 | 5.9 | 3.84 | 2.727 | 7 | 1 | 6 | 31.8916 | 0.9286795 | 14.80072 | -0.3511928 | 115.749165 | 499.962381 | 464.8209524 | Mn0.3Mg0.3La0.2In0.2 | Mn0.3 Mg0.3 La0.2 In0.2 | -0.3010627
5158 | 0.1 | 0 | 0.5 | 0 | 0.1 | 0 | 0 | 0.3 | 0.07981227 | 1.535842 | -0.005862619 | 5.56 | 1.156156 | -0.0097131 | 57.6762045 | 57.6762045 | -1.52482 | 0.1259602 | 0.2437 | 6.4 | 5.84 | 2.231 | 12 | 1 | 11 | 25.6024 | 1.06928 | 12.77832 | -0.3465187 | 136.851127 | 619.427619 | 935.7290476 | Mn0.1Mg0.5Fe0.1In0.3 | Mn0.1 Mg0.5 Fe0.1 In0.3 | -0.2080094
5159 | 0 | 0.3 | 0.5 | 0 | 0.1 | 0 | 0.1 | 0 | 0.1291181 | 3.256074 | 0.0002617531 | 9.96 | 1.242824 | -0.0097131 | 44.235605 | 44.235605 | -0.5826173 | 0.207653 | 0.4344 | 5.1 | 4 | 2.952 | 15 | 0 | 15 | 41.927 | 0.6803499 | 14.5123 | -0.1710268 | 400.78495 | 1109.285714 | 640.6380952 | Ni0.3Mg0.5Fe0.1Y0.1 | Ni0.3 Mg0.5 Fe0.1 Y0.1 | 0.04504342
5160 | 0 | 0 | 0.5 | 0 | 0.1 | 0.3 | 0.1 | 0 | 0.1099362 | 9.246245 | 0.002009288 | 9.39 | 1.265808 | -0.0097131 | 68.299226 | 68.299226 | -0.8036681 | 0.1425284 | 0.1995 | 3 | 1.24 | 2.961 | 8 | 0 | 8 | 23.885 | 0.8139919 | 6.8797 | -0.1650342 | 2.307905 | 12.03434762 | 10.44763333 | Mg0.5Fe0.1La0.3Y0.1 | Mg0.5 Fe0.1 La0.3 Y0.1 | -1.919577
5161 | 0 | 0.1 | 0.1 | 0 | 0.2 | 0 | 0 | 0.6 | 0.0955077 | 0.8210414 | -0.006830494 | 6.7 | 1.158451 | -0.009053114 | 88.35964 | 88.35964 | -0.9924788 | 0.1342889 | 0.2811 | 10.6 | 9.76 | 2.963 | 15 | 1 | 14 | 27.7818 | 1.22541 | 16.42178 | -0.4064667 |  | 574.4595238 | 783.3795238 | Ni0.1Mg0.1Fe0.2In0.6 | Ni0.1 Mg0.1 Fe0.2 In0.6 | -0.2407406
5162 | 0 | 0 | 0.1 | 0.2 | 0 | 0 | 0.2 | 0.5 | 0.107279 | 0.3180134 | 0.005451913 | 9.33 | 1.172425 | -0.01014813 | 85.63627 | 85.63627 | -0.8817731 | 0.1524224 | 0.2765 | 7.7 | 28.4 | 2.653 | 2 | 1 | 1 | 10.2316 | 0.8540416 | 4.35832 | -0.2316932 | 4.89845 | 18.32404762 | 10.53147619 | Mg0.1Ca0.2Y0.2In0.5 | Mg0.1 Ca0.2 Y0.2 In0.5 | -1.736979
5163 | 0 | 0 | 0.2 | 0 | 0 | 0.4 | 0.3 | 0.1 | 0.06874765 | 0.9094846 | -0.002064011 | 6.36 | 1.118445 | -0.01064071 | 98.576743 | 98.576743 | -2.251411 | 0.06772813 | 0.1002 | 3.8 | 14.56 | 3.653 | 3 | 1 | 2 | 17.5488 | 0.3706962 | 3.39128 | -0.07910302 | 0.227545 | 126.9979714 | 142.9495929 | Mg0.2La0.4Y0.3In0.1 | Mg0.2 La0.4 Y0.3 In0.1 | -0.8962032
5164 | 0.5 | 0.1 | 0 | 0 | 0.2 | 0 | 0.2 | 0 | 0.1435509 | 3.49751 | -0.02060279 | 8.94 | 1.248627 | -0.01014813 | 62.2885325 | 62.2885325 | -0.4924635 | 0.1462388 | 0.3251 | 6.7 | 4.8 | 3.634 | 20 | 0 | 20 | 67.229 | 0.3096609 | 8.9887 | -0.05231618 | 530.1025 | 1868.469048 | 1844.207143 | Mn0.5Ni0.1Fe0.2Y0.2 | Mn0.5 Ni0.1 Fe0.2 Y0.2 | 0.2714859
5165 | 0.4 | 0.1 | 0.4 | 0 | 0 | 0 | 0.1 | 0 | 0.1183699 | 6.223045 | -0.01446392 | 9.25 | 1.237776 | -0.009923171 | 46.457143 | 46.457143 | -0.7082199 | 0.1600781 | 0.34 | 4.9 | 2.12 | 2.653 | 14 | 0 | 14 | 47.637 | 0.6022945 | 14.6909 | -0.1579066 | 326.7493198 | 1279.333333 | 1005.210952 | Mn0.4Ni0.1Mg0.4Y0.1 | Mn0.4 Ni0.1 Mg0.4 Y0.1 | 0.1069837
5166 | 0 | 0.3 | 0 | 0 | 0 | 0.6 | 0.1 | 0 | 0.1639655 | 0.4558287 | 0.01658495 | 13.05 | 1.259453 | -0.007465521 | 109.841887 | 109.841887 | -0.2776869 | 0.2454628 | 0.4272 | 5.1 | 23.16 | 4.451 | 10 | 0 | 10 | 34.041 | 0.7941995 | 12.9561 | -0.2043778 | 102.62465 | 661.1861905 | 608.5147619 | Ni0.3La0.6Y0.1 | Ni0.3 La0.6 Y0.1 | -0.1796762
5167 | 0.4 | 0.1 | 0 | 0 | 0.3 | 0 | 0 | 0.2 | 0.08197755 | 3.605691 | 0.005932165 | 5.33 | 1.140648 | -0.01064071 | 67.561658 | 67.561658 | -1.583364 | 0.09149372 | 0.2275 | 8.8 | 4.16 | 3.4 | 20 | 1 | 19 | 63.3146 | 0.4719962 | 12.77022 | -0.1395603 | 284.4851 | 1180.595238 | 989.232381 | Mn0.4Ni0.1Fe0.3In0.2 | Mn0.4 Ni0.1 Fe0.3 In0.2 | 0.07210103
5168 | 0.1 | 0 | 0.5 | 0 | 0.4 | 0 | 0 | 0 | 0.1181303 | 0.6397783 | -0.002504327 | 8.68 | 1.159886 | -0.007842999 | 39.9843045 | 39.9843045 | -0.5620297 | 0.170254 | 0.3652 | 4.9 | 16.4 | 2.759 | 11 | 0 | 11 | 48.94 | 0.6459266 | 15.99 | -0.1600385 | 404.5525 | 1240.342857 | 1389.621429 | Mn0.1Mg0.5Fe0.4 | Mn0.1 Mg0.5 Fe0.4 | 0.09354175
5169 | 0 | 0.4 | 0.1 | 0.4 | 0.1 | 0 | 0 | 0 | 0.2225456 | 8.33192 | 0.001328683 | 18.43 | 1.331201 | -0.009923171 | 47.52356 | 47.52356 | -0.2003606 | 0.3140908 | 0.6508 | 5.8 | 1.68 | 3.091 | 14 | 0 | 14 | 42.8512 | 0.785552 | 17.40528 | -0.264827 | 288.6832 | 1138.42381 | 1456.516429 | Ni0.4Mg0.1Ca0.4Fe0.1 | Ni0.4 Mg0.1 Ca0.4 Fe0.1 | 0.05630397
5170 | 0 | 0.1 | 0.2 | 0 | 0.4 | 0.3 | 0 | 0 | 0.1802433 | 5.892087 | 0.02014596 | 14.41 | 1.276706 | -0.01064071 | 74.739981 | 74.739981 | -0.3275311 | 0.2080589 | 0.4531 | 5.5 | 2.6 | 3.799 | 15 | 0 | 15 | 48.058 | 0.6706727 | 16.4898 | -0.2142167 | 241.31565 | 835.8714286 | 271.4990476 | Ni0.1Mg0.2Fe0.4La0.3 | Ni0.1 Mg0.2 Fe0.4 La0.3 | -0.07786052
5171 | 0 | 0 | 0.1 | 0 | 0.1 | 0.8 | 0 | 0 | 0.1091776 | 81.5399 | 0.0004479497 | 7.47 | 1.258455 | -0.005312911 | 119.139376 | 119.139376 | -0.4457231 | 0.155703 | 0.178 | 3.4 | 0.08 | 4.155 | 7 | 0 | 7 | 21.816 | 0.9128499 | 6.1664 | -0.1747753 | 256.7689175 | 782.793 | 186.3479667 | Mg0.1Fe0.1La0.8 | Mg0.1 Fe0.1 La0.8 | -0.1063531
5172 | 0 | 0 | 0 | 0 | 0.3 | 0.1 | 0.3 | 0.3 | 0.149025 | 1.377013 | 0.01310589 | 12.78 | 1.272648 | -0.01092322 | 91.761202 | 91.761202 | -0.4918496 | 0.1833015 | 0.387 | 7.5 | 10.56 | 3.798 | 9 | 1 | 8 | 34.8054 | 0.9123356 | 16.66302 | -0.3368948 | 5.37261 | 157.9293095 | 107.0917857 | Fe0.3La0.1Y0.3In0.3 | Fe0.3 La0.1 Y0.3 In0.3 | -0.8015373
5173 | 0 | 0 | 0 | 0.1 | 0.9 | 0 | 0 | 0 | 0.1719457 | 0.5229501 | -0.03018648 | 6.84 | 1.355808 | -0.00270274 | 54.2683 | 54.2683 | -0.09141587 | 0.1521739 | 0.2142 | 7.4 | 9 | 4.036 | 6 | 0 | 6 | 74.1038 | 0.3002356 | 6.67458 | -0.06920954 | 152.5915 | 615.9452381 | 596.8733333 | Ca0.1Fe0.9 | Ca0.1 Fe0.9 | -0.2104579
5174 | 0 | 0.4 | 0 | 0.1 | 0 | 0.4 | 0 | 0.1 | 0.1890343 | 0.537116 | -0.01588706 | 16.22 | 1.324122 | -0.009923171 | 94.529148 | 94.529148 | -0.2776959 | 0.2581776 | 0.5503 | 6.7 | 24.44 | 4 | 10 | 1 | 9 | 37.0926 | 0.8408906 | 15.96862 | -0.3295399 |  | 316.9171429 | 591.6252381 | Ni0.4Ca0.1La0.4In0.1 | Ni0.4 Ca0.1 La0.4 In0.1 | -0.4990543
5175 | 0.1 | 0.5 | 0 | 0.1 | 0 | 0 | 0.3 | 0 | 0.1923885 | 0.824476 | 0.02870476 | 14.76 | 1.333269 | -0.0097131 | 65.5200595 | 65.5200595 | -0.2624217 | 0.2433741 | 0.546 | 6.8 | 19.64 | 4.007 | 14 | 0 | 14 | 53.6528 | 0.502982 | 13.61208 | -0.1433549 | 616.314 | 654.3080952 | 490.1785714 | Mn0.1Ni0.5Ca0.1Y0.3 | Mn0.1 Ni0.5 Ca0.1 Y0.3 | -0.1842177
5176 | 0.6 | 0.1 | 0 | 0.1 | 0.2 | 0 | 0 | 0 | 0.1575984 | 3.358059 | -0.004520175 | 7.63 | 1.351543 | -0.009053114 | 54.008967 | 54.008967 | -0.3644975 | 0.1535586 | 0.2961 | 7 | 4.2 | 3.236 | 19 | 0 | 19 | 70.4568 | 0.3000059 | 7.12748 | -0.06671115 | 1333.7115 | 2836.514286 | 3135.680952 | Mn0.6Ni0.1Ca0.1Fe0.2 | Mn0.6 Ni0.1 Ca0.1 Fe0.2 | 0.452785
5177 | 0 | 0 | 0.1 | 0 | 0.3 | 0.3 | 0 | 0.3 | 0.1540796 | 2.688704 | 0.007336427 | 13.17 | 1.272858 | -0.01092322 | 95.301041 | 95.301041 | -0.4601087 | 0.1785885 | 0.3831 | 7.4 | 4.56 | 3.532 | 8 | 1 | 7 | 31.7834 | 1.036115 | 16.40982 | -0.4031069 | 1.0858 | 10.05798095 | 14.42957143 | Mg0.1Fe0.3La0.3In0.3 | Mg0.1 Fe0.3 La0.3 In0.3 | -1.997489
5178 | 0.1 | 0 | 0 | 0.4 | 0.3 | 0 | 0 | 0.2 | 0.2063529 | 1.511313 | -0.01567857 | 18.03 | 1.328858 | -0.01064071 | 61.2421045 | 61.2421045 | -0.2498902 | 0.2747066 | 0.5568 | 6.5 | 8.64 | 2.816 | 12 | 1 | 11 | 35.7968 | 1.015794 | 18.22968 | -0.4171073 | 202.1302 | 907.3490476 | 682.5838095 | Mn0.1Ca0.4Fe0.3In0.2 | Mn0.1 Ca0.4 Fe0.3 In0.2 | -0.04222561
5179 | 0.3 | 0.1 | 0.2 | 0 | 0 | 0 | 0 | 0.4 | 0.08927635 | 6.550686 | -0.001474912 | 6.86 | 1.153361 | -0.01064071 | 73.1389535 | 73.1389535 | -1.33505 | 0.1237901 | 0.2715 | 8.7 | 1.6 | 2.63 | 14 | 1 | 13 | 35.4242 | 0.9492778 | 17.42598 | -0.3496809 | 175.63205 | 770.1692857 | 648.5640476 | Mn0.3Ni0.1Mg0.2In0.4 | Mn0.3 Ni0.1 Mg0.2 In0.4 | -0.1134138
5180 | 0.2 | 0 | 0 | 0.2 | 0 | 0.1 | 0 | 0.5 | 0.1467223 | 0.5238181 | -0.008989584 | 12.64 | 1.288882 | -0.01014813 | 90.302756 | 90.302756 | -0.4714042 | 0.1775712 | 0.3405 | 8.6 | 16.68 | 2.659 | 7 | 1 | 6 | 20.1306 | 1.410148 | 12.35102 | -0.5020524 |  | 421.8652381 | 507.7047619 | Mn0.2Ca0.2La0.1In0.5 | Mn0.2 Ca0.2 La0.1 In0.5 | -0.3748263
5181 | 0 | 0 | 0.2 | 0 | 0.2 | 0.6 | 0 | 0 | 0.1444984 | 5.195434 | -0.004649585 | 12.08 | 1.26405 | -0.007900549 | 99.373282 | 99.373282 | -0.3783826 | 0.191348 | 0.304 | 3.8 | 1.92 | 3.84 | 7 | 0 | 7 | 28.722 | 0.9197148 | 10.8536 | -0.2383984 | 232.526375 | 746.331069 | 589.0738714 | Mg0.2Fe0.2La0.6 | Mg0.2 Fe0.2 La0.6 | -0.1270685
5182 | 0 | 0.8 | 0 | 0 | 0 | 0.2 | 0 | 0 | 0.1765557 | 0.3902732 | 0.005534826 | 9.76 | 1.280191 | -0.004160346 | 74.735814 | 74.735814 | -0.1334645 | 0.1693784 | 0.3248 | 8.6 | 17.28 | 4.446 | 9 | 0 | 9 | 63.022 | 0.381708 | 9.6224 | -0.08950243 | 197.3520075 | 784.5447619 | 628.2728571 | Ni0.8La0.2 | Ni0.8 La0.2 | -0.1053823
5183 | 0.1 | 0.3 | 0.5 | 0 | 0 | 0 | 0.1 | 0 | 0.1234871 | 2.015929 | 0.001123863 | 9.69 | 1.236778 | -0.0097131 | 44.1449095 | 44.1449095 | -0.6369641 | 0.2013519 | 0.42 | 5 | 6.32 | 2.816 | 14 | 0 | 14 | 41.427 | 0.6725753 | 14.0623 | -0.1680819 | 319.02445 | 1037.094524 | 939.5804762 | Mn0.1Ni0.3Mg0.5Y0.1 | Mn0.1 Ni0.3 Mg0.5 Y0.1 | 0.01581834
5184 | 0.2 | 0.2 | 0 | 0 | 0 | 0 | 0 | 0.6 | 0.0890587 | 6.399798 | 0.01322099 | 6.48 | 1.131455 | -0.007900549 | 91.617089 | 91.617089 | -0.9961038 | 0.1197818 | 0.252 | 11.2 | 1.12 | 2.984 | 14 | 1 | 13 | 32.5508 | 1.08457 | 17.35248 | -0.3499768 | 165.916175 | 696.8897619 | 472.7602381 | Mn0.2Ni0.2In0.6 | Mn0.2 Ni0.2 In0.6 | -0.1568359
5185 | 0.1 | 0 | 0 | 0.1 | 0 | 0.3 | 0 | 0.5 | 0.1242577 | 0.2929961 | 0.01615638 | 11.01 | 1.286014 | -0.0097131 | 108.5822455 | 108.5822455 | -0.6290877 | 0.1477224 | 0.2805 | 8.3 | 27.72 | 3.077 | 7 | 1 | 6 | 14.7248 | 1.437065 | 8.26488 | -0.393099 |  | 384.4233333 | 549.5652381 | Mn0.1Ca0.1La0.3In0.5 | Mn0.1 Ca0.1 La0.3 In0.5 | -0.4151903
5186 | 0.5 | 0.1 | 0 | 0 | 0 | 0.2 | 0 | 0.2 | 0.1504924 | 1.714338 | -0.000326803 | 11.18 | 1.273627 | -0.01014813 | 84.0830565 | 84.0830565 | -0.4480812 | 0.1442151 | 0.3163 | 7.7 | 7.44 | 3.302 | 15 | 1 | 14 | 49.4926 | 0.6666528 | 16.59022 | -0.2535221 | 204.219 | 796.8457143 | 1004.03 | Mn0.5Ni0.1La0.2In0.2 | Mn0.5 Ni0.1 La0.2 In0.2 | -0.09862576
5187 | 0.4 | 0 | 0.4 | 0 | 0.1 | 0 | 0 | 0.1 | 0.09949546 | 1.206122 | -0.0001878901 | 7.58 | 1.159206 | -0.009923171 | 48.763518 | 48.763518 | -1.002407 | 0.1326544 | 0.2887 | 5.7 | 9.88 | 2.452 | 12 | 1 | 11 | 46.0768 | 0.6882047 | 16.46688 | -0.2285974 | 163.27525 | 682.1071429 | 1393.22381 | Mn0.4Mg0.4Fe0.1In0.1 | Mn0.4 Mg0.4 Fe0.1 In0.1 | -0.1661474
5188 | 0 | 0 | 0 | 0.1 | 0.3 | 0 | 0.4 | 0.2 | 0.1633692 | 2.835613 | -0.008019169 | 14.28 | 1.330443 | -0.01064071 | 79.28724 | 79.28724 | -0.3986854 | 0.2181916 | 0.4498 | 6.4 | 5.48 | 3.72 | 8 | 1 | 7 | 36.2574 | 0.8516566 | 16.15482 | -0.3237084 | 3.977435 | 15.94180952 | 10.36087619 | Ca0.1Fe0.3Y0.4In0.2 | Ca0.1 Fe0.3 Y0.4 In0.2 | -1.797462
5189 | 0.3 | 0.4 | 0 | 0.1 | 0.2 | 0 | 0 | 0 | 0.1639639 | 13.06389 | 0.01818606 | 7.81 | 1.353313 | -0.01064071 | 55.1355735 | 55.1355735 | -0.3957984 | 0.1649233 | 0.351 | 7.9 | 1.32 | 3.692 | 19 | 0 | 19 | 70.0158 | 0.3002375 | 7.25978 | -0.06625125 | 584.937 | 1919.77619 | 2342.771429 | Mn0.3Ni0.4Ca0.1Fe0.2 | Mn0.3 Ni0.4 Ca0.1 Fe0.2 | 0.2832506
5190 | 0 | 0.2 | 0 | 0 | 0 | 0 | 0.3 | 0.5 | 0.1177304 | 0.3335017 | 0.01664436 | 9.68 | 1.232236 | -0.008560535 | 95.819435 | 95.819435 | -0.617623 | 0.1758537 | 0.355 | 9.4 | 28.24 | 3.459 | 10 | 1 | 9 | 24.614 | 1.095651 | 13.398 | -0.3406715 | 130.73815 | 305.6809524 | 333.0480952 | Ni0.2Y0.3In0.5 | Ni0.2 Y0.3 In0.5 | -0.5147316
5191 | 0 | 0.1 | 0 | 0.3 | 0.5 | 0 | 0.1 | 0 | 0.2281809 | 1.134168 | 0.01156218 | 17.59 | 1.336362 | -0.0097131 | 54.705825 | 54.705825 | -0.1865517 | 0.2764865 | 0.576 | 5.9 | 13.64 | 3.573 | 15 | 0 | 15 | 53.0524 | 0.6403917 | 17.31032 | -0.2116446 | 306.9143985 | 1173.957143 | 1343.119048 | Ni0.1Ca0.3Fe0.5Y0.1 | Ni0.1 Ca0.3 Fe0.5 Y0.1 | 0.06965224
5192 | 0.1 | 0.1 | 0 | 0 | 0.2 | 0 | 0 | 0.6 | 0.0962484 | 0.8692002 | 0.01445317 | 6.94 | 1.136924 | -0.009053114 | 91.4229445 | 91.4229445 | -0.9772619 | 0.1184985 | 0.2571 | 11.1 | 9.84 | 3.104 | 20 | 1 | 19 | 33.6978 | 1.090623 | 18.22598 | -0.3477131 | 197.391975 | 801.787381 | 500.1828571 | Mn0.1Ni0.1Fe0.2In0.6 | Mn0.1 Ni0.1 Fe0.2 In0.6 | -0.09594078
5193 | 0 | 0 | 0.4 | 0 | 0.4 | 0.1 | 0.1 | 0 | 0.1500488 | 1.37113 | 0.0206098 | 12.16 | 1.276778 | -0.009923171 | 54.841132 | 54.841132 | -0.4407432 | 0.1941393 | 0.3979 | 4.6 | 10.08 | 3.2 | 8 | 0 | 8 | 43.623 | 0.711957 | 15.7033 | -0.2213938 | 1.49285 | 18.27466667 | 13.50405238 | Mg0.4Fe0.4La0.1Y0.1 | Mg0.4 Fe0.4 La0.1 Y0.1 | -1.738151
5194 | 0.2 | 0.1 | 0 | 0 | 0 | 0.3 | 0 | 0.4 | 0.1412898 | 0.5198451 | 0.01633513 | 12.09 | 1.266544 | -0.01064071 | 104.45579 | 104.45579 | -0.5330269 | 0.1590517 | 0.3363 | 8.5 | 20.6 | 3.377 | 15 | 1 | 14 | 28.7732 | 1.08725 | 15.54828 | -0.393442 | 181.05265 | 730.9552381 | 825.6880952 | Mn0.2Ni0.1La0.3In0.4 | Mn0.2 Ni0.1 La0.3 In0.4 | -0.1361092
5195 | 0.2 | 0 | 0.4 | 0.1 | 0 | 0 | 0 | 0.3 | 0.1145435 | 5.926518 | -0.0001193992 | 8.62 | 1.293063 | -0.01064071 | 59.162809 | 59.162809 | -0.8110167 | 0.1436476 | 0.2815 | 6.3 | 1.64 | 2.128 | 6 | 1 | 5 | 24.1022 | 1.113508 | 12.62838 | -0.3946526 | 110.197734 | 580.7919048 | 692.3357143 | Mn0.2Mg0.4Ca0.1In0.3 | Mn0.2 Mg0.4 Ca0.1 In0.3 | -0.2359794
5196 | 0.5 | 0 | 0 | 0.2 | 0 | 0.3 | 0 | 0 | 0.1890676 | 1.013652 | -0.0007747727 | 15.99 | 1.289237 | -0.008560535 | 77.1562635 | 77.1562635 | -0.2394787 | 0.2153051 | 0.4192 | 4.8 | 11.32 | 3.169 | 6 | 0 | 6 | 44.2046 | 0.7334332 | 16.61082 | -0.2728655 | 515.465825 | 1601.395476 | 2145.763571 | Mn0.5Ca0.2La0.3 | Mn0.5 Ca0.2 La0.3 | 0.2044986
5197 | 0.8 | 0 | 0 | 0 | 0.2 | 0 | 0 | 0 | 0.02143951 | 6562529.4 | 0.02353025 | 1.12 | 1.033234 | -0.004160346 | 55.119436 | 55.119436 | -9.051066 | 0.04223493 | 0.0768 | 7.2 | 1e-06 | 3.192 | 11 | 0 | 11 | 77.52 | 0.02579979 | 0.8 | -0.0003232372 | 712.8785 | 1919.566667 | 2862.185714 | Mn0.8Fe0.2 | Mn0.8 Fe0.2 | 0.2832032
5198 | 0.2 | 0 | 0.1 | 0 | 0.6 | 0.1 | 0 | 0 | 0.1457501 | 2.309409 | 0.008852242 | 8.59 | 1.287817 | -0.009053114 | 60.815656 | 60.815656 | -0.4261677 | 0.1399673 | 0.3004 | 6.7 | 6.28 | 3.75 | 12 | 0 | 12 | 67.443 | 0.3815491 | 10.8861 | -0.09923763 | 376.5 | 1542.652381 | 669.3480952 | Mn0.2Mg0.1Fe0.6La0.1 | Mn0.2 Mg0.1 Fe0.6 La0.1 | 0.1882681
5199 | 0 | 0.1 | 0.5 | 0.4 | 0 | 0 | 0 | 0 | 0.1438134 | 1.260832 | 0.007479278 | 12.9 | 1.314503 | -0.007842999 | 34.05304 | 34.05304 | -0.3792134 | 0.2364553 | 0.3735 | 2.8 | 6.72 | 1.935 | 8 | 0 | 8 | 19.1282 | 1.0052 | 7.59258 | -0.2370675 | 282.6877 | 990.2628571 | 1132.038095 | Ni0.1Mg0.5Ca0.4 | Ni0.1 Mg0.5 Ca0.4 | -0.00424951
5200 | 0.4 | 0 | 0.2 | 0 | 0 | 0 | 0 | 0.4 | 0.08325131 | 2.202016 | -0.002917467 | 6.32 | 1.122644 | -0.008770606 | 72.763418 | 72.763418 | -1.265457 | 0.09435808 | 0.204 | 8.4 | 3.84 | 2.478 | 6 | 1 | 5 | 35.5712 | 0.950293 | 17.47008 | -0.3633212 | 117.2182125 | 573.1019048 | 481.8747619 | Mn0.4Mg0.2In0.4 | Mn0.4 Mg0.2 In0.4 | -0.2417681
5201 | 0.3 | 0 | 0 | 0.2 | 0.3 | 0 | 0 | 0.2 | 0.1915571 | 1.450783 | -0.0155553 | 14.35 | 1.340818 | -0.01135824 | 64.2141135 | 64.2141135 | -0.3095385 | 0.2084585 | 0.4488 | 7.5 | 10.24 | 3.032 | 12 | 1 | 11 | 49.6292 | 0.7267205 | 18.22968 | -0.2957761 | 209.398 | 1066.505238 | 1421.8 | Mn0.3Ca0.2Fe0.3In0.2 | Mn0.3 Ca0.2 Fe0.3 In0.2 | 0.02796299
5202 | 0.1 | 0.2 | 0.6 | 0.1 | 0 | 0 | 0 | 0 | 0.1369127 | 7.519258 | -0.006976357 | 10.53 | 1.329381 | -0.009053114 | 35.8232845 | 35.8232845 | -0.4829592 | 0.2138584 | 0.411 | 4.1 | 1.4 | 2.27 | 13 | 0 | 13 | 33.8138 | 0.8125481 | 13.14738 | -0.228819 | 460.5435 | 1290.562143 | 649.1371429 | Mn0.1Ni0.2Mg0.6Ca0.1 | Mn0.1 Ni0.2 Mg0.6 Ca0.1 | 0.1107789
5203 | 0 | 0.7 | 0 | 0 | 0.1 | 0.2 | 0 | 0 | 0.1770586 | 0.7108269 | 0.005463414 | 9.85 | 1.28623 | -0.006666319 | 74.450974 | 74.450974 | -0.2126435 | 0.1683416 | 0.3383 | 8.4 | 15.28 | 4.43 | 15 | 0 | 15 | 63.669 | 0.3840881 | 10.2047 | -0.08788773 | 390.616145 | 1026.688095 | 390.5804762 | Ni0.7Fe0.1La0.2 | Ni0.7 Fe0.1 La0.2 | 0.01143853
5204 | 0 | 0.1 | 0.6 | 0 | 0 | 0.1 | 0.2 | 0 | 0.09715401 | 1.20213 | -0.001160507 | 7.77 | 1.262546 | -0.009053114 | 52.124057 | 52.124057 | -0.9591279 | 0.1587788 | 0.2127 | 3.1 | 9.08 | 2.671 | 10 | 0 | 10 | 24.572 | 0.6997561 | 6.4254 | -0.1287036 |  | 253.5938095 | 301.2219048 | Ni0.1Mg0.6La0.1Y0.2 | Ni0.1 Mg0.6 La0.1 Y0.2 | -0.5958614
5205 | 0 | 0.7 | 0 | 0.2 | 0 | 0 | 0.1 | 0 | 0.2154802 | 0.9171877 | -0.02033584 | 14.65 | 1.336551 | -0.006666319 | 57.991565 | 57.991565 | -0.1435725 | 0.2522712 | 0.524 | 7.7 | 11.72 | 3.913 | 9 | 0 | 9 | 56.5866 | 0.5054634 | 13.29322 | -0.1600927 | 152.52495 | 745.0211905 | 1202.114286 | Ni0.7Ca0.2Y0.1 | Ni0.7 Ca0.2 Y0.1 | -0.1278314
5206 | 0.3 | 0.3 | 0.1 | 0 | 0 | 0 | 0.3 | 0 | 0.1555992 | 1.218318 | -0.02153795 | 11.97 | 1.237901 | -0.01092322 | 63.1916885 | 63.1916885 | -0.4511654 | 0.1956152 | 0.45 | 6.2 | 14.4 | 3.67 | 14 | 0 | 14 | 54.947 | 0.4664861 | 12.8883 | -0.1117373 | 417.57795 | 1062.705952 | 1215.609524 | Mn0.3Ni0.3Mg0.1Y0.3 | Mn0.3 Ni0.3 Mg0.1 Y0.3 | 0.02641311
5207 | 0.1 | 0.2 | 0 | 0 | 0 | 0.1 | 0.6 | 0 | 0.1462572 | 0.8626906 | -0.0218997 | 11.55 | 1.261634 | -0.009053114 | 84.4665415 | 84.4665415 | -0.4232177 | 0.2221805 | 0.3852 | 4.8 | 17.8 | 4.249 | 15 | 0 | 15 | 39.633 | 0.5986152 | 11.4549 | -0.1339523 | 186.8851075 | 542.1585714 | 726.4695238 | Mn0.1Ni0.2La0.1Y0.6 | Mn0.1 Ni0.2 La0.1 Y0.6 | -0.2658737
5208 | 0.3 | 0.1 | 0 | 0.3 | 0 | 0 | 0.3 | 0 | 0.1829913 | 3.336243 | 0.007620984 | 16.44 | 1.319776 | -0.01092322 | 61.0459085 | 61.0459085 | -0.3262042 | 0.2576958 | 0.504 | 4.6 | 4.92 | 3.183 | 14 | 0 | 14 | 40.4084 | 0.743631 | 16.00152 | -0.2401074 | 203.507635 | 821.0019048 | 1082.004762 | Mn0.3Ni0.1Ca0.3Y0.3 | Mn0.3 Ni0.1 Ca0.3 Y0.3 | -0.08565584
5209 | 0.3 | 0 | 0.2 | 0 | 0.4 | 0 | 0.1 | 0 | 0.1323838 | 2.221032 | -0.008987845 | 9.27 | 1.24856 | -0.01064071 | 52.5709985 | 52.5709985 | -0.6071568 | 0.1520253 | 0.3477 | 6 | 7.4 | 3.327 | 12 | 0 | 12 | 61.616 | 0.4430114 | 13.2016 | -0.1121879 | 234.158 | 1438.538095 |  | Mn0.3Mg0.2Fe0.4Y0.1 | Mn0.3 Mg0.2 Fe0.4 Y0.1 | 0.1579214
5210 | 0.3 | 0.2 | 0.3 | 0 | 0 | 0 | 0 | 0.2 | 0.1005247 | 16.52838 | 0.008077705 | 7.76 | 1.154335 | -0.01135824 | 58.4751935 | 58.4751935 | -1.123999 | 0.1519595 | 0.352 | 7.3 | 0.8 | 2.721 | 14 | 1 | 13 | 43.9196 | 0.7368653 | 16.91232 | -0.2691586 | 291.67775 | 945.2397619 | 792.1040476 | Mn0.3Ni0.2Mg0.3In0.2 | Mn0.3 Ni0.2 Mg0.3 In0.2 | -0.02445802
5211 | 0 | 0.1 | 0.6 | 0.3 | 0 | 0 | 0 | 0 | 0.1376717 | 1.29439 | -0.0116074 | 11.67 | 1.317657 | -0.007465521 | 32.47574 | 32.47574 | -0.3938865 | 0.219076 | 0.3465 | 2.8 | 6.12 | 1.902 | 8 | 0 | 8 | 20.1284 | 0.9362757 | 7.29252 | -0.2204079 | 406.6809875 | 1250.002619 | 595.9404762 | Ni0.1Mg0.6Ca0.3 | Ni0.1 Mg0.6 Ca0.3 | 0.09691092
5212 | 0.1 | 0 | 0.2 | 0 | 0 | 0.5 | 0 | 0.2 | 0.1108417 | 0.5942779 | -0.01379963 | 9.87 | 1.226845 | -0.01014813 | 102.7711395 | 102.7711395 | -0.8259991 | 0.1202718 | 0.214 | 5.2 | 17.4 | 3.333 | 7 | 1 | 6 | 19.3246 | 1.01707 | 7.62802 | -0.2680777 |  | 422.9857143 | 532.7266667 | Mn0.1Mg0.2La0.5In0.2 | Mn0.1 Mg0.2 La0.5 In0.2 | -0.3736743
5213 | 0.3 | 0 | 0 | 0.1 | 0 | 0.4 | 0 | 0.2 | 0.1563601 | 1.25813 | 0.01424699 | 14.09 | 1.286986 | -0.01064071 | 99.0150015 | 99.0150015 | -0.4352298 | 0.1776126 | 0.3538 | 6.1 | 9.56 | 3.352 | 7 | 1 | 6 | 30.4014 | 1.00282 | 15.10482 | -0.3968483 |  | 504.3219048 | 850.3019048 | Mn0.3Ca0.1La0.4In0.2 | Mn0.3 Ca0.1 La0.4 In0.2 | -0.2972922
5214 | 0 | 0 | 0 | 0 | 0 | 0.1 | 0.4 | 0.5 | 0.07746401 | 0.225813 | 0.01880515 | 6.72 | 1.120585 | -0.007842999 | 106.861887 | 106.861887 | -1.30702 | 0.09954947 | 0.1777 | 8 | 36.6 | 3.455 | 3 | 1 | 2 | 13.675 | 0.7614611 | 5.4091 | -0.217087 | 115.053475 | 210.8619048 | 204.0411905 | La0.1Y0.4In0.5 | La0.1 Y0.4 In0.5 | -0.6760019
5215 | 0 | 0 | 0 | 0.2 | 0 | 0 | 0 | 0.8 | 0.1120585 | 0.1052716 | -0.03106777 | 7.36 | 1.174476 | -0.004160346 | 99.87 | 99.87 | -0.3313142 | 0.1487603 | 0.216 | 10.8 | 22.4 | 2.384 | 1 | 1 | 0 | 4.454 | 0.3259991 | 0.5808 | -0.03882852 | 54.16145 | 237.9319048 | 381.185381 | Ca0.2In0.8 | Ca0.2 In0.8 | -0.6235473
5216 | 0 | 0 | 0.4 | 0.3 | 0.1 | 0.2 | 0 | 0 | 0.1371686 | 3.881095 | 0.005441153 | 12.84 | 1.319185 | -0.01064071 | 55.110994 | 55.110994 | -0.5655372 | 0.2041135 | 0.3334 | 2.8 | 3.08 | 2.478 | 7 | 0 | 7 | 20.2854 | 1.027339 | 7.97282 | -0.2521698 | 153.357 | 503.8432381 | 806.4716429 | Mg0.4Ca0.3Fe0.1La0.2 | Mg0.4 Ca0.3 Fe0.1 La0.2 | -0.2977046
5217 | 0.2 | 0.2 | 0 | 0 | 0.4 | 0 | 0.2 | 0 | 0.1525679 | 2.608818 | 0.002126259 | 9.2 | 1.249995 | -0.01107574 | 62.845459 | 62.845459 | -0.4758242 | 0.1570298 | 0.3584 | 7.2 | 7.36 | 4.058 | 20 | 0 | 20 | 68.082 | 0.3128739 | 9.4328 | -0.05353865 | 293.28505 | 1135.009524 | 1232.928571 | Mn0.2Ni0.2Fe0.4Y0.2 | Mn0.2 Ni0.2 Fe0.4 Y0.2 | 0.05499951
5218 | 0.3 | 0 | 0.2 | 0.1 | 0.4 | 0 | 0 | 0 | 0.1667657 | 1.125202 | 0.009908437 | 11.25 | 1.346928 | -0.01064071 | 47.6882135 | 47.6882135 | -0.3826106 | 0.1842788 | 0.4062 | 5.9 | 13.96 | 3.074 | 11 | 0 | 11 | 59.7718 | 0.5040839 | 14.52378 | -0.1558936 | 466.2425 | 1363.480952 | 2125.314286 | Mn0.3Mg0.2Ca0.1Fe0.4 | Mn0.3 Mg0.2 Ca0.1 Fe0.4 | 0.1346491
5219 | 0 | 0.2 | 0 | 0.4 | 0 | 0.2 | 0.2 | 0 | 0.1550095 | 2.830014 | 0.006045706 | 13.76 | 1.310172 | -0.01107574 | 73.332144 | 73.332144 | -0.4609523 | 0.2925336 | 0.476 | 4 | 5.44 | 3.392 | 10 | 0 | 10 | 26.0952 | 0.9730775 | 12.30608 | -0.2952905 |  | 573.6557143 | 872.6742857 | Ni0.2Ca0.4La0.2Y0.2 | Ni0.2 Ca0.4 La0.2 Y0.2 | -0.2413487
5220 | 0.7 | 0.1 | 0.1 | 0 | 0 | 0 | 0 | 0.1 | 0.07844303 | 9.24364 | -0.003472385 | 4.67 | 1.157397 | -0.007818885 | 58.2382715 | 58.2382715 | -1.27068 | 0.09711256 | 0.196 | 7.4 | 1.16 | 2.891 | 14 | 1 | 13 | 63.1778 | 0.4193944 | 10.76598 | -0.1285019 |  | 1200.185714 | 1343.795238 | Mn0.7Ni0.1Mg0.1In0.1 | Mn0.7 Ni0.1 Mg0.1 In0.1 | 0.07924845
5221 | 0.1 | 0.5 | 0.1 | 0 | 0 | 0 | 0.3 | 0 | 0.1630462 | 0.7465587 | -0.01850675 | 12.21 | 1.238658 | -0.0097131 | 63.9427595 | 63.9427595 | -0.365373 | 0.2106931 | 0.48 | 6.8 | 21.44 | 3.974 | 14 | 0 | 14 | 54.653 | 0.4645705 | 12.7119 | -0.1141608 | 213.431975 | 718.0669048 | 647.8904762 | Mn0.1Ni0.5Mg0.1Y0.3 | Mn0.1 Ni0.5 Mg0.1 Y0.3 | -0.1438351
5222 | 0 | 0 | 0 | 0.2 | 0 | 0.2 | 0 | 0.6 | 0.1149604 | 0.1660061 | -0.0002736895 | 9.92 | 1.172007 | -0.007900549 | 104.687494 | 104.687494 | -0.5978069 | 0.1566922 | 0.2744 | 8.8 | 34.24 | 2.774 | 2 | 1 | 1 | 6.6904 | 0.649231 | 2.07952 | -0.1312064 | -0.299 | 182.9089167 | 334.1489762 | Ca0.2La0.2In0.6 | Ca0.2 La0.2 In0.6 | -0.7377651
5223 | 0.2 | 0 | 0.1 | 0 | 0.3 | 0 | 0.4 | 0 | 0.1612035 | 14.71078 | 0.00686687 | 13.03 | 1.240733 | -0.01064071 | 65.733949 | 65.733949 | -0.4094697 | 0.1916942 | 0.4108 | 5.2 | 1.2 | 3.767 | 12 | 0 | 12 | 51.816 | 0.5376824 | 14.4896 | -0.1319056 | 254.3475 | 919.0919048 | 1327.380952 | Mn0.2Mg0.1Fe0.3Y0.4 | Mn0.2 Mg0.1 Fe0.3 Y0.4 | -0.03664106
5224 | 0.2 | 0.4 | 0 | 0 | 0 | 0.1 | 0.3 | 0 | 0.1752601 | 0.8088112 | -0.0139891 | 13.44 | 1.272045 | -0.01064071 | 75.027271 | 75.027271 | -0.3464212 | 0.2127474 | 0.4827 | 6.6 | 21.76 | 4.118 | 15 | 0 | 15 | 54.555 | 0.4743707 | 13.0353 | -0.1180373 | 276.93155 | 825.0580952 | 549.0871429 | Mn0.2Ni0.4La0.1Y0.3 | Mn0.2 Ni0.4 La0.1 Y0.3 | -0.08351547
5225 | 0.1 | 0.2 | 0.4 | 0.3 | 0 | 0 | 0 | 0 | 0.1745598 | 4.916007 | -0.004866072 | 15.45 | 1.322577 | -0.01064071 | 38.9778845 | 38.9778845 | -0.3492063 | 0.2646779 | 0.519 | 4.1 | 2.6 | 2.336 | 13 | 0 | 13 | 31.8134 | 0.9092479 | 14.34762 | -0.2969161 | 447.0715 | 1513.409524 | 1482.416667 | Mn0.1Ni0.2Mg0.4Ca0.3 | Mn0.1 Ni0.2 Mg0.4 Ca0.3 | 0.1799565
5226 | 0 | 0.3 | 0 | 0 | 0.1 | 0.5 | 0.1 | 0 | 0.1820967 | 0.746644 | -0.02332014 | 14.81 | 1.269005 | -0.0097131 | 101.53584 | 101.53584 | -0.2929232 | 0.2430169 | 0.4794 | 5.6 | 19.2 | 4.432 | 16 | 0 | 16 | 40.702 | 0.7269078 | 15.1248 | -0.1921927 | 258.1491 | 944.6738095 | 631.9071429 | Ni0.3Fe0.1La0.5Y0.1 | Ni0.3 Fe0.1 La0.5 Y0.1 | -0.02471813
5227 | 0 | 0 | 0.1 | 0 | 0.1 | 0.2 | 0.6 | 0 | 0.1012707 | 12.86351 | 0.001359753 | 7.47 | 1.261436 | -0.009053114 | 89.139604 | 89.139604 | -0.8827349 | 0.1528636 | 0.178 | 3.4 | 1.12 | 4.095 | 8 | 0 | 8 | 28.35 | 0.6454266 | 7.1792 | -0.1265961 | 1.46235 | 12.33144762 | 17.41109524 | Mg0.1Fe0.1La0.2Y0.6 | Mg0.1 Fe0.1 La0.2 Y0.6 | -1.908986
5228 | 0 | 0.3 | 0 | 0 | 0 | 0.3 | 0 | 0.4 | 0.151614 | 0.3453229 | 0.01486253 | 12.81 | 1.267362 | -0.009053114 | 105.206861 | 105.206861 | -0.3938396 | 0.1961476 | 0.4263 | 9.1 | 27.48 | 3.681 | 10 | 1 | 9 | 28.4792 | 1.0828 | 15.31308 | -0.4039834 | 116.271425 | 381.2242857 | 294.8090476 | Ni0.3La0.3In0.4 | Ni0.3 La0.3 In0.4 | -0.4188194
5229 | 0 | 0.3 | 0.1 | 0.4 | 0 | 0 | 0.2 | 0 | 0.1852147 | 1.638322 | 0.009739229 | 16.98 | 1.316803 | -0.01064071 | 53.85089 | 53.85089 | -0.310184 | 0.312612 | 0.5835 | 4.6 | 9.2 | 3.093 | 9 | 0 | 9 | 32.3542 | 0.8893084 | 14.85298 | -0.2918093 | 354.0685 | 916.8171429 | 780.78 | Ni0.3Mg0.1Ca0.4Y0.2 | Ni0.3 Mg0.1 Ca0.4 Y0.2 | -0.03771727
5230 | 0.3 | 0.4 | 0 | 0.2 | 0 | 0.1 | 0 | 0 | 0.2106155 | 3.273996 | -0.01978188 | 15.23 | 1.334236 | -0.01064071 | 61.8649205 | 61.8649205 | -0.2398778 | 0.2435728 | 0.548 | 6.8 | 4.84 | 3.467 | 14 | 0 | 14 | 55.9386 | 0.5403173 | 14.14642 | -0.1762687 | 870.8125 | 1739.148095 | 1314.682143 | Mn0.3Ni0.4Ca0.2La0.1 | Mn0.3 Ni0.4 Ca0.2 La0.1 | 0.2403366
5231 | 0.1 | 0 | 0 | 0.8 | 0 | 0 | 0 | 0.1 | 0.1243693 | 1.154894 | 0.01048498 | 9.43 | 1.271385 | -0.005312911 | 49.0380045 | 49.0380045 | -0.3434836 | 0.2300982 | 0.2655 | 3.6 | 5 | 2.016 | 6 | 1 | 5 | 13.9112 | 1.502217 | 6.55128 | -0.3751472 | 126.4369 | 833.3052381 | 1180.625476 | Mn0.1Ca0.8In0.1 | Mn0.1 Ca0.8 In0.1 | -0.07919589
5232 | 0.1 | 0.1 | 0.7 | 0 | 0 | 0 | 0 | 0.1 | 0.08031964 | 18.01498 | 0.001173473 | 5.27 | 1.150565 | -0.007818885 | 39.8584445 | 39.8584445 | -1.211996 | 0.1510074 | 0.25 | 4.4 | 0.44 | 2.045 | 14 | 1 | 13 | 27.6818 | 0.8810663 | 10.58958 | -0.2404978 | 162.461815 | 729.1185714 | 471.612381 | Mn0.1Ni0.1Mg0.7In0.1 | Mn0.1 Ni0.1 Mg0.7 In0.1 | -0.1372018
5233 | 0 | 0.6 | 0.1 | 0 | 0.1 | 0 | 0 | 0.2 | 0.1049639 | 8.777434 | 0.02763572 | 6.63 | 1.163438 | -0.009053114 | 66.19464 | 66.19464 | -0.8217094 | 0.1396978 | 0.3216 | 9.6 | 1.44 | 3.747 | 15 | 1 | 14 | 55.6636 | 0.5619742 | 14.87832 | -0.196965 |  | 715.2514286 | 378.2219048 | Ni0.6Mg0.1Fe0.1In0.2 | Ni0.6 Mg0.1 Fe0.1 In0.2 | -0.1455413
5234 | 0.3 | 0 | 0 | 0.3 | 0 | 0.3 | 0 | 0.1 | 0.1678298 | 5.706302 | -0.0212026 | 15.45 | 1.282879 | -0.01092322 | 81.6582545 | 81.6582545 | -0.3878042 | 0.222597 | 0.4209 | 4.9 | 2.28 | 3.021 | 7 | 1 | 6 | 30.0092 | 1.021866 | 15.07728 | -0.4038697 |  | 432.182381 | 825.3671429 | Mn0.3Ca0.3La0.3In0.1 | Mn0.3 Ca0.3 La0.3 In0.1 | -0.3643329
5235 | 0.4 | 0.3 | 0 | 0 | 0.1 | 0 | 0.2 | 0 | 0.1457577 | 1.488003 | -0.01289129 | 9.05 | 1.248968 | -0.01064071 | 62.948908 | 62.948908 | -0.50085 | 0.1586768 | 0.3719 | 7.2 | 11.92 | 3.802 | 20 | 0 | 20 | 66.435 | 0.3069876 | 8.6975 | -0.05100122 | 372.2226 | 1565.996905 | 2243.671905 | Mn0.4Ni0.3Fe0.1Y0.2 | Mn0.4 Ni0.3 Fe0.1 Y0.2 | 0.1947909
5236 | 0 | 0 | 0.5 | 0 | 0.2 | 0 | 0.3 | 0 | 0.1181554 | 3.473641 | 0.01618738 | 9.59 | 1.236322 | -0.008560535 | 49.993255 | 49.993255 | -0.6131879 | 0.1739962 | 0.2893 | 3.5 | 3.36 | 2.922 | 7 | 0 | 7 | 32.724 | 0.753887 | 11.0252 | -0.1771203 | 107.18445 | 475.6707619 | 386.3558452 | Mg0.5Fe0.2Y0.3 | Mg0.5 Fe0.2 Y0.3 | -0.3226935
5237 | 0.1 | 0 | 0.1 | 0 | 0.7 | 0 | 0 | 0.1 | 0.09732989 | 1.134085 | -0.01897929 | 5.6 | 1.164759 | -0.007818885 | 58.4976045 | 58.4976045 | -0.8253769 | 0.1098453 | 0.2293 | 7.8 | 10.72 | 3.691 | 12 | 1 | 11 | 66.8248 | 0.4241483 | 11.74248 | -0.1320456 | 162.24505 | 723.7538095 | 403.6190476 | Mn0.1Mg0.1Fe0.7In0.1 | Mn0.1 Mg0.1 Fe0.7 In0.1 | -0.1404091
5238 | 0 | 0.1 | 0 | 0 | 0.6 | 0.2 | 0.1 | 0 | 0.1903751 | 8.831524 | -0.006652145 | 12.65 | 1.282507 | -0.009053114 | 76.048019 | 76.048019 | -0.2497917 | 0.1858001 | 0.3924 | 6.7 | 1.72 | 4.343 | 16 | 0 | 16 | 61.979 | 0.462074 | 13.6377 | -0.1273618 | 185.382 | 717.737619 | 338.1071429 | Ni0.1Fe0.6La0.2Y0.1 | Ni0.1 Fe0.6 La0.2 Y0.1 | -0.1440343
5239 | 0 | 0 | 0.6 | 0 | 0.1 | 0.1 | 0 | 0.2 | 0.08875706 | 12.5166 | 0.02054785 | 6.18 | 1.271397 | -0.009053114 | 57.021647 | 57.021647 | -1.149191 | 0.1291052 | 0.2124 | 4.9 | 0.68 | 2.285 | 8 | 1 | 7 | 20.8046 | 1.005438 | 8.07802 | -0.2675982 | 0.2241 | 9.821285714 | 19.52495238 | Mg0.6Fe0.1La0.1In0.2 | Mg0.6 Fe0.1 La0.1 In0.2 | -2.007832
5240 | 0.1 | 0 | 0.4 | 0 | 0 | 0.1 | 0 | 0.4 | 0.07932599 | 1.044118 | -0.006612392 | 5.75 | 1.233445 | -0.009923171 | 75.0335515 | 75.0335515 | -1.576956 | 0.09563162 | 0.1872 | 7 | 7.72 | 2.351 | 7 | 1 | 6 | 17.5782 | 1.172618 | 8.62058 | -0.3161092 |  | 311.5838095 | 427.1147619 | Mn0.1Mg0.4La0.1In0.4 | Mn0.1 Mg0.4 La0.1 In0.4 | -0.5064251
5241 | 0.5 | 0.1 | 0 | 0 | 0 | 0.3 | 0 | 0.1 | 0.1674748 | 1.839384 | -0.000413953 | 12.78 | 1.271333 | -0.0097131 | 86.4918035 | 86.4918035 | -0.346305 | 0.1633568 | 0.3528 | 6.7 | 7.04 | 3.497 | 15 | 1 | 14 | 50.6108 | 0.624052 | 15.80748 | -0.2167381 | 215.65865 | 877.6428571 | 1136.314286 | Mn0.5Ni0.1La0.3In0.1 | Mn0.5 Ni0.1 La0.3 In0.1 | -0.05668218
5242 | 0.2 | 0 | 0 | 0 | 0 | 0.2 | 0.4 | 0.2 | 0.1218397 | 0.8720525 | 0.01677413 | 10.72 | 1.228644 | -0.01107574 | 97.294643 | 97.294643 | -0.7460968 | 0.1431511 | 0.2608 | 5.8 | 17.12 | 3.73 | 8 | 1 | 7 | 29.3516 | 0.8504077 | 12.51792 | -0.2773903 | 124.9738 | 516.4190476 | 1303.92381 | Mn0.2La0.2Y0.4In0.2 | Mn0.2 La0.2 Y0.4 In0.2 | -0.2869977
5243 | 0.6 | 0 | 0 | 0 | 0 | 0.1 | 0.1 | 0.2 | 0.1379592 | 2.876916 | -0.0006773071 | 10.08 | 1.240108 | -0.009053114 | 78.707559 | 78.707559 | -0.4756602 | 0.1220503 | 0.2467 | 7.4 | 4.08 | 3.14 | 8 | 1 | 7 | 50.7286 | 0.6330738 | 16.24882 | -0.2441468 |  | 699.5742857 | 1245.385952 | Mn0.6La0.1Y0.1In0.2 | Mn0.6 La0.1 Y0.1 In0.2 | -0.1551662
5244 | 0 | 0.4 | 0.4 | 0 | 0 | 0.1 | 0 | 0.1 | 0.1359021 | 1.228018 | -0.00569711 | 10.64 | 1.272474 | -0.009923171 | 58.571707 | 58.571707 | -0.5372771 | 0.2062999 | 0.4497 | 6.4 | 9.88 | 3.079 | 10 | 1 | 9 | 38.8278 | 0.7681528 | 15.24398 | -0.2770085 |  | 233.2509524 | 290.0719048 | Ni0.4Mg0.4La0.1In0.1 | Ni0.4 Mg0.4 La0.1 In0.1 | -0.6321766
5245 | 0.6 | 0.2 | 0 | 0.1 | 0 | 0.1 | 0 | 0 | 0.1794516 | 14.03044 | 0.009391566 | 11.02 | 1.339362 | -0.009053114 | 62.599854 | 62.599854 | -0.2811275 | 0.182265 | 0.3806 | 6.7 | 0.96 | 3.271 | 14 | 0 | 14 | 63.1488 | 0.4128089 | 10.65488 | -0.1205498 | 1085.5875 | 2280.599048 | 1357.690476 | Mn0.6Ni0.2Ca0.1La0.1 | Mn0.6 Ni0.2 Ca0.1 La0.1 | 0.3580489
5246 | 0.2 | 0.2 | 0.2 | 0 | 0 | 0 | 0 | 0.4 | 0.09482998 | 11141083.4 | -1.0552e-05 | 7.28 | 1.153603 | -0.01107574 | 73.514489 | 73.514489 | -1.231633 | 0.1436602 | 0.324 | 9 | 1e-06 | 2.782 | 14 | 1 | 13 | 35.2772 | 0.9482097 | 17.35248 | -0.3444514 | 318.3883 | 788.7997619 | 1257.195238 | Mn0.2Ni0.2Mg0.2In0.4 | Mn0.2 Ni0.2 Mg0.2 In0.4 | -0.1030332
5247 | 0.3 | 0 | 0.2 | 0 | 0 | 0 | 0.3 | 0.2 | 0.1170685 | 1.806403 | -0.007908393 | 10.07 | 1.200482 | -0.01135824 | 70.9777685 | 70.9777685 | -0.8287638 | 0.1354386 | 0.2805 | 6 | 7.96 | 2.993 | 7 | 1 | 6 | 34.9136 | 0.8103138 | 14.85792 | -0.2885473 |  | 327.86 | 664.3528571 | Mn0.3Mg0.2Y0.3In0.2 | Mn0.3 Mg0.2 Y0.3 In0.2 | -0.4843116
5248 | 0 | 0.1 | 0.1 | 0.7 | 0 | 0.1 | 0 | 0 | 0.1282345 | 3.119253 | 0.006368876 | 10.32 | 1.303595 | -0.007818885 | 50.244987 | 50.244987 | -0.4754829 | 0.2712709 | 0.3325 | 2.9 | 2.92 | 2.33 | 9 | 0 | 9 | 15.8826 | 1.26122 | 7.17002 | -0.2838678 | 259.28155 | 838.11 | 372.2171429 | Ni0.1Mg0.1Ca0.7La0.1 | Ni0.1 Mg0.1 Ca0.7 La0.1 | -0.07669898
5249 | 0.7 | 0 | 0 | 0 | 0.1 | 0 | 0.2 | 0 | 0.1368985 | 16.70955 | 0.03118762 | 8.15 | 1.247749 | -0.006666319 | 61.8223015 | 61.8223015 | -0.355704 | 0.1278004 | 0.2432 | 6.3 | 0.64 | 3.346 | 12 | 0 | 12 | 66.876 | 0.307901 | 8.5652 | -0.05338647 | 337.57055 | 2396.188095 | 2507.616667 | Mn0.7Fe0.1Y0.2 | Mn0.7 Fe0.1 Y0.2 | 0.3795209
5250 | 0.3 | 0.1 | 0 | 0.5 | 0 | 0.1 | 0 | 0 | 0.1964905 | 1.278076 | -0.01457109 | 17.24 | 1.315725 | -0.0097131 | 56.2803005 | 56.2803005 | -0.2515791 | 0.292862 | 0.5297 | 4.4 | 9.92 | 2.687 | 14 | 0 | 14 | 35.631 | 0.9306463 | 16.6303 | -0.3077292 | 381.22226 | 1272.806905 | 1279.434524 | Mn0.3Ni0.1Ca0.5La0.1 | Mn0.3 Ni0.1 Ca0.5 La0.1 | 0.1047625
5251 | 0.3 | 0 | 0 | 0 | 0.1 | 0.2 | 0 | 0.4 | 0.1386531 | 1.619769 | -0.01291033 | 11.27 | 1.276127 | -0.01064071 | 95.7742075 | 95.7742075 | -0.5534917 | 0.1335543 | 0.292 | 8.7 | 6.88 | 3.206 | 13 | 1 | 12 | 35.5812 | 0.9756605 | 17.92008 | -0.3679613 | 234.0884695 | 858.022381 | 565.4790476 | Mn0.3Fe0.1La0.2In0.4 | Mn0.3 Fe0.1 La0.2 In0.4 | -0.06650138
5252 | 0 | 0.2 | 0.5 | 0 | 0.1 | 0 | 0 | 0.2 | 0.1022126 | 5.240679 | 0.008675872 | 7.43 | 1.157581 | -0.01014813 | 52.43928 | 52.43928 | -0.9713531 | 0.1796589 | 0.372 | 6.4 | 2.08 | 2.575 | 15 | 1 | 14 | 32.5876 | 0.9116346 | 14.87832 | -0.3103303 |  | 912.9661905 | 790.3671429 | Ni0.2Mg0.5Fe0.1In0.2 | Ni0.2 Mg0.5 Fe0.1 In0.2 | -0.03954531
5253 | 0 | 0 | 0 | 0.2 | 0.6 | 0 | 0.1 | 0.1 | 0.2106487 | 1.070499 | 0.02855345 | 15.76 | 1.340547 | -0.009053114 | 61.894985 | 61.894985 | -0.2040236 | 0.236066 | 0.4982 | 6.8 | 12.96 | 3.625 | 8 | 1 | 7 | 53.3364 | 0.6552249 | 17.57232 | -0.2675167 | 3.72875 | 30.59761905 | 13.15866667 | Ca0.2Fe0.6Y0.1In0.1 | Ca0.2 Fe0.6 Y0.1 In0.1 | -1.514312
5254 | 0.6 | 0 | 0 | 0.2 | 0 | 0.1 | 0 | 0.1 | 0.1888066 | 1.71622 | -0.01683451 | 14.48 | 1.295584 | -0.009053114 | 66.350774 | 66.350774 | -0.2539591 | 0.1991328 | 0.3845 | 6.2 | 6.84 | 2.819 | 7 | 1 | 6 | 49.2474 | 0.6802627 | 16.69902 | -0.2874433 |  | 959.6671429 | 855.8028571 | Mn0.6Ca0.2La0.1In0.1 | Mn0.6 Ca0.2 La0.1 In0.1 | -0.01787937
5255 | 0 | 0.1 | 0 | 0 | 0 | 0.6 | 0.1 | 0.2 | 0.1160599 | 0.3584145 | 0.01866613 | 9.57 | 1.255833 | -0.009053114 | 121.066807 | 121.066807 | -0.672099 | 0.1784144 | 0.2712 | 5.7 | 29.16 | 4.067 | 11 | 1 | 10 | 19.7766 | 0.9790068 | 7.96402 | -0.2593454 | 187.2630333 | 373.3133333 | 484.4952381 | Ni0.1La0.6Y0.1In0.2 | Ni0.1 La0.6 Y0.1 In0.2 | -0.4279265
5256 | 0.3 | 0 | 0 | 0.5 | 0.2 | 0 | 0 | 0 | 0.2179394 | 0.5501944 | -0.02340129 | 18.37 | 1.326392 | -0.008560535 | 47.6894135 | 47.6894135 | -0.1802309 | 0.294531 | 0.5518 | 4.7 | 21.4 | 2.652 | 11 | 0 | 11 | 42.939 | 0.8296218 | 18.0905 | -0.2502728 | 316.905175 | 1026.357857 | 2089.95 | Mn0.3Ca0.5Fe0.2 | Mn0.3 Ca0.5 Fe0.2 | 0.01129881
5257 | 0 | 0.3 | 0.4 | 0 | 0 | 0.1 | 0.2 | 0 | 0.1399105 | 0.9298373 | -0.0003959645 | 11.85 | 1.267089 | -0.01064071 | 59.001737 | 59.001737 | -0.543588 | 0.220635 | 0.4227 | 4.7 | 15.64 | 3.257 | 10 | 0 | 10 | 36.11 | 0.7123794 | 12.673 | -0.200082 | 103.2018 | 475.5919048 | 320.4461905 | Ni0.3Mg0.4La0.1Y0.2 | Ni0.3 Mg0.4 La0.1 Y0.2 | -0.3227655
5258 | 0.1 | 0 | 0.1 | 0.2 | 0 | 0 | 0 | 0.6 | 0.1267695 | 0.4207667 | -0.01259885 | 9.68 | 1.289166 | -0.009053114 | 84.8307045 | 84.8307045 | -0.5633368 | 0.1619249 | 0.288 | 9.1 | 15.6 | 2.323 | 6 | 1 | 5 | 13.0964 | 1.64357 | 7.79592 | -0.4473182 | 120.99985 | 588.1895238 | 972.3584962 | Mn0.1Mg0.1Ca0.2In0.6 | Mn0.1 Mg0.1 Ca0.2 In0.6 | -0.2304827
5259 | 0 | 0 | 0 | 0 | 0.1 | 0.2 | 0.4 | 0.3 | 0.1123408 | 0.5594864 | 0.01748833 | 9.74 | 1.264828 | -0.01064071 | 103.373334 | 103.373334 | -0.8431312 | 0.1542273 | 0.2655 | 6.5 | 24.12 | 3.826 | 9 | 1 | 8 | 22.5724 | 0.9603653 | 10.08552 | -0.2732215 | 114.76592 | 363.8918333 | 180.5306667 | Fe0.1La0.2Y0.4In0.3 | Fe0.1 La0.2 Y0.4 In0.3 | -0.4390277
5260 | 0.1 | 0.3 | 0 | 0 | 0.2 | 0 | 0 | 0.4 | 0.101501 | 2.10784 | 0.00481394 | 7.18 | 1.139076 | -0.01064071 | 80.1980245 | 80.1980245 | -1.032832 | 0.1253876 | 0.3087 | 10.5 | 6.08 | 3.488 | 20 | 1 | 19 | 47.9622 | 0.7545106 | 18.22598 | -0.2426751 | 135.201225 | 675.5333333 | 477.6566667 | Mn0.1Ni0.3Fe0.2In0.4 | Mn0.1 Ni0.3 Fe0.2 In0.4 | -0.1703532
5261 | 0.3 | 0 | 0.6 | 0.1 | 0 | 0 | 0 | 0 | 0.1259896 | 1.040902 | -0.02589772 | 9.57 | 1.294021 | -0.007465521 | 35.0722135 | 35.0722135 | -0.4703173 | 0.1585877 | 0.291 | 3.5 | 8.04 | 1.966 | 5 | 0 | 5 | 34.1078 | 0.8185603 | 13.32378 | -0.2416017 | 401.065125 | 1528.068571 | 1018.045714 | Mn0.3Mg0.6Ca0.1 | Mn0.3 Mg0.6 Ca0.1 | 0.1841428
5262 | 0.1 | 0.3 | 0 | 0 | 0.5 | 0.1 | 0 | 0 | 0.1390185 | 3.846887 | -0.02235283 | 6.16 | 1.290975 | -0.0097131 | 64.9148715 | 64.9148715 | -0.5025885 | 0.1207684 | 0.2487 | 8 | 4.28 | 4.211 | 20 | 0 | 20 | 72.418 | 0.2677258 | 7.0154 | -0.04999363 | 349.426575 | 1242.666667 | 666.162381 | Mn0.1Ni0.3Fe0.5La0.1 | Mn0.1 Ni0.3 Fe0.5 La0.1 | 0.09435465
5263 | 0.1 | 0 | 0 | 0 | 0 | 0.4 | 0.5 | 0 | 0.08804789 | 42.81717 | 0.02297513 | 6.15 | 1.22273 | -0.007842999 | 105.5089175 | 105.5089175 | -1.011683 | 0.1144774 | 0.1197 | 3.4 | 0.28 | 4.265 | 7 | 0 | 7 | 26.516 | 0.6577403 | 7.1784 | -0.122568 | 184.0143 | 497.5795238 | 658.0821429 | Mn0.1La0.4Y0.5 | Mn0.1 La0.4 Y0.5 | -0.3031375
5264 | 0 | 0.3 | 0.5 | 0 | 0 | 0.1 | 0.1 | 0 | 0.1334323 | 1.038798 | 0.001220868 | 10.9 | 1.268393 | -0.0097131 | 52.541652 | 52.541652 | -0.545552 | 0.2148517 | 0.4102 | 4.6 | 11.96 | 2.971 | 10 | 0 | 10 | 35.266 | 0.7424378 | 12.5886 | -0.2040283 |  | 425.5028571 | 368.63 | Ni0.3Mg0.5La0.1Y0.1 | Ni0.3 Mg0.5 La0.1 Y0.1 | -0.3710975
5265 | 0.3 | 0 | 0 | 0 | 0 | 0.4 | 0.1 | 0.2 | 0.1445258 | 0.9576238 | 0.00606589 | 12.75 | 1.230367 | -0.01064071 | 103.8977865 | 103.8977865 | -0.5094246 | 0.1513495 | 0.2977 | 6.2 | 13.32 | 3.605 | 8 | 1 | 7 | 32.2456 | 0.9173894 | 15.05392 | -0.3344048 | 125.8517345 | 443.8742857 | 796.087381 | Mn0.3La0.4Y0.1In0.2 | Mn0.3 La0.4 Y0.1 In0.2 | -0.35274
5266 | 0 | 0.2 | 0 | 0 | 0 | 0.2 | 0.3 | 0.3 | 0.1352691 | 0.4235087 | -0.01294204 | 11.92 | 1.262742 | -0.01135824 | 100.636929 | 100.636929 | -0.6207462 | 0.2006119 | 0.3878 | 7.4 | 33.6 | 3.849 | 11 | 1 | 10 | 26.8504 | 0.9523533 | 12.95072 | -0.3170415 | 189.3838768 | 423.0366667 | 454.3114286 | Ni0.2La0.2Y0.3In0.3 | Ni0.2 La0.2 Y0.3 In0.3 | -0.373622
5267 | 0 | 0.1 | 0 | 0 | 0 | 0.7 | 0.1 | 0.1 | 0.1100345 | 0.4565127 | 0.002401547 | 8.13 | 1.25389 | -0.007818885 | 123.475554 | 123.475554 | -0.6457841 | 0.1805157 | 0.2353 | 4.7 | 21.08 | 4.262 | 11 | 1 | 10 | 20.8948 | 0.8956465 | 7.18128 | -0.2122009 | 129.61025 | 437.8278571 | 496.7235714 | Ni0.1La0.7Y0.1In0.1 | Ni0.1 La0.7 Y0.1 In0.1 | -0.3586966
5268 | 0 | 0.2 | 0.1 | 0 | 0 | 0 | 0.4 | 0.3 | 0.1227898 | 0.4806346 | 0.002507398 | 10.45 | 1.230537 | -0.01064071 | 84.17692 | 84.17692 | -0.7057417 | 0.1933864 | 0.3805 | 7.3 | 28.48 | 3.543 | 10 | 1 | 9 | 28.1844 | 0.8924645 | 12.76832 | -0.2885393 | 78.3418 | 341.6438095 | 313.7966667 | Ni0.2Mg0.1Y0.4In0.3 | Ni0.2 Mg0.1 Y0.4 In0.3 | -0.4664264
5269 | 0 | 0 | 0 | 0.1 | 0 | 0.2 | 0.3 | 0.4 | 0.09273172 | 0.3382407 | -0.003195362 | 8.7 | 1.171028 | -0.01064071 | 104.387849 | 104.387849 | -1.237411 | 0.1294526 | 0.2301 | 6.9 | 33.4 | 3.397 | 3 | 1 | 2 | 12.949 | 0.722178 | 5.0461 | -0.2070646 | 2.19605 | 166.2247095 | 101.2831952 | Ca0.1La0.2Y0.3In0.4 | Ca0.1 La0.2 Y0.3 In0.4 | -0.7793044
5270 | 0.1 | 0 | 0 | 0.2 | 0 | 0.7 | 0 | 0 | 0.09922344 | 1.179276 | -0.02637894 | 7.19 | 1.274585 | -0.006666319 | 110.7432335 | 110.7432335 | -0.6771074 | 0.1545734 | 0.2144 | 3.2 | 6.84 | 3.789 | 6 | 0 | 6 | 19.5606 | 0.98252 | 6.75322 | -0.2269048 | 156.98695 | 669.9495238 | 1160.957143 | Mn0.1Ca0.2La0.7 | Mn0.1 Ca0.2 La0.7 | -0.1739579
5271 | 0 | 0 | 0 | 0.5 | 0.1 | 0.1 | 0.3 | 0 | 0.1204919 | 1.022216 | -0.02017077 | 10.28 | 1.310833 | -0.0097131 | 66.185802 | 66.185802 | -0.6690244 | 0.2290873 | 0.3179 | 3 | 13.28 | 3.106 | 8 | 0 | 8 | 21.062 | 1.029247 | 9.5164 | -0.2519631 | 3.94924 | 14.83909524 | 15.542 | Ca0.5Fe0.1La0.1Y0.3 | Ca0.5 Fe0.1 La0.1 Y0.3 | -1.828593
5272 | 0 | 0 | 0 | 0.6 | 0 | 0 | 0.4 | 0 | 0.05607573 | 0.7357764 | 0.01165894 | 5.28 | 1.072117 | -0.005595419 | 59.60914 | 59.60914 | -1.779438 | 0.1133216 | 0.156 | 2.4 | 10.56 | 2.852 | 1 | 0 | 1 | 14.7348 | 0.6131538 | 4.42608 | -0.1369201 | 77.22964 | 216.5790476 | 280.852381 | Ca0.6Y0.4 | Ca0.6 Y0.4 | -0.6643836
5273 | 0.6 | 0 | 0 | 0 | 0.2 | 0.2 | 0 | 0 | 0.16145 | 5.333576 | 0.02050983 | 9.92 | 1.283504 | -0.007900549 | 71.912921 | 71.912921 | -0.3030967 | 0.137541 | 0.2816 | 6.4 | 2.24 | 3.502 | 12 | 0 | 12 | 65.198 | 0.3867981 | 10.6576 | -0.08807728 | 660.6879925 | 2114.62619 | 1963.285714 | Mn0.6Fe0.2La0.2 | Mn0.6 Fe0.2 La0.2 | 0.3252336
5274 | 0.5 | 0 | 0 | 0 | 0.2 | 0.2 | 0.1 | 0 | 0.1717286 | 9.087295 | -0.004148832 | 12.27 | 1.279942 | -0.01014813 | 75.3097015 | 75.3097015 | -0.3441127 | 0.1608437 | 0.3441 | 6 | 1.72 | 3.647 | 13 | 0 | 13 | 60.126 | 0.456282 | 13.1936 | -0.1201105 | 404.91515 | 1803.771429 | 947.1804762 | Mn0.5Fe0.2La0.2Y0.1 | Mn0.5 Fe0.2 La0.2 Y0.1 | 0.2561815
5275 | 0 | 0.1 | 0 | 0 | 0.4 | 0.1 | 0 | 0.4 | 0.1412339 | 2.090904 | 0.006303505 | 10.37 | 1.282203 | -0.009923171 | 88.025087 | 88.025087 | -0.4974762 | 0.1495112 | 0.3475 | 9.7 | 5.64 | 3.611 | 16 | 1 | 15 | 43.0952 | 0.8657614 | 19.27148 | -0.3237509 | 180.26435 | 727.7804762 | 782.612381 | Ni0.1Fe0.4La0.1In0.4 | Ni0.1 Fe0.4 La0.1 In0.4 | -0.1379996
5276 | 0.1 | 0.2 | 0 | 0 | 0.1 | 0 | 0.6 | 0 | 0.1605356 | 0.9848623 | 0.009941259 | 12.63 | 1.236562 | -0.009053114 | 76.1604945 | 76.1604945 | -0.3512813 | 0.2248712 | 0.444 | 5.3 | 16.16 | 4.23 | 20 | 0 | 20 | 46.294 | 0.5433999 | 12.5052 | -0.0992324 | 254.78975 | 611.3404762 | 573.9761905 | Mn0.1Ni0.2Fe0.1Y0.6 | Mn0.1 Ni0.2 Fe0.1 Y0.6 | -0.2137168
5277 | 0.1 | 0 | 0.4 | 0 | 0 | 0 | 0.5 | 0 | 0.08775693 | 3.276989 | 0.004675913 | 7.27 | 1.195452 | -0.007842999 | 59.6687295 | 59.6687295 | -1.018402 | 0.1055243 | 0.1525 | 3 | 3.4 | 3.081 | 6 | 0 | 6 | 27.496 | 0.6116783 | 6.5904 | -0.1070931 | 283.824475 | 261.5571429 | 527.9161905 | Mn0.1Mg0.4Y0.5 | Mn0.1 Mg0.4 Y0.5 | -0.5824334
5278 | 0.6 | 0.1 | 0.2 | 0 | 0 | 0 | 0 | 0.1 | 0.09080765 | 3.906464 | -0.01242684 | 6.17 | 1.156205 | -0.009053114 | 55.174967 | 55.174967 | -1.097876 | 0.1180523 | 0.255 | 6.9 | 3.04 | 2.75 | 14 | 1 | 13 | 57.2618 | 0.5118924 | 13.69458 | -0.1690679 | 266.4156 | 1113.067857 | 1422.266667 | Mn0.6Ni0.1Mg0.2In0.1 | Mn0.6 Ni0.1 Mg0.2 In0.1 | 0.04652164
5279 | 0 | 0 | 0.6 | 0.1 | 0 | 0.1 | 0.2 | 0 | 0.08307036 | 2.158413 | 0.02097195 | 7.1 | 1.150388 | -0.009053114 | 50.262517 | 50.262517 | -1.311915 | 0.0823887 | 0.1206 | 2.3 | 4.8 | 2.411 | 2 | 0 | 2 | 17.8028 | 0.2789095 | 2.42208 | -0.04147618 | 1.2087 | 10.86026667 | 15.96319048 | Mg0.6Ca0.1La0.1Y0.2 | Mg0.6 Ca0.1 La0.1 Y0.2 | -1.96416
5280 | 0.2 | 0 | 0 | 0.1 | 0.6 | 0.1 | 0 | 0 | 0.1941291 | 1.581563 | -0.0004636988 | 11.74 | 1.348354 | -0.009053114 | 62.392956 | 62.392956 | -0.2402241 | 0.1841051 | 0.3758 | 6.7 | 9.28 | 3.783 | 12 | 0 | 12 | 66.4428 | 0.4180062 | 11.73728 | -0.124357 | 435.5667 | 1535.052381 | 1842.352381 | Mn0.2Ca0.1Fe0.6La0.1 | Mn0.2 Ca0.1 Fe0.6 La0.1 | 0.1861232
5281 | 0 | 0.2 | 0 | 0.1 | 0.3 | 0 | 0 | 0.4 | 0.1613364 | 2.038252 | -0.0006424215 | 11.6 | 1.344025 | -0.01064071 | 78.42718 | 78.42718 | -0.4087954 | 0.1860469 | 0.4222 | 9.8 | 6.12 | 3.364 | 15 | 1 | 14 | 41.693 | 0.8951266 | 19.1529 | -0.3470571 | 157.878265 | 749.9971429 |  | Ni0.2Ca0.1Fe0.3In0.4 | Ni0.2 Ca0.1 Fe0.3 In0.4 | -0.1249404
5282 | 0 | 0.1 | 0 | 0.4 | 0 | 0.3 | 0.2 | 0 | 0.1158557 | 27.34867 | -0.006087249 | 9.81 | 1.305772 | -0.01064071 | 81.353351 | 81.353351 | -0.7927491 | 0.2399675 | 0.3351 | 3.3 | 0.52 | 3.395 | 10 | 0 | 10 | 20.0812 | 0.9726168 | 8.53188 | -0.2399231 |  | 681.6895238 | 1276.261905 | Ni0.1Ca0.4La0.3Y0.2 | Ni0.1 Ca0.4 La0.3 Y0.2 | -0.1664134
5283 | 0 | 0.5 | 0 | 0 | 0.1 | 0 | 0.3 | 0.1 | 0.1660345 | 0.7096383 | -0.01038733 | 12.09 | 1.245092 | -0.0097131 | 73.084755 | 73.084755 | -0.3523393 | 0.2017189 | 0.4617 | 8 | 22.28 | 4.211 | 16 | 1 | 15 | 53.7898 | 0.5220503 | 14.38878 | -0.1584043 | 158.76653 | 513.07 | 175.297619 | Ni0.5Fe0.1Y0.3In0.1 | Ni0.5 Fe0.1 Y0.3 In0.1 | -0.2898234
5284 | 0.3 | 0.4 | 0 | 0 | 0 | 0.2 | 0 | 0.1 | 0.1646352 | 1.070422 | 0.002671316 | 11.39 | 1.276638 | -0.01064071 | 79.2216675 | 79.2216675 | -0.3925773 | 0.17198 | 0.4123 | 8 | 14.2 | 3.798 | 15 | 1 | 14 | 56.3308 | 0.5273014 | 13.94448 | -0.1743612 | 144.1484 | 634.7180952 | 857.2095238 | Mn0.3Ni0.4La0.2In0.1 | Mn0.3 Ni0.4 La0.2 In0.1 | -0.1974191
5285 | 0 | 0 | 0 | 0.4 | 0.2 | 0.1 | 0 | 0.3 | 0.1744217 | 1.55264 | 0.004815615 | 16.16 | 1.321989 | -0.01064071 | 75.536147 | 75.536147 | -0.3497594 | 0.2606344 | 0.4961 | 6.6 | 7.24 | 2.795 | 8 | 1 | 7 | 21.8566 | 1.372162 | 13.00582 | -0.5119962 | 2.80375 | 12.86145714 | 17.587 | Ca0.4Fe0.2La0.1In0.3 | Ca0.4 Fe0.2 La0.1 In0.3 | -1.89071
5286 | 0 | 0 | 0 | 0 | 0.7 | 0.1 | 0 | 0.2 | 0.1485808 | 1.100802 | 0.008549552 | 9.18 | 1.286942 | -0.006666319 | 75.945647 | 75.945647 | -0.3019678 | 0.1348288 | 0.282 | 8.5 | 8.92 | 3.947 | 8 | 1 | 7 | 59.3006 | 0.574417 | 15.77722 | -0.2137667 | 48.75745 | 224.1124762 | 72.50480952 | Fe0.7La0.1In0.2 | Fe0.7 La0.1 In0.2 | -0.649534
5287 | 0 | 0.1 | 0 | 0.2 | 0 | 0 | 0.6 | 0.1 | 0.1172522 | 0.9761514 | -0.01117421 | 9.97 | 1.312468 | -0.009053114 | 78.71025 | 78.71025 | -0.6585002 | 0.2146312 | 0.333 | 4.5 | 14.08 | 3.686 | 10 | 1 | 9 | 24.8294 | 0.7624112 | 8.63202 | -0.214981 |  | 433.3514286 | 891.8195238 | Ni0.1Ca0.2Y0.6In0.1 | Ni0.1 Ca0.2 Y0.6 In0.1 | -0.3631598
5288 | 0.3 | 0 | 0 | 0.4 | 0 | 0 | 0.1 | 0.2 | 0.1745833 | 4.778292 | 0.0002129811 | 16.11 | 1.284641 | -0.01064071 | 64.3667985 | 64.3667985 | -0.3491124 | 0.2370414 | 0.4465 | 5.8 | 2.6 | 2.553 | 7 | 1 | 6 | 29.2248 | 1.078532 | 15.65808 | -0.4297005 |  | 422.3157143 | 1281.838095 | Mn0.3Ca0.4Y0.1In0.2 | Mn0.3 Ca0.4 Y0.1 In0.2 | -0.3743628
5289 | 0.6 | 0 | 0 | 0.3 | 0 | 0 | 0 | 0.1 | 0.1990822 | 0.9433454 | -0.02376515 | 15.18 | 1.294539 | -0.007465521 | 56.468027 | 56.468027 | -0.1883629 | 0.2222414 | 0.4155 | 6.1 | 10.2 | 2.556 | 6 | 1 | 5 | 48.4922 | 0.7081819 | 16.92558 | -0.2827025 | 267.219925 | 1328.357143 | 1811.4 | Mn0.6Ca0.3In0.1 | Mn0.6 Ca0.3 In0.1 | 0.1233149
5290 | 0 | 0 | 0 | 0.6 | 0.1 | 0.1 | 0 | 0.2 | 0.1436097 | 0.9293973 | -0.02385334 | 12.78 | 1.312724 | -0.009053114 | 66.485447 | 66.485447 | -0.4389654 | 0.2573061 | 0.3948 | 4.9 | 10.28 | 2.483 | 8 | 1 | 7 | 14.8034 | 1.514891 | 7.78402 | -0.4187891 | 0.9635 | 10.96055238 | 17.06328571 | Ca0.6Fe0.1La0.1In0.2 | Ca0.6 Fe0.1 La0.1 In0.2 | -1.960168
5291 | 0 | 0 | 0 | 0 | 0.4 | 0.2 | 0.3 | 0.1 | 0.1731266 | 5.014353 | 0.009889575 | 14.48 | 1.272508 | -0.01064071 | 88.272649 | 88.272649 | -0.355012 | 0.2076503 | 0.427 | 6 | 3.28 | 4.169 | 9 | 1 | 8 | 43.7028 | 0.721345 | 16.66608 | -0.2622795 | 0.22151 | 153.635381 | 148.3517238 | Fe0.4La0.2Y0.3In0.1 | Fe0.4 La0.2 Y0.3 In0.1 | -0.8135088
5292 | 0.2 | 0.1 | 0 | 0 | 0 | 0 | 0.6 | 0.1 | 0.1364313 | 0.8575654 | -0.006379202 | 11.13 | 1.229039 | -0.009053114 | 81.682259 | 81.682259 | -0.4863734 | 0.1883831 | 0.351 | 5.5 | 16.88 | 3.902 | 15 | 1 | 14 | 38.6618 | 0.6545263 | 12.56418 | -0.1807253 | 204.6625 | 671.95 | 618.0914286 | Mn0.2Ni0.1Y0.6In0.1 | Mn0.2 Ni0.1 Y0.6 In0.1 | -0.172663
5293 | 0 | 0.3 | 0 | 0.3 | 0 | 0 | 0.1 | 0.3 | 0.1834269 | 0.6008415 | -0.02012327 | 16.47 | 1.322739 | -0.01092322 | 72.967405 | 72.967405 | -0.3246566 | 0.2743574 | 0.5775 | 7.8 | 21.12 | 3.077 | 10 | 1 | 9 | 28.4208 | 1.095272 | 15.53088 | -0.4461748 | 118.3155 | 541.43 | 624.6480952 | Ni0.3Ca0.3Y0.1In0.3 | Ni0.3 Ca0.3 Y0.1 In0.3 | -0.2664577
5294 | 0.2 | 0 | 0.3 | 0 | 0 | 0 | 0.5 | 0 | 0.1094989 | 7.919565 | -0.009409077 | 9.23 | 1.196775 | -0.008560535 | 62.732034 | 62.732034 | -0.7139727 | 0.1347518 | 0.2225 | 3.5 | 1.6 | 3.222 | 6 | 0 | 6 | 33.412 | 0.654305 | 9.8876 | -0.1486061 | 111.0549 | 465.1530952 | 750.5202381 | Mn0.2Mg0.3Y0.5 | Mn0.2 Mg0.3 Y0.5 | -0.3324041
5295 | 0.2 | 0.1 | 0 | 0.6 | 0 | 0 | 0 | 0.1 | 0.1855414 | 8.406489 | 0.02965286 | 16.41 | 1.312918 | -0.009053114 | 52.385549 | 52.385549 | -0.262976 | 0.3000149 | 0.507 | 4.9 | 1.28 | 2.384 | 14 | 1 | 13 | 27.5966 | 1.149677 | 14.77722 | -0.3970788 | 180.5027738 | 797.8785714 | 853.6 | Mn0.2Ni0.1Ca0.6In0.1 | Mn0.2 Ni0.1 Ca0.6 In0.1 | -0.0980632
5296 | 0.1 | 0 | 0.5 | 0 | 0 | 0.3 | 0 | 0.1 | 0.1009108 | 1.368299 | -0.001295188 | 8.54 | 1.229529 | -0.0097131 | 70.7997455 | 70.7997455 | -0.9538562 | 0.1065882 | 0.1803 | 3.9 | 7.2 | 2.64 | 7 | 1 | 6 | 21.1778 | 0.8906794 | 6.91878 | -0.2171717 |  | 295.4957143 | 464.7380952 | Mn0.1Mg0.5La0.3In0.1 | Mn0.1 Mg0.5 La0.3 In0.1 | -0.5294488
5297 | 0 | 0.4 | 0 | 0 | 0.1 | 0.3 | 0.2 | 0 | 0.1882008 | 0.7459756 | 0.009980182 | 15.02 | 1.273772 | -0.01064071 | 88.514671 | 88.514671 | -0.3004191 | 0.2365561 | 0.5036 | 6.3 | 22.68 | 4.419 | 16 | 0 | 16 | 47.805 | 0.6033962 | 15.1817 | -0.1709865 | 125.37015 | 505.692381 | 356.9609524 | Ni0.4Fe0.1La0.3Y0.2 | Ni0.4 Fe0.1 La0.3 Y0.2 | -0.2961136
5298 | 0.2 | 0.6 | 0 | 0 | 0.1 | 0 | 0.1 | 0 | 0.1187603 | 1.296699 | -0.01605435 | 5.58 | 1.253496 | -0.009053114 | 60.678734 | 60.678734 | -0.6418821 | 0.1274189 | 0.2781 | 8.5 | 11.88 | 4.113 | 20 | 0 | 20 | 71.066 | 0.214007 | 5.1912 | -0.02881338 | 409.528575 | 1623.974286 | 1529.18381 | Mn0.2Ni0.6Fe0.1Y0.1 | Mn0.2 Ni0.6 Fe0.1 Y0.1 | 0.2105791
5299 | 0.5 | 0.3 | 0 | 0 | 0 | 0 | 0.2 | 0 | 0.1423394 | 1.109145 | -0.0204679 | 8.78 | 1.242728 | -0.008560535 | 62.8582125 | 62.8582125 | -0.4225232 | 0.1566715 | 0.3575 | 7.1 | 12.64 | 3.666 | 14 | 0 | 14 | 65.935 | 0.3045058 | 8.2475 | -0.05122721 | 208.778975 | 908.3397619 | 1402.466667 | Mn0.5Ni0.3Y0.2 | Mn0.5 Ni0.3 Y0.2 | -0.04175167
5300 | 0.5 | 0.2 | 0 | 0.1 | 0 | 0 | 0 | 0.2 | 0.1544448 | 10.66004 | 0.007676911 | 9.93 | 1.340189 | -0.01014813 | 66.1791025 | 66.1791025 | -0.4254413 | 0.1663238 | 0.357 | 8.3 | 1.24 | 3.036 | 14 | 1 | 13 | 54.7514 | 0.5959432 | 15.16362 | -0.2251535 | 204.279245 | 1228.74881 | 825.282381 | Mn0.5Ni0.2Ca0.1In0.2 | Mn0.5 Ni0.2 Ca0.1 In0.2 | 0.08946311
5301 | 0 | 0.2 | 0 | 0.3 | 0 | 0.4 | 0.1 | 0 | 0.1518224 | 1.862402 | 0.005906008 | 13.1 | 1.310613 | -0.01064071 | 88.214853 | 88.214853 | -0.4616348 | 0.2780208 | 0.4565 | 4.1 | 7.64 | 3.665 | 10 | 0 | 10 | 25.7614 | 0.9778534 | 11.75282 | -0.3003292 |  | 804.7885714 | 1021.764286 | Ni0.2Ca0.3La0.4Y0.1 | Ni0.2 Ca0.3 La0.4 Y0.1 | -0.0943182
5302 | 0.1 | 0.4 | 0 | 0 | 0.3 | 0.2 | 0 | 0 | 0.1756532 | 1.83169 | -0.002249643 | 10.27 | 1.285915 | -0.01064071 | 73.5057585 | 73.5057585 | -0.3448724 | 0.1651152 | 0.3704 | 7.7 | 9.44 | 4.246 | 20 | 0 | 20 | 65.11 | 0.387736 | 11.0252 | -0.08684134 | 950.9985 | 1303.909048 | 1364.973333 | Mn0.1Ni0.4Fe0.3La0.2 | Mn0.1 Ni0.4 Fe0.3 La0.2 | 0.1152473
5303 | 0 | 0 | 0.2 | 0 | 0 | 0.3 | 0.4 | 0.1 | 0.06621005 | 0.9670559 | -0.001894613 | 6.12 | 1.118649 | -0.01064071 | 93.576781 | 93.576781 | -2.427296 | 0.06716137 | 0.0993 | 3.8 | 14.36 | 3.643 | 3 | 1 | 2 | 18.6378 | 0.3687918 | 3.61998 | -0.08248368 | 0.67133 | 132.3033262 | 10.18538571 | Mg0.2La0.3Y0.4In0.1 | Mg0.2 La0.3 Y0.4 In0.1 | -0.8784292
5304 | 0 | 0.5 | 0 | 0 | 0 | 0.1 | 0 | 0.4 | 0.138343 | 0.9024135 | 0.006755943 | 10.13 | 1.276044 | -0.007842999 | 89.164447 | 89.164447 | -0.409796 | 0.1679484 | 0.3907 | 10.5 | 10.04 | 3.675 | 10 | 1 | 9 | 40.5072 | 0.856324 | 17.71868 | -0.3273963 | 99.2155 | 497.8161905 | 682.3521429 | Ni0.5La0.1In0.4 | Ni0.5 La0.1 In0.4 | -0.302931
5305 | 0 | 0 | 0 | 0.3 | 0.1 | 0.5 | 0 | 0.1 | 0.125258 | 4.598098 | -0.01894402 | 10.76 | 1.313458 | -0.0097131 | 98.542435 | 98.542435 | -0.6190798 | 0.2130429 | 0.3397 | 4.2 | 2.44 | 3.467 | 8 | 1 | 7 | 18.1872 | 1.18255 | 8.13408 | -0.3243405 | 3.0471 | 11.29556667 | 7.125314286 | Ca0.3Fe0.1La0.5In0.1 | Ca0.3 Fe0.1 La0.5 In0.1 | -1.947092
5306 | 0.1 | 0.1 | 0.7 | 0 | 0.1 | 0 | 0 | 0 | 0.09922433 | 1.425091 | 0.0193005 | 6.93 | 1.156926 | -0.007818885 | 33.9611445 | 33.9611445 | -0.7941608 | 0.1725026 | 0.3111 | 3.9 | 6.32 | 2.221 | 19 | 0 | 19 | 35.461 | 0.7808947 | 12.8001 | -0.1712699 | 266.3543 | 914.0719048 | 1121.44 | Mn0.1Ni0.1Mg0.7Fe0.1 | Mn0.1 Ni0.1 Mg0.7 Fe0.1 | -0.03901964
5307 | 0.2 | 0 | 0 | 0 | 0.2 | 0.5 | 0.1 | 0 | 0.1731446 | 4.81502 | 0.007380456 | 14.4 | 1.268264 | -0.01014813 | 100.499929 | 100.499929 | -0.3385073 | 0.2003722 | 0.3843 | 4.8 | 3.04 | 4.112 | 13 | 0 | 13 | 41.643 | 0.7377085 | 15.6953 | -0.195127 | 172.7997 | 759.1285714 | 474.5547619 | Mn0.2Fe0.2La0.5Y0.1 | Mn0.2 Fe0.2 La0.5 Y0.1 | -0.1196847
5308 | 0.2 | 0 | 0.3 | 0.2 | 0 | 0 | 0.3 | 0 | 0.1371005 | 3.598742 | -0.005267952 | 12.75 | 1.285051 | -0.01135824 | 52.966464 | 52.966464 | -0.6042731 | 0.181029 | 0.3265 | 3.3 | 4.24 | 2.716 | 6 | 0 | 6 | 29.7236 | 0.8161539 | 11.82552 | -0.2409338 | 357.833 | 1207.090476 | 1593.757143 | Mn0.2Mg0.3Ca0.2Y0.3 | Mn0.2 Mg0.3 Ca0.2 Y0.3 | 0.08173982
5309 | 0.2 | 0.3 | 0 | 0.1 | 0 | 0 | 0.4 | 0 | 0.1813452 | 1.198384 | 0.0040358 | 14.99 | 1.328195 | -0.01064071 | 68.165769 | 68.165769 | -0.3235626 | 0.2431054 | 0.5285 | 5.8 | 14.68 | 3.848 | 14 | 0 | 14 | 48.8748 | 0.5579877 | 14.20748 | -0.1538766 | 494.5655 | 1018.216667 | 1133.336667 | Mn0.2Ni0.3Ca0.1Y0.4 | Mn0.2 Ni0.3 Ca0.1 Y0.4 | 0.007840202
5310 | 0.5 | 0.1 | 0 | 0 | 0.2 | 0 | 0 | 0.2 | 0.07877989 | 5.306433 | 0.006245536 | 5.1 | 1.140377 | -0.01014813 | 67.4709625 | 67.4709625 | -1.635141 | 0.08842489 | 0.2131 | 8.7 | 2.64 | 3.264 | 20 | 1 | 19 | 62.8146 | 0.4714843 | 12.52022 | -0.1397411 | 317.2939195 | 1419.550238 | 1457.77381 | Mn0.5Ni0.1Fe0.2In0.2 | Mn0.5 Ni0.1 Fe0.2 In0.2 | 0.1521508
5311 | 0.2 | 0 | 0.5 | 0.3 | 0 | 0 | 0 | 0 | 0.1489117 | 1.898161 | -0.004604914 | 13.09 | 1.286152 | -0.008560535 | 35.163509 | 35.163509 | -0.3860498 | 0.1958258 | 0.349 | 3 | 4.96 | 1.891 | 5 | 0 | 5 | 26.1914 | 0.9749109 | 11.56602 | -0.2938779 | 477.177 | 1498.719048 | 2428.2 | Mn0.2Mg0.5Ca0.3 | Mn0.2 Mg0.5 Ca0.3 | 0.1757202
5312 | 0.4 | 0 | 0.2 | 0.3 | 0.1 | 0 | 0 | 0 | 0.193984 | 0.9083497 | 0.01782825 | 16.24 | 1.332643 | -0.01064071 | 44.444118 | 44.444118 | -0.2827734 | 0.2376246 | 0.4822 | 4.6 | 15.32 | 2.45 | 11 | 0 | 11 | 44.4394 | 0.7491461 | 17.34042 | -0.2657276 | 376.2308238 | 1622.016667 | 2223.285714 | Mn0.4Mg0.2Ca0.3Fe0.1 | Mn0.4 Mg0.2 Ca0.3 Fe0.1 | 0.2100553
5313 | 0.5 | 0 | 0.4 | 0 | 0 | 0 | 0 | 0.1 | 0.09329122 | 1.154453 | -0.001562559 | 6.95 | 1.123054 | -0.007842999 | 48.6728225 | 48.6728225 | -0.9011573 | 0.1182646 | 0.2455 | 5.6 | 7.96 | 2.316 | 6 | 1 | 5 | 45.5768 | 0.6841748 | 16.01688 | -0.2356726 | 162.92515 | 692.3490476 | 1085.326905 | Mn0.5Mg0.4In0.1 | Mn0.5 Mg0.4 In0.1 | -0.1596749
5314 | 0 | 0 | 0.4 | 0.1 | 0.5 | 0 | 0 | 0 | 0.1672314 | 0.5895859 | -0.02762969 | 12.44 | 1.342366 | -0.007842999 | 41.6523 | 41.6523 | -0.2804444 | 0.2117461 | 0.451 | 5 | 18.44 | 2.928 | 6 | 0 | 6 | 48.4398 | 0.6854063 | 16.94018 | -0.2291737 | 114.17028 | 481.4014286 | 420.762381 | Mg0.4Ca0.1Fe0.5 | Mg0.4 Ca0.1 Fe0.5 | -0.3174926
5315 | 0 | 0.1 | 0 | 0 | 0.8 | 0 | 0.1 | 0 | 0.1239036 | 4.35055 | -0.01632401 | 4.93 | 1.254859 | -0.005312911 | 59.435925 | 59.435925 | -0.3460708 | 0.1116432 | 0.18 | 7.7 | 2.2 | 4.305 | 15 | 0 | 15 | 75.301 | 0.2206173 | 5.4677 | -0.03218735 | 449.232795 | 1235.190476 | 330.0178571 | Ni0.1Fe0.8Y0.1 | Ni0.1 Fe0.8 Y0.1 | 0.09173393
5316 | 0.4 | 0 | 0 | 0.1 | 0 | 0.4 | 0.1 | 0 | 0.1684382 | 2.09452 | 0.009293381 | 14.54 | 1.286916 | -0.009923171 | 90.435791 | 90.435791 | -0.3497593 | 0.1929498 | 0.3633 | 4.5 | 6.52 | 3.577 | 7 | 0 | 7 | 39.8878 | 0.7571025 | 15.57498 | -0.2556427 | 156.02074 | 627.9052381 | 850.1719048 | Mn0.4Ca0.1La0.4Y0.1 | Mn0.4 Ca0.1 La0.4 Y0.1 | -0.2021059
5317 | 0.3 | 0.3 | 0.4 | 0 | 0 | 0 | 0 | 0 | 0.1086534 | 12161048.6 | 0.01786022 | 7.98 | 1.155325 | -0.009053114 | 43.8114335 | 43.8114335 | -0.7668514 | 0.1715953 | 0.3975 | 5.9 | 1e-06 | 2.812 | 13 | 0 | 13 | 52.415 | 0.5461786 | 14.1543 | -0.1272925 | 352.6305 | 1722.728571 | 930.3264286 | Mn0.3Ni0.3Mg0.4 | Mn0.3 Ni0.3 Mg0.4 | 0.2362169
5318 | 0 | 0.1 | 0.5 | 0.1 | 0.3 | 0 | 0 | 0 | 0.1568697 | 1.110032 | 0.02720124 | 12.06 | 1.339108 | -0.0097131 | 38.78314 | 38.78314 | -0.3947113 | 0.219747 | 0.4605 | 4.6 | 11.28 | 2.667 | 14 | 0 | 14 | 41.3768 | 0.7646312 | 16.10448 | -0.2352693 | 263.3785 | 860.7347619 | 296.937619 | Ni0.1Mg0.5Ca0.1Fe0.3 | Ni0.1 Mg0.5 Ca0.1 Fe0.3 | -0.06513066
5319 | 0.3 | 0.1 | 0.5 | 0 | 0.1 | 0 | 0 | 0 | 0.1068861 | 1.591021 | -0.005310326 | 8.05 | 1.159249 | -0.0097131 | 40.0877535 | 40.0877535 | -0.8501892 | 0.1623328 | 0.3511 | 4.9 | 7.76 | 2.503 | 19 | 0 | 19 | 47.293 | 0.6337974 | 15.2253 | -0.1475472 | 373.8915 | 1417.060714 | 1497.361905 | Mn0.3Ni0.1Mg0.5Fe0.1 | Mn0.3 Ni0.1 Mg0.5 Fe0.1 | 0.1513885
5320 | 0.3 | 0 | 0.2 | 0 | 0.2 | 0 | 0 | 0.3 | 0.09934197 | 1.290261 | -0.004659447 | 7.67 | 1.159928 | -0.01135824 | 66.9568135 | 66.9568135 | -1.150921 | 0.1230006 | 0.2863 | 8 | 9.96 | 2.79 | 12 | 1 | 11 | 43.8504 | 0.7989111 | 18.45272 | -0.2991768 | 145.41315 | 595.7928571 | 438.3104762 | Mn0.3Mg0.2Fe0.2In0.3 | Mn0.3 Mg0.2 Fe0.2 In0.3 | -0.2249047
5321 | 0 | 0.2 | 0.2 | 0.5 | 0 | 0 | 0.1 | 0 | 0.1674337 | 1.949056 | 0.01374175 | 15.5 | 1.312543 | -0.01014813 | 45.529265 | 45.529265 | -0.361993 | 0.3019712 | 0.5025 | 3.7 | 6.6 | 2.547 | 9 | 0 | 9 | 24.741 | 1.044878 | 12.1529 | -0.3065353 | 302.7970195 | 953.1919048 | 687.8752381 | Ni0.2Mg0.2Ca0.5Y0.1 | Ni0.2 Mg0.2 Ca0.5 Y0.1 | -0.02081965
5322 | 0.2 | 0.3 | 0.1 | 0 | 0 | 0 | 0 | 0.4 | 0.09864358 | 36.1252 | -0.002528875 | 7.46 | 1.154994 | -0.01064071 | 76.953329 | 76.953329 | -1.093536 | 0.1416829 | 0.3355 | 9.8 | 0.32 | 3.075 | 14 | 1 | 13 | 41.0462 | 0.8480626 | 17.92938 | -0.3026449 | 199.200025 | 825.737619 | 722.4435714 | Mn0.2Ni0.3Mg0.1In0.4 | Mn0.2 Ni0.3 Mg0.1 In0.4 | -0.08315793
5323 | 0.2 | 0.4 | 0 | 0 | 0.3 | 0 | 0 | 0.1 | 0.06767393 | 24.74395 | -0.01127851 | 3.54 | 1.142266 | -0.01064071 | 62.700269 | 62.700269 | -2.32342 | 0.08596644 | 0.2151 | 9.1 | 0.68 | 3.896 | 20 | 1 | 19 | 70.1528 | 0.3180056 | 7.83648 | -0.07716727 | 226.48175 | 1173.547619 | 1151.361905 | Mn0.2Ni0.4Fe0.3In0.1 | Mn0.2 Ni0.4 Fe0.3 In0.1 | 0.06950072
5324 | 0 | 0.4 | 0 | 0 | 0.4 | 0 | 0 | 0.2 | 0.0898666 | 2.420865 | -0.01813119 | 4.88 | 1.141629 | -0.008770606 | 68.77896 | 68.77896 | -1.086008 | 0.09962534 | 0.2296 | 9.8 | 5.44 | 3.992 | 15 | 1 | 14 | 63.3736 | 0.4727968 | 12.96432 | -0.1411943 | 223.05215 | 800.4552381 | 592.257619 | Ni0.4Fe0.4In0.2 | Ni0.4 Fe0.4 In0.2 | -0.09666295
5325 | 0.5 | 0.4 | 0 | 0 | 0.1 | 0 | 0 | 0 | 0.02414955 | 1.904495 | -0.0114004 | 1.59 | 1.033391 | -0.007842999 | 56.5308825 | 56.5308825 | -13.4482 | 0.0742561 | 0.1848 | 8.3 | 6.72 | 3.664 | 19 | 0 | 19 | 76.432 | 0.02397042 | 0.8028 | -0.0002750634 | 380.95685 | 1785.92381 | 2522.797619 | Mn0.5Ni0.4Fe0.1 | Mn0.5 Ni0.4 Fe0.1 | 0.2518629
5326 | 0 | 0 | 0.1 | 0.4 | 0 | 0 | 0.1 | 0.4 | 0.1206996 | 0.3127696 | 0.003596195 | 11.23 | 1.169879 | -0.009923171 | 73.279485 | 73.279485 | -0.6811443 | 0.1872539 | 0.3265 | 6.5 | 28.24 | 2.332 | 2 | 1 | 1 | 8.7504 | 0.7863521 | 3.23112 | -0.1862847 | 3.6053 | 28.43995238 | 18.98090476 | Mg0.1Ca0.4Y0.1In0.4 | Mg0.1 Ca0.4 Y0.1 In0.4 | -1.546071
5327 | 0 | 0 | 0.1 | 0.1 | 0 | 0 | 0.5 | 0.3 | 0.08414106 | 0.4689939 | -0.002309599 | 7.59 | 1.17144 | -0.0097131 | 85.336625 | 85.336625 | -1.371961 | 0.1211177 | 0.213 | 5.8 | 25.52 | 3.276 | 2 | 1 | 1 | 16.4902 | 0.6082787 | 5.27278 | -0.1887563 | 1.6869 | 20.76 | 19.67952381 | Mg0.1Ca0.1Y0.5In0.3 | Mg0.1 Ca0.1 Y0.5 In0.3 | -1.682773
5328 | 0.4 | 0 | 0.1 | 0 | 0 | 0.1 | 0 | 0.4 | 0.1131701 | 3.112296 | -0.002187971 | 8.75 | 1.238444 | -0.009923171 | 84.223465 | 84.223465 | -0.774796 | 0.1072241 | 0.2292 | 8.5 | 3.16 | 2.774 | 7 | 1 | 6 | 35.3262 | 0.960838 | 17.49458 | -0.3762553 |  | 626.6685714 |  | Mn0.4Mg0.1La0.1In0.4 | Mn0.4 Mg0.1 La0.1 In0.4 | -0.2029621
5329 | 0.3 | 0 | 0 | 0 | 0 | 0.1 | 0.3 | 0.3 | 0.1295528 | 0.8203131 | 0.01597089 | 11.31 | 1.233098 | -0.01092322 | 91.4891155 | 91.4891155 | -0.6508141 | 0.1391904 | 0.2862 | 7.2 | 16.56 | 3.39 | 8 | 1 | 7 | 33.3054 | 0.887362 | 15.61302 | -0.322308 | 193.75425 | 400.56 | 494.2542857 | Mn0.3La0.1Y0.3In0.3 | Mn0.3 La0.1 Y0.3 In0.3 | -0.3973324
5330 | 0.1 | 0.5 | 0.2 | 0 | 0 | 0 | 0 | 0.2 | 0.1086553 | 6.52753 | 0.004020537 | 7.82 | 1.156247 | -0.01014813 | 62.6651045 | 62.6651045 | -0.8595761 | 0.1623834 | 0.3915 | 8.7 | 2 | 3.318 | 14 | 1 | 13 | 49.3946 | 0.6481633 | 16.15902 | -0.2394856 |  | 529.942381 | 432.5290476 | Mn0.1Ni0.5Mg0.2In0.2 | Mn0.1 Ni0.5 Mg0.2 In0.2 | -0.2757713
5331 | 0 | 0 | 0.4 | 0 | 0 | 0.6 | 0 | 0 | 0.07506949 | 0.903427 | 0.01051373 | 6.48 | 1.098007 | -0.005595419 | 93.065282 | 93.065282 | -0.9929003 | 0.04179507 | 0.0672 | 2.6 | 6.72 | 3.286 | 1 | 0 | 1 | 15.89 | 0.07553493 | 0.588 | -0.002712721 | 49.0926075 | 196.2077048 | 166.0347643 | Mg0.4La0.6 | Mg0.4 La0.6 | -0.7072839
5332 | 0.2 | 0 | 0.2 | 0.2 | 0 | 0.4 | 0 | 0 | 0.1418544 | 2.654157 | 0.001965433 | 13.2 | 1.281609 | -0.01107574 | 79.426397 | 79.426397 | -0.5504105 | 0.1847528 | 0.3264 | 3.4 | 4.96 | 3.042 | 6 | 0 | 6 | 26.2116 | 0.9681946 | 11.26192 | -0.2997336 | 231.5235 | 1138.161429 | 626.9328571 | Mn0.2Mg0.2Ca0.2La0.4 | Mn0.2 Mg0.2 Ca0.2 La0.4 | 0.05620386
5333 | 0 | 0 | 0.3 | 0.5 | 0.2 | 0 | 0 | 0 | 0.1732226 | 0.9555538 | -0.001191831 | 15.85 | 1.319725 | -0.008560535 | 38.4995 | 38.4995 | -0.2852935 | 0.2746321 | 0.4618 | 3.2 | 10.72 | 2.229 | 6 | 0 | 6 | 25.191 | 1.13118 | 12.7661 | -0.3437302 | 224.789425 | 917.7147619 | 630.332381 | Mg0.3Ca0.5Fe0.2 | Mg0.3 Ca0.5 Fe0.2 | -0.03729228
5334 | 0 | 0.6 | 0 | 0 | 0.1 | 0 | 0.1 | 0.2 | 0.1322357 | 1.606765 | 0.0149138 | 8.34 | 1.250271 | -0.009053114 | 72.654725 | 72.654725 | -0.5177267 | 0.1512468 | 0.3441 | 9.7 | 8.36 | 4.033 | 16 | 1 | 15 | 56.5076 | 0.5368523 | 14.45632 | -0.1786148 | 164.4339 | 622.7733333 | 848.4414286 | Ni0.6Fe0.1Y0.1In0.2 | Ni0.6 Fe0.1 Y0.1 In0.2 | -0.20567
5335 | 0.3 | 0 | 0.4 | 0 | 0.1 | 0 | 0.2 | 0 | 0.125651 | 2.671522 | -0.0007987937 | 10.39 | 1.240483 | -0.01064071 | 49.5690835 | 49.5690835 | -0.6739673 | 0.1587444 | 0.3232 | 4.3 | 5.44 | 2.782 | 12 | 0 | 12 | 43.212 | 0.6576252 | 14.6484 | -0.1740719 | 210.85605 | 810.1014286 | 2035.719048 | Mn0.3Mg0.4Fe0.1Y0.2 | Mn0.3 Mg0.4 Fe0.1 Y0.2 | -0.0914606
5336 | 0 | 0.4 | 0 | 0 | 0.2 | 0 | 0 | 0.4 | 0.1046214 | 1.5992 | 0.01236091 | 7.12 | 1.139303 | -0.008770606 | 80.57356 | 80.57356 | -0.8012881 | 0.1299004 | 0.312 | 10.8 | 6.72 | 3.64 | 15 | 1 | 14 | 47.8152 | 0.7544566 | 18.15248 | -0.2478752 | 261.9288 | 631.3678571 | 642.427619 | Ni0.4Fe0.2In0.4 | Ni0.4 Fe0.2 In0.4 | -0.1997175
5337 | 0.4 | 0.3 | 0 | 0 | 0 | 0.2 | 0 | 0.1 | 0.1614034 | 1.273605 | 0.007478432 | 11.21 | 1.276192 | -0.01064071 | 78.846132 | 78.846132 | -0.4084558 | 0.1651269 | 0.3898 | 7.7 | 11.76 | 3.646 | 15 | 1 | 14 | 56.4778 | 0.5276244 | 13.98858 | -0.1747513 | 216.1883 | 993.4566667 | 1023.21619 | Mn0.4Ni0.3La0.2In0.1 | Mn0.4 Ni0.3 La0.2 In0.1 | -0.002851072
5338 | 0.2 | 0.5 | 0.1 | 0.2 | 0 | 0 | 0 | 0 | 0.201839 | 4.375201 | -0.01022622 | 13.94 | 1.33718 | -0.01014813 | 50.780409 | 50.780409 | -0.2491013 | 0.2405284 | 0.5415 | 7 | 3.44 | 3.323 | 13 | 0 | 13 | 56.0366 | 0.5318365 | 13.95042 | -0.1711777 | 317.57255 | 928.7033333 | 579.0171429 | Mn0.2Ni0.5Mg0.1Ca0.2 | Mn0.2 Ni0.5 Mg0.1 Ca0.2 | -0.032123
5339 | 0.5 | 0 | 0.3 | 0 | 0 | 0.2 | 0 | 0 | 0.1422519 | 1.977298 | -0.00637189 | 11.32 | 1.23729 | -0.008560535 | 62.5416165 | 62.5416165 | -0.423043 | 0.1449402 | 0.2948 | 4.7 | 5.52 | 2.807 | 6 | 0 | 6 | 46.45 | 0.6476206 | 15.182 | -0.209171 | 829.034 | 1632.077619 | 2130.530952 | Mn0.5Mg0.3La0.2 | Mn0.5 Mg0.3 La0.2 | 0.2127408
5340 | 0.3 | 0 | 0 | 0 | 0.3 | 0 | 0.1 | 0.3 | 0.1232299 | 4.251683 | 0.005290949 | 9.15 | 1.247211 | -0.01092322 | 76.5708985 | 76.5708985 | -0.7193138 | 0.1261521 | 0.2958 | 8.7 | 3.36 | 3.353 | 13 | 1 | 12 | 51.1104 | 0.6802228 | 17.85792 | -0.2339898 | 200.3245 | 881.2857143 | 493.29 | Mn0.3Fe0.3Y0.1In0.3 | Mn0.3 Fe0.3 Y0.1 In0.3 | -0.05488327
5341 | 0.2 | 0.5 | 0 | 0 | 0 | 0 | 0.1 | 0.2 | 0.1262801 | 1.313074 | -0.0001239308 | 8.49 | 1.243589 | -0.01014813 | 72.188494 | 72.188494 | -0.6363796 | 0.1506895 | 0.366 | 9.3 | 11.08 | 3.745 | 15 | 1 | 14 | 56.1546 | 0.5352232 | 14.10922 | -0.1755332 | 190.6302225 | 701.727619 | 579.8390476 | Mn0.2Ni0.5Y0.1In0.2 | Mn0.2 Ni0.5 Y0.1 In0.2 | -0.1538314
5342 | 0 | 0.2 | 0 | 0 | 0.5 | 0 | 0.1 | 0.2 | 0.134437 | 9.868079 | 0.01466035 | 8.5 | 1.250547 | -0.01014813 | 71.515365 | 71.515365 | -0.5614981 | 0.1408039 | 0.3225 | 8.9 | 1.56 | 3.969 | 16 | 1 | 15 | 59.0956 | 0.5421057 | 15.49152 | -0.1810154 | 211.1409325 | 740.7652381 | 265.6733333 | Ni0.2Fe0.5Y0.1In0.2 | Ni0.2 Fe0.5 Y0.1 In0.2 | -0.1303194
5343 | 0 | 0 | 0.6 | 0 | 0.3 | 0 | 0 | 0.1 | 0.1059043 | 0.5960262 | 0.0284364 | 7.5 | 1.157457 | -0.007465521 | 42.8183 | 42.8183 | -0.6656306 | 0.1680639 | 0.3243 | 4.9 | 14.28 | 2.442 | 7 | 1 | 6 | 35.2448 | 0.8669646 | 14.70048 | -0.2759743 | 90.84703 | 411.3146667 | 214.2533333 | Mg0.6Fe0.3In0.1 | Mg0.6 Fe0.3 In0.1 | -0.3858258
5344 | 0.4 | 0.3 | 0.2 | 0 | 0 | 0 | 0.1 | 0 | 0.1265724 | 2.66107 | -0.01133932 | 8.85 | 1.242136 | -0.01064071 | 53.334823 | 53.334823 | -0.6641905 | 0.1649736 | 0.39 | 6.5 | 5.96 | 3.239 | 14 | 0 | 14 | 59.175 | 0.4331667 | 12.0457 | -0.1067808 | 419.466935 | 1318.790714 | 1671.617381 | Mn0.4Ni0.3Mg0.2Y0.1 | Mn0.4 Ni0.3 Mg0.2 Y0.1 | 0.1201759
5345 | 0.2 | 0.3 | 0 | 0.3 | 0 | 0 | 0 | 0.2 | 0.2026132 | 1.928186 | -0.004215935 | 16.67 | 1.328533 | -0.01135824 | 63.582629 | 63.582629 | -0.2766788 | 0.2631531 | 0.5785 | 7.6 | 7.32 | 2.972 | 14 | 1 | 13 | 40.772 | 0.8557928 | 17.739 | -0.352201 | 171.77375 | 757.117619 | 1077.66381 | Mn0.2Ni0.3Ca0.3In0.2 | Mn0.2 Ni0.3 Ca0.3 In0.2 | -0.1208366
5346 | 0.1 | 0.5 | 0 | 0 | 0.2 | 0.2 | 0 | 0 | 0.175139 | 1.349217 | -0.002179429 | 10.22 | 1.285837 | -0.01014813 | 73.7905985 | 73.7905985 | -0.3308417 | 0.1672555 | 0.3731 | 7.9 | 12.16 | 4.262 | 20 | 0 | 20 | 64.463 | 0.3862237 | 10.7311 | -0.08626247 | 371.669625 | 1206.91 | 663.1607143 | Mn0.1Ni0.5Fe0.2La0.2 | Mn0.1 Ni0.5 Fe0.2 La0.2 | 0.08167489
5347 | 0 | 0.1 | 0.6 | 0 | 0.1 | 0 | 0 | 0.2 | 0.08837671 | 2.959088 | 0.003431701 | 5.93 | 1.156197 | -0.009053114 | 49.00044 | 49.00044 | -1.159104 | 0.1627404 | 0.2971 | 5.6 | 3.04 | 2.282 | 15 | 1 | 14 | 26.8186 | 0.9809996 | 11.99382 | -0.3037875 |  | 557.5909524 | 299.7204762 | Ni0.1Mg0.6Fe0.1In0.2 | Ni0.1 Mg0.6 Fe0.1 In0.2 | -0.2536843
5348 | 0 | 0.1 | 0 | 0 | 0 | 0 | 0.7 | 0.2 | 0.1015338 | 0.3528524 | 0.01647089 | 7.65 | 1.225125 | -0.006666319 | 91.067035 | 91.067035 | -0.6466439 | 0.174685 | 0.264 | 5.7 | 28.68 | 4.007 | 10 | 1 | 9 | 26.3106 | 0.7005454 | 7.96402 | -0.1832758 | 104.59705 | 387.8566667 | 343.4790476 | Ni0.1Y0.7In0.2 | Ni0.1 Y0.7 In0.2 | -0.4113287
5349 | 0 | 0.3 | 0 | 0.2 | 0 | 0 | 0.4 | 0.1 | 0.171732 | 0.7492209 | -0.02702573 | 15.37 | 1.32065 | -0.01064071 | 72.66776 | 72.66776 | -0.3608013 | 0.2729238 | 0.545 | 5.9 | 21.36 | 3.7 | 10 | 1 | 9 | 34.6794 | 0.7978461 | 14.54202 | -0.2913558 |  | 327.927619 | 455.5152381 | Ni0.3Ca0.2Y0.4In0.1 | Ni0.3 Ca0.2 Y0.4 In0.1 | -0.484222
5350 | 0.4 | 0.2 | 0.2 | 0 | 0.2 | 0 | 0 | 0 | 0.09509219 | 6.489689 | 0.01289686 | 6.08 | 1.163483 | -0.01107574 | 49.743898 | 49.743898 | -1.22485 | 0.1327949 | 0.3184 | 6.8 | 2.56 | 3.214 | 19 | 0 | 19 | 65.394 | 0.368794 | 10.3832 | -0.07712393 | 347.621 | 1334.628571 | 3472.340476 | Mn0.4Ni0.2Mg0.2Fe0.2 | Mn0.4 Ni0.2 Mg0.2 Fe0.2 | 0.1253604
5351 | 0 | 0 | 0 | 0.4 | 0 | 0 | 0.3 | 0.3 | 0.1056179 | 0.412207 | -0.005629586 | 10.32 | 1.168317 | -0.009053114 | 77.148355 | 77.148355 | -0.8115645 | 0.1777494 | 0.303 | 5.6 | 24.48 | 2.803 | 2 | 1 | 1 | 11.8016 | 0.7868876 | 4.63512 | -0.2387048 | 42.521175 | 158.3471476 | 263.35215 | Ca0.4Y0.3In0.3 | Ca0.4 Y0.3 In0.3 | -0.8003898
5352 | 0.7 | 0.1 | 0 | 0 | 0.1 | 0 | 0.1 | 0 | 0.1090059 | 3.218438 | 0.005355226 | 5.28 | 1.251381 | -0.007818885 | 58.8010565 | 58.8010565 | -0.6580282 | 0.1091098 | 0.2136 | 7 | 3.88 | 3.353 | 20 | 0 | 20 | 71.801 | 0.2147253 | 5.1177 | -0.02943514 | 683.6009 | 2096.32619 | 2333.602381 | Mn0.7Ni0.1Fe0.1Y0.1 | Mn0.7 Ni0.1 Fe0.1 Y0.1 | 0.3214589
5353 | 0.1 | 0.3 | 0 | 0 | 0 | 0.1 | 0 | 0.5 | 0.1265047 | 0.9679133 | -0.005980258 | 9.66 | 1.273482 | -0.0097131 | 94.4013715 | 94.4013715 | -0.6069382 | 0.157403 | 0.3552 | 10.5 | 10.08 | 3.331 | 15 | 1 | 14 | 33.522 | 1.025054 | 17.3614 | -0.3642785 | 106.534 | 519.15 | 906.5907143 | Mn0.1Ni0.3La0.1In0.5 | Mn0.1 Ni0.3 La0.1 In0.5 | -0.2847071
5354 | 0.5 | 0.1 | 0.2 | 0 | 0 | 0 | 0 | 0.2 | 0.09316682 | 4.359527 | 0.01524318 | 6.86 | 1.155242 | -0.01014813 | 61.1629625 | 61.1629625 | -1.169132 | 0.1213274 | 0.2715 | 7.5 | 2.8 | 2.71 | 14 | 1 | 13 | 49.9826 | 0.6500566 | 16.39422 | -0.2413428 | 200.56864 | 1078.69619 | 1060.73 | Mn0.5Ni0.1Mg0.2In0.2 | Mn0.5 Ni0.1 Mg0.2 In0.2 | 0.03289914
5355 | 0 | 0.3 | 0 | 0.4 | 0.3 | 0 | 0 | 0 | 0.2375679 | 1.723407 | -0.0009873996 | 18.21 | 1.334274 | -0.009053114 | 50.39272 | 50.39272 | -0.1604067 | 0.3046373 | 0.6279 | 6.2 | 7.92 | 3.352 | 14 | 0 | 14 | 49.9142 | 0.6979423 | 17.60478 | -0.209851 | 461.3805 | 1341.2 | 1006.511429 | Ni0.3Ca0.4Fe0.3 | Ni0.3 Ca0.4 Fe0.3 | 0.1274935
5356 | 0.5 | 0.2 | 0 | 0 | 0.1 | 0 | 0 | 0.2 | 0.07807817 | 43.51486 | 0.006278755 | 5.03 | 1.140338 | -0.01014813 | 67.7558025 | 67.7558025 | -1.664665 | 0.09562161 | 0.232 | 8.9 | 0.32 | 3.28 | 20 | 1 | 19 | 62.1676 | 0.4708084 | 12.21432 | -0.1394633 | 295.0143475 | 1341.94 | 888.69 | Mn0.5Ni0.2Fe0.1In0.2 | Mn0.5 Ni0.2 Fe0.1 In0.2 | 0.1277331
5357 | 0.1 | 0 | 0 | 0 | 0 | 0.9 | 0 | 0 | 0.09090909 | 3.067109 | -0.01248673 | 4.95 | 1.22069 | -0.00270274 | 130.5087275 | 130.5087275 | -0.3270315 | 0.1164342 | 0.1152 | 3.4 | 1.08 | 4.315 | 6 | 0 | 6 | 21.071 | 0.8771772 | 5.5449 | -0.1595313 | 163.927775 | 694.7407143 | 1033.816667 | Mn0.1La0.9 | Mn0.1 La0.9 | -0.1581772
5358 | 0 | 0.3 | 0.3 | 0 | 0 | 0 | 0.4 | 0 | 0.1398348 | 0.7143002 | -0.001138467 | 11.7 | 1.231646 | -0.009053114 | 60.46186 | 60.46186 | -0.4629856 | 0.2254375 | 0.4275 | 4.8 | 19.2 | 3.533 | 9 | 0 | 9 | 38.043 | 0.6434165 | 12.1149 | -0.1651314 | 201.2688778 | 451.8761905 | 341.5905714 | Ni0.3Mg0.3Y0.4 | Ni0.3 Mg0.3 Y0.4 | -0.3449805
5359 | 0 | 0.3 | 0.1 | 0 | 0 | 0.2 | 0.4 | 0 | 0.1540729 | 0.7146493 | -0.009467161 | 12.98 | 1.262742 | -0.01064071 | 83.381954 | 83.381954 | -0.4482479 | 0.2375862 | 0.4323 | 5 | 23.36 | 4.125 | 10 | 0 | 10 | 37.553 | 0.6632594 | 12.5069 | -0.1863653 | 73.4156 | 309.13 | 179.3757143 | Ni0.3Mg0.1La0.2Y0.4 | Ni0.3 Mg0.1 La0.2 Y0.4 | -0.5098588
5360 | 0.1 | 0.3 | 0 | 0.5 | 0 | 0.1 | 0 | 0 | 0.2064413 | 4.543235 | 0.006763792 | 17.96 | 1.316648 | -0.0097131 | 57.0313715 | 57.0313715 | -0.2279107 | 0.3301157 | 0.6197 | 5 | 2.88 | 2.991 | 14 | 0 | 14 | 35.337 | 0.9282224 | 16.4539 | -0.3058722 | 481.844 | 1267.177381 | 790.2497619 | Mn0.1Ni0.3Ca0.5La0.1 | Mn0.1 Ni0.3 Ca0.5 La0.1 | 0.1028374
5361 | 0 | 0.3 | 0.2 | 0 | 0 | 0 | 0 | 0.5 | 0.09553023 | 5.777574 | -0.01322557 | 6.89 | 1.152919 | -0.008560535 | 79.87802 | 79.87802 | -0.9380355 | 0.1610446 | 0.345 | 9.9 | 1.36 | 2.894 | 9 | 1 | 8 | 27.851 | 1.124758 | 15.5229 | -0.3995473 | 163.026995 | 392.9497619 | 359.0295238 | Ni0.3Mg0.2In0.5 | Ni0.3 Mg0.2 In0.5 | -0.405663
5362 | 0.4 | 0.2 | 0 | 0.2 | 0.2 | 0 | 0 | 0 | 0.202846 | 2.802453 | 0.0009219234 | 12.64 | 1.345515 | -0.01107574 | 52.898498 | 52.898498 | -0.2691781 | 0.2151936 | 0.4624 | 6.8 | 6.08 | 3.28 | 19 | 0 | 19 | 63.3936 | 0.4433175 | 11.98352 | -0.1192092 | 470.144 | 1828.195238 | 2045.857143 | Mn0.4Ni0.2Ca0.2Fe0.2 | Mn0.4 Ni0.2 Ca0.2 Fe0.2 | 0.2620226
5363 | 0.5 | 0.1 | 0.2 | 0.2 | 0 | 0 | 0 | 0 | 0.1827113 | 1.666358 | 0.005260112 | 13.82 | 1.332569 | -0.01014813 | 46.2149625 | 46.2149625 | -0.3039872 | 0.2155707 | 0.4515 | 5.3 | 8.16 | 2.574 | 13 | 0 | 13 | 50.7086 | 0.6206939 | 15.81342 | -0.2161458 | 614.913275 | 2121.469048 | 1734.930952 | Mn0.5Ni0.1Mg0.2Ca0.2 | Mn0.5 Ni0.1 Mg0.2 Ca0.2 | 0.3266367
5364 | 0.3 | 0.3 | 0.2 | 0.2 | 0 | 0 | 0 | 0 | 0.1902487 | 32.69518 | -0.01562092 | 14.54 | 1.33362 | -0.01135824 | 46.9660335 | 46.9660335 | -0.3138108 | 0.2398545 | 0.5415 | 5.9 | 0.48 | 2.878 | 13 | 0 | 13 | 50.4146 | 0.6196225 | 15.75462 | -0.2097039 | 358.3879125 | 1517.938095 | 2142.142857 | Mn0.3Ni0.3Mg0.2Ca0.2 | Mn0.3 Ni0.3 Mg0.2 Ca0.2 | 0.1812541
5365 | 0 | 0.3 | 0.4 | 0.2 | 0.1 | 0 | 0 | 0 | 0.1802156 | 15.61887 | 0.001263087 | 14.81 | 1.335314 | -0.01064071 | 40.93012 | 40.93012 | -0.3276316 | 0.2607099 | 0.5559 | 5 | 0.88 | 2.732 | 14 | 0 | 14 | 39.0826 | 0.7920471 | 16.02822 | -0.2664849 | 277.418175 | 882.2507143 | 1658.35 | Ni0.3Mg0.4Ca0.2Fe0.1 | Ni0.3 Mg0.4 Ca0.2 Fe0.1 | -0.05440798
5366 | 0.2 | 0 | 0.2 | 0.6 | 0 | 0 | 0 | 0 | 0.1584466 | 1.166339 | 0.009133502 | 14.32 | 1.277945 | -0.007900549 | 39.895409 | 39.895409 | -0.314696 | 0.2428451 | 0.376 | 3 | 7.84 | 1.99 | 5 | 0 | 5 | 23.1908 | 1.161862 | 11.86608 | -0.3370546 | 217.1301 | 1115.042381 | 1444.809524 | Mn0.2Mg0.2Ca0.6 | Mn0.2 Mg0.2 Ca0.6 | 0.04729137
5367 | 0.1 | 0 | 0 | 0 | 0 | 0.2 | 0.2 | 0.5 | 0.10456 | 0.3349768 | -0.01533576 | 9.11 | 1.230031 | -0.01014813 | 108.4650685 | 108.4650685 | -0.9282281 | 0.1161057 | 0.2223 | 8.4 | 29.24 | 3.32 | 8 | 1 | 7 | 17.658 | 1.212318 | 9.6472 | -0.3346484 | 142.48915 | 477.1819048 | 430.9647619 | Mn0.1La0.2Y0.2In0.5 | Mn0.1 La0.2 Y0.2 In0.5 | -0.321316
5368 | 0.3 | 0 | 0.1 | 0.2 | 0 | 0 | 0 | 0.4 | 0.1521652 | 1.959594 | 0.01676482 | 12.44 | 1.292477 | -0.01064071 | 72.8547135 | 72.8547135 | -0.4595577 | 0.1794807 | 0.354 | 7.9 | 5.12 | 2.403 | 6 | 1 | 5 | 27.6548 | 1.165191 | 15.69528 | -0.4731765 | 214.36365 | 785.962381 | 570.0909524 | Mn0.3Mg0.1Ca0.2In0.4 | Mn0.3 Mg0.1 Ca0.2 In0.4 | -0.1045982
5369 | 0 | 0 | 0 | 0.4 | 0 | 0.2 | 0.2 | 0.2 | 0.09228836 | 0.7312768 | -0.008475082 | 9.12 | 1.166896 | -0.01107574 | 84.557064 | 84.557064 | -1.300405 | 0.1630782 | 0.268 | 4.6 | 17.12 | 3.008 | 3 | 1 | 2 | 11.8308 | 0.6658599 | 4.13568 | -0.1759876 | 2.00067 | 108.3735405 | 196.0014524 | Ca0.4La0.2Y0.2In0.2 | Ca0.4 La0.2 Y0.2 In0.2 | -0.9650767
5370 | 0 | 0.1 | 0.1 | 0 | 0 | 0.5 | 0.3 | 0 | 0.1046953 | 1.193945 | 0.0009472868 | 8.1 | 1.254554 | -0.0097131 | 104.42433 | 104.42433 | -0.8861423 | 0.1765873 | 0.205 | 3.6 | 11.4 | 4.141 | 10 | 0 | 10 | 24.436 | 0.7171674 | 7.0706 | -0.1362765 |  | 427.4385714 | 254.5085714 | Ni0.1Mg0.1La0.5Y0.3 | Ni0.1 Mg0.1 La0.5 Y0.3 | -0.3691263
5371 | 0 | 0.5 | 0.1 | 0 | 0.1 | 0 | 0 | 0.3 | 0.1084538 | 4.880929 | 0.006177717 | 7.5 | 1.162144 | -0.0097131 | 71.8071 | 71.8071 | -0.825787 | 0.1487893 | 0.3552 | 9.9 | 2.52 | 3.555 | 15 | 1 | 14 | 48.5314 | 0.7017315 | 17.29062 | -0.2562332 |  | 599.9914286 | 360.8095238 | Ni0.5Mg0.1Fe0.1In0.3 | Ni0.5 Mg0.1 Fe0.1 In0.3 | -0.221855
5372 | 0.4 | 0 | 0 | 0.1 | 0 | 0.4 | 0 | 0.1 | 0.1695389 | 13.36689 | 0.01110476 | 14.78 | 1.288599 | -0.009923171 | 93.027006 | 93.027006 | -0.3452324 | 0.1863411 | 0.3703 | 5.5 | 0.92 | 3.392 | 7 | 1 | 6 | 37.6806 | 0.8467615 | 16.32142 | -0.3334699 |  | 682.0128571 | 841.0242857 | Mn0.4Ca0.1La0.4In0.1 | Mn0.4 Ca0.1 La0.4 In0.1 | -0.1662074
5373 | 0 | 0.2 | 0 | 0.5 | 0 | 0.1 | 0 | 0.2 | 0.1722156 | 0.5579206 | 0.01697393 | 15.82 | 1.312693 | -0.01014813 | 68.631827 | 68.631827 | -0.3421691 | 0.3023727 | 0.5382 | 5.9 | 20.16 | 2.759 | 10 | 1 | 9 | 20.9256 | 1.300599 | 11.78912 | -0.4620731 | 104.9894 | 429.3704762 | 800.4852381 | Ni0.2Ca0.5La0.1In0.2 | Ni0.2 Ca0.5 La0.1 In0.2 | -0.3671678
5374 | 0 | 0 | 0.2 | 0 | 0.1 | 0.3 | 0.4 | 0 | 0.1065681 | 8.928296 | -0.003385703 | 8.82 | 1.262131 | -0.01064071 | 87.679481 | 87.679481 | -0.9369498 | 0.1511446 | 0.192 | 3.3 | 1.72 | 3.819 | 8 | 0 | 8 | 26.417 | 0.7181527 | 7.6393 | -0.1459166 | 1.345435 | 11.16365714 | 22.4397619 | Mg0.2Fe0.1La0.3Y0.4 | Mg0.2 Fe0.1 La0.3 Y0.4 | -1.952194
5375 | 0 | 0.1 | 0 | 0.1 | 0.5 | 0.3 | 0 | 0 | 0.2130653 | 2.982731 | 0.01892028 | 16.15 | 1.338127 | -0.0097131 | 79.471281 | 79.471281 | -0.2139599 | 0.2334066 | 0.5025 | 6.1 | 5.04 | 4.109 | 15 | 0 | 15 | 53.4738 | 0.619857 | 16.73078 | -0.2091029 | 318.01535 | 992.6738095 | 691.91 | Ni0.1Ca0.1Fe0.5La0.3 | Ni0.1 Ca0.1 Fe0.5 La0.3 | -0.003193436
5376 | 0.1 | 0.3 | 0 | 0 | 0 | 0.2 | 0 | 0.4 | 0.1470062 | 0.6305086 | 0.005929369 | 11.9 | 1.271191 | -0.01064071 | 96.8101185 | 96.8101185 | -0.4923789 | 0.1773279 | 0.4063 | 9.5 | 18.24 | 3.526 | 15 | 1 | 14 | 34.6402 | 0.9684232 | 17.24958 | -0.3633181 | 140.8335 | 574.1428571 | 414.9257143 | Mn0.1Ni0.3La0.2In0.4 | Mn0.1 Ni0.3 La0.2 In0.4 | -0.24098
5377 | 0 | 0 | 0 | 0.5 | 0 | 0.5 | 0 | 0 | 0.03608247 | 0.8312876 | -0.0116984 | 3.5 | 1.044527 | -0.005762826 | 89.491735 | 89.491735 | -4.426321 | 0.1083916 | 0.155 | 2.5 | 8 | 3.155 | 1 | 0 | 1 | 11.134 | 0.3391414 | 1.888 | -0.05009424 | 48.59875 | 169.6085714 | 34.94104762 | Ca0.5La0.5 | Ca0.5 La0.5 | -0.7705522
5378 | 0.4 | 0 | 0 | 0.1 | 0.2 | 0 | 0.3 | 0 | 0.182378 | 3.05826 | 0.000594488 | 14.38 | 1.337861 | -0.01064071 | 63.823773 | 63.823773 | -0.3199083 | 0.2034306 | 0.4353 | 5.5 | 5.64 | 3.519 | 12 | 0 | 12 | 55.3878 | 0.5133722 | 14.63258 | -0.1453318 | 297.029265 | 1175.161905 | 2098.27619 | Mn0.4Ca0.1Fe0.2Y0.3 | Mn0.4 Ca0.1 Fe0.2 Y0.3 | 0.0700977
5379 | 0 | 0.1 | 0 | 0.6 | 0.2 | 0 | 0 | 0.1 | 0.198097 | 3.359824 | -0.007719043 | 17.29 | 1.319571 | -0.009053114 | 52.56694 | 52.56694 | -0.2306972 | 0.3263385 | 0.5646 | 5.1 | 3.36 | 2.656 | 15 | 1 | 14 | 28.5966 | 1.164249 | 15.57722 | -0.4050538 | 205.2132 | 917.7285714 | 646.6828571 | Ni0.1Ca0.6Fe0.2In0.1 | Ni0.1 Ca0.6 Fe0.2 In0.1 | -0.03728575
5380 | 0.3 | 0 | 0 | 0 | 0 | 0 | 0.5 | 0.2 | 0.128112 | 0.8639366 | 0.008457057 | 10.83 | 1.198607 | -0.008560535 | 83.8979385 | 83.8979385 | -0.5215806 | 0.1478097 | 0.2905 | 6.2 | 14.28 | 3.565 | 7 | 1 | 6 | 36.6016 | 0.7494759 | 14.18272 | -0.2481965 | 257.484025 | 731.3247619 | 506.1747619 | Mn0.3Y0.5In0.2 | Mn0.3 Y0.5 In0.2 | -0.1358897
5381 | 0 | 0.3 | 0 | 0.2 | 0.3 | 0.2 | 0 | 0 | 0.221393 | 43.25504 | 0.01240222 | 17.09 | 1.336714 | -0.01135824 | 70.158214 | 70.158214 | -0.2317305 | 0.2636486 | 0.5783 | 6.4 | 0.4 | 3.878 | 15 | 0 | 15 | 51.4246 | 0.6432477 | 17.00062 | -0.2257929 | 283.9666 | 929.1866667 | 597.6628571 | Ni0.3Ca0.2Fe0.3La0.2 | Ni0.3 Ca0.2 Fe0.3 La0.2 | -0.03189703
5382 | 0 | 0.2 | 0 | 0.1 | 0.5 | 0.2 | 0 | 0 | 0.2109912 | 8.2904 | -0.01995982 | 14.32 | 1.343655 | -0.01014813 | 71.450074 | 71.450074 | -0.2279592 | 0.217487 | 0.4686 | 6.8 | 1.96 | 4.106 | 15 | 0 | 15 | 59.4878 | 0.5209344 | 14.92658 | -0.1685633 | 268.14862 | 1118.452381 | 954.5771429 | Ni0.2Ca0.1Fe0.5La0.2 | Ni0.2 Ca0.1 Fe0.5 La0.2 | 0.0486175
5383 | 0.2 | 0 | 0.2 | 0 | 0.6 | 0 | 0 | 0 | 0.1017504 | 1.215172 | 0.02779222 | 6.16 | 1.164209 | -0.007900549 | 49.355609 | 49.355609 | -0.7631063 | 0.1266831 | 0.2752 | 6.6 | 10.24 | 3.454 | 11 | 0 | 11 | 67.688 | 0.3728637 | 10.6656 | -0.08207092 | 279.76975 | 1008.728571 | 1521.214286 | Mn0.2Mg0.2Fe0.6 | Mn0.2 Mg0.2 Fe0.6 | 0.003774322
5384 | 0 | 0.2 | 0.7 | 0 | 0.1 | 0 | 0 | 0 | 0.1051144 | 2.961462 | 0.008331255 | 7.23 | 1.15717 | -0.006666319 | 34.33668 | 34.33668 | -0.6033392 | 0.1934892 | 0.354 | 4.2 | 2.64 | 2.373 | 14 | 0 | 14 | 35.314 | 0.7780489 | 12.6972 | -0.1748366 | 329.20805 | 1008.673333 | 613.007619 | Ni0.2Mg0.7Fe0.1 | Ni0.2 Mg0.7 Fe0.1 | 0.003750539
5385 | 0 | 0.5 | 0.1 | 0.1 | 0 | 0.3 | 0 | 0 | 0.1977327 | 0.7477304 | 0.01054567 | 16.24 | 1.328787 | -0.0097131 | 77.456641 | 77.456641 | -0.2484283 | 0.2577094 | 0.5605 | 6.3 | 18.52 | 3.896 | 9 | 0 | 9 | 44.4698 | 0.6897851 | 15.69018 | -0.2506862 | 293.9699 | 978.83 | 922.4204762 | Ni0.5Mg0.1Ca0.1La0.3 | Ni0.5 Mg0.1 Ca0.1 La0.3 | -0.009292728
5386 | 0.1 | 0.2 | 0.1 | 0.6 | 0 | 0 | 0 | 0 | 0.1889347 | 14.24508 | 0.02686343 | 16.68 | 1.312993 | -0.009053114 | 43.7097845 | 43.7097845 | -0.2536147 | 0.3247186 | 0.546 | 4.1 | 0.8 | 2.435 | 13 | 0 | 13 | 28.8128 | 1.06662 | 14.64768 | -0.3231926 | 357.732005 | 1286.721429 | 467.5821429 | Mn0.1Ni0.2Mg0.1Ca0.6 | Mn0.1 Ni0.2 Mg0.1 Ca0.6 | 0.1094845
5387 | 0 | 0 | 0.1 | 0 | 0 | 0.7 | 0 | 0.2 | 0.07847274 | 0.2800711 | -0.0006797237 | 6.47 | 1.117963 | -0.006666319 | 122.627929 | 122.627929 | -1.082551 | 0.08674517 | 0.1308 | 4.9 | 24.12 | 3.784 | 2 | 1 | 1 | 12.9186 | 0.3601084 | 2.00962 | -0.07456285 | 57.83265 | 215.2757976 | 197.6238905 | Mg0.1La0.7In0.2 | Mg0.1 La0.7 In0.2 | -0.6670048
5388 | 0 | 0.1 | 0 | 0.3 | 0.2 | 0.4 | 0 | 0 | 0.1826691 | 2.341477 | -0.01082636 | 15.91 | 1.320346 | -0.01064071 | 84.623928 | 84.623928 | -0.3188897 | 0.2840831 | 0.5241 | 4.4 | 6.12 | 3.64 | 15 | 0 | 15 | 31.9804 | 0.9762646 | 15.25052 | -0.3324584 | 366.41725 | 1090.071429 | 575.1914286 | Ni0.1Ca0.3Fe0.2La0.4 | Ni0.1 Ca0.3 Fe0.2 La0.4 | 0.03745496
5389 | 0.4 | 0.1 | 0 | 0 | 0 | 0 | 0.4 | 0.1 | 0.1495096 | 1.267484 | -0.01146 | 12.05 | 1.234571 | -0.009923171 | 74.888698 | 74.888698 | -0.4439276 | 0.1747138 | 0.373 | 6.3 | 12.08 | 3.612 | 15 | 1 | 14 | 48.8058 | 0.5762629 | 14.65178 | -0.1736247 | 327.77318 | 769.9095238 | 652.5338095 | Mn0.4Ni0.1Y0.4In0.1 | Mn0.4 Ni0.1 Y0.4 In0.1 | -0.1135603
5390 | 0.1 | 0 | 0 | 0 | 0.2 | 0.2 | 0.5 | 0 | 0.1512646 | 38.10622 | -0.02289706 | 12.27 | 1.26673 | -0.01014813 | 88.8968235 | 88.8968235 | -0.4435181 | 0.2002782 | 0.3441 | 4.4 | 0.44 | 4.227 | 13 | 0 | 13 | 39.838 | 0.6664236 | 13.1936 | -0.1704592 | 196.583 | 810.902381 | 608.2909524 | Mn0.1Fe0.2La0.2Y0.5 | Mn0.1 Fe0.2 La0.2 Y0.5 | -0.09103142
5391 | 0 | 0 | 0 | 0.2 | 0 | 0 | 0.6 | 0.2 | 0.08149342 | 0.6232232 | 0.01360226 | 7.36 | 1.169039 | -0.007900549 | 84.32271 | 84.32271 | -1.189631 | 0.1330477 | 0.216 | 4.8 | 17.6 | 3.494 | 2 | 1 | 1 | 17.6972 | 0.5644979 | 5.00688 | -0.1821261 | 1.92965 | 139.0671429 | 152.9517381 | Ca0.2Y0.6In0.2 | Ca0.2 Y0.6 In0.2 | -0.8567755
5392 | 0.1 | 0.3 | 0.1 | 0 | 0.5 | 0 | 0 | 0 | 0.08004486 | 11.91355 | -0.01027381 | 3.73 | 1.166012 | -0.0097131 | 53.4548245 | 53.4548245 | -1.515971 | 0.1039926 | 0.2235 | 7.9 | 1.36 | 3.915 | 19 | 0 | 19 | 72.663 | 0.2568266 | 6.7949 | -0.04510581 | 418.791 | 1170.580952 | 1307.228571 | Mn0.1Ni0.3Mg0.1Fe0.5 | Mn0.1 Ni0.3 Mg0.1 Fe0.5 | 0.06840145
5393 | 0 | 0.1 | 0.4 | 0.2 | 0.3 | 0 | 0 | 0 | 0.1817896 | 1.234152 | 0.0009905995 | 14.93 | 1.335488 | -0.01064071 | 40.36044 | 40.36044 | -0.3219827 | 0.2483254 | 0.5235 | 4.6 | 11.28 | 2.7 | 14 | 0 | 14 | 40.3766 | 0.8055918 | 16.80462 | -0.2758956 | 429.563 | 1205.52381 | 1274.995238 | Ni0.1Mg0.4Ca0.2Fe0.3 | Ni0.1 Mg0.4 Ca0.2 Fe0.3 | 0.08117579
5394 | 0 | 0.5 | 0.2 | 0 | 0 | 0.1 | 0.2 | 0 | 0.1655907 | 0.7410754 | -0.01757667 | 13.21 | 1.271831 | -0.01014813 | 65.879417 | 65.879417 | -0.3700958 | 0.225401 | 0.4927 | 6.3 | 20.92 | 3.843 | 10 | 0 | 10 | 47.648 | 0.5791688 | 14.3054 | -0.1813464 | 88.97395 | 340.1433333 | 278.0214286 | Ni0.5Mg0.2La0.1Y0.2 | Ni0.5 Mg0.2 La0.1 Y0.2 | -0.468338
5395 | 0.2 | 0 | 0.1 | 0 | 0 | 0 | 0.7 | 0 | 0.1115915 | 7.66349 | 0.007857819 | 8.47 | 1.194985 | -0.006666319 | 75.652204 | 75.652204 | -0.5353326 | 0.1418927 | 0.2125 | 3.7 | 1.44 | 3.794 | 6 | 0 | 6 | 35.1 | 0.5943002 | 8.8748 | -0.1203894 | 160.688425 | 594.3133333 | 439.1419048 | Mn0.2Mg0.1Y0.7 | Mn0.2 Mg0.1 Y0.7 | -0.2259845
5396 | 0 | 0 | 0.2 | 0 | 0.1 | 0.5 | 0.2 | 0 | 0.1104898 | 9.582733 | 0.01522814 | 9.14 | 1.261121 | -0.01014813 | 97.679405 | 97.679405 | -0.8312692 | 0.1521799 | 0.1932 | 3.3 | 1.4 | 3.839 | 8 | 0 | 8 | 24.239 | 0.8058921 | 7.3997 | -0.1617945 | 3.96175 | 16.58361905 | 9.310852381 | Mg0.2Fe0.1La0.5Y0.2 | Mg0.2 Fe0.1 La0.5 Y0.2 | -1.780321
5397 | 0 | 0 | 0.3 | 0 | 0.2 | 0.2 | 0 | 0.3 | 0.1256547 | 4.08339 | -0.003606453 | 10.37 | 1.272299 | -0.01135824 | 80.686994 | 80.686994 | -0.7193723 | 0.1598592 | 0.3221 | 6.7 | 2.8 | 2.959 | 8 | 1 | 7 | 25.6124 | 1.112673 | 13.22632 | -0.3859743 | 1.664825 | 10.3903381 | 10.34914286 | Mg0.3Fe0.2La0.2In0.3 | Mg0.3 Fe0.2 La0.2 In0.3 | -1.98337
5398 | 0 | 0.2 | 0 | 0 | 0.6 | 0 | 0.2 | 0 | 0.1581139 | 2.212154 | 0.01711042 | 8.72 | 1.250963 | -0.007900549 | 63.02685 | 63.02685 | -0.316022 | 0.1566547 | 0.32 | 7.4 | 6.4 | 4.33 | 15 | 0 | 15 | 69.082 | 0.3153584 | 9.4328 | -0.05635773 | 247.1475 | 902.9647619 | 1361.795238 | Ni0.2Fe0.6Y0.2 | Ni0.2 Fe0.6 Y0.2 | -0.0443292
5399 | 0 | 0 | 0.3 | 0.1 | 0.3 | 0 | 0.3 | 0 | 0.1592312 | 2.125982 | 0.006085771 | 13.89 | 1.331201 | -0.01092322 | 54.724555 | 54.724555 | -0.4308184 | 0.2209794 | 0.4293 | 4.1 | 7.56 | 3.232 | 7 | 0 | 7 | 38.1398 | 0.7574281 | 14.62698 | -0.2419749 | 114.289445 | 346.8695143 | 652.8699786 | Mg0.3Ca0.1Fe0.3Y0.3 | Mg0.3 Ca0.1 Fe0.3 Y0.3 | -0.4598339
5400 | 0 | 0.2 | 0.1 | 0.4 | 0 | 0 | 0.3 | 0 | 0.1590944 | 2.366892 | 0.006486854 | 14.71 | 1.312768 | -0.01064071 | 56.872135 | 56.872135 | -0.4203982 | 0.2893509 | 0.4885 | 3.9 | 6.4 | 3.086 | 9 | 0 | 9 | 27.4292 | 0.9118927 | 12.39048 | -0.2671273 | 290.26115 | 1077.780476 | 1363.480952 | Ni0.2Mg0.1Ca0.4Y0.3 | Ni0.2 Mg0.1 Ca0.4 Y0.3 | 0.03253031
5401 | 0 | 0.1 | 0 | 0.2 | 0 | 0.2 | 0 | 0.5 | 0.1399484 | 0.2812843 | 0.01984642 | 12.53 | 1.318594 | -0.01014813 | 99.075034 | 99.075034 | -0.5181438 | 0.2067471 | 0.3914 | 8.5 | 30.64 | 2.966 | 10 | 1 | 9 | 13.8226 | 1.507882 | 7.90602 | -0.4178363 | 111.033015 | 432.46 | 569.2304762 | Ni0.1Ca0.2La0.2In0.5 | Ni0.1 Ca0.2 La0.2 In0.5 | -0.3640541
5402 | 0 | 0.4 | 0.4 | 0.1 | 0.1 | 0 | 0 | 0 | 0.1643952 | 12.43153 | -0.02713331 | 12.28 | 1.342001 | -0.009923171 | 42.79166 | 42.79166 | -0.3671743 | 0.2316834 | 0.5158 | 5.8 | 1.08 | 2.992 | 14 | 0 | 14 | 45.8518 | 0.6690639 | 15.90498 | -0.2097691 | 384.6852 | 1160.441429 | 1325.042619 | Ni0.4Mg0.4Ca0.1Fe0.1 | Ni0.4 Mg0.4 Ca0.1 Fe0.1 | 0.06462323
5403 | 0 | 0.4 | 0 | 0.3 | 0.2 | 0.1 | 0 | 0 | 0.2292819 | 16.70591 | 0.01118532 | 17.74 | 1.335401 | -0.01064071 | 60.560307 | 60.560307 | -0.2024095 | 0.2879586 | 0.6174 | 6.5 | 0.96 | 3.631 | 15 | 0 | 15 | 50.0224 | 0.668531 | 17.05472 | -0.2277386 | 177.15525 | 823.8238095 | 549.1914286 | Ni0.4Ca0.3Fe0.2La0.1 | Ni0.4 Ca0.3 Fe0.2 La0.1 | -0.08416566
5404 | 0.9 | 0 | 0 | 0 | 0 | 0.1 | 0 | 0 | 0.12 | 3.719771 | -0.01594018 | 4.95 | 1.246066 | -0.00270274 | 63.3347875 | 63.3347875 | -0.1876903 | 0.08884776 | 0.1152 | 6.6 | 1.08 | 3.075 | 6 | 0 | 6 | 70.359 | 0.2626956 | 5.5449 | -0.04935936 | 381.4095 | 1535.880952 | 1739.666667 | Mn0.9La0.1 | Mn0.9 La0.1 | 0.1863576
5405 | 0 | 0 | 0.2 | 0 | 0.2 | 0.4 | 0 | 0.2 | 0.1419118 | 1.56805 | -0.000482768 | 12.48 | 1.268264 | -0.01107574 | 94.555788 | 94.555788 | -0.5499654 | 0.177079 | 0.34 | 5.8 | 7.84 | 3.45 | 8 | 1 | 7 | 26.4856 | 1.054202 | 12.64272 | -0.3580008 | 1.53115 | 16.4847619 | 21.56871429 | Mg0.2Fe0.2La0.4In0.2 | Mg0.2 Fe0.2 La0.4 In0.2 | -1.782917
5406 | 0.3 | 0 | 0 | 0.2 | 0 | 0.1 | 0.4 | 0 | 0.1540551 | 1.877714 | -0.008753566 | 13.79 | 1.283824 | -0.01064071 | 73.9499005 | 73.9499005 | -0.4483513 | 0.2043588 | 0.368 | 4 | 8.6 | 3.439 | 7 | 0 | 7 | 36.2386 | 0.752016 | 14.14642 | -0.246566 |  | 322.75 | 714.0371429 | Mn0.3Ca0.2La0.1Y0.4 | Mn0.3 Ca0.2 La0.1 Y0.4 | -0.4911337
5407 | 0.1 | 0.6 | 0.1 | 0 | 0 | 0 | 0 | 0.2 | 0.1018652 | 7.734472 | 0.0201928 | 6.72 | 1.157699 | -0.009053114 | 66.1039445 | 66.1039445 | -0.8724617 | 0.1414982 | 0.336 | 9.5 | 1.6 | 3.611 | 14 | 1 | 13 | 55.1636 | 0.5601861 | 14.42832 | -0.1966935 | 103.553525 | 533.7014286 | 452.3147619 | Mn0.1Ni0.6Mg0.1In0.2 | Mn0.1 Ni0.6 Mg0.1 In0.2 | -0.2727016
5408 | 0 | 0.1 | 0 | 0 | 0 | 0.1 | 0.5 | 0.3 | 0.1074599 | 0.3849457 | 0.02432073 | 9.09 | 1.259835 | -0.0097131 | 98.658212 | 98.658212 | -0.8411336 | 0.1712251 | 0.2877 | 6.7 | 33.32 | 3.832 | 11 | 1 | 10 | 23.0144 | 0.861173 | 9.39432 | -0.2413323 |  | 533.847619 | 668.6533333 | Ni0.1La0.1Y0.5In0.3 | Ni0.1 La0.1 Y0.5 In0.3 | -0.2725827
5409 | 0 | 0 | 0 | 0.4 | 0.5 | 0 | 0 | 0.1 | 0.2262921 | 0.6009267 | 0.000640083 | 18.54 | 1.331962 | -0.007842999 | 55.4355 | 55.4355 | -0.1531593 | 0.2895416 | 0.5815 | 6.1 | 18.2 | 3.128 | 7 | 1 | 6 | 44.076 | 0.8498519 | 18.8672 | -0.3404632 | 46.493695 | 206.887381 | 156.3461429 | Ca0.4Fe0.5In0.1 | Ca0.4 Fe0.5 In0.1 | -0.684266
5410 | 0.5 | 0.2 | 0.1 | 0 | 0 | 0.2 | 0 | 0 | 0.1594859 | 2.802445 | -0.0006839242 | 11.16 | 1.27538 | -0.01014813 | 69.4192965 | 69.4192965 | -0.3989712 | 0.166237 | 0.3748 | 6.3 | 5.2 | 3.393 | 14 | 0 | 14 | 57.988 | 0.4773288 | 12.8744 | -0.1348007 |  | 1316.72381 |  | Mn0.5Ni0.2Mg0.1La0.2 | Mn0.5 Ni0.2 Mg0.1 La0.2 | 0.1194947
5411 | 0 | 0 | 0.2 | 0.3 | 0 | 0 | 0.3 | 0.2 | 0.1024143 | 0.7832741 | 0.01407393 | 9.98 | 1.169622 | -0.01135824 | 66.519755 | 66.519755 | -1.082905 | 0.1524437 | 0.2685 | 4.5 | 16.6 | 2.669 | 2 | 1 | 1 | 14.165 | 0.6248505 | 4.8537 | -0.1818794 | 2.86695 | 15.85609524 | 12.23252857 | Mg0.2Ca0.3Y0.3In0.2 | Mg0.2 Ca0.3 Y0.3 In0.2 | -1.799804
5412 | 0.6 | 0 | 0 | 0.2 | 0 | 0.1 | 0.1 | 0 | 0.192265 | 1.167135 | -0.02636471 | 15.2 | 1.293799 | -0.009053114 | 63.759559 | 63.759559 | -0.2449051 | 0.209818 | 0.4055 | 5.2 | 11.12 | 3.004 | 7 | 0 | 7 | 51.4546 | 0.6037984 | 15.66802 | -0.2191506 |  | 1352.057143 | 1549.880952 | Mn0.6Ca0.2La0.1Y0.1 | Mn0.6 Ca0.2 La0.1 Y0.1 | 0.130995
5413 | 0.1 | 0.2 | 0 | 0 | 0.3 | 0 | 0.4 | 0 | 0.174864 | 1.603759 | -0.01069702 | 12.99 | 1.243273 | -0.01064071 | 69.5483245 | 69.5483245 | -0.3479923 | 0.2059793 | 0.4632 | 6.3 | 11.68 | 4.212 | 20 | 0 | 20 | 57.438 | 0.451595 | 13.2228 | -0.0852147 | 367.90165 | 1097.73881 | 852.4869048 | Mn0.1Ni0.2Fe0.3Y0.4 | Mn0.1 Ni0.2 Fe0.3 Y0.4 | 0.04049902
5414 | 0.1 | 0.5 | 0 | 0 | 0 | 0.1 | 0.3 | 0 | 0.1790142 | 0.6354872 | -0.01465032 | 13.5 | 1.272474 | -0.0097131 | 75.4028065 | 75.4028065 | -0.303098 | 0.2191905 | 0.4902 | 6.9 | 25.6 | 4.27 | 15 | 0 | 15 | 54.408 | 0.4734231 | 12.9324 | -0.120244 | 124.34465 | 557.0166667 | 633.9261905 | Mn0.1Ni0.5La0.1Y0.3 | Mn0.1 Ni0.5 La0.1 Y0.3 | -0.2541318
5415 | 0.2 | 0.2 | 0 | 0.2 | 0 | 0.4 | 0 | 0 | 0.1871594 | 3.336566 | -0.006882969 | 16.4 | 1.31946 | -0.01107574 | 86.304077 | 86.304077 | -0.3161907 | 0.2613735 | 0.5264 | 5 | 4.48 | 3.628 | 14 | 0 | 14 | 37.7496 | 0.8260069 | 15.87712 | -0.2820222 | 417.55 | 1119.101667 | 1565.761905 | Mn0.2Ni0.2Ca0.2La0.4 | Mn0.2 Ni0.2 Ca0.2 La0.4 | 0.04886954
5416 | 0.1 | 0 | 0 | 0.2 | 0.3 | 0 | 0 | 0.4 | 0.1781163 | 1.959364 | -0.008309693 | 14.35 | 1.336714 | -0.01064071 | 76.1901045 | 76.1901045 | -0.3354 | 0.2101043 | 0.4488 | 8.7 | 5.92 | 2.952 | 12 | 1 | 11 | 35.0708 | 1.053702 | 18.52008 | -0.4343674 | 144.68975 | 752.832381 | 624.5461905 | Mn0.1Ca0.2Fe0.3In0.4 | Mn0.1 Ca0.2 Fe0.3 In0.4 | -0.1233017
5417 | 0.2 | 0.1 | 0 | 0 | 0.4 | 0.3 | 0 | 0 | 0.18988 | 15.35907 | -0.01581821 | 13.29 | 1.280841 | -0.01064071 | 80.86659 | 80.86659 | -0.2951291 | 0.1826342 | 0.4131 | 6.5 | 1.08 | 4.081 | 20 | 0 | 20 | 59.89 | 0.4931769 | 14.1822 | -0.1205246 | 328.00517 | 1213.128571 | 624.2171429 | Mn0.2Ni0.1Fe0.4La0.3 | Mn0.2 Ni0.1 Fe0.4 La0.3 | 0.08390683
5418 | 0.7 | 0.2 | 0 | 0 | 0 | 0 | 0 | 0.1 | 0.05765576 | 2.781225 | 0.003300987 | 3.03 | 1.1356 | -0.006666319 | 61.6771115 | 61.6771115 | -2.005398 | 0.08045859 | 0.1695 | 8.2 | 3.48 | 3.184 | 14 | 1 | 13 | 68.9468 | 0.3154219 | 6.72768 | -0.07756651 | 251.76203 | 1140.314286 | 1579.014286 | Mn0.7Ni0.2In0.1 | Mn0.7 Ni0.2 In0.1 | 0.05702457
5419 | 0 | 0.1 | 0.3 | 0.3 | 0 | 0 | 0 | 0.3 | 0.1429504 | 0.5772142 | 0.01143595 | 12.42 | 1.31883 | -0.01092322 | 59.62964 | 59.62964 | -0.5345394 | 0.2234957 | 0.414 | 6.1 | 17.28 | 2.205 | 9 | 1 | 8 | 16.0388 | 1.272938 | 8.35488 | -0.37003 | 140.4426 | 661.9509524 | 633.0547619 | Ni0.1Mg0.3Ca0.3In0.3 | Ni0.1 Mg0.3 Ca0.3 In0.3 | -0.1791742
5420 | 0.2 | 0 | 0.1 | 0.5 | 0 | 0 | 0 | 0.2 | 0.1635682 | 1.588778 | -0.01873553 | 15.13 | 1.281277 | -0.01014813 | 56.420709 | 56.420709 | -0.3793048 | 0.2393122 | 0.421 | 5.2 | 6.64 | 2.159 | 6 | 1 | 5 | 21.4646 | 1.293042 | 12.14682 | -0.4589391 | 197.4307 | 1155.428571 | 1373.919048 | Mn0.2Mg0.1Ca0.5In0.2 | Mn0.2 Mg0.1 Ca0.5 In0.2 | 0.0627431
5421 | 0 | 0.5 | 0 | 0.2 | 0 | 0 | 0 | 0.3 | 0.1907741 | 1.040897 | -0.03306762 | 14.61 | 1.333532 | -0.008560535 | 71.8077 | 71.8077 | -0.2352134 | 0.2411301 | 0.541 | 9.3 | 10 | 3.344 | 9 | 1 | 8 | 40.115 | 0.8714352 | 17.6853 | -0.3778333 | 183.108425 | 715.3216667 | 942.6407143 | Ni0.5Ca0.2In0.3 | Ni0.5 Ca0.2 In0.3 | -0.1454986
5422 | 0 | 0.1 | 0.4 | 0 | 0 | 0 | 0.5 | 0 | 0.09686971 | 0.9712786 | 0.003471262 | 7.81 | 1.226671 | -0.007842999 | 60.044265 | 60.044265 | -0.8358072 | 0.1653691 | 0.22 | 3.3 | 11.64 | 3.233 | 9 | 0 | 9 | 27.349 | 0.5993109 | 6.4581 | -0.1037807 | 102.309065 | 402.4095238 | 476.5380952 | Ni0.1Mg0.4Y0.5 | Ni0.1 Mg0.4 Y0.5 | -0.3953317
5423 | 0 | 0.4 | 0 | 0 | 0.1 | 0.4 | 0 | 0.1 | 0.1883654 | 0.6292244 | 0.001018389 | 15.02 | 1.274908 | -0.009923171 | 96.105848 | 96.105848 | -0.2796715 | 0.2224322 | 0.4975 | 7.3 | 21.96 | 4.244 | 16 | 1 | 15 | 44.5088 | 0.7199524 | 16.62368 | -0.2457311 | 154.0647614 | 516.1542857 |  | Ni0.4Fe0.1La0.4In0.1 | Ni0.4 Fe0.1 La0.4 In0.1 | -0.2872205
5424 | 0 | 0.6 | 0.1 | 0.1 | 0 | 0 | 0.2 | 0 | 0.1890602 | 0.834597 | -0.01954467 | 14.13 | 1.335477 | -0.009053114 | 59.43551 | 59.43551 | -0.2532782 | 0.2408694 | 0.531 | 7 | 17.36 | 3.873 | 9 | 0 | 9 | 52.6618 | 0.5286052 | 14.07058 | -0.174183 | 279.56694 | 1062.582857 | 1657.938095 | Ni0.6Mg0.1Ca0.1Y0.2 | Ni0.6 Mg0.1 Ca0.1 Y0.2 | 0.02636281
5425 | 0 | 0.1 | 0 | 0.2 | 0.7 | 0 | 0 | 0 | 0.2163324 | 0.86098 | 0.005003373 | 12.21 | 1.348258 | -0.006666319 | 52.97644 | 52.97644 | -0.1424436 | 0.2162012 | 0.4051 | 7 | 12.88 | 3.808 | 14 | 0 | 14 | 66.0406 | 0.445236 | 12.18942 | -0.1262089 | 307.25465 | 1292.288095 | 889.4542857 | Ni0.1Ca0.2Fe0.7 | Ni0.1 Ca0.2 Fe0.7 | 0.1113593
5426 | 0.1 | 0 | 0.4 | 0 | 0.1 | 0 | 0.4 | 0 | 0.1149208 | 44.08989 | 0.003336493 | 9.67 | 1.234778 | -0.009923171 | 56.3626445 | 56.3626445 | -0.7513693 | 0.157746 | 0.2632 | 3.5 | 0.32 | 3.072 | 12 | 0 | 12 | 33.068 | 0.7049352 | 10.5908 | -0.1582949 | 159.746 | 549.0419048 | 1758.061905 | Mn0.1Mg0.4Fe0.1Y0.4 | Mn0.1 Mg0.4 Fe0.1 Y0.4 | -0.2603945
5427 | 0 | 0.1 | 0 | 0 | 0.7 | 0 | 0.1 | 0.1 | 0.1317692 | 6.917945 | 0.02247116 | 7.01 | 1.252716 | -0.007818885 | 65.333225 | 65.333225 | -0.4503154 | 0.1265057 | 0.2521 | 8.2 | 1.88 | 4.129 | 16 | 1 | 15 | 67.5218 | 0.3984608 | 11.22518 | -0.1160602 | 180.6511 | 681.7557143 | 480.1385714 | Ni0.1Fe0.7Y0.1In0.1 | Ni0.1 Fe0.7 Y0.1 In0.1 | -0.1663712
5428 | 0 | 0.2 | 0 | 0 | 0.1 | 0.1 | 0 | 0.6 | 0.1214523 | 1.372929 | -0.01052946 | 9.06 | 1.277652 | -0.009053114 | 100.104527 | 100.104527 | -0.6137431 | 0.1534293 | 0.3252 | 10.9 | 5.96 | 3.275 | 16 | 1 | 15 | 26.8898 | 1.232606 | 15.89538 | -0.4114917 | 193.54795 | 840.1371429 | 727.452381 | Ni0.2Fe0.1La0.1In0.6 | Ni0.2 Fe0.1 La0.1 In0.6 | -0.07564981
5429 | 0.3 | 0 | 0 | 0.1 | 0.5 | 0 | 0.1 | 0 | 0.1828005 | 2.169172 | -0.003710188 | 11.25 | 1.348449 | -0.0097131 | 57.3022985 | 57.3022985 | -0.290672 | 0.1809652 | 0.3785 | 6.6 | 7.4 | 3.637 | 12 | 0 | 12 | 67.0318 | 0.3826954 | 11.02498 | -0.1016936 | 385.7595 | 1337.785714 | 2320.480952 | Mn0.3Ca0.1Fe0.5Y0.1 | Mn0.3 Ca0.1 Fe0.5 Y0.1 | 0.1263866
5430 | 0 | 0 | 0 | 0.1 | 0 | 0.1 | 0.1 | 0.7 | 0.0990149 | 0.1851975 | 0.02274139 | 7.58 | 1.174085 | -0.007818885 | 107.161532 | 107.161532 | -0.7975239 | 0.1256913 | 0.2076 | 9.9 | 30.04 | 2.832 | 3 | 1 | 2 | 7.4164 | 0.9432224 | 2.95072 | -0.2071525 | 1.91585 | 139.6933333 | 148.7775214 | Ca0.1La0.1Y0.1In0.7 | Ca0.1 La0.1 Y0.1 In0.7 | -0.8548243
5431 | 0.1 | 0 | 0 | 0 | 0 | 0.3 | 0.6 | 0 | 0.08672049 | 98.86838 | -0.01224813 | 5.91 | 1.223143 | -0.007465521 | 100.5089555 | 100.5089555 | -0.9926968 | 0.1140645 | 0.1188 | 3.4 | 0.12 | 4.255 | 7 | 0 | 7 | 27.605 | 0.616439 | 6.8517 | -0.1144437 | 101.599425 | 414.1333333 | 963.5642857 | Mn0.1La0.3Y0.6 | Mn0.1 La0.3 Y0.6 | -0.3828598
5432 | 0 | 0.3 | 0.3 | 0 | 0 | 0.1 | 0 | 0.3 | 0.1232215 | 1.043832 | 0.009375561 | 9.72 | 1.270767 | -0.01092322 | 73.235467 | 73.235467 | -0.7194115 | 0.1878385 | 0.4062 | 7.8 | 10.92 | 2.988 | 10 | 1 | 9 | 30.3324 | 0.9815996 | 15.05112 | -0.3706525 |  | 326.222381 | 212.6280952 | Ni0.3Mg0.3La0.1In0.3 | Ni0.3 Mg0.3 La0.1 In0.3 | -0.4864862
5433 | 0 | 0.2 | 0.1 | 0 | 0.2 | 0 | 0 | 0.5 | 0.1039215 | 1.226202 | 0.009365533 | 7.57 | 1.159672 | -0.01014813 | 82.74718 | 82.74718 | -0.9396696 | 0.1451164 | 0.3309 | 10.3 | 8.4 | 3.155 | 15 | 1 | 14 | 34.914 | 1.022196 | 18.2888 | -0.3556876 |  | 646.6938095 | 360.3495238 | Ni0.2Mg0.1Fe0.2In0.5 | Ni0.2 Mg0.1 Fe0.2 In0.5 | -0.1893013
5434 | 0.4 | 0 | 0 | 0 | 0.3 | 0 | 0.2 | 0.1 | 0.1442546 | 24.31206 | 0.01304594 | 10.14 | 1.247145 | -0.01064071 | 67.991688 | 67.991688 | -0.5113416 | 0.1448468 | 0.3283 | 7.1 | 0.68 | 3.578 | 13 | 1 | 12 | 60.5968 | 0.4662723 | 13.68768 | -0.1381701 | 238.2741 | 1141.019048 | 1146.42381 | Mn0.4Fe0.3Y0.2In0.1 | Mn0.4 Fe0.3 Y0.2 In0.1 | 0.05729289
5435 | 0 | 0.5 | 0 | 0.3 | 0 | 0.2 | 0 | 0 | 0.218029 | 0.9405463 | -0.01217455 | 18.19 | 1.324204 | -0.008560535 | 69.151194 | 69.151194 | -0.1800828 | 0.3050895 | 0.6377 | 6.2 | 13.08 | 3.666 | 9 | 0 | 9 | 42.7144 | 0.7594922 | 16.62092 | -0.2841914 | 242.8915 | 766.147619 | 663.6830952 | Ni0.5Ca0.3La0.2 | Ni0.5 Ca0.3 La0.2 | -0.1156875
5436 | 0 | 0.2 | 0 | 0 | 0.2 | 0 | 0.6 | 0 | 0.1663163 | 0.9005014 | 0.008977742 | 12.88 | 1.236983 | -0.007900549 | 76.25119 | 76.25119 | -0.2856194 | 0.2325495 | 0.4584 | 5.4 | 15.68 | 4.366 | 15 | 0 | 15 | 46.794 | 0.5512153 | 12.8552 | -0.1043792 | 216.498495 | 975.8057143 | 259.5324286 | Ni0.2Fe0.2Y0.6 | Ni0.2 Fe0.2 Y0.6 | -0.01063664
5437 | 0 | 0.4 | 0.2 | 0.1 | 0 | 0 | 0 | 0.3 | 0.1526016 | 1.677602 | -0.01700723 | 11.7 | 1.334148 | -0.01064071 | 66.79156 | 66.79156 | -0.456933 | 0.2147694 | 0.4875 | 8.5 | 7.08 | 3.018 | 9 | 1 | 8 | 35.3462 | 0.9269562 | 17.00838 | -0.3899366 | 103.166 | 666.8595238 | 615.9328571 | Ni0.4Mg0.2Ca0.1In0.3 | Ni0.4 Mg0.2 Ca0.1 In0.3 | -0.1759656
5438 | 0 | 0.3 | 0.1 | 0.5 | 0 | 0 | 0 | 0.1 | 0.1947706 | 0.9190831 | 0.01082715 | 17.54 | 1.316958 | -0.0097131 | 51.55932 | 51.55932 | -0.256042 | 0.3229924 | 0.606 | 5.5 | 12.8 | 2.655 | 9 | 1 | 8 | 28.3028 | 1.087462 | 14.84208 | -0.4043658 | 129.2290545 | 534.7128571 | 462.9195238 | Ni0.3Mg0.1Ca0.5In0.1 | Ni0.3 Mg0.1 Ca0.5 In0.1 | -0.2718794
5439 | 0.1 | 0 | 0 | 0 | 0.1 | 0.6 | 0.2 | 0 | 0.1316352 | 7.245578 | 0.009253066 | 10.07 | 1.261184 | -0.009053114 | 112.2027565 | 112.2027565 | -0.5224609 | 0.1765968 | 0.2504 | 3.9 | 1.76 | 4.276 | 13 | 0 | 13 | 29.91 | 0.8338236 | 11.1788 | -0.1910841 | 224.137997 | 704.3866667 | 252.1080952 | Mn0.1Fe0.1La0.6Y0.2 | Mn0.1 Fe0.1 La0.6 Y0.2 | -0.1521889
5440 | 0.2 | 0 | 0 | 0 | 0 | 0.5 | 0 | 0.3 | 0.132735 | 0.4101823 | 0.01136716 | 11.68 | 1.228644 | -0.008560535 | 114.885744 | 114.885744 | -0.4858813 | 0.1404077 | 0.2705 | 6.8 | 21.48 | 3.575 | 7 | 1 | 6 | 23.8774 | 1.120848 | 12.20582 | -0.3766816 | 151.0313305 | 581.52 | 315.7542857 | Mn0.2La0.5In0.3 | Mn0.2 La0.5 In0.3 | -0.2354353
5441 | 0 | 0.1 | 0.2 | 0 | 0.7 | 0 | 0 | 0 | 0.1056256 | 1.177547 | -0.0197085 | 5.65 | 1.164805 | -0.006666319 | 49.82184 | 49.82184 | -0.597514 | 0.131033 | 0.2611 | 7 | 9.2 | 3.742 | 14 | 0 | 14 | 68.041 | 0.3734905 | 10.5891 | -0.08375919 | 407.76145 | 1313.695238 | 1131.695238 | Ni0.1Mg0.2Fe0.7 | Ni0.1 Mg0.2 Fe0.7 | 0.1184946
5442 | 0 | 0 | 0.1 | 0 | 0.2 | 0 | 0.1 | 0.6 | 0.09994666 | 12.62131 | -0.009832341 | 7.31 | 1.240483 | -0.009053114 | 91.380885 | 91.380885 | -0.9062781 | 0.1309538 | 0.2593 | 9.9 | 0.64 | 2.956 | 8 | 1 | 7 | 22.8568 | 1.32103 | 13.95928 | -0.4159281 | -0.31 | 17.85714286 | 20.82214286 | Mg0.1Fe0.2Y0.1In0.6 | Mg0.1 Fe0.2 Y0.1 In0.6 | -1.748188
5443 | 0 | 0.2 | 0 | 0.2 | 0 | 0 | 0.1 | 0.5 | 0.154269 | 0.422857 | -0.01015297 | 13.2 | 1.324122 | -0.01014813 | 86.053865 | 86.053865 | -0.4264114 | 0.2259664 | 0.459 | 9.2 | 23.12 | 2.953 | 10 | 1 | 9 | 20.9256 | 1.32862 | 12.66032 | -0.4689051 |  | 574.182381 | 537.067619 | Ni0.2Ca0.2Y0.1In0.5 | Ni0.2 Ca0.2 Y0.1 In0.5 | -0.2409501
5444 | 0 | 0.3 | 0 | 0 | 0 | 0.1 | 0.6 | 0 | 0.1520542 | 0.5015276 | -0.0228961 | 11.85 | 1.262024 | -0.007465521 | 84.842077 | 84.842077 | -0.3228966 | 0.2419071 | 0.4227 | 5.1 | 25.56 | 4.401 | 10 | 0 | 10 | 39.486 | 0.5951322 | 11.3226 | -0.1394784 |  | 643.7930952 | 512.4688095 | Ni0.3La0.1Y0.6 | Ni0.3 La0.1 Y0.6 | -0.1912537
5445 | 0.3 | 0 | 0.2 | 0 | 0 | 0 | 0.1 | 0.4 | 0.09543605 | 2.778065 | -0.01232932 | 7.59 | 1.202914 | -0.01064071 | 76.1601985 | 76.1601985 | -1.168276 | 0.1087143 | 0.2325 | 8 | 3.8 | 2.623 | 7 | 1 | 6 | 30.4992 | 1.01525 | 15.94848 | -0.3687367 |  | 309.547619 |  | Mn0.3Mg0.2Y0.1In0.4 | Mn0.3 Mg0.2 Y0.1 In0.4 | -0.5092725
5446 | 0.5 | 0 | 0.2 | 0 | 0 | 0.2 | 0.1 | 0 | 0.150034 | 4.067012 | -0.01998453 | 12.27 | 1.23615 | -0.01014813 | 69.0017015 | 69.0017015 | -0.4508233 | 0.1521146 | 0.3073 | 4.8 | 3.4 | 3.093 | 7 | 0 | 7 | 47.294 | 0.6208778 | 15.0976 | -0.2041082 | 191.355385 | 775.8247619 | 1153.742857 | Mn0.5Mg0.2La0.2Y0.1 | Mn0.5 Mg0.2 La0.2 Y0.1 | -0.1102364
5447 | 0.5 | 0 | 0 | 0.3 | 0 | 0.1 | 0 | 0.1 | 0.1941937 | 1.564401 | 0.01270085 | 16.37 | 1.290522 | -0.0097131 | 64.8647695 | 64.8647695 | -0.2575654 | 0.2279316 | 0.4429 | 5.7 | 7.8 | 2.711 | 7 | 1 | 6 | 42.3312 | 0.8099662 | 17.54168 | -0.3432816 |  | 505.5495238 | 826.7519048 | Mn0.5Ca0.3La0.1In0.1 | Mn0.5 Ca0.3 La0.1 In0.1 | -0.2962363
5448 | 0.2 | 0 | 0 | 0 | 0.7 | 0 | 0.1 | 0 | 0.1211967 | 32.43164 | -0.01635035 | 5.7 | 1.253925 | -0.006666319 | 58.969694 | 58.969694 | -0.4538416 | 0.112101 | 0.2133 | 7.3 | 0.36 | 4.017 | 12 | 0 | 12 | 74.948 | 0.220165 | 5.6148 | -0.03176168 | 348.480975 | 1317.247619 | 1293.262857 | Mn0.2Fe0.7Y0.1 | Mn0.2 Fe0.7 Y0.1 | 0.1196674
5449 | 0.1 | 0 | 0.6 | 0 | 0 | 0.2 | 0 | 0.1 | 0.09197651 | 1.909811 | 0.001404101 | 7.19 | 1.231042 | -0.009053114 | 59.3396985 | 59.3396985 | -1.070149 | 0.1010973 | 0.1663 | 3.8 | 4.68 | 2.344 | 7 | 1 | 6 | 21.4228 | 0.877356 | 6.84528 | -0.2124391 |  | 333.0219048 | 285.1119048 | Mn0.1Mg0.6La0.2In0.1 | Mn0.1 Mg0.6 La0.2 In0.1 | -0.4775272
5450 | 0 | 0.5 | 0 | 0.2 | 0.1 | 0 | 0.2 | 0 | 0.2125218 | 1.385918 | 0.02493285 | 16.33 | 1.33795 | -0.01014813 | 60.72797 | 60.72797 | -0.2246876 | 0.2682993 | 0.5867 | 6.8 | 11.92 | 3.89 | 15 | 0 | 15 | 52.3086 | 0.5698656 | 15.35302 | -0.1823611 | 435.10285 | 1252.352381 | 2293.295238 | Ni0.5Ca0.2Fe0.1Y0.2 | Ni0.5 Ca0.2 Fe0.1 Y0.2 | 0.09772655
5451 | 0.5 | 0 | 0 | 0 | 0.3 | 0 | 0 | 0.2 | 0.07947048 | 2.063966 | 0.006213462 | 5.15 | 1.140415 | -0.008560535 | 67.1861225 | 67.1861225 | -1.355468 | 0.07993282 | 0.1888 | 8.5 | 5.76 | 3.248 | 12 | 1 | 11 | 63.4616 | 0.4718628 | 12.69672 | -0.1407564 | 303.230375 | 1137.169762 | 1426.711905 | Mn0.5Fe0.3In0.2 | Mn0.5 Fe0.3 In0.2 | 0.0558253
5452 | 0 | 0.2 | 0 | 0.1 | 0.6 | 0.1 | 0 | 0 | 0.199139 | 3.920659 | -0.002038276 | 11.26 | 1.349505 | -0.009053114 | 63.144027 | 63.144027 | -0.2282892 | 0.1909095 | 0.3806 | 7.3 | 3.84 | 4.087 | 15 | 0 | 15 | 66.1488 | 0.4183428 | 11.85488 | -0.1245512 | 347.49817 | 1419.066667 | 684.4390476 | Ni0.2Ca0.1Fe0.6La0.1 | Ni0.2 Ca0.1 Fe0.6 La0.1 | 0.1520028
5453 | 0.2 | 0.5 | 0 | 0 | 0.3 | 0 | 0 | 0 | 0.02038222 | 3.329075 | 0.009885881 | 1.17 | 1.033579 | -0.008560535 | 57.087809 | 57.087809 | -20.60621 | 0.05727929 | 0.1443 | 8.8 | 4.4 | 4.088 | 19 | 0 | 19 | 77.285 | 0.03658644 | 1.4175 | -0.0006785631 | 503.706 | 1949.680952 | 1624.040476 | Mn0.2Ni0.5Fe0.3 | Mn0.2 Ni0.5 Fe0.3 | 0.2899635
5454 | 0 | 0 | 0.1 | 0 | 0.1 | 0 | 0.3 | 0.5 | 0.09765305 | 0.5333774 | -0.001073569 | 7.89 | 1.235725 | -0.0097131 | 92.095755 | 92.095755 | -1.018559 | 0.1334674 | 0.2532 | 8.4 | 18.72 | 3.15 | 8 | 1 | 7 | 19.492 | 1.171454 | 10.4484 | -0.3224316 | 1.65695 | 14.50914286 | 19.41085714 | Mg0.1Fe0.1Y0.3In0.5 | Mg0.1 Fe0.1 Y0.3 In0.5 | -1.838358
5455 | 0 | 0.4 | 0.6 | 0 | 0 | 0 | 0 | 0 | 0.1137741 | 1.81414 | -0.0237106 | 8.16 | 1.15328 | -0.005595419 | 38.06036 | 38.06036 | -0.4322606 | 0.2065835 | 0.42 | 5.2 | 3.84 | 2.682 | 8 | 0 | 8 | 40.436 | 0.6989369 | 13.8456 | -0.1724139 | 472.04575 | 863.6266667 | 790.0585714 | Ni0.4Mg0.6 | Ni0.4 Mg0.6 | -0.06367396
5456 | 0.4 | 0 | 0.4 | 0 | 0 | 0 | 0.2 | 0 | 0.11923 | 2.817979 | -0.01007631 | 9.76 | 1.202351 | -0.008770606 | 49.478388 | 49.478388 | -0.6169617 | 0.1417149 | 0.28 | 4.2 | 4.16 | 2.646 | 6 | 0 | 6 | 42.712 | 0.6503001 | 14.1984 | -0.1792212 | 541.4258823 | 818.3980952 | 1234.004524 | Mn0.4Mg0.4Y0.2 | Mn0.4 Mg0.4 Y0.2 | -0.08703539
5457 | 0.2 | 0.4 | 0.3 | 0.1 | 0 | 0 | 0 | 0 | 0.1632113 | 6.133481 | -0.006944428 | 11.85 | 1.337813 | -0.01064071 | 45.764269 | 45.764269 | -0.3994572 | 0.2164085 | 0.501 | 6.2 | 2.4 | 2.997 | 13 | 0 | 13 | 51.2678 | 0.582393 | 14.98098 | -0.1814312 | 281.08015 | 1133.333333 | 1474.161905 | Mn0.2Ni0.4Mg0.3Ca0.1 | Mn0.2 Ni0.4 Mg0.3 Ca0.1 | 0.05435766
5458 | 0 | 0.1 | 0 | 0 | 0 | 0.1 | 0.4 | 0.4 | 0.1082929 | 0.3355733 | -0.02968684 | 9.33 | 1.261375 | -0.009923171 | 101.249427 | 101.249427 | -0.8461569 | 0.1651053 | 0.2947 | 7.7 | 35 | 3.647 | 11 | 1 | 10 | 20.8072 | 0.990038 | 9.83868 | -0.2787919 | 131.000225 | 370.9390476 | 405.8147619 | Ni0.1La0.1Y0.4In0.4 | Ni0.1 La0.1 Y0.4 In0.4 | -0.4306974
5459 | 0 | 0 | 0 | 0 | 0.9 | 0.1 | 0 | 0 | 0.1417683 | 2.626463 | -0.02249105 | 5.58 | 1.291799 | -0.00270274 | 64.151047 | 64.151047 | -0.1344764 | 0.1110644 | 0.1584 | 7.5 | 1.8 | 4.299 | 7 | 0 | 7 | 74.859 | 0.2669419 | 5.9949 | -0.05136098 | 133.5474 | 471.8014286 | 300.17 | Fe0.9La0.1 | Fe0.9 La0.1 | -0.3262407
5460 | 0.2 | 0.5 | 0 | 0 | 0 | 0.1 | 0 | 0.2 | 0.1393809 | 1.366067 | -0.00612322 | 9.21 | 1.279502 | -0.01014813 | 77.188456 | 77.188456 | -0.5223715 | 0.1521094 | 0.3687 | 9.3 | 10.2 | 3.755 | 15 | 1 | 14 | 55.0656 | 0.5685329 | 14.65372 | -0.2000931 | 220.601675 | 764.3557143 | 661.0928571 | Mn0.2Ni0.5La0.1In0.2 | Mn0.2 Ni0.5 La0.1 In0.2 | -0.1167045
5461 | 0 | 0.1 | 0.1 | 0.2 | 0 | 0 | 0 | 0.6 | 0.1330683 | 0.3654313 | -0.0135209 | 10.22 | 1.323307 | -0.009053114 | 85.20624 | 85.20624 | -0.5112686 | 0.1940191 | 0.3555 | 9.4 | 18.48 | 2.475 | 9 | 1 | 8 | 12.9494 | 1.628791 | 7.66362 | -0.4420896 | 151.5989 | 753.0580952 | 870.097619 | Ni0.1Mg0.1Ca0.2In0.6 | Ni0.1 Mg0.1 Ca0.2 In0.6 | -0.1231715
5462 | 0.5 | 0 | 0.1 | 0.1 | 0.3 | 0 | 0 | 0 | 0.1619988 | 1.365089 | -0.01524585 | 9.64 | 1.348928 | -0.0097131 | 50.6608225 | 50.6608225 | -0.3701127 | 0.1657307 | 0.3418 | 6.3 | 10.72 | 3.079 | 11 | 0 | 11 | 65.1878 | 0.4080086 | 11.41578 | -0.1156616 | 706.66125 | 2291.895238 | 3023.519048 | Mn0.5Mg0.1Ca0.1Fe0.3 | Mn0.5 Mg0.1 Ca0.1 Fe0.3 | 0.3601948
5463 | 0.1 | 0 | 0.1 | 0 | 0.4 | 0 | 0 | 0.4 | 0.1062229 | 0.740666 | -0.001214514 | 7.88 | 1.160745 | -0.009923171 | 76.1895045 | 76.1895045 | -0.8794569 | 0.1260462 | 0.2932 | 9.3 | 15.28 | 3.163 | 12 | 1 | 11 | 43.4872 | 0.8567999 | 19.26168 | -0.3157048 | 99.7872 | 605.2557143 | 651.4885714 | Mn0.1Mg0.1Fe0.4In0.4 | Mn0.1 Mg0.1 Fe0.4 In0.4 | -0.2180611
5464 | 0 | 0 | 0.4 | 0.3 | 0 | 0.2 | 0 | 0.1 | 0.1065919 | 0.9394286 | 0.005572152 | 10.14 | 1.169549 | -0.01064071 | 61.008294 | 61.008294 | -0.9365302 | 0.1411104 | 0.2407 | 3.3 | 11.16 | 2.302 | 2 | 1 | 1 | 12.5062 | 0.4095677 | 2.72718 | -0.09033518 | 1.66815 | 12.44597619 | 14.13614286 | Mg0.4Ca0.3La0.2In0.1 | Mg0.4 Ca0.3 La0.2 In0.1 | -1.904971
5465 | 0.1 | 0 | 0 | 0.5 | 0 | 0.3 | 0 | 0.1 | 0.1206741 | 4.147774 | 0.0001326966 | 10.69 | 1.273962 | -0.0097131 | 78.6862455 | 78.6862455 | -0.6670064 | 0.2059574 | 0.3213 | 3.9 | 2.6 | 2.805 | 7 | 1 | 6 | 16.1768 | 1.265353 | 7.68408 | -0.3352245 | 143.82126 | 497.627619 | 553.9828571 | Mn0.1Ca0.5La0.3In0.1 | Mn0.1 Ca0.5 La0.3 In0.1 | -0.3030955
5466 | 0 | 0 | 0.2 | 0.4 | 0 | 0.2 | 0.2 | 0 | 0.08260245 | 6.544269 | -0.01354346 | 8.32 | 1.145687 | -0.01107574 | 66.454464 | 66.454464 | -1.623255 | 0.1231421 | 0.196 | 2.4 | 2.08 | 2.806 | 2 | 0 | 2 | 14.5572 | 0.47398 | 3.75088 | -0.08743105 | 0.96485 | 17.40709524 | 20.76604762 | Mg0.2Ca0.4La0.2Y0.2 | Mg0.2 Ca0.4 La0.2 Y0.2 | -1.759274
5467 | 0.1 | 0 | 0.5 | 0 | 0.3 | 0 | 0 | 0.1 | 0.1098573 | 0.8092058 | -0.01890039 | 8.24 | 1.158618 | -0.0097131 | 45.8816045 | 45.8816045 | -0.8048228 | 0.1624378 | 0.3453 | 5.4 | 14.4 | 2.583 | 12 | 1 | 11 | 41.1608 | 0.7823759 | 16.47528 | -0.2539245 | 211.3156 | 826.2333333 | 1113.72381 | Mn0.1Mg0.5Fe0.3In0.1 | Mn0.1 Mg0.5 Fe0.3 In0.1 | -0.08289729
5468 | 0 | 0 | 0 | 0.1 | 0 | 0.3 | 0.6 | 0 | 0.03711705 | 3.211833 | -0.01110726 | 3.18 | 1.07333 | -0.007465521 | 99.022951 | 99.022951 | -5.418926 | 0.06157011 | 0.063 | 2.9 | 3.6 | 4.147 | 2 | 0 | 2 | 20.6888 | 0.3186615 | 3.29328 | -0.05985455 | 0.340115 | 114.7050071 | 190.9373786 | Ca0.1La0.3Y0.6 | Ca0.1 La0.3 Y0.6 | -0.9404176
5469 | 0 | 0.4 | 0 | 0.1 | 0 | 0 | 0.4 | 0.1 | 0.1762589 | 0.5964859 | 0.01004993 | 14.94 | 1.326768 | -0.009923171 | 74.5293 | 74.5293 | -0.3194098 | 0.2550272 | 0.5455 | 6.7 | 26.04 | 3.96 | 10 | 1 | 9 | 41.4486 | 0.6858289 | 15.09742 | -0.2481309 | 105.96185 | 415.2414286 | 403.5757143 | Ni0.4Ca0.1Y0.4In0.1 | Ni0.4 Ca0.1 Y0.4 In0.1 | -0.3816993
5470 | 0 | 0 | 0.4 | 0.2 | 0.2 | 0 | 0.2 | 0 | 0.1519267 | 1.935603 | -0.02422787 | 13.68 | 1.326474 | -0.01107574 | 46.68777 | 46.68777 | -0.4798487 | 0.2218109 | 0.4008 | 3.4 | 7.52 | 2.702 | 7 | 0 | 7 | 29.8796 | 0.8859864 | 12.54112 | -0.2667075 | 98.695125 | 308.4039167 | 288.0011429 | Mg0.4Ca0.2Fe0.2Y0.2 | Mg0.4 Ca0.2 Fe0.2 Y0.2 | -0.5108801
5471 | 0 | 0 | 0.5 | 0.1 | 0 | 0.2 | 0.2 | 0 | 0.08346274 | 2.435967 | 0.012521 | 7.69 | 1.149514 | -0.01014813 | 61.722564 | 61.722564 | -1.456802 | 0.08175017 | 0.1246 | 2.4 | 4.88 | 2.707 | 2 | 0 | 2 | 17.5578 | 0.2871112 | 2.54458 | -0.04314628 | 0.9586 | 12.99938095 | 21.3592381 | Mg0.5Ca0.1La0.2Y0.2 | Mg0.5 Ca0.1 La0.2 Y0.2 | -1.886077
5472 | 0.4 | 0.2 | 0 | 0.3 | 0 | 0 | 0 | 0.1 | 0.2069582 | 10.72676 | -0.004874495 | 16.14 | 1.329979 | -0.01064071 | 57.219098 | 57.219098 | -0.2484306 | 0.251588 | 0.5355 | 6.7 | 1.32 | 2.86 | 14 | 1 | 13 | 48.1982 | 0.7076109 | 16.92558 | -0.2690946 |  | 1012.860238 | 1214.761905 | Mn0.4Ni0.2Ca0.3In0.1 | Mn0.4 Ni0.2 Ca0.3 In0.1 | 0.005549522
5473 | 0.3 | 0 | 0 | 0.2 | 0 | 0 | 0.2 | 0.3 | 0.1568791 | 1.342095 | -0.004033956 | 14.11 | 1.289379 | -0.01135824 | 76.7235835 | 76.7235835 | -0.46151 | 0.1921477 | 0.3875 | 7 | 9.88 | 2.874 | 7 | 1 | 6 | 30.706 | 1.010026 | 16.024 | -0.4060686 |  | 400.3452381 | 474.0228571 | Mn0.3Ca0.2Y0.2In0.3 | Mn0.3 Ca0.2 Y0.2 In0.3 | -0.3975653
5474 | 0.4 | 0.1 | 0 | 0 | 0 | 0.5 | 0 | 0 | 0.177163 | 2.523137 | 0.0118698 | 14.29 | 1.265329 | -0.007842999 | 97.297293 | 97.297293 | -0.2498827 | 0.1919704 | 0.3875 | 5.3 | 4.28 | 3.847 | 14 | 0 | 14 | 45.568 | 0.6728586 | 15.3878 | -0.1725594 | 195.6977 | 773.285 | 499.9269048 | Mn0.4Ni0.1La0.5 | Mn0.4 Ni0.1 La0.5 | -0.1116604
5475 | 0 | 0.1 | 0 | 0 | 0.1 | 0.2 | 0 | 0.6 | 0.1251378 | 0.4960255 | 0.0177532 | 9.85 | 1.273279 | -0.009053114 | 108.125734 | 108.125734 | -0.5781238 | 0.1534081 | 0.3059 | 10.2 | 15.52 | 3.278 | 16 | 1 | 15 | 20.8758 | 1.392305 | 12.88838 | -0.4355282 | 230.8579075 | 747.79 | 392.3533333 | Ni0.1Fe0.1La0.2In0.6 | Ni0.1 Fe0.1 La0.2 In0.6 | -0.1262203
5476 | 0.3 | 0 | 0.2 | 0 | 0 | 0.1 | 0.4 | 0 | 0.1308649 | 78.69868 | 0.002211654 | 11.35 | 1.231155 | -0.01064071 | 70.7953005 | 70.7953005 | -0.6213328 | 0.1520394 | 0.2752 | 4 | 0.2 | 3.373 | 7 | 0 | 7 | 38.239 | 0.6631989 | 12.6441 | -0.1860643 | 201.24645 | 570.0738095 | 113.5738095 | Mn0.3Mg0.2La0.1Y0.4 | Mn0.3 Mg0.2 La0.1 Y0.4 | -0.2440689
5477 | 0 | 0.1 | 0 | 0.4 | 0 | 0 | 0.2 | 0.3 | 0.1435916 | 0.4661729 | 0.006727268 | 13.65 | 1.312768 | -0.01064071 | 74.12711 | 74.12711 | -0.5160744 | 0.248587 | 0.441 | 6.3 | 25.28 | 2.81 | 10 | 1 | 9 | 16.7266 | 1.257511 | 9.06762 | -0.3881739 |  | 442.0947619 | 806.7485714 | Ni0.1Ca0.4Y0.2In0.3 | Ni0.1 Ca0.4 Y0.2 In0.3 | -0.3544846
5478 | 0.2 | 0 | 0 | 0.4 | 0 | 0 | 0.3 | 0.1 | 0.1485988 | 9.846165 | 0.0103897 | 14 | 1.279893 | -0.01064071 | 65.172364 | 65.172364 | -0.481881 | 0.2226622 | 0.391 | 4.4 | 1.44 | 2.883 | 7 | 1 | 6 | 26.36 | 1.002946 | 13.0524 | -0.3365496 |  | 418.7038095 | 421.4319048 | Mn0.2Ca0.4Y0.3In0.1 | Mn0.2 Ca0.4 Y0.3 In0.1 | -0.3780931
5479 | 0.3 | 0.1 | 0 | 0.3 | 0 | 0.3 | 0 | 0 | 0.1875459 | 2.504944 | -0.0008010917 | 16.68 | 1.31789 | -0.01092322 | 76.0457945 | 76.0457945 | -0.3105526 | 0.2594098 | 0.5049 | 4.6 | 5.76 | 3.213 | 14 | 0 | 14 | 37.1414 | 0.8612753 | 16.32822 | -0.3079149 | 584.16045 | 1224.012143 | 1048.032619 | Mn0.3Ni0.1Ca0.3La0.3 | Mn0.3 Ni0.1 Ca0.3 La0.3 | 0.08778573
5480 | 0 | 0 | 0.3 | 0 | 0.5 | 0 | 0.2 | 0 | 0.1523836 | 1.473444 | -0.02755811 | 11.79 | 1.244049 | -0.008560535 | 52.99517 | 52.99517 | -0.3686587 | 0.1919644 | 0.41 | 5.2 | 8.96 | 3.467 | 7 | 0 | 7 | 51.128 | 0.5971739 | 15.7024 | -0.1757035 | 197.1011975 | 338.077619 | 165.6129286 | Mg0.3Fe0.5Y0.2 | Mg0.3 Fe0.5 Y0.2 | -0.4709836
5481 | 0.2 | 0.1 | 0 | 0 | 0.2 | 0.5 | 0 | 0 | 0.1878818 | 4.855203 | 0.009899495 | 15.17 | 1.271882 | -0.01014813 | 97.478684 | 97.478684 | -0.2874859 | 0.2103987 | 0.4451 | 5.5 | 3 | 4.119 | 20 | 0 | 20 | 46.568 | 0.6810974 | 16.1878 | -0.1674241 | 213.27945 | 1196.465238 | 1841.047619 | Mn0.2Ni0.1Fe0.2La0.5 | Mn0.2 Ni0.1 Fe0.2 La0.5 | 0.07790009
5482 | 0 | 0.2 | 0 | 0.1 | 0.1 | 0 | 0 | 0.6 | 0.1410083 | 3.120017 | 0.002644113 | 10.32 | 1.338572 | -0.009053114 | 90.22178 | 90.22178 | -0.4553114 | 0.1835908 | 0.381 | 10.8 | 2.6 | 3.012 | 15 | 1 | 14 | 26.1346 | 1.281561 | 15.66882 | -0.4528627 | 258.8896 | 1043.476667 | 548.3004762 | Ni0.2Ca0.1Fe0.1In0.6 | Ni0.2 Ca0.1 Fe0.1 In0.6 | 0.01848274
5483 | 0.1 | 0.2 | 0 | 0 | 0.1 | 0 | 0 | 0.6 | 0.09525571 | 1.558417 | 0.01457548 | 6.87 | 1.136888 | -0.009053114 | 91.7077845 | 91.7077845 | -0.9977367 | 0.1267651 | 0.276 | 11.3 | 5.44 | 3.12 | 20 | 1 | 19 | 33.0508 | 1.087788 | 17.80248 | -0.3454587 | 204.7712603 | 814.2107143 | 460.9766667 | Mn0.1Ni0.2Fe0.1In0.6 | Mn0.1 Ni0.2 Fe0.1 In0.6 | -0.08926319
5484 | 0.1 | 0.7 | 0.1 | 0 | 0 | 0 | 0 | 0.1 | 0.09388698 | 4.796357 | -0.01860985 | 5.39 | 1.158964 | -0.007818885 | 60.4914845 | 60.4914845 | -0.8870213 | 0.1290817 | 0.286 | 9.2 | 2.44 | 3.803 | 14 | 1 | 13 | 62.2958 | 0.4183019 | 10.58958 | -0.1274013 | 135.9369483 | 676.4090476 | 783.4602381 | Mn0.1Ni0.7Mg0.1In0.1 | Mn0.1 Ni0.7 Mg0.1 In0.1 | -0.1697906
5485 | 0.4 | 0.1 | 0 | 0.2 | 0.3 | 0 | 0 | 0 | 0.2034119 | 1.645798 | 0.0008164237 | 12.69 | 1.345609 | -0.01064071 | 52.613658 | 52.613658 | -0.2571685 | 0.2113169 | 0.4435 | 6.6 | 10 | 3.264 | 19 | 0 | 19 | 64.0406 | 0.4440448 | 12.18942 | -0.1202023 | 740.21875 | 2098.861905 | 2313.747619 | Mn0.4Ni0.1Ca0.2Fe0.3 | Mn0.4 Ni0.1 Ca0.2 Fe0.3 | 0.3219839
5486 | 0.1 | 0 | 0 | 0 | 0 | 0 | 0.4 | 0.5 | 0.09344474 | 0.3004386 | -0.0140843 | 7.83 | 1.197541 | -0.007842999 | 98.4651445 | 98.4651445 | -0.8981988 | 0.1140344 | 0.2175 | 8.4 | 28.36 | 3.3 | 7 | 1 | 6 | 19.836 | 1.087422 | 10.0828 | -0.2989828 | 102.391375 | 451.95 | 367.1830952 | Mn0.1Y0.4In0.5 | Mn0.1 Y0.4 In0.5 | -0.3449096
5487 | 0 | 0.3 | 0 | 0.3 | 0.3 | 0 | 0 | 0.1 | 0.2236391 | 3.853044 | 0.02505856 | 16.83 | 1.338305 | -0.01092322 | 57.86672 | 57.86672 | -0.2184013 | 0.2703472 | 0.5874 | 7.3 | 4.08 | 3.42 | 15 | 1 | 14 | 49.5512 | 0.712287 | 17.93148 | -0.2702471 | 160.3735235 | 650.6138095 | 491.5652381 | Ni0.3Ca0.3Fe0.3In0.1 | Ni0.3 Ca0.3 Fe0.3 In0.1 | -0.1866767
5488 | 0 | 0.8 | 0 | 0 | 0.2 | 0 | 0 | 0 | 0.00317965 | 5.670421 | 0.02398409 | 0.16 | 1.004817 | -0.004160346 | 58.12372 | 58.12372 | -411.5008 | 0.02098717 | 0.0432 | 9.6 | 1.28 | 4.408 | 14 | 0 | 14 | 76.344 | 0.03389919 | 1.0352 | -0.0005530554 | 122.14145 | 594.2435714 | 499.2095238 | Ni0.8Fe0.2 | Ni0.8 Fe0.2 | -0.2260355
5489 | 0 | 0 | 0.4 | 0 | 0 | 0.2 | 0.3 | 0.1 | 0.07039857 | 0.9596589 | 0.01282008 | 6.48 | 1.119843 | -0.01064071 | 75.656649 | 75.656649 | -2.147054 | 0.06463997 | 0.1078 | 3.6 | 13.2 | 3.061 | 3 | 1 | 2 | 18.0388 | 0.3536323 | 3.29328 | -0.07501344 | 7.8006 | 110.844 | 90.59305476 | Mg0.4La0.2Y0.3In0.1 | Mg0.4 La0.2 Y0.3 In0.1 | -0.9552878
5490 | 0 | 0.1 | 0.8 | 0 | 0 | 0 | 0.1 | 0 | 0.07712918 | 1.305612 | 0.02717049 | 4.77 | 1.231002 | -0.005312911 | 34.203925 | 34.203925 | -0.8930898 | 0.1495879 | 0.18 | 2.9 | 4.44 | 2.089 | 9 | 0 | 9 | 23.973 | 0.7179165 | 5.7829 | -0.1215256 | 160.287953 | 615.6064286 | 1254.205476 | Ni0.1Mg0.8Y0.1 | Ni0.1 Mg0.8 Y0.1 | -0.2106969
5491 | 0.7 | 0 | 0.1 | 0.1 | 0 | 0 | 0.1 | 0 | 0.1627977 | 1.450503 | -0.004572709 | 10.9 | 1.301104 | -0.007818885 | 53.7855165 | 53.7855165 | -0.2950177 | 0.1653289 | 0.3085 | 5.6 | 7.8 | 2.816 | 6 | 0 | 6 | 58.6158 | 0.4718693 | 12.90178 | -0.1522896 | 1164.166 | 2568.652381 | 4539.738095 | Mn0.7Mg0.1Ca0.1Y0.1 | Mn0.7 Mg0.1 Ca0.1 Y0.1 | 0.4097053
5492 | 0.2 | 0 | 0.3 | 0.2 | 0.3 | 0 | 0 | 0 | 0.1857363 | 0.9283711 | 0.007513201 | 15.03 | 1.337419 | -0.01135824 | 43.048209 | 43.048209 | -0.3292439 | 0.2290655 | 0.4948 | 4.8 | 16.48 | 2.689 | 11 | 0 | 11 | 46.4396 | 0.7171987 | 17.44032 | -0.2490193 | 394.2835 | 1120.060476 | 866.3157143 | Mn0.2Mg0.3Ca0.2Fe0.3 | Mn0.2 Mg0.3 Ca0.2 Fe0.3 | 0.04924147
5493 | 0 | 0.2 | 0.7 | 0.1 | 0 | 0 | 0 | 0 | 0.1258693 | 1.641581 | -0.01790723 | 9.13 | 1.327018 | -0.006666319 | 32.75998 | 32.75998 | -0.4207716 | 0.2132449 | 0.361 | 3.6 | 4.48 | 2.129 | 8 | 0 | 8 | 27.8978 | 0.8517166 | 10.13058 | -0.2225614 | 141.903875 | 500.0533333 | 901.4547619 | Ni0.2Mg0.7Ca0.1 | Ni0.2 Mg0.7 Ca0.1 | -0.3009837
5494 | 0 | 0 | 0 | 0.5 | 0 | 0 | 0 | 0.5 | 0.1292135 | 0.1271732 | -0.001879765 | 11.5 | 1.169257 | -0.005762826 | 77.448 | 77.448 | -0.3451595 | 0.2093023 | 0.3375 | 7.5 | 35 | 2.18 | 1 | 1 | 0 | 5.543 | 0.32744 | 0.9075 | -0.04687626 | 43.3162 | 178.452381 | 77.16240476 | Ca0.5In0.5 | Ca0.5 In0.5 | -0.7484777
5495 | 0 | 0.2 | 0 | 0 | 0 | 0.1 | 0.6 | 0.1 | 0.1309317 | 0.5306419 | 0.006258867 | 10.4 | 1.260154 | -0.009053114 | 90.454537 | 90.454537 | -0.5280902 | 0.2166228 | 0.3577 | 5.4 | 27.08 | 4.209 | 11 | 1 | 10 | 32.3538 | 0.6930188 | 10.62878 | -0.1975672 | 177.818711 | 509.2495238 | 365.9709524 | Ni0.2La0.1Y0.6In0.1 | Ni0.2 La0.1 Y0.6 In0.1 | -0.2930694
5496 | 0.4 | 0 | 0.4 | 0 | 0 | 0.2 | 0 | 0 | 0.1338129 | 2.081991 | -0.011946 | 11.04 | 1.235615 | -0.008770606 | 59.478312 | 59.478312 | -0.4898166 | 0.143725 | 0.2848 | 4.2 | 5.12 | 2.666 | 6 | 0 | 6 | 40.534 | 0.7252199 | 14.5904 | -0.2262407 | 647.706045 | 1336.827381 | 1139.45881 | Mn0.4Mg0.4La0.2 | Mn0.4 Mg0.4 La0.2 | 0.1260753
5497 | 0.4 | 0 | 0 | 0.1 | 0 | 0.2 | 0 | 0.3 | 0.1594082 | 1.545783 | -0.01694635 | 13.5 | 1.29321 | -0.01064071 | 88.209512 | 88.209512 | -0.4187448 | 0.1659981 | 0.3411 | 7.5 | 7.48 | 3.002 | 7 | 1 | 6 | 35.4442 | 0.9525417 | 17.36118 | -0.4088964 |  | 500.3352381 | 724.2619048 | Mn0.4Ca0.1La0.2In0.3 | Mn0.4 Ca0.1 La0.2 In0.3 | -0.3007389
5498 | 0 | 0.8 | 0 | 0 | 0 | 0.1 | 0 | 0.1 | 0.1434821 | 0.8584436 | 0.03043303 | 7.52 | 1.282676 | -0.005312911 | 72.327067 | 72.327067 | -0.2580698 | 0.1408901 | 0.2737 | 9.6 | 9.56 | 4.251 | 10 | 1 | 9 | 61.9038 | 0.4266462 | 10.62878 | -0.1355172 | 122.74195 | 466.4857143 | 299.9264286 | Ni0.8La0.1In0.1 | Ni0.8 La0.1 In0.1 | -0.3311617
5499 | 0 | 0 | 0.2 | 0 | 0 | 0.7 | 0 | 0.1 | 0.07399103 | 0.467291 | -0.002331908 | 6.12 | 1.117836 | -0.006666319 | 113.576629 | 113.576629 | -1.217665 | 0.06934081 | 0.0993 | 3.8 | 15.16 | 3.683 | 2 | 1 | 1 | 14.2818 | 0.255446 | 1.39838 | -0.04286187 | 28.36203 | 139.823381 | 260.7412143 | Mg0.2La0.7In0.1 | Mg0.2 La0.7 In0.1 | -0.8544202
5500 | 0 | 0 | 0.6 | 0.1 | 0.1 | 0 | 0 | 0.2 | 0.1076965 | 12.41275 | 0.01375883 | 7.44 | 1.330948 | -0.009053114 | 47.1389 | 47.1389 | -0.7805388 | 0.1568867 | 0.2682 | 4.8 | 0.68 | 2.022 | 7 | 1 | 6 | 20.0494 | 1.059912 | 8.45562 | -0.2985078 | 49.6561 | 201.5186905 | 205.8387143 | Mg0.6Ca0.1Fe0.1In0.2 | Mg0.6 Ca0.1 Fe0.1 In0.2 | -0.6956847
5501 | 0.4 | 0 | 0 | 0.1 | 0.2 | 0.3 | 0 | 0 | 0.1958199 | 1.772466 | -0.002162875 | 15.58 | 1.33575 | -0.01064071 | 78.823659 | 78.823659 | -0.2774962 | 0.2060942 | 0.4398 | 5.5 | 8.64 | 3.549 | 12 | 0 | 12 | 52.1208 | 0.6147837 | 16.26608 | -0.200187 | 550.34815 | 1759.680952 | 2106.819048 | Mn0.4Ca0.1Fe0.2La0.3 | Mn0.4 Ca0.1 Fe0.2 La0.3 | 0.2454339
5502 | 0.7 | 0 | 0 | 0.3 | 0 | 0 | 0 | 0 | 0.2070712 | 0.4448022 | -0.01468454 | 14.49 | 1.29626 | -0.005078726 | 50.4800315 | 50.4800315 | -0.1184446 | 0.2244045 | 0.399 | 5.5 | 15.96 | 2.596 | 5 | 0 | 5 | 55.7714 | 0.5682843 | 14.52402 | -0.1762188 | 1192.052 | 1823.371429 | 3083.7 | Mn0.7Ca0.3 | Mn0.7 Ca0.3 | 0.2608751
5503 | 0.1 | 0 | 0.3 | 0 | 0.5 | 0.1 | 0 | 0 | 0.1496363 | 1.149753 | 0.00124578 | 10.9 | 1.28289 | -0.0097131 | 54.5983515 | 54.5983515 | -0.4337942 | 0.1730074 | 0.3852 | 5.6 | 12.28 | 3.332 | 12 | 0 | 12 | 55.111 | 0.5691075 | 15.6689 | -0.170635 | 396.20497 | 1569.242857 |  | Mn0.1Mg0.3Fe0.5La0.1 | Mn0.1 Mg0.3 Fe0.5 La0.1 | 0.1956902
5504 | 0 | 0 | 0 | 0.5 | 0.1 | 0.2 | 0 | 0.2 | 0.1411763 | 1.066105 | -0.01686213 | 12.92 | 1.313753 | -0.01014813 | 76.368194 | 76.368194 | -0.5091698 | 0.245128 | 0.401 | 5 | 10.12 | 2.746 | 8 | 1 | 7 | 15.5586 | 1.432574 | 8.16162 | -0.4033198 | 2.977955 | 16.99461905 | 12.59395238 | Ca0.5Fe0.1La0.2In0.2 | Ca0.5 Fe0.1 La0.2 In0.2 | -1.769689
5505 | 0.2 | 0 | 0.3 | 0 | 0.5 | 0 | 0 | 0 | 0.1121417 | 0.9638384 | -0.0001519002 | 7.63 | 1.162632 | -0.008560535 | 46.201609 | 46.201609 | -0.6807171 | 0.1461414 | 0.33 | 6 | 13.2 | 3.177 | 11 | 0 | 11 | 61.272 | 0.4701855 | 13.6736 | -0.1112711 | 785.556 | 1612.328571 | 1254.847619 | Mn0.2Mg0.3Fe0.5 | Mn0.2 Mg0.3 Fe0.5 | 0.2074535
5506 | 0 | 0 | 0.1 | 0.2 | 0 | 0 | 0.6 | 0.1 | 0.07706204 | 1.579543 | 0.01200563 | 7.01 | 1.168858 | -0.009053114 | 75.27141 | 75.27141 | -1.524463 | 0.1175954 | 0.1845 | 3.7 | 8.24 | 3.393 | 2 | 1 | 1 | 19.0604 | 0.4646614 | 4.45272 | -0.1327654 | 2.843235 | 13.54928571 | 13.43199524 | Mg0.1Ca0.2Y0.6In0.1 | Mg0.1 Ca0.2 Y0.6 In0.1 | -1.868084
5507 | 0.4 | 0.3 | 0.1 | 0 | 0 | 0 | 0 | 0.2 | 0.09296646 | 8.67384 | -0.002468623 | 6.54 | 1.156926 | -0.01064071 | 64.977338 | 64.977338 | -1.23117 | 0.1284674 | 0.3135 | 8.6 | 1.6 | 3.155 | 14 | 1 | 13 | 55.6046 | 0.5609547 | 14.64882 | -0.1927086 | 157.589 | 884.7509524 | 976.087619 | Mn0.4Ni0.3Mg0.1In0.2 | Mn0.4 Ni0.3 Mg0.1 In0.2 | -0.05317896
5508 | 0 | 0 | 0.1 | 0.3 | 0 | 0 | 0.5 | 0.1 | 0.08430395 | 1.933126 | 8.528598e-05 | 8.11 | 1.168066 | -0.0097131 | 70.388625 | 70.388625 | -1.366665 | 0.1337835 | 0.217 | 3.6 | 6.88 | 3.14 | 2 | 1 | 1 | 17.2162 | 0.532962 | 4.83718 | -0.1535729 | 2.2138 | 14.14861905 | 19.40371429 | Mg0.1Ca0.3Y0.5In0.1 | Mg0.1 Ca0.3 Y0.5 In0.1 | -1.849286
5509 | 0 | 0 | 0 | 0.4 | 0.4 | 0.1 | 0.1 | 0 | 0.2093583 | 0.7410108 | 0.03000138 | 18.32 | 1.324854 | -0.009923171 | 61.150332 | 61.150332 | -0.2263967 | 0.2996127 | 0.5715 | 4.6 | 19.68 | 3.332 | 8 | 0 | 8 | 39.6222 | 0.8738225 | 17.90778 | -0.3160349 | 3.25775 | 18.06442857 | 13.44207143 | Ca0.4Fe0.4La0.1Y0.1 | Ca0.4 Fe0.4 La0.1 Y0.1 | -1.743176
5510 | 0 | 0 | 0 | 0.2 | 0.3 | 0.4 | 0 | 0.1 | 0.1818937 | 3.259287 | 0.01704111 | 16.22 | 1.324052 | -0.01064071 | 91.813088 | 91.813088 | -0.3216142 | 0.2500952 | 0.4907 | 5.3 | 4.2 | 3.692 | 8 | 1 | 7 | 32.2644 | 1.006135 | 15.90072 | -0.3969502 | 0.90205 | 10.92411905 | 15.92409524 | Ca0.2Fe0.3La0.4In0.1 | Ca0.2 Fe0.3 La0.4 In0.1 | -1.961614
5511 | 0 | 0.1 | 0 | 0.3 | 0 | 0.4 | 0 | 0.2 | 0.1332276 | 0.5168034 | -0.00259638 | 12.27 | 1.310245 | -0.01064071 | 96.418528 | 96.418528 | -0.5994903 | 0.233835 | 0.4005 | 5.4 | 22.04 | 3.288 | 10 | 1 | 9 | 16.422 | 1.22018 | 7.8814 | -0.3464302 |  | 331.6190476 | 397.5109524 | Ni0.1Ca0.3La0.4In0.2 | Ni0.1 Ca0.3 La0.4 In0.2 | -0.4793605
5512 | 0 | 0.2 | 0 | 0 | 0 | 0.1 | 0.5 | 0.2 | 0.131904 | 0.4634238 | -0.02629064 | 11.12 | 1.261699 | -0.01014813 | 93.045752 | 93.045752 | -0.5832705 | 0.20895 | 0.3787 | 6.4 | 31.76 | 4.024 | 11 | 1 | 10 | 30.1466 | 0.7957733 | 11.95602 | -0.252761 | 118.87885 | 557.092619 | 454.9369048 | Ni0.2La0.1Y0.5In0.2 | Ni0.2 La0.1 Y0.5 In0.2 | -0.2540726
5513 | 0.1 | 0.4 | 0.1 | 0 | 0 | 0.4 | 0 | 0 | 0.1833073 | 0.7210634 | 0.01317409 | 14.92 | 1.268393 | -0.009923171 | 86.9638525 | 86.9638525 | -0.2953187 | 0.2270878 | 0.4972 | 6.1 | 19.44 | 4.007 | 14 | 0 | 14 | 45.372 | 0.6608237 | 15.1428 | -0.1924738 | 177.9085625 | 615.7697619 | 503.7954762 | Mn0.1Ni0.4Mg0.1La0.4 | Mn0.1 Ni0.4 Mg0.1 La0.4 | -0.2105816
5514 | 0.5 | 0.1 | 0 | 0 | 0 | 0 | 0 | 0.4 | 0.08452663 | 7.732356 | 0.01384802 | 6.06 | 1.13286 | -0.007842999 | 79.2655625 | 79.2655625 | -1.097729 | 0.09181256 | 0.1995 | 9.7 | 1.12 | 2.912 | 14 | 1 | 13 | 47.2562 | 0.7521375 | 17.48478 | -0.2532645 | 170.7053275 | 794.9980952 | 1092.452619 | Mn0.5Ni0.1In0.4 | Mn0.5 Ni0.1 In0.4 | -0.09963391
5515 | 0.2 | 0.2 | 0.6 | 0 | 0 | 0 | 0 | 0 | 0.1036917 | 5.941213 | -0.02673767 | 7.68 | 1.152799 | -0.007900549 | 37.309289 | 37.309289 | -0.7347997 | 0.1785357 | 0.36 | 4.6 | 1.6 | 2.378 | 13 | 0 | 13 | 40.73 | 0.702825 | 14.0808 | -0.1618883 | 232.951075 | 1039.136667 | 1395.436429 | Mn0.2Ni0.2Mg0.6 | Mn0.2 Ni0.2 Mg0.6 | 0.01667267
5516 | 0 | 0.2 | 0 | 0 | 0.5 | 0.3 | 0 | 0 | 0.1966868 | 3.218201 | -0.01275017 | 13.06 | 1.281823 | -0.008560535 | 81.332821 | 81.332821 | -0.2212842 | 0.1903158 | 0.4128 | 6.9 | 4.28 | 4.369 | 15 | 0 | 15 | 60.243 | 0.494298 | 14.2469 | -0.1240153 | 210.8455 | 773.257619 | 625.5161905 | Ni0.2Fe0.5La0.3 | Ni0.2 Fe0.5 La0.3 | -0.1116758
5517 | 0.3 | 0 | 0 | 0.2 | 0 | 0.5 | 0 | 0 | 0.1589737 | 1.141882 | -0.003985623 | 13.79 | 1.281675 | -0.008560535 | 93.9497485 | 93.9497485 | -0.3387276 | 0.2063184 | 0.368 | 4 | 9.56 | 3.479 | 6 | 0 | 6 | 31.8826 | 0.9209134 | 14.14642 | -0.3093519 | 355.7351725 | 1267.803333 | 421.5971429 | Mn0.3Ca0.2La0.5 | Mn0.3 Ca0.2 La0.5 | 0.1030519
5518 | 0.2 | 0 | 0.2 | 0 | 0.3 | 0 | 0.3 | 0 | 0.1530792 | 4.600089 | 0.02028141 | 12.46 | 1.241931 | -0.01135824 | 59.273864 | 59.273864 | -0.4847062 | 0.1848819 | 0.4033 | 5.1 | 3.88 | 3.481 | 12 | 0 | 12 | 50.972 | 0.5640262 | 15.0804 | -0.151788 | 483.969 | 1228.628571 | 1255.361905 | Mn0.2Mg0.2Fe0.3Y0.3 | Mn0.2 Mg0.2 Fe0.3 Y0.3 | 0.08942061
5519 | 0.4 | 0 | 0.1 | 0 | 0 | 0.4 | 0.1 | 0 | 0.156529 | 6.732872 | 0.001050984 | 13.39 | 1.231382 | -0.009923171 | 88.858491 | 88.858491 | -0.4050053 | 0.1634779 | 0.3097 | 4.5 | 2 | 3.544 | 7 | 0 | 7 | 40.888 | 0.7155182 | 14.8708 | -0.2193744 | 102.27966 | 422.3785714 | 731.88 | Mn0.4Mg0.1La0.4Y0.1 | Mn0.4 Mg0.1 La0.4 Y0.1 | -0.3742981
5520 | 0.1 | 0.4 | 0 | 0 | 0.1 | 0 | 0.4 | 0 | 0.1734631 | 0.7952218 | -0.01040946 | 12.87 | 1.243145 | -0.009923171 | 70.1180045 | 70.1180045 | -0.3297891 | 0.2144997 | 0.4848 | 6.7 | 21.76 | 4.244 | 20 | 0 | 20 | 56.144 | 0.4424928 | 12.5052 | -0.08256744 | 343.4491 | 1008.965714 | 1300.484762 | Mn0.1Ni0.4Fe0.1Y0.4 | Mn0.1 Ni0.4 Fe0.1 Y0.4 | 0.003876409
5521 | 0.1 | 0 | 0.1 | 0 | 0 | 0.1 | 0 | 0.7 | 0.07981835 | 0.4739307 | 0.004550582 | 5.3 | 1.234319 | -0.007818885 | 102.1874515 | 102.1874515 | -1.227268 | 0.08234157 | 0.1467 | 10.3 | 10.96 | 2.654 | 7 | 1 | 6 | 13.4886 | 1.59985 | 8.06462 | -0.4025686 |  | 385.7195238 | 217.9252381 | Mn0.1Mg0.1La0.1In0.7 | Mn0.1 Mg0.1 La0.1 In0.7 | -0.4137284
5522 | 0.3 | 0.3 | 0 | 0 | 0.3 | 0 | 0.1 | 0 | 0.1180477 | 2.452378 | -0.01609407 | 5.88 | 1.253212 | -0.01092322 | 59.7335185 | 59.7335185 | -0.7838545 | 0.123228 | 0.2844 | 7.8 | 7.56 | 3.929 | 20 | 0 | 20 | 72.507 | 0.2177598 | 5.8353 | -0.02989457 | 377.91935 | 1539.485714 | 1176.633333 | Mn0.3Ni0.3Fe0.3Y0.1 | Mn0.3 Ni0.3 Fe0.3 Y0.1 | 0.1873757
5523 | 0.1 | 0.3 | 0.3 | 0 | 0 | 0 | 0 | 0.3 | 0.1025069 | 7.535094 | -0.005169044 | 7.83 | 1.153643 | -0.01092322 | 64.8387245 | 64.8387245 | -1.039547 | 0.1682777 | 0.384 | 8.2 | 1.56 | 2.833 | 14 | 1 | 13 | 36.4934 | 0.8828847 | 16.84062 | -0.3290989 | 139.290735 | 681.6080952 | 800.7690476 | Mn0.1Ni0.3Mg0.3In0.3 | Mn0.1 Ni0.3 Mg0.3 In0.3 | -0.1664653
5524 | 0.5 | 0 | 0.2 | 0.1 | 0 | 0.2 | 0 | 0 | 0.1683918 | 1.633546 | -0.02248171 | 13.93 | 1.294169 | -0.01014813 | 64.1189165 | 64.1189165 | -0.3578856 | 0.1804836 | 0.3646 | 4.7 | 8.04 | 2.84 | 6 | 0 | 6 | 45.4498 | 0.6860062 | 15.98418 | -0.2565909 | 556.1836 | 1784.685714 | 2342.87619 | Mn0.5Mg0.2Ca0.1La0.2 | Mn0.5 Mg0.2 Ca0.1 La0.2 | 0.2515617
5525 | 0.2 | 0.2 | 0.1 | 0 | 0 | 0.5 | 0 | 0 | 0.1701407 | 1.150867 | -0.007222676 | 14.43 | 1.263862 | -0.01014813 | 94.609524 | 94.609524 | -0.3505657 | 0.2141972 | 0.43 | 5.1 | 11.8 | 3.858 | 14 | 0 | 14 | 39.505 | 0.7501477 | 14.6933 | -0.2068189 | 252.892775 | 821.6021429 | 378.84 | Mn0.2Ni0.2Mg0.1La0.5 | Mn0.2 Ni0.2 Mg0.1 La0.5 | -0.08533844
5526 | 0.5 | 0 | 0 | 0 | 0.2 | 0.3 | 0 | 0 | 0.1784795 | 4.222056 | -0.005251827 | 12.67 | 1.279347 | -0.008560535 | 80.3096635 | 80.3096635 | -0.268735 | 0.1620091 | 0.3456 | 6 | 3 | 3.657 | 12 | 0 | 12 | 59.037 | 0.4903645 | 13.7381 | -0.1205203 | 388.05305 | 1302 | 1444.503333 | Mn0.5Fe0.2La0.3 | Mn0.5 Fe0.2 La0.3 | 0.114611
5527 | 0 | 0 | 0.2 | 0.2 | 0.1 | 0 | 0.5 | 0 | 0.12008 | 3.528609 | -0.01007584 | 10.66 | 1.319185 | -0.01014813 | 62.914025 | 62.914025 | -0.7037925 | 0.1890702 | 0.2897 | 3.1 | 4.28 | 3.283 | 7 | 0 | 7 | 25.9956 | 0.7623099 | 8.64072 | -0.183222 | 43.8576 | 246.6494762 | 245.6681095 | Mg0.2Ca0.2Fe0.1Y0.5 | Mg0.2 Ca0.2 Fe0.1 Y0.5 | -0.6079198
5528 | 0.3 | 0.3 | 0 | 0 | 0 | 0 | 0.3 | 0.1 | 0.1545348 | 0.9384652 | -0.01484002 | 11.82 | 1.238216 | -0.01092322 | 72.2429885 | 72.2429885 | -0.4574019 | 0.1863434 | 0.4365 | 7.3 | 18.12 | 3.771 | 15 | 1 | 14 | 53.5838 | 0.5199408 | 14.11518 | -0.1542844 | 188.0297 | 527.3435714 | 592.4640476 | Mn0.3Ni0.3Y0.3In0.1 | Mn0.3 Ni0.3 Y0.3 In0.1 | -0.2779063
5529 | 0 | 0.4 | 0 | 0 | 0 | 0.2 | 0.1 | 0.3 | 0.1597219 | 0.5007541 | 0.001695278 | 13.28 | 1.269923 | -0.01064071 | 94.594439 | 94.594439 | -0.4171015 | 0.2045068 | 0.4638 | 8.8 | 26.32 | 3.863 | 11 | 1 | 10 | 36.7004 | 0.8707649 | 16.89072 | -0.3417674 | 127.20065 | 497.3971429 | 456.8038095 | Ni0.4La0.2Y0.1In0.3 | Ni0.4 La0.2 Y0.1 In0.3 | -0.3032967
5530 | 0 | 0.4 | 0 | 0.2 | 0.3 | 0 | 0 | 0.1 | 0.2088719 | 6.140814 | -0.0008264181 | 13.66 | 1.345141 | -0.01064071 | 59.72826 | 59.72826 | -0.2438994 | 0.2293973 | 0.4971 | 8.1 | 2.6 | 3.68 | 15 | 1 | 14 | 56.3204 | 0.5853639 | 15.90072 | -0.2157378 | 212.085228 | 903.0090476 | 319.1685714 | Ni0.4Ca0.2Fe0.3In0.1 | Ni0.4 Ca0.2 Fe0.3 In0.1 | -0.0443079
5531 | 0.4 | 0 | 0.3 | 0 | 0.3 | 0 | 0 | 0 | 0.1048346 | 1.145925 | -0.01527795 | 7.35 | 1.162011 | -0.009053114 | 46.020218 | 46.020218 | -0.8237378 | 0.136745 | 0.3108 | 5.8 | 11.28 | 2.905 | 11 | 0 | 11 | 60.272 | 0.4673592 | 13.4736 | -0.1077249 | 178.8289 | 1053.342619 | 2853.566667 | Mn0.4Mg0.3Fe0.3 | Mn0.4 Mg0.3 Fe0.3 | 0.02256966
5532 | 0 | 0.2 | 0.1 | 0 | 0 | 0.2 | 0 | 0.5 | 0.1239371 | 0.4348937 | 0.0108681 | 10.01 | 1.267225 | -0.01014813 | 99.359274 | 99.359274 | -0.6606684 | 0.1708954 | 0.3473 | 9.3 | 20.8 | 3.193 | 10 | 1 | 9 | 21.592 | 1.261422 | 12.5404 | -0.4144573 | 80.1999 | 306.8028571 | 199.907619 | Ni0.2Mg0.1La0.2In0.5 | Ni0.2 Mg0.1 La0.2 In0.5 | -0.5131406
5533 | 0.5 | 0.2 | 0 | 0.2 | 0 | 0 | 0 | 0.1 | 0.1913689 | 11.22084 | -0.008005976 | 13.15 | 1.336013 | -0.01014813 | 58.7051025 | 58.7051025 | -0.2771042 | 0.2125257 | 0.4515 | 7.2 | 1.24 | 2.968 | 14 | 1 | 13 | 55.1144 | 0.5819631 | 14.90952 | -0.2160276 | 294.9554 | 1157.381667 | 1355.238095 | Mn0.5Ni0.2Ca0.2In0.1 | Mn0.5 Ni0.2 Ca0.2 In0.1 | 0.0634766
5534 | 0 | 0.6 | 0 | 0.1 | 0 | 0.3 | 0 | 0 | 0.2096849 | 0.5577662 | 0.01952809 | 15.9 | 1.3317 | -0.007465521 | 80.895481 | 80.895481 | -0.1697953 | 0.250534 | 0.543 | 7.1 | 20.16 | 4.189 | 9 | 0 | 9 | 50.2388 | 0.6062583 | 15.11328 | -0.2060229 | 215.934285 | 750.9838095 | 1092.227857 | Ni0.6Ca0.1La0.3 | Ni0.6 Ca0.1 La0.3 | -0.1243694
5535 | 0.4 | 0.4 | 0.1 | 0 | 0 | 0 | 0.1 | 0 | 0.1237157 | 1.637532 | 6.622828e-05 | 7.63 | 1.244391 | -0.009923171 | 56.773663 | 56.773663 | -0.6483367 | 0.1524101 | 0.3625 | 7.3 | 9.52 | 3.532 | 14 | 0 | 14 | 64.944 | 0.335272 | 8.9924 | -0.07249651 | 355.3984 | 1606.380952 | 2942.604762 | Mn0.4Ni0.4Mg0.1Y0.1 | Mn0.4 Ni0.4 Mg0.1 Y0.1 | 0.2058485
5536 | 0 | 0.2 | 0 | 0 | 0.3 | 0.3 | 0.2 | 0 | 0.1897365 | 1.761405 | 0.009690884 | 15.14 | 1.273914 | -0.01135824 | 87.944991 | 87.944991 | -0.3155074 | 0.2269487 | 0.482 | 5.9 | 10.36 | 4.387 | 16 | 0 | 16 | 49.099 | 0.6141464 | 15.9581 | -0.1744949 | 230.26665 | 812.5614286 | 520.002381 | Ni0.2Fe0.3La0.3Y0.2 | Ni0.2 Fe0.3 La0.3 Y0.2 | -0.0901438
5537 | 0 | 0 | 0.2 | 0.2 | 0 | 0.4 | 0.2 | 0 | 0.07342653 | 86.15539 | -0.01391071 | 7.2 | 1.146537 | -0.01107574 | 86.219958 | 86.219958 | -2.054313 | 0.09593125 | 0.1464 | 2.6 | 0.16 | 3.332 | 2 | 0 | 2 | 16.0676 | 0.3681227 | 3.14672 | -0.0636827 | 3.146815 | 11.3798 | 15.37680952 | Mg0.2Ca0.2La0.4Y0.2 | Mg0.2 Ca0.2 La0.4 Y0.2 | -1.943865
5538 | 0 | 0 | 0.3 | 0 | 0.2 | 0.4 | 0 | 0.1 | 0.1407399 | 4.67254 | -0.0003421615 | 12.33 | 1.267929 | -0.01064071 | 85.504488 | 85.504488 | -0.5372003 | 0.1797358 | 0.3265 | 4.7 | 2.64 | 3.349 | 8 | 1 | 7 | 27.8488 | 0.9730194 | 11.88448 | -0.3092714 | 3.2691 | 15.60671429 | 17.16742857 | Mg0.3Fe0.2La0.4In0.1 | Mg0.3 Fe0.2 La0.4 In0.1 | -1.806689
5539 | 0.5 | 0.2 | 0 | 0 | 0.1 | 0 | 0.2 | 0 | 0.1429474 | 1.898161 | -0.02053592 | 8.87 | 1.24856 | -0.01014813 | 62.5733725 | 62.5733725 | -0.4966305 | 0.151736 | 0.344 | 6.9 | 8.8 | 3.65 | 20 | 0 | 20 | 66.582 | 0.3073124 | 8.6828 | -0.05153392 | 264.1295 | 1437.004762 |  | Mn0.5Ni0.2Fe0.1Y0.2 | Mn0.5 Ni0.2 Fe0.1 Y0.2 | 0.1574582
5540 | 0 | 0 | 0.3 | 0.1 | 0 | 0 | 0.3 | 0.3 | 0.08712549 | 0.5727238 | 0.003666549 | 7.59 | 1.172884 | -0.01092322 | 72.416455 | 72.416455 | -1.438998 | 0.1168128 | 0.213 | 5.6 | 20.16 | 2.704 | 2 | 1 | 1 | 14.8022 | 0.6064437 | 4.93518 | -0.1721532 | 1.404 | 9.716942857 | 19.75095238 | Mg0.3Ca0.1Y0.3In0.3 | Mg0.3 Ca0.1 Y0.3 In0.3 | -2.01247
5541 | 0.3 | 0.4 | 0 | 0 | 0.1 | 0.2 | 0 | 0 | 0.1694369 | 1.427203 | -0.008136422 | 10.39 | 1.28482 | -0.01064071 | 73.3243675 | 73.3243675 | -0.370642 | 0.1658221 | 0.3896 | 7.5 | 11.68 | 3.974 | 20 | 0 | 20 | 64.11 | 0.3847776 | 10.4252 | -0.0852884 |  | 1419.37619 | 1514.295238 | Mn0.3Ni0.4Fe0.1La0.2 | Mn0.3 Ni0.4 Fe0.1 La0.2 | 0.1520975
5542 | 0.7 | 0 | 0 | 0 | 0.2 | 0.1 | 0 | 0 | 0.1263029 | 8.304944 | -0.0007759249 | 6.07 | 1.287817 | -0.006666319 | 63.5161785 | 63.5161785 | -0.4178877 | 0.1034521 | 0.192 | 6.8 | 1.24 | 3.347 | 12 | 0 | 12 | 71.359 | 0.2651297 | 6.3449 | -0.04889818 | 814.693 | 2349.657143 | 2822.852381 | Mn0.7Fe0.2La0.1 | Mn0.7 Fe0.2 La0.1 | 0.3710045
5543 | 0 | 0.2 | 0 | 0.2 | 0.3 | 0.3 | 0 | 0 | 0.2135218 | 10.17948 | -0.005758225 | 17.7 | 1.331454 | -0.01135824 | 78.179421 | 78.179421 | -0.2491305 | 0.2722672 | 0.5824 | 5.7 | 1.64 | 3.881 | 15 | 0 | 15 | 45.4106 | 0.7420722 | 17.60202 | -0.2644453 | 337.638 | 990.5961905 | 1568.204762 | Ni0.2Ca0.2Fe0.3La0.3 | Ni0.2 Ca0.2 Fe0.3 La0.3 | -0.004103347
5544 | 0 | 0.3 | 0 | 0.1 | 0 | 0 | 0.3 | 0.3 | 0.1583919 | 0.5230114 | 0.006645678 | 13.83 | 1.326351 | -0.01092322 | 82.732975 | 82.732975 | -0.435396 | 0.2315232 | 0.4995 | 8 | 27.12 | 3.583 | 10 | 1 | 9 | 32.1092 | 0.9175648 | 15.53088 | -0.3506446 |  | 434.157619 | 729.2766667 | Ni0.3Ca0.1Y0.3In0.3 | Ni0.3 Ca0.1 Y0.3 In0.3 | -0.3623526
5545 | 0.2 | 0 | 0 | 0.4 | 0 | 0 | 0.4 | 0 | 0.1412556 | 1.006838 | 0.02269294 | 12.8 | 1.278332 | -0.008770606 | 62.581149 | 62.581149 | -0.4395601 | 0.2175016 | 0.356 | 3.4 | 12.8 | 3.068 | 6 | 0 | 6 | 28.5672 | 0.8875655 | 12.54128 | -0.2547165 | 255.93365 | 961.0885714 |  | Mn0.2Ca0.4Y0.4 | Mn0.2 Ca0.4 Y0.4 | -0.01723659
5546 | 0.1 | 0.3 | 0 | 0 | 0 | 0 | 0.5 | 0.1 | 0.1559946 | 0.5889115 | 0.01411863 | 12.78 | 1.232473 | -0.0097131 | 79.0365495 | 79.0365495 | -0.3991523 | 0.2201082 | 0.4645 | 6.5 | 26.6 | 4.061 | 15 | 1 | 14 | 43.4398 | 0.6187621 | 13.93878 | -0.1794113 | 141.379 | 525.4457143 | 416.1438095 | Mn0.1Ni0.3Y0.5In0.1 | Mn0.1 Ni0.3 Y0.5 In0.1 | -0.2794721
5547 | 0.5 | 0 | 0 | 0 | 0 | 0 | 0.5 | 0 | 0.1511254 | 9.560528 | -0.03461432 | 11.75 | 1.200882 | -0.005762826 | 71.9219475 | 71.9219475 | -0.2523252 | 0.1633987 | 0.3125 | 5 | 1 | 3.645 | 6 | 0 | 6 | 51.16 | 0.4956998 | 12.68 | -0.1022312 | 239.032962 | 1036.698095 | 1419.171429 | Mn0.5Y0.5 | Mn0.5 Y0.5 | 0.0156523
5548 | 0.2 | 0.1 | 0.1 | 0.6 | 0 | 0 | 0 | 0 | 0.183442 | 1.867808 | 0.02802411 | 16.26 | 1.312543 | -0.009053114 | 43.334249 | 43.334249 | -0.2690298 | 0.2990432 | 0.4935 | 3.8 | 6 | 2.283 | 13 | 0 | 13 | 28.9598 | 1.068924 | 14.75058 | -0.3245874 | 306.992825 | 1468.2 | 2519.228571 | Mn0.2Ni0.1Mg0.1Ca0.6 | Mn0.2 Ni0.1 Mg0.1 Ca0.6 | 0.1667852
5549 | 0 | 0.1 | 0 | 0.3 | 0.4 | 0 | 0.2 | 0 | 0.2164908 | 1.585645 | 8.266933e-05 | 18.11 | 1.331708 | -0.01064071 | 58.01191 | 58.01191 | -0.2270343 | 0.2855273 | 0.5933 | 5.4 | 10.68 | 3.582 | 15 | 0 | 15 | 47.4804 | 0.7037243 | 17.73812 | -0.236753 | 574.2881 | 1102.379048 | 548.7238095 | Ni0.1Ca0.3Fe0.4Y0.2 | Ni0.1 Ca0.3 Fe0.4 Y0.2 | 0.04233095
5550 | 0.3 | 0 | 0 | 0.2 | 0 | 0 | 0 | 0.5 | 0.1526555 | 1.001241 | 0.02379703 | 12.19 | 1.292843 | -0.008560535 | 81.9060135 | 81.9060135 | -0.3673467 | 0.1756264 | 0.3315 | 9 | 7.64 | 2.504 | 6 | 1 | 5 | 26.2916 | 1.251762 | 15.43152 | -0.4929592 | 172.94935 | 646.1404762 | 978.405 | Mn0.3Ca0.2In0.5 | Mn0.3 Ca0.2 In0.5 | -0.1896731
5551 | 0 | 0 | 0 | 0.2 | 0.4 | 0.3 | 0.1 | 0 | 0.1985944 | 1.211931 | -0.02016197 | 17.2 | 1.327127 | -0.01064071 | 80.915826 | 80.915826 | -0.2697966 | 0.263253 | 0.5219 | 4.8 | 13.04 | 3.858 | 8 | 0 | 8 | 41.1326 | 0.8101271 | 17.30362 | -0.3027486 | 0.6507 | 9.049542857 | 14.3007619 | Ca0.2Fe0.4La0.3Y0.1 | Ca0.2 Fe0.4 La0.3 Y0.1 | -2.043373
5552 | 0.1 | 0 | 0 | 0.6 | 0 | 0 | 0.1 | 0.2 | 0.1354953 | 0.8011785 | -0.01508411 | 12.39 | 1.275589 | -0.009053114 | 61.3947895 | 61.3947895 | -0.4931162 | 0.2281354 | 0.3525 | 4.8 | 12.28 | 2.337 | 7 | 1 | 6 | 15.3924 | 1.378823 | 8.09632 | -0.3931688 |  | 316.6604762 | 368.2566667 | Mn0.1Ca0.6Y0.1In0.2 | Mn0.1 Ca0.6 Y0.1 In0.2 | -0.4994061
5553 | 0.5 | 0 | 0 | 0 | 0.2 | 0 | 0.3 | 0 | 0.156254 | 16.93152 | -0.001799659 | 10.99 | 1.245092 | -0.008560535 | 65.3097775 | 65.3097775 | -0.3506216 | 0.1584875 | 0.3393 | 6 | 0.84 | 3.627 | 12 | 0 | 12 | 62.304 | 0.38476 | 11.4512 | -0.07164566 | 551.8314 | 1694.588095 | 1674.804524 | Mn0.5Fe0.2Y0.3 | Mn0.5 Fe0.2 Y0.3 | 0.2290642
5554 | 0.1 | 0 | 0.5 | 0.1 | 0 | 0.3 | 0 | 0 | 0.1145948 | 7.967686 | -0.02229271 | 10.26 | 1.2843 | -0.0097131 | 63.3257455 | 63.3257455 | -0.7396524 | 0.1321515 | 0.213 | 2.8 | 1.32 | 2.572 | 6 | 0 | 6 | 21.5408 | 0.8614239 | 6.59208 | -0.1928743 | 268.2168 | 1034.743333 | 314.2247619 | Mn0.1Mg0.5Ca0.1La0.3 | Mn0.1 Mg0.5 Ca0.1 La0.3 | 0.01483264
5555 | 0.3 | 0 | 0 | 0.3 | 0 | 0.1 | 0.3 | 0 | 0.160988 | 1.346082 | -0.02241136 | 14.73 | 1.282343 | -0.01092322 | 69.0671155 | 69.0671155 | -0.4214667 | 0.222438 | 0.3999 | 3.9 | 11.76 | 3.186 | 7 | 0 | 7 | 34.3944 | 0.8283851 | 14.85072 | -0.2789339 |  | 537.0066667 | 749.9128571 | Mn0.3Ca0.3La0.1Y0.3 | Mn0.3 Ca0.3 La0.1 Y0.3 | -0.2700203
5556 | 0.3 | 0.1 | 0.4 | 0 | 0 | 0 | 0.2 | 0 | 0.1246533 | 10.03108 | -0.0006866388 | 10.3 | 1.234874 | -0.01064071 | 49.8539235 | 49.8539235 | -0.6847992 | 0.1708155 | 0.3475 | 4.5 | 1.44 | 2.798 | 14 | 0 | 14 | 42.565 | 0.6484115 | 14.1543 | -0.1701801 | 207.618 | 743.3790476 | 1666.448333 | Mn0.3Ni0.1Mg0.4Y0.2 | Mn0.3 Ni0.1 Mg0.4 Y0.2 | -0.1287897
5557 | 0 | 0.2 | 0 | 0 | 0 | 0.6 | 0.1 | 0.1 | 0.1422801 | 0.4458086 | -0.00357502 | 11.6 | 1.257627 | -0.009053114 | 115.454347 | 115.454347 | -0.4472082 | 0.2199523 | 0.3622 | 5.4 | 26.08 | 4.259 | 11 | 1 | 10 | 26.9088 | 0.9131377 | 11.17328 | -0.2660511 | 111.624675 | 427.2997619 | 473.3121429 | Ni0.2La0.6Y0.1In0.1 | Ni0.2 La0.6 Y0.1 In0.1 | -0.3692673
5558 | 0.3 | 0.1 | 0 | 0 | 0.1 | 0 | 0 | 0.5 | 0.09140971 | 2.006215 | -0.003943541 | 6.8 | 1.137509 | -0.0097131 | 85.3442535 | 85.3442535 | -1.162447 | 0.1059682 | 0.2386 | 10.4 | 4.96 | 3.008 | 20 | 1 | 19 | 40.477 | 0.9087271 | 18.6333 | -0.2948253 | 217.6494208 | 827.1561905 | 581.5230952 | Mn0.3Ni0.1Fe0.1In0.5 | Mn0.3 Ni0.1 Fe0.1 In0.5 | -0.08241248
5559 | 0 | 0 | 0.4 | 0.3 | 0 | 0 | 0.1 | 0.2 | 0.1112328 | 0.6841312 | 0.0005770892 | 9.98 | 1.171028 | -0.01064071 | 53.599585 | 53.599585 | -0.8600132 | 0.1533805 | 0.2685 | 4.3 | 15.08 | 2.097 | 2 | 1 | 1 | 12.477 | 0.5693177 | 3.8409 | -0.1484791 | 2.78435 | 12.52331429 | 6.773519048 | Mg0.4Ca0.3Y0.1In0.2 | Mg0.4 Ca0.3 Y0.1 In0.2 | -1.902281
5560 | 0 | 0.3 | 0.3 | 0 | 0.1 | 0 | 0.3 | 0 | 0.149097 | 1.277831 | 0.01382216 | 12.24 | 1.24042 | -0.01092322 | 57.155775 | 57.155775 | -0.4913746 | 0.2208083 | 0.4644 | 5.3 | 12.96 | 3.524 | 15 | 0 | 15 | 43.615 | 0.6246058 | 14.1747 | -0.1657321 | 307.555 | 870.7871429 | 806.1571429 | Ni0.3Mg0.3Fe0.1Y0.3 | Ni0.3 Mg0.3 Fe0.1 Y0.3 | -0.06008799
5561 | 0 | 0.2 | 0 | 0.3 | 0.3 | 0 | 0 | 0.2 | 0.2126066 | 4.479493 | 0.01410656 | 17.12 | 1.33575 | -0.01135824 | 63.47918 | 63.47918 | -0.25128 | 0.2668535 | 0.5842 | 7.6 | 3.32 | 3.228 | 15 | 1 | 14 | 42.419 | 0.8628994 | 18.8625 | -0.3579132 | 149.2662 | 725.3509524 | 876.0428571 | Ni0.2Ca0.3Fe0.3In0.2 | Ni0.2 Ca0.3 Fe0.3 In0.2 | -0.1394518
5562 | 0.1 | 0 | 0 | 0.5 | 0.2 | 0 | 0.2 | 0 | 0.1835467 | 0.8087991 | -0.02161547 | 16.49 | 1.318954 | -0.01014813 | 54.4829745 | 54.4829745 | -0.3012264 | 0.290493 | 0.5018 | 3.9 | 17.96 | 2.942 | 12 | 0 | 12 | 32.795 | 0.9639277 | 16.0617 | -0.2937251 | 214.4558 | 1010.533333 | 1603.152381 | Mn0.1Ca0.5Fe0.2Y0.2 | Mn0.1 Ca0.5 Fe0.2 Y0.2 | 0.004550644
5563 | 0 | 0.1 | 0.4 | 0 | 0 | 0.3 | 0 | 0.2 | 0.1102301 | 0.5919945 | -0.002550931 | 9.33 | 1.262154 | -0.01064071 | 80.226581 | 80.226581 | -0.8757298 | 0.1599987 | 0.2703 | 5.3 | 17.72 | 2.893 | 10 | 1 | 9 | 19.6676 | 0.9733283 | 7.59372 | -0.2572865 |  | 322.0614286 | 601.3438095 | Ni0.1Mg0.4La0.3In0.2 | Ni0.1 Mg0.4 La0.3 In0.2 | -0.4920613
5564 | 0 | 0 | 0 | 0.2 | 0.4 | 0.1 | 0 | 0.3 | 0.1914823 | 2.321587 | 0.008086568 | 16.16 | 1.334533 | -0.01064071 | 78.689547 | 78.689547 | -0.2902107 | 0.2305592 | 0.4997 | 7.8 | 5.48 | 3.283 | 8 | 1 | 7 | 36.689 | 1.001213 | 18.6367 | -0.4457473 | 3.20715 | 14.65133333 | 11.95459524 | Ca0.2Fe0.4La0.1In0.3 | Ca0.2 Fe0.4 La0.1 In0.3 | -1.834123
5565 | 0.4 | 0 | 0.4 | 0 | 0 | 0.1 | 0 | 0.1 | 0.1162247 | 2.797831 | -0.002678037 | 9.2 | 1.237532 | -0.009923171 | 57.069565 | 57.069565 | -0.7346046 | 0.130381 | 0.2697 | 5.2 | 4.04 | 2.471 | 7 | 1 | 6 | 39.4158 | 0.7748144 | 15.59678 | -0.2811261 |  | 502.112381 | 691.8871429 | Mn0.4Mg0.4La0.1In0.1 | Mn0.4 Mg0.4 La0.1 In0.1 | -0.2991991
5566 | 0.2 | 0.4 | 0 | 0 | 0 | 0 | 0.2 | 0.2 | 0.1439737 | 0.9234588 | 0.006415043 | 10.8 | 1.240124 | -0.01107574 | 75.209739 | 75.209739 | -0.534326 | 0.1756204 | 0.424 | 8.6 | 17.28 | 3.738 | 15 | 1 | 14 | 51.2296 | 0.5970362 | 15.58672 | -0.2021584 | 154.06935 | 677.0985714 | 1403.185714 | Mn0.2Ni0.4Y0.2In0.2 | Mn0.2 Ni0.4 Y0.2 In0.2 | -0.1693481
5567 | 0.3 | 0 | 0.4 | 0.1 | 0 | 0.2 | 0 | 0 | 0.1452952 | 2.386037 | 0.01050911 | 12.81 | 1.290092 | -0.01064071 | 57.9923075 | 57.9923075 | -0.5040437 | 0.1694528 | 0.3246 | 3.7 | 5.24 | 2.558 | 6 | 0 | 6 | 33.6178 | 0.8396954 | 13.61778 | -0.2806234 | 468.8136 | 1597.57619 | 971.8985714 | Mn0.3Mg0.4Ca0.1La0.2 | Mn0.3 Mg0.4 Ca0.1 La0.2 | 0.2034616
5568 | 0 | 0 | 0 | 0 | 0.2 | 0.6 | 0 | 0.2 | 0.148056 | 0.6924582 | 0.0107057 | 12.48 | 1.264698 | -0.007900549 | 117.475882 | 117.475882 | -0.3604172 | 0.1885073 | 0.34 | 6 | 13.28 | 4.042 | 8 | 1 | 7 | 25.9956 | 1.080874 | 12.44672 | -0.3531022 | 105.77275 | 407.5028095 | 174.9230333 | Fe0.2La0.6In0.2 | Fe0.2 La0.6 In0.2 | -0.3898694
5569 | 0 | 0.2 | 0 | 0.7 | 0.1 | 0 | 0 | 0 | 0.1935148 | 2.984319 | 0.004089063 | 15.84 | 1.315989 | -0.006666319 | 45.37778 | 45.37778 | -0.1780155 | 0.354192 | 0.543 | 4.2 | 2.92 | 2.604 | 14 | 0 | 14 | 28.3126 | 1.132084 | 14.79762 | -0.3245006 | 346.1002915 | 1270.030952 | 446.6752381 | Ni0.2Ca0.7Fe0.1 | Ni0.2 Ca0.7 Fe0.1 | 0.1038143
5570 | 0.1 | 0.6 | 0 | 0 | 0.3 | 0 | 0 | 0 | 0.01545465 | 3.848298 | 0.01694473 | 0.75 | 1.033636 | -0.007465521 | 57.4633445 | 57.4633445 | -31.25661 | 0.04597815 | 0.108 | 9.1 | 3.36 | 4.24 | 19 | 0 | 19 | 77.138 | 0.03760528 | 1.4028 | -0.0006981706 | 293.294 | 1293.161905 | 1257.328095 | Mn0.1Ni0.6Fe0.3 | Mn0.1 Ni0.6 Fe0.3 | 0.1116529
5571 | 0 | 0 | 0 | 0.1 | 0 | 0 | 0.7 | 0.2 | 0.07099534 | 0.488489 | -0.02166224 | 5.82 | 1.169842 | -0.006666319 | 89.205495 | 89.205495 | -1.322594 | 0.1120344 | 0.1705 | 4.9 | 19.88 | 3.747 | 2 | 1 | 1 | 19.5414 | 0.4915719 | 4.45362 | -0.149747 | 1.84745 | 103.1026905 | 232.8299762 | Ca0.1Y0.7In0.2 | Ca0.1 Y0.7 In0.2 | -0.98673
5572 | 0 | 0.3 | 0.3 | 0.3 | 0 | 0 | 0.1 | 0 | 0.1799762 | 1.548283 | -0.01985844 | 16.32 | 1.32153 | -0.01092322 | 45.813505 | 45.813505 | -0.3372255 | 0.2869519 | 0.564 | 4.5 | 9.24 | 2.774 | 9 | 0 | 9 | 32.5104 | 0.8732858 | 14.46852 | -0.2959683 | 279.7025 | 921.1738095 | 1497.17619 | Ni0.3Mg0.3Ca0.3Y0.1 | Ni0.3 Mg0.3 Ca0.3 Y0.1 | -0.03565842
5573 | 0 | 0.2 | 0 | 0.1 | 0.2 | 0 | 0 | 0.5 | 0.1524896 | 4.164659 | -0.01671743 | 11.26 | 1.341272 | -0.01014813 | 84.32448 | 84.32448 | -0.4364207 | 0.1865329 | 0.4119 | 10.3 | 2.52 | 3.188 | 15 | 1 | 14 | 33.9138 | 1.070413 | 18.18878 | -0.4005144 | 149.3916 | 774.6304762 | 982.8452381 | Ni0.2Ca0.1Fe0.2In0.5 | Ni0.2 Ca0.1 Fe0.2 In0.5 | -0.1109054
5574 | 0 | 0.2 | 0 | 0 | 0.5 | 0 | 0 | 0.3 | 0.1015055 | 1.066223 | 0.01625989 | 6.34 | 1.140532 | -0.008560535 | 74.10658 | 74.10658 | -0.830848 | 0.1106991 | 0.2595 | 9.9 | 11.08 | 3.784 | 15 | 1 | 14 | 56.8884 | 0.6132614 | 16.59512 | -0.1995857 | 143.1441648 | 512.6257143 | 346.307381 | Ni0.2Fe0.5In0.3 | Ni0.2 Fe0.5 In0.3 | -0.2901996
5575 | 0 | 0.7 | 0 | 0.1 | 0.2 | 0 | 0 | 0 | 0.1693182 | 10.3902 | -0.01408267 | 6.91 | 1.355105 | -0.006666319 | 56.26218 | 56.26218 | -0.23253 | 0.1606768 | 0.2709 | 8.8 | 1.08 | 4.148 | 14 | 0 | 14 | 69.5748 | 0.3003291 | 7.12748 | -0.06687781 | 348.8610075 | 1151.984762 | 478.1802381 | Ni0.7Ca0.1Fe0.2 | Ni0.7 Ca0.1 Fe0.2 | 0.06144673
5576 | 0 | 0 | 0 | 0.4 | 0.1 | 0.4 | 0 | 0.1 | 0.1281019 | 9.814316 | -0.02593211 | 11.18 | 1.312431 | -0.009923171 | 88.659688 | 88.659688 | -0.6046987 | 0.226709 | 0.3583 | 4.1 | 1.16 | 3.204 | 8 | 1 | 7 | 17.432 | 1.247155 | 8.2096 | -0.3401339 | 2.0235 | 10.58810952 | 16.75404762 | Ca0.4Fe0.1La0.4In0.1 | Ca0.4 Fe0.1 La0.4 In0.1 | -1.975182
5577 | 0 | 0.3 | 0.1 | 0.4 | 0.2 | 0 | 0 | 0 | 0.2232826 | 3.629351 | 0.001148066 | 18.5 | 1.331285 | -0.01064071 | 47.23872 | 47.23872 | -0.2134326 | 0.3098282 | 0.6427 | 5.6 | 4.16 | 3.075 | 14 | 0 | 14 | 43.4982 | 0.7892292 | 17.85818 | -0.2624771 | 265.5364225 | 1139.26619 | 534.807619 | Ni0.3Mg0.1Ca0.4Fe0.2 | Ni0.3 Mg0.1 Ca0.4 Fe0.2 | 0.05662521
5578 | 0.2 | 0 | 0 | 0 | 0.1 | 0.1 | 0 | 0.6 | 0.1108798 | 2.672684 | -0.009040765 | 8.34 | 1.276778 | -0.009053114 | 99.353456 | 99.353456 | -0.7363646 | 0.1107739 | 0.2244 | 10.3 | 2.92 | 2.971 | 13 | 1 | 12 | 27.1838 | 1.235079 | 16.07178 | -0.4133817 | 186.171565 | 597.2633333 | 384.7038095 | Mn0.2Fe0.1La0.1In0.6 | Mn0.2 Fe0.1 La0.1 In0.6 | -0.2238341
5579 | 0 | 0.1 | 0 | 0 | 0.5 | 0 | 0.3 | 0.1 | 0.1686727 | 3.126592 | -0.01083393 | 12.25 | 1.245354 | -0.0097131 | 71.945395 | 71.945395 | -0.3414036 | 0.1870113 | 0.4185 | 7.2 | 5.16 | 4.147 | 16 | 1 | 15 | 56.3778 | 0.5346698 | 15.42398 | -0.1668087 | 232.1688 | 803.4609524 | 536.83 | Ni0.1Fe0.5Y0.3In0.1 | Ni0.1 Fe0.5 Y0.3 In0.1 | -0.09503522
5580 | 0.3 | 0.2 | 0 | 0 | 0.1 | 0 | 0 | 0.4 | 0.09371226 | 4.040319 | -0.01029234 | 6.87 | 1.138586 | -0.01064071 | 79.7317935 | 79.7317935 | -1.211651 | 0.1142773 | 0.276 | 10.1 | 3.04 | 3.2 | 20 | 1 | 19 | 47.6092 | 0.7533998 | 17.92008 | -0.2421314 | 157.774392 | 797.8552381 | 744.9309524 | Mn0.3Ni0.2Fe0.1In0.4 | Mn0.3 Ni0.2 Fe0.1 In0.4 | -0.0980759
5581 | 0 | 0.2 | 0 | 0 | 0.2 | 0.3 | 0.3 | 0 | 0.1771299 | 1.373082 | -0.01046954 | 14.56 | 1.27016 | -0.01135824 | 91.251076 | 91.251076 | -0.3620158 | 0.2349582 | 0.4647 | 5.4 | 13.28 | 4.396 | 16 | 0 | 16 | 43.527 | 0.660839 | 15.1421 | -0.1831382 | 218.38295 | 748.3052381 | 575.0766667 | Ni0.2Fe0.2La0.3Y0.3 | Ni0.2 Fe0.2 La0.3 Y0.3 | -0.1259212
5582 | 0.3 | 0 | 0.6 | 0 | 0 | 0.1 | 0 | 0 | 0.1075924 | 1.433177 | -0.01364327 | 8.31 | 1.235556 | -0.007465521 | 44.9549605 | 44.9549605 | -0.6449068 | 0.1299265 | 0.2352 | 3.6 | 5.88 | 2.229 | 6 | 0 | 6 | 34.863 | 0.7825012 | 12.6441 | -0.2101778 | 298.316034 | 1289.795476 | 843.7042857 | Mn0.3Mg0.6La0.1 | Mn0.3 Mg0.6 La0.1 | 0.1105208
5583 | 0 | 0 | 0 | 0.3 | 0.1 | 0 | 0.1 | 0.5 | 0.1466165 | 0.4394912 | 0.01955985 | 13.08 | 1.323892 | -0.0097131 | 83.907485 | 83.907485 | -0.4518476 | 0.2127656 | 0.3972 | 8.2 | 20.12 | 2.677 | 8 | 1 | 7 | 14.8034 | 1.562725 | 8.87302 | -0.4609805 | 1.9442 | 30.62757143 | 13.59749524 | Ca0.3Fe0.1Y0.1In0.5 | Ca0.3 Fe0.1 Y0.1 In0.5 | -1.513887
5584 | 0.1 | 0.5 | 0 | 0 | 0 | 0.2 | 0.2 | 0 | 0.1847729 | 0.6648589 | -0.02107472 | 14.06 | 1.271902 | -0.01014813 | 80.4027685 | 80.4027685 | -0.2972415 | 0.2201738 | 0.4923 | 6.9 | 24.64 | 4.28 | 15 | 0 | 15 | 53.319 | 0.5089691 | 13.6947 | -0.1412831 | 148.271275 | 575.7342857 | 816.2271429 | Mn0.1Ni0.5La0.2Y0.2 | Mn0.1 Ni0.5 La0.2 Y0.2 | -0.2397779
5585 | 0 | 0 | 0.3 | 0 | 0.1 | 0.2 | 0 | 0.4 | 0.1043279 | 0.8818182 | 9.81029e-05 | 8.27 | 1.270229 | -0.01064071 | 86.584294 | 86.584294 | -0.9776195 | 0.1320974 | 0.25 | 7.2 | 10.48 | 2.783 | 8 | 1 | 7 | 17.8332 | 1.23742 | 9.04608 | -0.3374482 | 0.950615 | 8.681671429 | 17.45842857 | Mg0.3Fe0.1La0.2In0.4 | Mg0.3 Fe0.1 La0.2 In0.4 | -2.061397
5586 | 0 | 0 | 0.1 | 0 | 0.1 | 0.3 | 0.5 | 0 | 0.1032116 | 16.16175 | 0.001107661 | 7.87 | 1.260933 | -0.0097131 | 94.139566 | 94.139566 | -0.9118026 | 0.1533493 | 0.1795 | 3.4 | 0.92 | 4.105 | 8 | 0 | 8 | 27.261 | 0.6872828 | 7.5549 | -0.1370909 | 2.8521 | 18.07504762 | 11.89965238 | Mg0.1Fe0.1La0.3Y0.5 | Mg0.1 Fe0.1 La0.3 Y0.5 | -1.742921
5587 | 0.3 | 0.3 | 0 | 0.2 | 0.2 | 0 | 0 | 0 | 0.2057031 | 5.031509 | 0.002516857 | 12.7 | 1.346079 | -0.01135824 | 53.2740335 | 53.2740335 | -0.2684292 | 0.2200182 | 0.4807 | 7.1 | 3.52 | 3.432 | 19 | 0 | 19 | 63.2466 | 0.4433158 | 11.99822 | -0.1187724 | 311.822 | 1820.252381 | 2211.916667 | Mn0.3Ni0.3Ca0.2Fe0.2 | Mn0.3 Ni0.3 Ca0.2 Fe0.2 | 0.2601316
5588 | 0.2 | 0 | 0 | 0 | 0.5 | 0 | 0.2 | 0.1 | 0.1516359 | 27.26591 | 0.0004384134 | 10.42 | 1.248086 | -0.01014813 | 68.173079 | 68.173079 | -0.4413488 | 0.1536126 | 0.3475 | 7.3 | 0.6 | 3.85 | 13 | 1 | 12 | 61.5968 | 0.4688878 | 13.88768 | -0.1417304 | 184.01225 | 686.6871429 | 434.4338095 | Mn0.2Fe0.5Y0.2In0.1 | Mn0.2 Fe0.5 Y0.2 In0.1 | -0.1632411
5589 | 0.6 | 0 | 0 | 0.3 | 0.1 | 0 | 0 | 0 | 0.2114699 | 0.6386869 | -0.005385875 | 15.12 | 1.337507 | -0.007465521 | 50.570727 | 50.570727 | -0.166941 | 0.232432 | 0.4422 | 5.6 | 16.68 | 2.732 | 11 | 0 | 11 | 56.2714 | 0.569646 | 14.97402 | -0.1711675 | 883.0735 | 2685.361905 |  | Mn0.6Ca0.3Fe0.1 | Mn0.6 Ca0.3 Fe0.1 | 0.4290028
5590 | 0 | 0.1 | 0.3 | 0 | 0 | 0 | 0.3 | 0.3 | 0.09447007 | 0.5953073 | -0.0008249357 | 7.8 | 1.22967 | -0.01092322 | 74.277995 | 74.277995 | -1.223946 | 0.1560144 | 0.2775 | 6.4 | 20.52 | 2.964 | 10 | 1 | 9 | 21.5714 | 0.918066 | 9.32082 | -0.2550834 | 90.18 | 345.2171429 | 326.2057143 | Ni0.1Mg0.3Y0.3In0.3 | Ni0.1 Mg0.3 Y0.3 In0.3 | -0.4619076
5591 | 0 | 0.1 | 0 | 0 | 0.5 | 0 | 0.2 | 0.2 | 0.1540248 | 12.08301 | -0.003593387 | 11.05 | 1.246944 | -0.01014813 | 74.53661 | 74.53661 | -0.4277644 | 0.1671953 | 0.3835 | 8.2 | 1.28 | 3.962 | 16 | 1 | 15 | 54.1706 | 0.6087554 | 16.96902 | -0.2143749 | 181.29705 | 594.2847619 | 209.29 | Ni0.1Fe0.5Y0.2In0.2 | Ni0.1 Fe0.5 Y0.2 In0.2 | -0.2260054
5592 | 0 | 0.1 | 0 | 0 | 0.1 | 0.7 | 0 | 0.1 | 0.1450302 | 0.5902372 | -0.01049538 | 11.45 | 1.262575 | -0.007818885 | 120.169469 | 120.169469 | -0.3717304 | 0.2085966 | 0.3424 | 5.2 | 16.32 | 4.253 | 16 | 1 | 15 | 26.4668 | 0.9883862 | 11.21108 | -0.2787861 | 148.9389193 | 458.9842857 | 253.07 | Ni0.1Fe0.1La0.7In0.1 | Ni0.1 Fe0.1 La0.7 In0.1 | -0.3382022
5593 | 0.2 | 0.6 | 0 | 0 | 0 | 0 | 0 | 0.2 | 0.08453215 | 4.696054 | -0.01786609 | 5.12 | 1.135638 | -0.007900549 | 69.167249 | 69.167249 | -1.105639 | 0.1109422 | 0.268 | 10 | 2.4 | 3.752 | 14 | 1 | 13 | 61.0796 | 0.469575 | 11.64672 | -0.1408433 | 196.9916425 | 833.8030952 | 912.5780952 | Mn0.2Ni0.6In0.2 | Mn0.2 Ni0.6 In0.2 | -0.0789365
5594 | 0 | 0.4 | 0.2 | 0.4 | 0 | 0 | 0 | 0 | 0.2062053 | 1.509504 | -0.01587221 | 18 | 1.322496 | -0.008770606 | 44.36956 | 44.36956 | -0.2062671 | 0.3158963 | 0.636 | 5.2 | 7.68 | 2.814 | 8 | 0 | 8 | 36.4352 | 0.8711268 | 16.24608 | -0.3087732 | 420.1165 | 1229.161905 | 871.7452381 | Ni0.4Mg0.2Ca0.4 | Ni0.4 Mg0.2 Ca0.4 | 0.08960909
5595 | 0.1 | 0 | 0 | 0 | 0.4 | 0.3 | 0.2 | 0 | 0.1863403 | 7.186987 | 0.0001726347 | 15.11 | 1.273561 | -0.01064071 | 87.2846155 | 87.2846155 | -0.306448 | 0.2088691 | 0.434 | 5.4 | 2.36 | 4.219 | 13 | 0 | 13 | 49.893 | 0.6191418 | 16.1669 | -0.1815706 | 160.4162 | 667.5742857 | 729.91 | Mn0.1Fe0.4La0.3Y0.2 | Mn0.1 Fe0.4 La0.3 Y0.2 | -0.1755004
5596 | 0.3 | 0 | 0.4 | 0 | 0.3 | 0 | 0 | 0 | 0.1110427 | 0.9216124 | 0.01756811 | 8.19 | 1.160788 | -0.009053114 | 42.9569135 | 42.9569135 | -0.7342065 | 0.1514742 | 0.3408 | 5.3 | 13.44 | 2.764 | 11 | 0 | 11 | 54.356 | 0.556868 | 15.2484 | -0.1322411 | 221.0522 | 846.9047619 | 2105.909524 | Mn0.3Mg0.4Fe0.3 | Mn0.3 Mg0.4 Fe0.3 | -0.07216543
5597 | 0 | 0.7 | 0.1 | 0 | 0 | 0 | 0 | 0.2 | 0.1043817 | 28.91204 | 0.02769037 | 6.54 | 1.157959 | -0.006666319 | 66.47948 | 66.47948 | -0.6118393 | 0.1415646 | 0.3135 | 9.8 | 0.32 | 3.763 | 9 | 1 | 8 | 55.0166 | 0.5598906 | 14.29602 | -0.2015789 | 113.75628 | 447.5752381 | 340.8540476 | Ni0.7Mg0.1In0.2 | Ni0.7 Mg0.1 In0.2 | -0.3491339
5598 | 0 | 0 | 0 | 0 | 0.2 | 0 | 0 | 0.8 | 0.08053691 | 0.2415464 | 0.004110016 | 4.8 | 1.135065 | -0.004160346 | 103.0234 | 103.0234 | -0.6414155 | 0.100341 | 0.1648 | 12 | 12.16 | 2.872 | 7 | 1 | 6 | 19.2864 | 1.613406 | 12.44672 | -0.4821889 | 61.599175 | 295.3602381 | 288.1714762 | Fe0.2In0.8 | Fe0.2 In0.8 | -0.529648
5599 | 0.3 | 0.1 | 0 | 0.1 | 0 | 0 | 0.5 | 0 | 0.1630707 | 4.47321 | -0.00136539 | 13.8 | 1.323307 | -0.0097131 | 70.8114785 | 70.8114785 | -0.3652631 | 0.2174619 | 0.426 | 4.8 | 3.56 | 3.689 | 14 | 0 | 14 | 44.0968 | 0.6057662 | 13.78848 | -0.1648631 | 578.9886 | 1021.099286 | 1474.54381 | Mn0.3Ni0.1Ca0.1Y0.5 | Mn0.3 Ni0.1 Ca0.1 Y0.5 | 0.009067973
5600 | 0 | 0 | 0.3 | 0.1 | 0 | 0.3 | 0.3 | 0 | 0.07429474 | 4.502326 | 0.01037472 | 7.17 | 1.148054 | -0.01092322 | 79.642696 | 79.642696 | -1.978948 | 0.07732763 | 0.1155 | 2.6 | 3.12 | 3.289 | 2 | 0 | 2 | 18.1568 | 0.3141731 | 3.04008 | -0.0526531 | -0.88845 | 8.993247619 | 13.84600476 | Mg0.3Ca0.1La0.3Y0.3 | Mg0.3 Ca0.1 La0.3 Y0.3 | -2.046083
5601 | 0 | 0 | 0.7 | 0 | 0 | 0 | 0.1 | 0.2 | 0.0394496 | 0.8940221 | 0.009977266 | 2.51 | 1.09193 | -0.006666319 | 48.867685 | 48.867685 | -4.283521 | 0.0586674 | 0.0945 | 4.3 | 6.8 | 1.998 | 2 | 1 | 1 | 15.4776 | 0.4124203 | 2.94072 | -0.09208165 | 27.9958525 | 117.2287667 | 137.5189286 | Mg0.7Y0.1In0.2 | Mg0.7 Y0.1 In0.2 | -0.9309658
5602 | 0.2 | 0 | 0 | 0.4 | 0 | 0 | 0.2 | 0.2 | 0.1547214 | 1.880909 | -0.02005665 | 14.72 | 1.281476 | -0.01107574 | 67.763579 | 67.763579 | -0.4626705 | 0.2252452 | 0.412 | 5.4 | 7.04 | 2.698 | 7 | 1 | 6 | 24.1528 | 1.130287 | 13.12208 | -0.4054768 |  | 417.4404762 | 401.1890476 | Mn0.2Ca0.4Y0.2In0.2 | Mn0.2 Ca0.4 Y0.2 In0.2 | -0.3794054
5603 | 0.3 | 0.2 | 0 | 0 | 0 | 0.1 | 0.4 | 0 | 0.1655992 | 1.23604 | -0.01650963 | 13.43 | 1.267911 | -0.01064071 | 77.6729805 | 77.6729805 | -0.3880201 | 0.2065151 | 0.4352 | 5.6 | 14.12 | 3.959 | 15 | 0 | 15 | 49.777 | 0.5291734 | 13.6013 | -0.1302164 | 156.9959 | 698.3419048 | 823.9185714 | Mn0.3Ni0.2La0.1Y0.4 | Mn0.3 Ni0.2 La0.1 Y0.4 | -0.1559319
5604 | 0 | 0.1 | 0 | 0.8 | 0 | 0 | 0 | 0.1 | 0.1326297 | 0.4405322 | 0.008780252 | 9.97 | 1.30297 | -0.005312911 | 49.41354 | 49.41354 | -0.3020308 | 0.2885341 | 0.333 | 3.9 | 13.36 | 2.168 | 9 | 1 | 8 | 13.7642 | 1.486265 | 6.41898 | -0.3699389 |  | 773.4547619 | 1132.482143 | Ni0.1Ca0.8In0.1 | Ni0.1 Ca0.8 In0.1 | -0.1115651
5605 | 0 | 0.2 | 0 | 0 | 0.1 | 0 | 0.3 | 0.4 | 0.1349335 | 0.6180295 | 0.01686855 | 11.22 | 1.239549 | -0.01064071 | 89.922135 | 89.922135 | -0.5844283 | 0.1858984 | 0.4065 | 8.9 | 21.32 | 3.635 | 16 | 1 | 15 | 32.3932 | 0.9499862 | 16.22208 | -0.3178296 | 171.6115635 | 671.9409524 | 517.8919048 | Ni0.2Fe0.1Y0.3In0.4 | Ni0.2 Fe0.1 Y0.3 In0.4 | -0.1726689
5606 | 0.1 | 0.2 | 0 | 0.3 | 0 | 0 | 0 | 0.4 | 0.1785633 | 0.6795297 | -0.005162415 | 15.45 | 1.324204 | -0.01064071 | 75.1830845 | 75.1830845 | -0.333723 | 0.2499509 | 0.519 | 8.5 | 15.72 | 2.74 | 14 | 1 | 13 | 26.3606 | 1.222763 | 15.21882 | -0.4836161 | 157.3310635 | 703.2888095 | 816.9364286 | Mn0.1Ni0.2Ca0.3In0.4 | Mn0.1 Ni0.2 Ca0.3 In0.4 | -0.1528663
5607 | 0.3 | 0 | 0.3 | 0 | 0.2 | 0 | 0.2 | 0 | 0.1377435 | 2.717385 | 0.004349511 | 11.16 | 1.242696 | -0.01135824 | 52.7230835 | 52.7230835 | -0.5986445 | 0.1683319 | 0.3668 | 4.9 | 6.08 | 3.059 | 12 | 0 | 12 | 49.628 | 0.5861844 | 15.2524 | -0.1584014 | 312.3425 | 958.0633333 | 1105.557143 | Mn0.3Mg0.3Fe0.2Y0.2 | Mn0.3 Mg0.3 Fe0.2 Y0.2 | -0.01860578
5608 | 0.2 | 0.1 | 0.4 | 0 | 0 | 0 | 0.3 | 0 | 0.1227214 | 2.996484 | -0.01270572 | 10.41 | 1.232059 | -0.01064071 | 53.250704 | 53.250704 | -0.7065288 | 0.1758787 | 0.33 | 4.1 | 4.92 | 2.943 | 14 | 0 | 14 | 37.493 | 0.6793824 | 12.6033 | -0.1683286 | 266.589475 | 923.2538095 | 771.5264286 | Mn0.2Ni0.1Mg0.4Y0.3 | Mn0.2 Ni0.1 Mg0.4 Y0.3 | -0.03467889
5609 | 0.1 | 0 | 0.3 | 0 | 0 | 0.4 | 0 | 0.2 | 0.1081166 | 0.7093448 | 0.0001524852 | 9.6 | 1.228314 | -0.01064071 | 91.3110925 | 91.3110925 | -0.9103028 | 0.115407 | 0.2112 | 5.1 | 14.88 | 3.037 | 7 | 1 | 6 | 19.5696 | 1.002225 | 7.70152 | -0.2653575 |  | 420.3509524 | 150.3614286 | Mn0.1Mg0.3La0.4In0.2 | Mn0.1 Mg0.3 La0.4 In0.2 | -0.376388
5610 | 0.1 | 0 | 0 | 0 | 0.3 | 0.1 | 0.5 | 0 | 0.1662769 | 208.1032 | 0.003134773 | 13.47 | 1.270915 | -0.0097131 | 80.5907765 | 80.5907765 | -0.351313 | 0.2088201 | 0.4035 | 4.9 | 0.08 | 4.208 | 13 | 0 | 13 | 46.499 | 0.5975675 | 14.2029 | -0.1489613 | 242.6339365 | 920.2938095 |  | Mn0.1Fe0.3La0.1Y0.5 | Mn0.1 Fe0.3 La0.1 Y0.5 | -0.0360735
5611 | 0 | 0.2 | 0.4 | 0 | 0 | 0 | 0.4 | 0 | 0.1204222 | 0.8364732 | 0.002607258 | 10 | 1.22967 | -0.008770606 | 57.02302 | 57.02302 | -0.6048069 | 0.2049426 | 0.34 | 4 | 15.04 | 3.24 | 9 | 0 | 9 | 32.274 | 0.6729411 | 9.9056 | -0.15231 | 259.804375 | 784.6730952 | 729.1119048 | Ni0.2Mg0.4Y0.4 | Ni0.2 Mg0.4 Y0.4 | -0.1053112
5612 | 0.3 | 0 | 0 | 0 | 0.5 | 0 | 0.2 | 0 | 0.1506333 | 23.01981 | -0.005526658 | 9.27 | 1.249651 | -0.008560535 | 62.1850835 | 62.1850835 | -0.3772756 | 0.1472773 | 0.32 | 6.7 | 0.64 | 3.89 | 12 | 0 | 12 | 68.876 | 0.3142829 | 9.3652 | -0.05507947 | 267.8975 | 1106.882381 | 1309.982381 | Mn0.3Fe0.5Y0.2 | Mn0.3 Fe0.5 Y0.2 | 0.04410147
5613 | 0 | 0.2 | 0.5 | 0.2 | 0 | 0 | 0 | 0.1 | 0.1482636 | 1.272162 | 0.004077763 | 12.25 | 1.324041 | -0.01014813 | 43.38858 | 43.38858 | -0.4616545 | 0.2360637 | 0.4465 | 4.7 | 8.56 | 2.263 | 9 | 1 | 8 | 25.5344 | 0.9887342 | 11.65752 | -0.3324759 | 92.4604 | 407.7685714 | 394.5019048 | Ni0.2Mg0.5Ca0.2In0.1 | Ni0.2 Mg0.5 Ca0.2 In0.1 | -0.3895863
5614 | 0 | 0.5 | 0 | 0 | 0 | 0.2 | 0 | 0.3 | 0.1610468 | 0.5560397 | -0.009189051 | 12.37 | 1.2737 | -0.008560535 | 91.573194 | 91.573194 | -0.3300631 | 0.1896465 | 0.4418 | 9.5 | 18.96 | 3.87 | 10 | 1 | 9 | 41.6254 | 0.8083599 | 17.38322 | -0.3229843 | 88.1016 | 373.7528571 | 494.3709524 | Ni0.5La0.2In0.3 | Ni0.5 La0.2 In0.3 | -0.4274155
5615 | 0.1 | 0.4 | 0 | 0 | 0.4 | 0 | 0 | 0.1 | 0.06862477 | 17.37067 | -0.004194629 | 3.27 | 1.142547 | -0.009923171 | 62.7909645 | 62.7909645 | -2.107117 | 0.08093436 | 0.1911 | 9.2 | 0.92 | 4.032 | 20 | 1 | 19 | 70.6528 | 0.3184769 | 7.98648 | -0.07775589 | 275.9680175 | 1091.622619 | 585.322619 | Mn0.1Ni0.4Fe0.4In0.1 | Mn0.1 Ni0.4 Fe0.4 In0.1 | 0.03807253
5616 | 0 | 0.3 | 0.2 | 0 | 0 | 0 | 0.5 | 0 | 0.1440825 | 0.624693 | 0.005907575 | 11.89 | 1.230537 | -0.008560535 | 66.921945 | 66.921945 | -0.4123618 | 0.2308622 | 0.43 | 4.9 | 21.96 | 3.819 | 9 | 0 | 9 | 38.887 | 0.6142977 | 11.6929 | -0.1520514 | 212.766175 | 448.7411905 | 572.8361905 | Ni0.3Mg0.2Y0.5 | Ni0.3 Mg0.2 Y0.5 | -0.3480041
5617 | 0.6 | 0.1 | 0 | 0.3 | 0 | 0 | 0 | 0 | 0.2107871 | 0.9699024 | -0.005275797 | 15.03 | 1.331441 | -0.007465521 | 50.855567 | 50.855567 | -0.1680242 | 0.2390985 | 0.4665 | 5.8 | 10.92 | 2.748 | 13 | 0 | 13 | 55.6244 | 0.5681087 | 14.56812 | -0.1712518 | 1055.2475 | 2172.285714 | 2239.488095 | Mn0.6Ni0.1Ca0.3 | Mn0.6 Ni0.1 Ca0.3 | 0.3369169
5618 | 0.3 | 0.1 | 0.5 | 0 | 0 | 0.1 | 0 | 0 | 0.1223539 | 5.540591 | 0.006551313 | 9.69 | 1.270837 | -0.0097131 | 48.3938005 | 48.3938005 | -0.6488168 | 0.1651647 | 0.3327 | 4.4 | 2.12 | 2.522 | 14 | 0 | 14 | 40.632 | 0.7140624 | 14.3748 | -0.196638 | 336.68905 | 1278.751905 | 1908.753333 | Mn0.3Ni0.1Mg0.5La0.1 | Mn0.3 Ni0.1 Mg0.5 La0.1 | 0.1067863
5619 | 0.3 | 0 | 0 | 0.2 | 0 | 0.3 | 0.2 | 0 | 0.1568633 | 1.746768 | -0.02231555 | 14.11 | 1.282745 | -0.01135824 | 83.9498245 | 83.9498245 | -0.4616026 | 0.2053453 | 0.3692 | 4 | 9.08 | 3.459 | 7 | 0 | 7 | 34.0606 | 0.8340959 | 14.58202 | -0.2855599 |  | 433.6447619 | 674.59 | Mn0.3Ca0.2La0.3Y0.2 | Mn0.3 Ca0.2 La0.3 Y0.2 | -0.3628659
5620 | 0 | 0 | 0.3 | 0 | 0.1 | 0 | 0.1 | 0.5 | 0.07967513 | 1.88252 | 0.006150243 | 5.61 | 1.238013 | -0.0097131 | 79.175585 | 79.175585 | -1.530074 | 0.1193393 | 0.2232 | 8.2 | 4.4 | 2.578 | 8 | 1 | 7 | 17.804 | 1.270288 | 9.7732 | -0.3436518 | 0.2155 | 6.669119048 | 17.02628571 | Mg0.3Fe0.1Y0.1In0.5 | Mg0.3 Fe0.1 Y0.1 In0.5 | -2.175932
5621 | 0.4 | 0 | 0 | 0 | 0.4 | 0.2 | 0 | 0 | 0.1683914 | 5.380904 | -0.007868157 | 10.48 | 1.284587 | -0.008770606 | 72.094312 | 72.094312 | -0.3093071 | 0.1470092 | 0.32 | 6.6 | 2.56 | 3.774 | 12 | 0 | 12 | 66.198 | 0.3888532 | 11.0576 | -0.08863283 | 526.87 | 1730.635714 | 1507.022381 | Mn0.4Fe0.4La0.2 | Mn0.4 Fe0.4 La0.2 | 0.2382057
5622 | 0 | 0 | 0.2 | 0.1 | 0.7 | 0 | 0 | 0 | 0.1768398 | 0.6279994 | 0.0004634494 | 11.04 | 1.348928 | -0.006666319 | 47.9603 | 47.9603 | -0.21317 | 0.1929375 | 0.3918 | 6.2 | 16.6 | 3.482 | 6 | 0 | 6 | 61.2718 | 0.5065505 | 14.37378 | -0.1660112 | 319.5855051 | 1014.985476 | 924.552381 | Mg0.2Ca0.1Fe0.7 | Mg0.2 Ca0.1 Fe0.7 | 0.006459828
5623 | 0 | 0.2 | 0.4 | 0 | 0 | 0 | 0.3 | 0.1 | 0.1163125 | 0.8418325 | 0.01653717 | 9.68 | 1.231061 | -0.01064071 | 59.614235 | 59.614235 | -0.7865347 | 0.1965551 | 0.355 | 5 | 16.4 | 3.055 | 10 | 1 | 9 | 30.0668 | 0.7758169 | 11.21688 | -0.2253165 | 91.82755 | 380.6666667 | 318.9342857 | Ni0.2Mg0.4Y0.3In0.1 | Ni0.2 Mg0.4 Y0.3 In0.1 | -0.4194552
5624 | 0.3 | 0.1 | 0.1 | 0 | 0.5 | 0 | 0 | 0 | 0.07832958 | 4.81598 | -0.003369509 | 4.21 | 1.165452 | -0.0097131 | 52.7037535 | 52.7037535 | -1.583093 | 0.1017318 | 0.2295 | 7.3 | 3.28 | 3.611 | 19 | 0 | 19 | 72.957 | 0.2564332 | 6.6773 | -0.0450142 | 484.3895 | 1757.309524 | 1986.938095 | Mn0.3Ni0.1Mg0.1Fe0.5 | Mn0.3 Ni0.1 Mg0.1 Fe0.5 | 0.2448483
5625 | 0 | 0.1 | 0 | 0 | 0 | 0.4 | 0.2 | 0.3 | 0.116791 | 0.3572182 | 0.00428519 | 10.29 | 1.258316 | -0.01064071 | 113.658098 | 113.658098 | -0.7801025 | 0.1733361 | 0.2922 | 6.7 | 33.92 | 3.862 | 11 | 1 | 10 | 19.7474 | 1.012172 | 9.06762 | -0.2835949 | 81.6957 | 289.0533333 | 303.1480952 | Ni0.1La0.4Y0.2In0.3 | Ni0.1 La0.4 Y0.2 In0.3 | -0.539022
5626 | 0.3 | 0.2 | 0 | 0.4 | 0.1 | 0 | 0 | 0 | 0.224732 | 1.72718 | 0.02120171 | 17.91 | 1.332558 | -0.01064071 | 49.8357935 | 49.8357935 | -0.2106885 | 0.2891313 | 0.6 | 5.7 | 8.8 | 2.928 | 19 | 0 | 19 | 49.0612 | 0.6948976 | 17.04888 | -0.2043754 | 401.95455 | 1593.671429 | 1438.871429 | Mn0.3Ni0.2Ca0.4Fe0.1 | Mn0.3 Ni0.2 Ca0.4 Fe0.1 | 0.2023988
5627 | 0.2 | 0.2 | 0 | 0 | 0.6 | 0 | 0 | 0 | 0.02154531 | 6.122926 | 0.009873008 | 1.2 | 1.033608 | -0.007900549 | 56.233289 | 56.233289 | -17.01969 | 0.04964914 | 0.12 | 8.2 | 2.24 | 4.04 | 19 | 0 | 19 | 79.226 | 0.03594478 | 1.4352 | -0.000714996 | 316.1459 | 1263.978571 | 1840.590476 | Mn0.2Ni0.2Fe0.6 | Mn0.2 Ni0.2 Fe0.6 | 0.1017397
5628 | 0 | 0.7 | 0 | 0 | 0.2 | 0 | 0 | 0.1 | 0.06818597 | 11.21313 | 0.002934447 | 2.77 | 1.142708 | -0.006666319 | 63.73618 | 63.73618 | -1.433825 | 0.07714152 | 0.1494 | 9.9 | 0.96 | 4.216 | 15 | 1 | 14 | 69.2118 | 0.3175266 | 7.45418 | -0.07752948 | 175.6558175 | 789.445 | 204.4119048 | Ni0.7Fe0.2In0.1 | Ni0.7 Fe0.2 In0.1 | -0.1026781
5629 | 0.3 | 0.3 | 0 | 0.3 | 0 | 0 | 0 | 0.1 | 0.2107617 | 6.834975 | -0.002542903 | 16.44 | 1.330493 | -0.01092322 | 57.5946335 | 57.5946335 | -0.2459048 | 0.261542 | 0.573 | 7 | 2.16 | 3.012 | 14 | 1 | 13 | 48.0512 | 0.7072902 | 16.88148 | -0.267 |  | 947.5785714 | 1624.161905 | Mn0.3Ni0.3Ca0.3In0.1 | Mn0.3 Ni0.3 Ca0.3 In0.1 | -0.02338477
5630 | 0 | 0 | 0 | 0.2 | 0.3 | 0.3 | 0 | 0.2 | 0.1824792 | 20.2135 | -0.02332851 | 16.54 | 1.326637 | -0.01135824 | 89.404341 | 89.404341 | -0.341102 | 0.2419713 | 0.498 | 6.3 | 0.68 | 3.497 | 8 | 1 | 7 | 31.1462 | 1.066727 | 16.38138 | -0.4464481 | 2.51835 | 15.11447619 | 17.4647619 | Ca0.2Fe0.3La0.3In0.2 | Ca0.2 Fe0.3 La0.3 In0.2 | -1.820607
5631 | 0.3 | 0 | 0.2 | 0 | 0 | 0 | 0.5 | 0 | 0.1263751 | 21.96919 | 0.008603888 | 10.63 | 1.198121 | -0.008560535 | 65.7953385 | 65.7953385 | -0.5360162 | 0.1512532 | 0.2725 | 4 | 0.6 | 3.363 | 6 | 0 | 6 | 39.328 | 0.6243889 | 12.0016 | -0.1563287 | 133.7665325 | 470.9302381 | 494.735 | Mn0.3Mg0.2Y0.5 | Mn0.3 Mg0.2 Y0.5 | -0.3270434
5632 | 0.2 | 0 | 0.1 | 0.1 | 0 | 0 | 0.6 | 0 | 0.1239506 | 5.131176 | -0.005760261 | 10.45 | 1.28396 | -0.009053114 | 70.769419 | 70.769419 | -0.5892518 | 0.1650847 | 0.271 | 3.6 | 2.8 | 3.541 | 6 | 0 | 6 | 33.2558 | 0.6724172 | 10.36578 | -0.175489 | 282.65695 | 1033.524762 | 1316.271429 | Mn0.2Mg0.1Ca0.1Y0.6 | Mn0.2 Mg0.1 Ca0.1 Y0.6 | 0.01432089
5633 | 0 | 0.2 | 0 | 0 | 0.2 | 0 | 0.1 | 0.5 | 0.1223684 | 6.660163 | -0.003668936 | 9.28 | 1.244504 | -0.01014813 | 89.207265 | 89.207265 | -0.677715 | 0.1548195 | 0.3534 | 10.4 | 1.68 | 3.441 | 16 | 1 | 15 | 35.758 | 0.9889295 | 18.3732 | -0.331718 | 158.41945 | 637.7738095 | 289.07 | Ni0.2Fe0.2Y0.1In0.5 | Ni0.2 Fe0.2 Y0.1 In0.5 | -0.1953333
5634 | 0.1 | 0.1 | 0 | 0 | 0 | 0.5 | 0 | 0.3 | 0.1391612 | 0.3653284 | 0.01015348 | 12.22 | 1.260795 | -0.0097131 | 115.2612795 | 115.2612795 | -0.5015584 | 0.1769503 | 0.338 | 7.1 | 27.92 | 3.727 | 15 | 1 | 14 | 23.7304 | 1.115695 | 12.10292 | -0.3647521 | 137.9576 | 516.6316667 | 497.8347619 | Mn0.1Ni0.1La0.5In0.3 | Mn0.1 Ni0.1 La0.5 In0.3 | -0.286819
5635 | 0.3 | 0 | 0.3 | 0 | 0.1 | 0 | 0.3 | 0 | 0.1344442 | 5.088398 | -0.01430336 | 11.34 | 1.239302 | -0.01092322 | 56.0291685 | 56.0291685 | -0.6043188 | 0.1651572 | 0.3357 | 4.4 | 3.12 | 3.068 | 12 | 0 | 12 | 44.056 | 0.6299838 | 14.3952 | -0.1687112 | 405.11475 | 960.2833333 |  | Mn0.3Mg0.3Fe0.1Y0.3 | Mn0.3 Mg0.3 Fe0.1 Y0.3 | -0.01760061
5636 | 0.4 | 0 | 0.1 | 0 | 0 | 0 | 0 | 0.5 | 0.08041543 | 2.242056 | 0.003717536 | 5.97 | 1.122801 | -0.007842999 | 81.814718 | 81.814718 | -1.212839 | 0.08162046 | 0.1725 | 9.5 | 3.2 | 2.579 | 6 | 1 | 5 | 34.208 | 1.016458 | 17.6064 | -0.3712972 | 277.2900482 | 499.0580952 | 871.2421429 | Mn0.4Mg0.1In0.5 | Mn0.4 Mg0.1 In0.5 | -0.3018489
5637 | 0.3 | 0.3 | 0 | 0 | 0 | 0.1 | 0 | 0.3 | 0.1329886 | 1.545338 | -0.0006010609 | 9.66 | 1.276861 | -0.01092322 | 82.4253805 | 82.4253805 | -0.6176203 | 0.1476683 | 0.3552 | 9.3 | 8.64 | 3.411 | 15 | 1 | 14 | 48.0804 | 0.7086824 | 17.09052 | -0.2572515 | 163.48685 | 673.0054762 | 777.9109524 | Mn0.3Ni0.3La0.1In0.3 | Mn0.3 Ni0.3 La0.1 In0.3 | -0.1719814
5638 | 0 | 0 | 0.2 | 0.4 | 0.1 | 0 | 0.3 | 0 | 0.1321721 | 1.986168 | 0.008257591 | 12.42 | 1.315838 | -0.01064071 | 53.148455 | 53.148455 | -0.6091036 | 0.2189068 | 0.3417 | 2.9 | 7.24 | 2.777 | 7 | 0 | 7 | 22.3072 | 0.9494369 | 9.44088 | -0.2336466 | 103.685775 | 316.8469524 | 930.609 | Mg0.2Ca0.4Fe0.1Y0.3 | Mg0.2 Ca0.4 Fe0.1 Y0.3 | -0.4991505
5639 | 0.5 | 0 | 0.2 | 0 | 0 | 0.2 | 0 | 0.1 | 0.141743 | 10.03089 | -0.006234669 | 11.27 | 1.237593 | -0.01014813 | 71.5929165 | 71.5929165 | -0.5051064 | 0.1383097 | 0.2903 | 5.8 | 1.24 | 2.908 | 7 | 1 | 6 | 45.0868 | 0.7017124 | 16.31088 | -0.2732355 |  | 655.2190476 | 726.1880952 | Mn0.5Mg0.2La0.2In0.1 | Mn0.5 Mg0.2 La0.2 In0.1 | -0.1836135
5640 | 0 | 0 | 0 | 0.3 | 0.2 | 0.4 | 0 | 0.1 | 0.1610762 | 5.138259 | 0.01442494 | 14.46 | 1.318111 | -0.01064071 | 90.236388 | 90.236388 | -0.4101171 | 0.2508039 | 0.4483 | 4.7 | 2.52 | 3.448 | 8 | 1 | 7 | 24.8482 | 1.151175 | 12.79678 | -0.4070386 | 3.247415 | 16.74714286 | 20.1957619 | Ca0.3Fe0.2La0.4In0.1 | Ca0.3 Fe0.2 La0.4 In0.1 | -1.776059
5641 | 0.2 | 0 | 0 | 0 | 0 | 0.5 | 0.1 | 0.2 | 0.1304609 | 0.7010806 | -0.00341393 | 11.44 | 1.227332 | -0.01014813 | 112.294529 | 112.294529 | -0.5962453 | 0.1454344 | 0.2635 | 5.8 | 16.88 | 3.76 | 8 | 1 | 7 | 26.0846 | 0.9931771 | 12.19122 | -0.3228077 | 335.614 | 483.7833333 | 507.7747619 | Mn0.2La0.5Y0.1In0.2 | Mn0.2 La0.5 Y0.1 In0.2 | -0.3153491
5642 | 0.1 | 0 | 0 | 0 | 0.4 | 0 | 0.5 | 0 | 0.1727205 | 13.9276 | 0.002689775 | 13.43 | 1.239984 | -0.007842999 | 72.2847295 | 72.2847295 | -0.2629023 | 0.2061746 | 0.4277 | 5.4 | 1 | 4.189 | 12 | 0 | 12 | 53.16 | 0.5153598 | 13.88 | -0.1045754 | 248.471555 | 883.4164286 | 965.4592857 | Mn0.1Fe0.4Y0.5 | Mn0.1 Fe0.4 Y0.5 | -0.05383453
5643 | 0 | 0 | 0.2 | 0.2 | 0 | 0 | 0.5 | 0.1 | 0.08434105 | 1.476372 | 0.01919699 | 7.96 | 1.169549 | -0.01014813 | 68.811325 | 68.811325 | -1.426619 | 0.1197394 | 0.197 | 3.6 | 9.28 | 3.107 | 2 | 1 | 1 | 18.2164 | 0.4705501 | 4.53712 | -0.1313651 | 1.02845 | 12.4823381 | 32.03047619 | Mg0.2Ca0.2Y0.5In0.1 | Mg0.2 Ca0.2 Y0.5 In0.1 | -1.903704
5644 | 0 | 0.5 | 0 | 0 | 0 | 0.5 | 0 | 0 | 0.1948882 | 0.3117262 | 0.008752669 | 15.25 | 1.266952 | -0.005762826 | 98.799435 | 98.799435 | -0.1517276 | 0.2425329 | 0.5075 | 6.5 | 27 | 4.455 | 9 | 0 | 9 | 44.98 | 0.6685193 | 15.035 | -0.1787011 | 152.21925 | 611.8647619 | 252.6966667 | Ni0.5La0.5 | Ni0.5 La0.5 | -0.2133446
5645 | 0.2 | 0 | 0 | 0.1 | 0.5 | 0 | 0 | 0.2 | 0.1663534 | 1.20982 | -0.003519022 | 10.72 | 1.348545 | -0.01014813 | 65.881509 | 65.881509 | -0.3667097 | 0.1663182 | 0.357 | 8.2 | 11.8 | 3.412 | 12 | 1 | 11 | 57.5454 | 0.5995991 | 16.35482 | -0.2286134 | 177.4765 | 822.4028571 | 702.7709524 | Mn0.2Ca0.1Fe0.5In0.2 | Mn0.2 Ca0.1 Fe0.5 In0.2 | -0.08491539
5646 | 0 | 0 | 0.4 | 0.2 | 0 | 0 | 0.3 | 0.1 | 0.09431138 | 1.260232 | -0.0004982489 | 8.72 | 1.170953 | -0.01064071 | 55.891155 | 55.891155 | -1.196306 | 0.122255 | 0.207 | 3.4 | 9.92 | 2.535 | 2 | 1 | 1 | 16.5284 | 0.4657849 | 4.19952 | -0.1187274 | -0.015655 | 8.476971429 | 16.28671429 | Mg0.4Ca0.2Y0.3In0.1 | Mg0.4 Ca0.2 Y0.3 In0.1 | -2.071759
5647 | 0 | 0.5 | 0 | 0.1 | 0.1 | 0 | 0.3 | 0 | 0.1966967 | 0.905293 | -0.01718053 | 14.79 | 1.339915 | -0.0097131 | 65.610755 | 65.610755 | -0.251052 | 0.2449868 | 0.5412 | 6.9 | 18.2 | 4.143 | 15 | 0 | 15 | 54.1528 | 0.5068587 | 14.06208 | -0.1445235 | 227.0178 | 768.0619048 | 736.2704762 | Ni0.5Ca0.1Fe0.1Y0.3 | Ni0.5 Ca0.1 Fe0.1 Y0.3 | -0.1146038
5648 | 0.5 | 0 | 0 | 0.1 | 0.1 | 0 | 0 | 0.3 | 0.1491067 | 2.451157 | 0.008339048 | 10.29 | 1.343747 | -0.0097131 | 71.5067225 | 71.5067225 | -0.4368812 | 0.1488969 | 0.2967 | 8.4 | 4.68 | 2.828 | 12 | 1 | 11 | 48.2662 | 0.7389727 | 17.81118 | -0.2925403 | 223.1860445 | 1376.747619 | 1333.72381 | Mn0.5Ca0.1Fe0.1In0.3 | Mn0.5 Ca0.1 Fe0.1 In0.3 | 0.1388543
5649 | 0.1 | 0.1 | 0.1 | 0 | 0 | 0 | 0 | 0.7 | 0.07209308 | 28.06295 | -0.005238126 | 4.67 | 1.151731 | -0.007818885 | 94.1662445 | 94.1662445 | -1.50438 | 0.1106688 | 0.196 | 11 | 0.2 | 2.651 | 14 | 1 | 13 | 19.5026 | 1.457782 | 12.22542 | -0.432852 | 155.625575 | 674.4135714 | 421.8554762 | Mn0.1Ni0.1Mg0.1In0.7 | Mn0.1 Ni0.1 Mg0.1 In0.7 | -0.1710737
5650 | 0 | 0.4 | 0 | 0 | 0.1 | 0 | 0.1 | 0.4 | 0.1282029 | 1.796887 | -0.01268755 | 9.5 | 1.246345 | -0.009923171 | 83.879645 | 83.879645 | -0.6037466 | 0.1627583 | 0.3853 | 10.3 | 6.76 | 3.649 | 16 | 1 | 15 | 42.2432 | 0.8218082 | 18.19208 | -0.286441 | 149.7925 | 701.6038095 | 498.3290476 | Ni0.4Fe0.1Y0.1In0.4 | Ni0.4 Fe0.1 Y0.1 In0.4 | -0.1539081
5651 | 0.4 | 0 | 0 | 0.1 | 0 | 0.5 | 0 | 0 | 0.1705334 | 1.46566 | 0.00253352 | 14.46 | 1.28636 | -0.007842999 | 95.435753 | 95.435753 | -0.2696891 | 0.1936265 | 0.363 | 4.5 | 7.04 | 3.587 | 6 | 0 | 6 | 38.7988 | 0.7958053 | 15.46608 | -0.2600046 | 326.637575 | 1003.698095 | 1087.571429 | Mn0.4Ca0.1La0.5 | Mn0.4 Ca0.1 La0.5 | 0.0016031
5652 | 0.3 | 0 | 0.2 | 0.2 | 0 | 0 | 0 | 0.3 | 0.1516122 | 4.942954 | 0.02382094 | 12.59 | 1.292113 | -0.01135824 | 63.8034135 | 63.8034135 | -0.4941321 | 0.1826056 | 0.3675 | 6.8 | 2.28 | 2.302 | 6 | 1 | 5 | 29.018 | 1.084203 | 15.6864 | -0.4468564 | 162.76255 | 792.5566667 | 535.7933333 | Mn0.3Mg0.2Ca0.2In0.3 | Mn0.3 Mg0.2 Ca0.2 In0.3 | -0.1009697
5653 | 0.5 | 0.1 | 0 | 0 | 0.3 | 0 | 0.1 | 0 | 0.1144495 | 4.729423 | 0.01252689 | 5.88 | 1.252363 | -0.0097131 | 58.9824475 | 58.9824475 | -0.7415324 | 0.11494 | 0.252 | 7.2 | 3.4 | 3.625 | 20 | 0 | 20 | 72.801 | 0.2176797 | 5.7177 | -0.03002624 | 977.9655 | 1811.635 | 3112.616667 | Mn0.5Ni0.1Fe0.3Y0.1 | Mn0.5 Ni0.1 Fe0.3 Y0.1 | 0.2580707
5654 | 0 | 0.1 | 0 | 0.6 | 0.2 | 0.1 | 0 | 0 | 0.1922397 | 1.050876 | 0.01083637 | 16.33 | 1.317121 | -0.009053114 | 54.975687 | 54.975687 | -0.2449694 | 0.3305979 | 0.5427 | 4.1 | 11.4 | 2.851 | 15 | 0 | 15 | 29.7148 | 1.097787 | 15.47708 | -0.342236 | 351.93935 | 1018.99619 | 1660.952381 | Ni0.1Ca0.6Fe0.2La0.1 | Ni0.1 Ca0.6 Fe0.2 La0.1 | 0.00817256
5655 | 0 | 0.3 | 0 | 0 | 0.1 | 0 | 0.4 | 0.2 | 0.1559113 | 0.645758 | 0.0005452478 | 12.81 | 1.239859 | -0.01064071 | 81.71846 | 81.71846 | -0.4377392 | 0.2124754 | 0.4719 | 7.6 | 24.8 | 4.012 | 16 | 1 | 15 | 41.7326 | 0.7115276 | 15.93382 | -0.2387346 | 162.81848 | 514.7357143 | 310.7542857 | Ni0.3Fe0.1Y0.4In0.2 | Ni0.3 Fe0.1 Y0.4 In0.2 | -0.2884157
5656 | 0 | 0 | 0.1 | 0 | 0 | 0.4 | 0.4 | 0.1 | 0.06108444 | 0.928259 | 0.01168683 | 5.41 | 1.117963 | -0.009923171 | 105.036828 | 105.036828 | -2.659434 | 0.06723373 | 0.0877 | 3.9 | 14.24 | 3.939 | 3 | 1 | 2 | 18.3928 | 0.378289 | 3.64448 | -0.08474658 | 39.16495 | 173.0396905 | 144.1583 | Mg0.1La0.4Y0.4In0.1 | Mg0.1 La0.4 Y0.4 In0.1 | -0.7618543
5657 | 0 | 0.1 | 0 | 0.2 | 0 | 0.7 | 0 | 0 | 0.1089289 | 2.254278 | -0.02774209 | 7.73 | 1.306625 | -0.006666319 | 111.118769 | 111.118769 | -0.561823 | 0.2138464 | 0.2819 | 3.5 | 3.64 | 3.941 | 9 | 0 | 9 | 19.4136 | 0.9675245 | 6.62092 | -0.222242 | 285.653425 | 884.6552381 | 640.0740476 | Ni0.1Ca0.2La0.7 | Ni0.1 Ca0.2 La0.7 | -0.05322595
5658 | 0 | 0.2 | 0 | 0 | 0 | 0.5 | 0.1 | 0.2 | 0.1435755 | 0.3898992 | 0.01773364 | 12.4 | 1.259644 | -0.01014813 | 113.0456 | 113.0456 | -0.492295 | 0.2118638 | 0.3835 | 6.4 | 31.44 | 4.064 | 11 | 1 | 10 | 25.7906 | 0.98232 | 11.95602 | -0.3178584 | 109.65768 | 450.4657143 | 422.7835714 | Ni0.2La0.5Y0.1In0.2 | Ni0.2 La0.5 Y0.1 In0.2 | -0.3463383
5659 | 0.2 | 0.1 | 0 | 0.1 | 0 | 0 | 0 | 0.6 | 0.1303517 | 1.302463 | -0.0160258 | 9.51 | 1.331441 | -0.009053114 | 89.755549 | 89.755549 | -0.5328003 | 0.1580595 | 0.3045 | 10.4 | 5.88 | 2.724 | 14 | 1 | 13 | 25.7816 | 1.276672 | 15.32172 | -0.4508436 |  | 1031.115 | 1029.472143 | Mn0.2Ni0.1Ca0.1In0.6 | Mn0.2 Ni0.1 Ca0.1 In0.6 | 0.0133071
5660 | 0 | 0.1 | 0.1 | 0 | 0 | 0 | 0.6 | 0.2 | 0.1016554 | 0.4890494 | 0.01158093 | 8.22 | 1.226171 | -0.009053114 | 84.60695 | 84.60695 | -0.8760663 | 0.1708606 | 0.2715 | 5.6 | 26.48 | 3.721 | 10 | 1 | 9 | 25.4666 | 0.7314686 | 8.38602 | -0.1945995 |  | 386.0009524 | 353.6338095 | Ni0.1Mg0.1Y0.6In0.2 | Ni0.1 Mg0.1 Y0.6 In0.2 | -0.4134116
5661 | 0.2 | 0 | 0 | 0.5 | 0 | 0.1 | 0 | 0.2 | 0.160124 | 1.503262 | 0.01929406 | 14.86 | 1.279501 | -0.01014813 | 67.880756 | 67.880756 | -0.3957973 | 0.2409955 | 0.4182 | 5.3 | 7.2 | 2.455 | 7 | 1 | 6 | 21.2196 | 1.310136 | 12.02432 | -0.4673553 |  | 381.0180952 | 724.5771429 | Mn0.2Ca0.5La0.1In0.2 | Mn0.2 Ca0.5 La0.1 In0.2 | -0.4190544
5662 | 0.1 | 0 | 0 | 0.1 | 0 | 0 | 0.6 | 0.2 | 0.105994 | 0.7754579 | -0.007621359 | 9.09 | 1.282745 | -0.009053114 | 85.8087145 | 85.8087145 | -0.8058146 | 0.1489583 | 0.255 | 5.3 | 16.68 | 3.602 | 7 | 1 | 6 | 24.6134 | 0.7995508 | 9.01842 | -0.2338302 |  | 373.6980952 | 446.6819048 | Mn0.1Ca0.1Y0.6In0.2 | Mn0.1 Ca0.1 Y0.6 In0.2 | -0.4274791
5663 | 0 | 0.3 | 0 | 0 | 0 | 0.7 | 0 | 0 | 0.1657007 | 0.3030889 | 0.009898115 | 12.81 | 1.258946 | -0.005078726 | 114.841849 | 114.841849 | -0.184972 | 0.2461664 | 0.4263 | 5.1 | 22.68 | 4.461 | 9 | 0 | 9 | 32.952 | 0.8363562 | 12.6294 | -0.2081719 | 102.32625 | 508.0083333 | 576.6119048 | Ni0.3La0.7 | Ni0.3 La0.7 | -0.2941292
5664 | 0.1 | 0.1 | 0 | 0 | 0.6 | 0.2 | 0 | 0 | 0.1771774 | 46.67729 | -0.00245341 | 10.3 | 1.286151 | -0.009053114 | 72.6512385 | 72.6512385 | -0.2883908 | 0.1568241 | 0.3299 | 7.1 | 0.32 | 4.198 | 20 | 0 | 20 | 67.051 | 0.3902554 | 11.1311 | -0.09103199 | 236.400175 | 1024.995952 | 788.2371429 | Mn0.1Ni0.1Fe0.6La0.2 | Mn0.1 Ni0.1 Fe0.6 La0.2 | 0.01072215
5665 | 0.1 | 0 | 0 | 0.4 | 0 | 0.1 | 0 | 0.4 | 0.1439131 | 0.3719516 | -0.01114693 | 13.43 | 1.281012 | -0.009923171 | 81.3427515 | 81.3427515 | -0.4791259 | 0.2118306 | 0.3808 | 7 | 23.72 | 2.483 | 7 | 1 | 6 | 13.5774 | 1.563486 | 7.62442 | -0.4433945 |  | 477.9928571 | 521.3809524 | Mn0.1Ca0.4La0.1In0.4 | Mn0.1 Ca0.4 La0.1 In0.4 | -0.3205786
5666 | 0.1 | 0.2 | 0 | 0.3 | 0 | 0 | 0.4 | 0 | 0.1714189 | 3.411182 | 0.005716609 | 15.45 | 1.316571 | -0.01064071 | 64.8182245 | 64.8182245 | -0.3621206 | 0.2795935 | 0.519 | 4.5 | 4.84 | 3.48 | 14 | 0 | 14 | 35.1894 | 0.781478 | 14.34762 | -0.2378732 | 531.8324 | 1034.715714 | 1017.773333 | Mn0.1Ni0.2Ca0.3Y0.4 | Mn0.1 Ni0.2 Ca0.3 Y0.4 | 0.01482104
5667 | 0 | 0 | 0 | 0.2 | 0.1 | 0 | 0 | 0.7 | 0.1351674 | 0.3826755 | -0.01375217 | 10.06 | 1.329606 | -0.006666319 | 93.9727 | 93.9727 | -0.3648733 | 0.1782368 | 0.3087 | 10.3 | 12.28 | 2.56 | 7 | 1 | 6 | 12.2332 | 1.891568 | 7.43688 | -0.5005276 | 124.32246 | 578.8725595 | 424.9099048 | Ca0.2Fe0.1In0.7 | Ca0.2 Fe0.1 In0.7 | -0.237417
5668 | 0.3 | 0.2 | 0 | 0.2 | 0 | 0 | 0 | 0.3 | 0.1792963 | 2.462145 | -0.001263631 | 14.07 | 1.33196 | -0.01135824 | 70.6810935 | 70.6810935 | -0.3533201 | 0.2162897 | 0.4735 | 8.4 | 5.32 | 2.888 | 14 | 1 | 13 | 40.556 | 0.8729166 | 17.994 | -0.3613741 | 166.471723 | 888.0957143 | 1094.989524 | Mn0.3Ni0.2Ca0.2In0.3 | Mn0.3 Ni0.2 Ca0.2 In0.3 | -0.05154023
5669 | 0 | 0.4 | 0 | 0 | 0.2 | 0 | 0.4 | 0 | 0.1777581 | 0.7476099 | -0.03044263 | 12.88 | 1.243596 | -0.008770606 | 70.2087 | 70.2087 | -0.2775689 | 0.2164944 | 0.48 | 6.8 | 20.8 | 4.38 | 15 | 0 | 15 | 56.644 | 0.4465538 | 12.8552 | -0.08493105 | 169.03365 | 595.3757143 | 374.4271429 | Ni0.4Fe0.2Y0.4 | Ni0.4 Fe0.2 Y0.4 | -0.2252089
5670 | 0 | 0.2 | 0.2 | 0.2 | 0 | 0.4 | 0 | 0 | 0.1547551 | 1.234383 | -0.002140746 | 14.16 | 1.315112 | -0.01107574 | 80.177468 | 80.177468 | -0.4624691 | 0.2553653 | 0.4464 | 4 | 11.04 | 3.346 | 9 | 0 | 9 | 25.9176 | 0.9566949 | 11.02672 | -0.294108 | 278.537145 | 917.8490476 | 1628.671429 | Ni0.2Mg0.2Ca0.2La0.4 | Ni0.2 Mg0.2 Ca0.2 La0.4 | -0.03722874
5671 | 0 | 0.1 | 0 | 0.2 | 0.6 | 0 | 0.1 | 0 | 0.2190291 | 1.452605 | -0.02105791 | 14.89 | 1.343193 | -0.009053114 | 56.282525 | 56.282525 | -0.1887098 | 0.2381502 | 0.4916 | 6.5 | 10.36 | 3.817 | 15 | 0 | 15 | 60.4686 | 0.5154551 | 14.84602 | -0.1634026 | 315.2085 | 944.9961905 | 1066.890476 | Ni0.1Ca0.2Fe0.6Y0.1 | Ni0.1 Ca0.2 Fe0.6 Y0.1 | -0.02456994
5672 | 0.2 | 0 | 0.2 | 0 | 0.4 | 0 | 0 | 0.2 | 0.1081859 | 1.083179 | -0.003871183 | 8 | 1.161528 | -0.01107574 | 61.150209 | 61.150209 | -0.9463054 | 0.1343514 | 0.3192 | 7.6 | 13.28 | 3.102 | 12 | 1 | 11 | 52.1296 | 0.6575096 | 17.57952 | -0.2425813 | 147.554745 | 710.8319048 | 832.5385714 | Mn0.2Mg0.2Fe0.4In0.2 | Mn0.2 Mg0.2 Fe0.4 In0.2 | -0.1482331
5673 | 0.1 | 0.6 | 0.2 | 0 | 0.1 | 0 | 0 | 0 | 0.1010973 | 6.765462 | -0.01144194 | 5.83 | 1.164255 | -0.009053114 | 51.1553445 | 51.1553445 | -0.8857651 | 0.1446568 | 0.3256 | 7.9 | 2.08 | 3.686 | 19 | 0 | 19 | 64.306 | 0.3662156 | 9.9156 | -0.07727382 | 293.76395 | 1125.342857 | 1057.26619 | Mn0.1Ni0.6Mg0.2Fe0.1 | Mn0.1 Ni0.6 Mg0.2 Fe0.1 | 0.05128486
5674 | 0 | 0.5 | 0 | 0 | 0 | 0.2 | 0.3 | 0 | 0.1832338 | 0.4781962 | 0.01088106 | 14.53 | 1.2686 | -0.008560535 | 83.799549 | 83.799549 | -0.2549705 | 0.2398793 | 0.5048 | 6.5 | 29.4 | 4.425 | 10 | 0 | 10 | 48.247 | 0.5610126 | 14.0549 | -0.161627 | 141.46105 | 521.0161905 | 658.5585714 | Ni0.5La0.2Y0.3 | Ni0.5 La0.2 Y0.3 | -0.2831488
5675 | 0 | 0.5 | 0 | 0 | 0.3 | 0.1 | 0 | 0.1 | 0.1448727 | 3.124065 | 0.02446271 | 7.73 | 1.288941 | -0.0097131 | 71.472547 | 71.472547 | -0.4627908 | 0.1372619 | 0.298 | 9 | 4.88 | 4.203 | 16 | 1 | 15 | 63.8448 | 0.4310499 | 11.98748 | -0.132463 | 204.4118305 | 864.7152381 | 498.5547619 | Ni0.5Fe0.3La0.1In0.1 | Ni0.5 Fe0.3 La0.1 In0.1 | -0.06312689
5676 | 0.2 | 0.5 | 0 | 0.2 | 0.1 | 0 | 0 | 0 | 0.2079388 | 11.7293 | 0.004229848 | 12.57 | 1.34655 | -0.01014813 | 53.934409 | 53.934409 | -0.2347011 | 0.2252719 | 0.4867 | 7.6 | 1.36 | 3.6 | 19 | 0 | 19 | 62.4526 | 0.4421107 | 11.58942 | -0.1192155 | 459.3395 | 1662.933333 | 1489.230952 | Mn0.2Ni0.5Ca0.2Fe0.1 | Mn0.2 Ni0.5 Ca0.2 Fe0.1 | 0.2208748
5677 | 0 | 0.2 | 0.2 | 0.3 | 0.3 | 0 | 0 | 0 | 0.2118252 | 1.761278 | -1.432936e-05 | 17.32 | 1.33488 | -0.01135824 | 45.37658 | 45.37658 | -0.2531371 | 0.2799885 | 0.6022 | 5.4 | 9.08 | 3.026 | 14 | 0 | 14 | 45.1454 | 0.7539564 | 17.88162 | -0.265002 | 272.8706 | 832.1216667 | 384.0366667 | Ni0.2Mg0.2Ca0.3Fe0.3 | Ni0.2 Mg0.2 Ca0.3 Fe0.3 | -0.07981317
5678 | 0 | 0.1 | 0.7 | 0 | 0.1 | 0 | 0.1 | 0 | 0.1018456 | 10.48352 | -0.0100175 | 7.24 | 1.238563 | -0.007818885 | 37.357925 | 37.357925 | -0.753807 | 0.1775304 | 0.2836 | 3.5 | 0.88 | 2.366 | 15 | 0 | 15 | 30.389 | 0.793748 | 10.2347 | -0.168289 | 231.586 | 789.7195238 | 1585.404762 | Ni0.1Mg0.7Fe0.1Y0.1 | Ni0.1 Mg0.7 Fe0.1 Y0.1 | -0.1025271
5679 | 0.4 | 0 | 0.2 | 0 | 0 | 0.2 | 0.2 | 0 | 0.1453769 | 8.75109 | 0.01363588 | 12.56 | 1.233387 | -0.01107574 | 72.398482 | 72.398482 | -0.5240612 | 0.1561402 | 0.3048 | 4.4 | 1.76 | 3.238 | 7 | 0 | 7 | 42.222 | 0.6687587 | 14.5904 | -0.213564 | 93.5291 | 414.4209524 | 338.5328571 | Mn0.4Mg0.2La0.2Y0.2 | Mn0.4 Mg0.2 La0.2 Y0.2 | -0.3825583
5680 | 0.2 | 0 | 0 | 0 | 0 | 0.3 | 0 | 0.5 | 0.1231107 | 0.349346 | -0.001123414 | 10.4 | 1.232236 | -0.008560535 | 110.06825 | 110.06825 | -0.5648188 | 0.1204447 | 0.2413 | 8.8 | 21.48 | 3.185 | 7 | 1 | 6 | 21.641 | 1.28753 | 12.6531 | -0.425426 | 105.14665 | 386.7261905 | 216.1852381 | Mn0.2La0.3In0.5 | Mn0.2 La0.3 In0.5 | -0.4125964
5681 | 0 | 0 | 0 | 0 | 0.7 | 0 | 0.3 | 0 | 0.1752543 | 10.92773 | 0.005640723 | 11.34 | 1.247413 | -0.005078726 | 65.763255 | 65.763255 | -0.165355 | 0.1797292 | 0.3633 | 6.5 | 0.84 | 4.307 | 7 | 0 | 7 | 64.804 | 0.3940206 | 11.7012 | -0.080658 | 137.4222 | 541.9347619 | 206.2447619 | Fe0.7Y0.3 | Fe0.7 Y0.3 | -0.266053
5682 | 0 | 0 | 0.5 | 0.1 | 0.2 | 0 | 0.2 | 0 | 0.1368001 | 2.079403 | 0.002983128 | 11.57 | 1.329857 | -0.01014813 | 45.11047 | 45.11047 | -0.5422671 | 0.1975071 | 0.3478 | 3.4 | 6.32 | 2.669 | 7 | 0 | 7 | 30.8798 | 0.8349495 | 11.84098 | -0.2316151 | 46.917975 | 201.8706905 | 598.4303571 | Mg0.5Ca0.1Fe0.2Y0.2 | Mg0.5 Ca0.1 Fe0.2 Y0.2 | -0.6949267
5683 | 0 | 0 | 0.2 | 0 | 0.1 | 0.6 | 0.1 | 0 | 0.1120636 | 9.209354 | 0.01506566 | 9.06 | 1.26062 | -0.009053114 | 102.679367 | 102.679367 | -0.7208903 | 0.1526898 | 0.1929 | 3.3 | 1.24 | 3.849 | 8 | 0 | 8 | 23.15 | 0.8518062 | 6.9532 | -0.1691049 | 0.19915 | 13.99009524 | 14.63795238 | Mg0.2Fe0.1La0.6Y0.1 | Mg0.2 Fe0.1 La0.6 Y0.1 | -1.854179
5684 | 0.2 | 0 | 0 | 0.8 | 0 | 0 | 0 | 0 | 0.1474359 | 0.4091235 | 0.01830357 | 11.04 | 1.272789 | -0.004160346 | 43.050009 | 43.050009 | -0.1913916 | 0.2593857 | 0.304 | 3 | 12.16 | 2.056 | 5 | 0 | 5 | 21.1904 | 1.305535 | 11.06592 | -0.3552209 | 173.00765 | 1082.211905 | 1724.714286 | Mn0.2Ca0.8 | Mn0.2 Ca0.8 | 0.03431231
5685 | 0 | 0 | 0.4 | 0.1 | 0.3 | 0 | 0 | 0.2 | 0.1444415 | 1.058302 | 0.002080146 | 11.24 | 1.336978 | -0.01064071 | 53.4469 | 53.4469 | -0.510019 | 0.1958272 | 0.4098 | 6 | 11.16 | 2.576 | 7 | 1 | 6 | 32.8814 | 0.9813377 | 16.15482 | -0.3877921 | 82.022975 | 345.8629643 | 140.2006905 | Mg0.4Ca0.1Fe0.3In0.2 | Mg0.4 Ca0.1 Fe0.3 In0.2 | -0.4610959
5686 | 0 | 0.5 | 0.3 | 0 | 0 | 0 | 0.2 | 0 | 0.1486138 | 0.7910588 | -0.0269502 | 11.54 | 1.23809 | -0.008560535 | 54.41937 | 54.41937 | -0.3875989 | 0.2173205 | 0.4775 | 6.2 | 16.24 | 3.547 | 9 | 0 | 9 | 47.893 | 0.5703115 | 14.0849 | -0.1604057 | 117.7396254 | 477.9104762 | 658.5280952 | Ni0.5Mg0.3Y0.2 | Ni0.5 Mg0.3 Y0.2 | -0.3206534
5687 | 0 | 0.3 | 0 | 0.5 | 0.1 | 0 | 0 | 0.1 | 0.2145139 | 2.321101 | 0.002976132 | 18.55 | 1.325419 | -0.0097131 | 54.71332 | 54.71332 | -0.21108 | 0.3284437 | 0.6414 | 6.1 | 5.44 | 2.932 | 15 | 1 | 14 | 34.7188 | 0.9883054 | 17.15508 | -0.3639277 | 208.565 | 877.7842857 | 697.2109524 | Ni0.3Ca0.5Fe0.1In0.1 | Ni0.3 Ca0.5 Fe0.1 In0.1 | -0.0566122
5688 | 0.1 | 0 | 0.5 | 0.3 | 0 | 0 | 0 | 0.1 | 0.1328663 | 2.29154 | -0.0145408 | 11.48 | 1.284572 | -0.0097131 | 41.1515045 | 41.1515045 | -0.55021 | 0.1773225 | 0.3105 | 3.6 | 4.2 | 1.851 | 6 | 1 | 5 | 18.9122 | 1.052452 | 8.05158 | -0.2868755 | 111.7612 | 567.5633333 | 835.5719048 | Mn0.1Mg0.5Ca0.3In0.1 | Mn0.1 Mg0.5 Ca0.3 In0.1 | -0.2459857
5689 | 0.3 | 0 | 0.6 | 0 | 0.1 | 0 | 0 | 0 | 0.09925726 | 0.7715668 | 0.01605505 | 7.35 | 1.157828 | -0.007465521 | 36.6489135 | 36.6489135 | -0.7577668 | 0.1447442 | 0.2832 | 4.1 | 11.52 | 2.21 | 11 | 0 | 11 | 41.524 | 0.7134764 | 14.6484 | -0.1688313 | 176.879192 | 897.1680952 | 1730.352381 | Mn0.3Mg0.6Fe0.1 | Mn0.3 Mg0.6 Fe0.1 | -0.04712618
5690 | 0.3 | 0 | 0 | 0.1 | 0.3 | 0 | 0 | 0.3 | 0.1575567 | 1.504279 | 0.01107174 | 11.13 | 1.345048 | -0.01092322 | 71.6881135 | 71.6881135 | -0.4400246 | 0.1628168 | 0.3543 | 8.6 | 9 | 3.1 | 12 | 1 | 11 | 49.2662 | 0.7409902 | 18.41118 | -0.2878915 | 267.6537825 | 1275.742857 | 1473.509524 | Mn0.3Ca0.1Fe0.3In0.3 | Mn0.3 Ca0.1 Fe0.3 In0.3 | 0.1057631
5691 | 0 | 0.5 | 0 | 0.1 | 0.3 | 0.1 | 0 | 0 | 0.1976452 | 3.899762 | -0.001807342 | 11.23 | 1.349217 | -0.0097131 | 63.998547 | 63.998547 | -0.2486481 | 0.1964478 | 0.4049 | 7.9 | 4.08 | 4.135 | 15 | 0 | 15 | 64.2078 | 0.4164254 | 11.66078 | -0.120726 | 341.3658 | 1124.629048 | 1591.17619 | Ni0.5Ca0.1Fe0.3La0.1 | Ni0.5 Ca0.1 Fe0.3 La0.1 | 0.0510093
5692 | 0.4 | 0 | 0 | 0.3 | 0 | 0 | 0.3 | 0 | 0.1778424 | 1.064675 | 0.008845664 | 15.9 | 1.286083 | -0.009053114 | 60.670373 | 60.670373 | -0.2862379 | 0.2315603 | 0.4365 | 4.3 | 12.6 | 3.031 | 6 | 0 | 6 | 40.5554 | 0.7451818 | 16.04562 | -0.2503942 | 148.4307 | 812.8014286 | 865.4438095 | Mn0.4Ca0.3Y0.3 | Mn0.4 Ca0.3 Y0.3 | -0.09001554
5693 | 0 | 0.3 | 0.6 | 0 | 0 | 0 | 0 | 0.1 | 0.1026357 | 2.312601 | -0.001497431 | 7.29 | 1.152124 | -0.007465521 | 43.67282 | 43.67282 | -0.7087011 | 0.1949366 | 0.381 | 5.5 | 3.6 | 2.49 | 9 | 1 | 8 | 33.3038 | 0.8293102 | 13.34178 | -0.2583607 | 135.5169 | 412.5928571 | 499.5207143 | Ni0.3Mg0.6In0.1 | Ni0.3 Mg0.6 In0.1 | -0.3844783
5694 | 0 | 0.3 | 0.3 | 0.1 | 0.3 | 0 | 0 | 0 | 0.1717861 | 2.749958 | -0.004146533 | 12.06 | 1.345328 | -0.01092322 | 45.66082 | 45.66082 | -0.3701473 | 0.2172175 | 0.4929 | 6.2 | 5.76 | 3.253 | 14 | 0 | 14 | 52.9148 | 0.5913849 | 16.10448 | -0.1854305 | 432.123 | 1222.190476 | 878.6419048 | Ni0.3Mg0.3Ca0.1Fe0.3 | Ni0.3 Mg0.3 Ca0.1 Fe0.3 | 0.0871389
5695 | 0.1 | 0.5 | 0 | 0.3 | 0 | 0 | 0 | 0.1 | 0.2181196 | 1.879721 | 0.01614632 | 16.68 | 1.331527 | -0.0097131 | 58.3457045 | 58.3457045 | -0.2041589 | 0.2747912 | 0.603 | 7.6 | 7.2 | 3.316 | 14 | 1 | 13 | 47.7572 | 0.7065761 | 16.70508 | -0.2728252 | 186.975075 | 693.7209524 | 552.3440476 | Mn0.1Ni0.5Ca0.3In0.1 | Mn0.1 Ni0.5 Ca0.3 In0.1 | -0.1588152
5696 | 0 | 0.2 | 0.1 | 0 | 0 | 0.1 | 0 | 0.6 | 0.1072058 | 0.608807 | -0.01591368 | 7.87 | 1.269434 | -0.009053114 | 96.950527 | 96.950527 | -0.7877011 | 0.154775 | 0.3052 | 10.3 | 12.12 | 2.998 | 10 | 1 | 9 | 20.4738 | 1.353601 | 12.42858 | -0.4289156 |  | 420.4366667 | 464.4480952 | Ni0.2Mg0.1La0.1In0.6 | Ni0.2 Mg0.1 La0.1 In0.6 | -0.3762994
5697 | 0.4 | 0 | 0 | 0.2 | 0 | 0.2 | 0 | 0.2 | 0.1750943 | 4.99771 | 0.001318683 | 15.44 | 1.289878 | -0.01107574 | 80.735512 | 80.735512 | -0.3612673 | 0.2008872 | 0.4064 | 6.4 | 2.56 | 2.934 | 7 | 1 | 6 | 35.8072 | 0.9338086 | 17.17968 | -0.4111965 |  | 473.8247619 | 421.8680952 | Mn0.4Ca0.2La0.2In0.2 | Mn0.4 Ca0.2 La0.2 In0.2 | -0.3243822
5698 | 0 | 0.4 | 0 | 0.5 | 0 | 0 | 0 | 0.1 | 0.2136957 | 0.8249678 | -0.008626098 | 18.46 | 1.319618 | -0.007842999 | 54.99816 | 54.99816 | -0.1717476 | 0.3338558 | 0.6495 | 6.3 | 12.28 | 2.948 | 9 | 1 | 8 | 34.0718 | 0.982483 | 16.57278 | -0.3750277 |  | 638.5338095 | 506.9314286 | Ni0.4Ca0.5In0.1 | Ni0.4 Ca0.5 In0.1 | -0.1948161
5699 | 0 | 0.6 | 0 | 0.4 | 0 | 0 | 0 | 0 | 0.2355279 | 1.234656 | -0.0005421893 | 18 | 1.32811 | -0.005595419 | 51.24724 | 51.24724 | -0.1008668 | 0.313582 | 0.636 | 6.8 | 6.72 | 3.4 | 8 | 0 | 8 | 47.9732 | 0.6912645 | 16.24608 | -0.2206406 | 256.5045 | 1091.918571 | 845.69 | Ni0.6Ca0.4 | Ni0.6 Ca0.4 | 0.03819025
5700 | 0 | 0.5 | 0.1 | 0 | 0 | 0 | 0.2 | 0.2 | 0.1460696 | 0.7504316 | -0.01353848 | 11.34 | 1.238721 | -0.01014813 | 72.52197 | 72.52197 | -0.4756267 | 0.1980083 | 0.4595 | 8.4 | 18.96 | 3.749 | 10 | 1 | 9 | 45.1666 | 0.6796279 | 16.26602 | -0.2574364 |  | 448.9228571 | 305.3819048 | Ni0.5Mg0.1Y0.2In0.2 | Ni0.5 Mg0.1 Y0.2 In0.2 | -0.3478283
5701 | 0 | 0 | 0.1 | 0 | 0.6 | 0 | 0.2 | 0.1 | 0.1565725 | 2.934239 | -0.004018425 | 11.29 | 1.246677 | -0.009053114 | 65.20047 | 65.20047 | -0.3692898 | 0.1738273 | 0.3817 | 6.9 | 4.88 | 3.845 | 8 | 1 | 7 | 56.1808 | 0.5616577 | 15.95008 | -0.2004361 | 7.1077 | 24.02695238 | 15.07357143 | Mg0.1Fe0.6Y0.2In0.1 | Mg0.1 Fe0.6 Y0.2 In0.1 | -1.619301
5702 | 0.4 | 0 | 0 | 0.1 | 0.1 | 0.4 | 0 | 0 | 0.1868243 | 1.700022 | 0.004858829 | 15.64 | 1.330443 | -0.009923171 | 87.129706 | 87.129706 | -0.2843046 | 0.2060333 | 0.419 | 5 | 8.04 | 3.568 | 12 | 0 | 12 | 45.4598 | 0.7074907 | 16.53218 | -0.2311482 | 349.67375 | 1156.909524 | 976.972381 | Mn0.4Ca0.1Fe0.1La0.4 | Mn0.4 Ca0.1 Fe0.1 La0.4 | 0.0632994
5703 | 0.3 | 0.3 | 0.2 | 0 | 0 | 0 | 0.2 | 0 | 0.1436673 | 1.711061 | -0.008406886 | 11.02 | 1.239102 | -0.01135824 | 56.7316035 | 56.7316035 | -0.5502949 | 0.1879572 | 0.4375 | 6.1 | 10.08 | 3.384 | 14 | 0 | 14 | 54.103 | 0.4934066 | 13.4791 | -0.1280734 | 379.7015 | 1023.265714 | 854.3161905 | Mn0.3Ni0.3Mg0.2Y0.2 | Mn0.3 Ni0.3 Mg0.2 Y0.2 | 0.009988423
5704 | 0.4 | 0.1 | 0 | 0.2 | 0 | 0.3 | 0 | 0 | 0.1937184 | 3.322293 | -0.001735342 | 16.53 | 1.323388 | -0.01064071 | 77.531799 | 77.531799 | -0.2835493 | 0.2370793 | 0.4867 | 5.1 | 4.36 | 3.321 | 14 | 0 | 14 | 44.0576 | 0.7326155 | 16.59612 | -0.2629639 | 563.59475 | 1315.648095 | 948.3254762 | Mn0.4Ni0.1Ca0.2La0.3 | Mn0.4 Ni0.1 Ca0.2 La0.3 | 0.1191397
5705 | 0 | 0 | 0.5 | 0.2 | 0.1 | 0.2 | 0 | 0 | 0.131783 | 5.38729 | -0.01875758 | 11.87 | 1.322383 | -0.01014813 | 53.533694 | 53.533694 | -0.5843421 | 0.1855084 | 0.2996 | 2.8 | 2.08 | 2.445 | 7 | 0 | 7 | 21.2856 | 0.9598772 | 7.57072 | -0.231291 | 112.2210825 | 338.0709524 | 131.2227619 | Mg0.5Ca0.2Fe0.1La0.2 | Mg0.5 Ca0.2 Fe0.1 La0.2 | -0.4709921
5706 | 0 | 0.2 | 0 | 0 | 0.3 | 0 | 0.1 | 0.4 | 0.1296937 | 14.34992 | -0.01286997 | 9.62 | 1.246478 | -0.01064071 | 83.309965 | 83.309965 | -0.6326051 | 0.1535524 | 0.3637 | 9.9 | 0.92 | 3.617 | 16 | 1 | 15 | 43.5372 | 0.8271308 | 18.96848 | -0.2859426 | 142.366 | 731.03 | 255.302381 | Ni0.2Fe0.3Y0.1In0.4 | Ni0.2 Fe0.3 Y0.1 In0.4 | -0.1360648
5707 | 0 | 0.3 | 0 | 0 | 0.1 | 0.5 | 0 | 0.1 | 0.1814839 | 0.5847841 | -0.009093704 | 15.05 | 1.27064 | -0.0097131 | 104.127055 | 104.127055 | -0.2949048 | 0.2306509 | 0.4864 | 6.6 | 22.24 | 4.247 | 16 | 1 | 15 | 38.4948 | 0.8152957 | 16.02228 | -0.2685277 | 205.27515 | 660.7590476 | 319.2052381 | Ni0.3Fe0.1La0.5In0.1 | Ni0.3 Fe0.1 La0.5 In0.1 | -0.1799569
5708 | 0.6 | 0 | 0 | 0.1 | 0.2 | 0 | 0 | 0.1 | 0.1563827 | 1.747098 | -0.02232235 | 8.94 | 1.348737 | -0.009053114 | 59.621427 | 59.621427 | -0.3701867 | 0.1498035 | 0.2863 | 7.3 | 7.4 | 3.044 | 12 | 1 | 11 | 63.3246 | 0.4574368 | 12.19262 | -0.1538135 | 482.1945 | 1753.466667 | 1465.842857 | Mn0.6Ca0.1Fe0.2In0.1 | Mn0.6 Ca0.1 Fe0.2 In0.1 | 0.2438975
5709 | 0.2 | 0 | 0 | 0.2 | 0 | 0.3 | 0 | 0.3 | 0.1488799 | 0.7177681 | -0.002454426 | 13.92 | 1.284436 | -0.01135824 | 95.12025 | 95.12025 | -0.5124355 | 0.188654 | 0.3697 | 6.6 | 16.04 | 3.049 | 7 | 1 | 6 | 22.367 | 1.226413 | 12.5079 | -0.4521863 |  | 423.4271429 | 620.4061905 | Mn0.2Ca0.2La0.3In0.3 | Mn0.2 Ca0.2 La0.3 In0.3 | -0.3732213
5710 | 0.6 | 0 | 0 | 0.2 | 0 | 0 | 0 | 0.2 | 0.1783403 | 1.943838 | -0.003814039 | 12.88 | 1.298006 | -0.007900549 | 63.942027 | 63.942027 | -0.2484039 | 0.1859793 | 0.348 | 7.2 | 4.96 | 2.624 | 6 | 1 | 5 | 48.1292 | 0.7228549 | 17.17968 | -0.3082118 | 143.94075 | 1237.866429 | 799.9066667 | Mn0.6Ca0.2In0.2 | Mn0.6 Ca0.2 In0.2 | 0.09267379
5711 | 0.1 | 0.2 | 0.2 | 0 | 0 | 0 | 0.5 | 0 | 0.1384489 | 1.03684 | 0.006771761 | 11.59 | 1.230189 | -0.01014813 | 66.5464095 | 66.5464095 | -0.5294282 | 0.2116099 | 0.3925 | 4.6 | 15.48 | 3.667 | 14 | 0 | 14 | 39.034 | 0.6177624 | 11.8252 | -0.146356 | 253.07235 | 778.6664286 | 377.9721429 | Mn0.1Ni0.2Mg0.2Y0.5 | Mn0.1 Ni0.2 Mg0.2 Y0.5 | -0.1086485
5712 | 0.3 | 0.5 | 0 | 0.1 | 0.1 | 0 | 0 | 0 | 0.1635201 | 4.716997 | 0.01823372 | 7.74 | 1.353214 | -0.0097131 | 55.4204135 | 55.4204135 | -0.3632583 | 0.1669156 | 0.3537 | 8.1 | 3.32 | 3.708 | 19 | 0 | 19 | 69.3688 | 0.299201 | 6.89508 | -0.06601186 | 398.6725 | 1634.038095 | 2497.247619 | Mn0.3Ni0.5Ca0.1Fe0.1 | Mn0.3 Ni0.5 Ca0.1 Fe0.1 | 0.2132622
5713 | 0.1 | 0.5 | 0 | 0.2 | 0 | 0 | 0.2 | 0 | 0.2081822 | 1.192927 | 0.01577429 | 16.3 | 1.331354 | -0.01014813 | 60.6372745 | 60.6372745 | -0.2341525 | 0.2665931 | 0.5915 | 6.7 | 13.6 | 3.754 | 14 | 0 | 14 | 51.8086 | 0.566569 | 14.90302 | -0.1812678 | 454.8385 | 991.652381 | 1113.489286 | Mn0.1Ni0.5Ca0.2Y0.2 | Mn0.1 Ni0.5 Ca0.2 Y0.2 | -0.003640541
5714 | 0 | 0 | 0.4 | 0 | 0.1 | 0.4 | 0.1 | 0 | 0.1130001 | 6.656243 | -0.01196778 | 9.82 | 1.26405 | -0.009923171 | 79.759273 | 79.759273 | -0.777128 | 0.1463412 | 0.2029 | 3.1 | 1.8 | 3.257 | 8 | 0 | 8 | 23.64 | 0.8264839 | 6.9532 | -0.168545 | 2.0599 | 20.23228571 | 14.96752381 | Mg0.4Fe0.1La0.4Y0.1 | Mg0.4 Fe0.1 La0.4 Y0.1 | -1.693955
5715 | 0.2 | 0 | 0.2 | 0 | 0 | 0.5 | 0 | 0.1 | 0.1293747 | 1.452515 | -0.003946994 | 11.48 | 1.228095 | -0.01014813 | 96.783144 | 96.783144 | -0.6062992 | 0.1402032 | 0.2525 | 4.6 | 7.88 | 3.373 | 7 | 1 | 6 | 26.6038 | 0.9480365 | 11.05998 | -0.2913508 |  | 375.7880952 | 564.6833333 | Mn0.2Mg0.2La0.5In0.1 | Mn0.2 Mg0.2 La0.5 In0.1 | -0.425057
5716 | 0 | 0.4 | 0.1 | 0 | 0.1 | 0 | 0 | 0.4 | 0.1076559 | 3.278397 | -0.007375681 | 7.79 | 1.160875 | -0.009923171 | 77.41956 | 77.41956 | -0.856199 | 0.152812 | 0.3628 | 10.2 | 3.44 | 3.363 | 15 | 1 | 14 | 41.3992 | 0.8503659 | 18.27648 | -0.3088141 |  | 642.0666667 | 404.0666667 | Ni0.4Mg0.1Fe0.1In0.4 | Ni0.4 Mg0.1 Fe0.1 In0.4 | -0.1924199
5717 | 0.2 | 0.2 | 0 | 0 | 0 | 0 | 0.1 | 0.5 | 0.1112822 | 1.172171 | -0.006327262 | 8.64 | 1.237964 | -0.01014813 | 89.025874 | 89.025874 | -0.8194728 | 0.1423602 | 0.315 | 10.2 | 9.04 | 3.169 | 15 | 1 | 14 | 34.758 | 0.9811311 | 17.5732 | -0.327398 |  | 756.1752381 | 653.7114286 | Mn0.2Ni0.2Y0.1In0.5 | Mn0.2 Ni0.2 Y0.1 In0.5 | -0.1213775
5718 | 0.2 | 0.2 | 0 | 0.3 | 0 | 0 | 0 | 0.3 | 0.1891033 | 1.289769 | 0.01309653 | 16.14 | 1.326101 | -0.01135824 | 69.195089 | 69.195089 | -0.3176237 | 0.2513867 | 0.5355 | 7.9 | 9.8 | 2.78 | 14 | 1 | 13 | 33.6398 | 1.023884 | 17.24358 | -0.4238095 |  | 823.8628571 | 998.9766667 | Mn0.2Ni0.2Ca0.3In0.3 | Mn0.2 Ni0.2 Ca0.3 In0.3 | -0.08414508
5719 | 0.3 | 0 | 0 | 0.3 | 0 | 0 | 0.3 | 0.1 | 0.1638297 | 6.577285 | -0.0008941218 | 15.21 | 1.284504 | -0.01092322 | 66.6583685 | 66.6583685 | -0.4069725 | 0.2211273 | 0.42 | 4.9 | 2.28 | 2.991 | 7 | 1 | 6 | 33.2762 | 0.8846643 | 15.40398 | -0.3309405 |  | 429.277619 | 1121.895238 | Mn0.3Ca0.3Y0.3In0.1 | Mn0.3 Ca0.3 Y0.3 In0.1 | -0.3672618
5720 | 0.5 | 0 | 0 | 0 | 0.2 | 0 | 0 | 0.3 | 0.08551255 | 1.683336 | -0.00388648 | 5.95 | 1.139265 | -0.008560535 | 73.0834225 | 73.0834225 | -1.170688 | 0.08295206 | 0.1923 | 9 | 6.36 | 3.072 | 12 | 1 | 11 | 55.6824 | 0.611766 | 16.08632 | -0.196956 | 249.59885 | 929.4147619 | 783.1516667 | Mn0.5Fe0.2In0.3 | Mn0.5 Fe0.2 In0.3 | -0.03179043
5721 | 0.4 | 0 | 0 | 0 | 0 | 0.2 | 0.1 | 0.3 | 0.1408012 | 1.074326 | -0.004013896 | 11.84 | 1.235378 | -0.01064071 | 93.092297 | 93.092297 | -0.5367324 | 0.1347063 | 0.2838 | 7.6 | 11.44 | 3.255 | 8 | 1 | 7 | 37.2884 | 0.8759654 | 17.24352 | -0.3455327 | 128.76975 | 595.5871429 | 504.3138095 | Mn0.4La0.2Y0.1In0.3 | Mn0.4 La0.2 Y0.1 In0.3 | -0.2250547
5722 | 0.2 | 0 | 0 | 0 | 0.5 | 0 | 0.3 | 0 | 0.1681334 | 17.82426 | 0.00256468 | 11.62 | 1.246478 | -0.008560535 | 65.581864 | 65.581864 | -0.3028259 | 0.1743098 | 0.3825 | 6.3 | 0.84 | 4.035 | 12 | 0 | 12 | 63.804 | 0.391059 | 11.9012 | -0.07524925 | 285.376325 | 1064.142619 | 507.9595238 | Mn0.2Fe0.5Y0.3 | Mn0.2 Fe0.5 Y0.3 | 0.02699984
5723 | 0 | 0.8 | 0.1 | 0 | 0 | 0 | 0 | 0.1 | 0.09561229 | 10.07909 | -0.01866937 | 5.09 | 1.159229 | -0.005312911 | 60.86702 | 60.86702 | -0.5811726 | 0.126301 | 0.2485 | 9.5 | 0.8 | 3.955 | 9 | 1 | 8 | 62.1488 | 0.4180584 | 10.45728 | -0.1296453 | 114.59015 | 577.9592857 | 240.8028571 | Ni0.8Mg0.1In0.1 | Ni0.8 Mg0.1 In0.1 | -0.2381028
5724 | 0 | 0.3 | 0 | 0.1 | 0.4 | 0 | 0.2 | 0 | 0.1982273 | 3.897273 | -0.007487035 | 13.35 | 1.345048 | -0.01064071 | 61.73499 | 61.73499 | -0.2707969 | 0.2182912 | 0.4785 | 7 | 4.68 | 4.102 | 15 | 0 | 15 | 61.0188 | 0.4527478 | 13.55508 | -0.1268036 | 420.28575 | 1200.61381 | 788.0347619 | Ni0.3Ca0.1Fe0.4Y0.2 | Ni0.3 Ca0.1 Fe0.4 Y0.2 | 0.07940333
5725 | 0.3 | 0 | 0 | 0 | 0 | 0.2 | 0.2 | 0.3 | 0.1346673 | 0.8173411 | 0.009558675 | 11.87 | 1.232637 | -0.01135824 | 96.4890775 | 96.4890775 | -0.6263062 | 0.1401961 | 0.2883 | 7.2 | 16.44 | 3.4 | 8 | 1 | 7 | 32.2164 | 0.9314385 | 15.72192 | -0.3464781 | 106.7157 | 503.6090476 | 764.8811905 | Mn0.3La0.2Y0.2In0.3 | Mn0.3 La0.2 Y0.2 In0.3 | -0.2979065
5726 | 0 | 0.2 | 0 | 0.3 | 0 | 0.3 | 0.2 | 0 | 0.1516379 | 2.08902 | 0.01299697 | 13.34 | 1.311204 | -0.01135824 | 83.214891 | 83.214891 | -0.4939647 | 0.2775789 | 0.4574 | 4.1 | 7.6 | 3.655 | 10 | 0 | 10 | 26.8504 | 0.928563 | 12.07952 | -0.2850767 |  | 557.6261905 | 1090.414286 | Ni0.2Ca0.3La0.3Y0.2 | Ni0.2 Ca0.3 La0.3 Y0.2 | -0.2536568
5727 | 0 | 0 | 0 | 0.3 | 0 | 0.2 | 0 | 0.5 | 0.1185732 | 0.1945066 | 0.01223802 | 10.94 | 1.170285 | -0.008560535 | 97.213494 | 97.213494 | -0.6088747 | 0.1765837 | 0.3127 | 7.7 | 34.68 | 2.706 | 2 | 1 | 1 | 7.0534 | 0.5998668 | 2.11582 | -0.1210932 | 58.812825 | 186.0233476 | 165.1521333 | Ca0.3La0.2In0.5 | Ca0.3 La0.2 In0.5 | -0.7304325
5728 | 0 | 0.5 | 0 | 0.2 | 0 | 0.1 | 0.2 | 0 | 0.2058689 | 0.8732409 | 0.007726697 | 17.17 | 1.326684 | -0.01014813 | 69.034017 | 69.034017 | -0.2394444 | 0.2838734 | 0.6055 | 6.3 | 18.2 | 3.909 | 10 | 0 | 10 | 45.6476 | 0.6567466 | 15.80772 | -0.2371978 |  | 637.4452381 | 360.2695238 | Ni0.5Ca0.2La0.1Y0.2 | Ni0.5 Ca0.2 La0.1 Y0.2 | -0.1955571
5729 | 0.4 | 0 | 0 | 0.1 | 0.1 | 0 | 0 | 0.4 | 0.1447832 | 3.129009 | -0.006241658 | 10.52 | 1.341636 | -0.009923171 | 77.494718 | 77.494718 | -0.4733848 | 0.1495969 | 0.3022 | 9 | 3.4 | 2.788 | 12 | 1 | 11 | 40.987 | 0.8923506 | 18.6117 | -0.3501755 | 179.6646 | 810.0604762 | 626.6538095 | Mn0.4Ca0.1Fe0.1In0.4 | Mn0.4 Ca0.1 Fe0.1 In0.4 | -0.09148256
5730 | 0 | 0 | 0.4 | 0.2 | 0 | 0.3 | 0.1 | 0 | 0.09044372 | 3.495349 | 0.003592566 | 8.8 | 1.14796 | -0.01064071 | 68.299826 | 68.299826 | -1.300809 | 0.1040848 | 0.1667 | 2.4 | 3.44 | 2.75 | 2 | 0 | 2 | 15.4686 | 0.3255205 | 2.58042 | -0.04976849 | 0.997115 | 7.559909524 | 22.873 | Mg0.4Ca0.2La0.3Y0.1 | Mg0.4 Ca0.2 La0.3 Y0.1 | -2.121483
5731 | 0 | 0.5 | 0.2 | 0 | 0.3 | 0 | 0 | 0 | 0.103825 | 8.965471 | -0.01951185 | 5.65 | 1.164621 | -0.008560535 | 50.9612 | 50.9612 | -0.7941395 | 0.1404451 | 0.3043 | 7.8 | 1.52 | 3.806 | 14 | 0 | 14 | 65.453 | 0.3698708 | 10.5891 | -0.07856594 | 286.04885 | 972.4957143 | 1258.372381 | Ni0.5Mg0.2Fe0.3 | Ni0.5 Mg0.2 Fe0.3 | -0.0121123
5732 | 0 | 0 | 0.6 | 0 | 0.1 | 0.3 | 0 | 0 | 0.1086857 | 67.98601 | -0.002419893 | 8.82 | 1.267062 | -0.007465521 | 61.839141 | 61.839141 | -0.6319977 | 0.1389664 | 0.192 | 2.9 | 0.12 | 2.675 | 7 | 0 | 7 | 23.041 | 0.847349 | 6.2889 | -0.1704645 | 136.41049 | 507.446131 | 204.9277143 | Mg0.6Fe0.1La0.3 | Mg0.6 Fe0.1 La0.3 | -0.2946101
5733 | 0.1 | 0.1 | 0 | 0.2 | 0 | 0.6 | 0 | 0 | 0.141561 | 8.936414 | 0.006994626 | 11.58 | 1.310613 | -0.009053114 | 102.7220265 | 102.7220265 | -0.4517629 | 0.2312704 | 0.3715 | 3.9 | 1.28 | 3.786 | 14 | 0 | 14 | 25.5746 | 0.9883691 | 10.96302 | -0.2833995 | 376.94585 | 767.9719048 | 901.42 | Mn0.1Ni0.1Ca0.2La0.6 | Mn0.1 Ni0.1 Ca0.2 La0.6 | -0.1146547
5734 | 0.4 | 0 | 0 | 0 | 0.1 | 0.1 | 0.4 | 0 | 0.1618262 | 134.5913 | -0.02612237 | 13.1 | 1.273209 | -0.009923171 | 77.012605 | 77.012605 | -0.3789248 | 0.1781784 | 0.3584 | 5.1 | 0.12 | 3.791 | 13 | 0 | 13 | 50.571 | 0.5370923 | 14.1101 | -0.1361808 | 269.3262 | 1148.671429 | 403.7090476 | Mn0.4Fe0.1La0.1Y0.4 | Mn0.4 Fe0.1 La0.1 Y0.4 | 0.06019582
5735 | 0 | 0.5 | 0.3 | 0 | 0 | 0.1 | 0.1 | 0 | 0.1564498 | 0.8989612 | -0.02279065 | 12.26 | 1.273193 | -0.0097131 | 59.419332 | 59.419332 | -0.3968331 | 0.2182944 | 0.4802 | 6.2 | 15.56 | 3.557 | 10 | 0 | 10 | 46.804 | 0.6061394 | 14.5586 | -0.1888022 |  | 480.0504762 | 510.0104762 | Ni0.5Mg0.3La0.1Y0.1 | Ni0.5 Mg0.3 La0.1 Y0.1 | -0.3187131
5736 | 0.5 | 0 | 0.3 | 0 | 0.2 | 0 | 0 | 0 | 0.1007194 | 1.160152 | -0.02287817 | 7 | 1.161703 | -0.008560535 | 45.9295225 | 45.9295225 | -0.8438679 | 0.1299535 | 0.2868 | 5.7 | 10.32 | 2.769 | 11 | 0 | 11 | 59.772 | 0.4655928 | 13.2236 | -0.1077007 | 652.1885 | 1521.12381 | 2838.547619 | Mn0.5Mg0.3Fe0.2 | Mn0.5 Mg0.3 Fe0.2 | 0.1821646
5737 | 0 | 0 | 0 | 0.1 | 0.3 | 0.1 | 0.5 | 0 | 0.1657649 | 2.944899 | 0.03588863 | 13.88 | 1.325824 | -0.0097131 | 79.104772 | 79.104772 | -0.3534866 | 0.235107 | 0.4239 | 4.4 | 5.52 | 4.1 | 8 | 0 | 8 | 39.5828 | 0.7088741 | 14.12328 | -0.2175906 | 2.428475 | 10.53276667 | 11.16387143 | Ca0.1Fe0.3La0.1Y0.5 | Ca0.1 Fe0.3 La0.1 Y0.5 | -1.977458
5738 | 0 | 0.1 | 0.3 | 0.1 | 0.5 | 0 | 0 | 0 | 0.1730322 | 1.023434 | -0.008625309 | 12.1 | 1.345515 | -0.0097131 | 45.09114 | 45.09114 | -0.3244172 | 0.2094612 | 0.4605 | 5.8 | 13.92 | 3.221 | 14 | 0 | 14 | 54.2088 | 0.5958289 | 16.36328 | -0.1944627 | 274.54251 | 1239.710476 | 803.3804762 | Ni0.1Mg0.3Ca0.1Fe0.5 | Ni0.1 Mg0.3 Ca0.1 Fe0.5 | 0.09332027
5739 | 0.4 | 0.4 | 0 | 0 | 0 | 0 | 0 | 0.2 | 0.08003411 | 3.450312 | 0.01388114 | 5.12 | 1.13519 | -0.008770606 | 68.416178 | 68.416178 | -1.369239 | 0.1076292 | 0.268 | 9.4 | 3.52 | 3.448 | 14 | 1 | 13 | 61.3736 | 0.4697508 | 11.76432 | -0.1396185 | 241.74445 | 1039.938095 | 1274.742857 | Mn0.4Ni0.4In0.2 | Mn0.4 Ni0.4 In0.2 | 0.01700749
5740 | 0.1 | 0.1 | 0 | 0 | 0.3 | 0 | 0.5 | 0 | 0.17193 | 2.270887 | 0.002811724 | 13.4 | 1.239921 | -0.0097131 | 72.5695695 | 72.5695695 | -0.3285903 | 0.2129745 | 0.452 | 5.6 | 7.56 | 4.205 | 20 | 0 | 20 | 52.513 | 0.5101363 | 13.7153 | -0.09821974 | 298.050375 | 776.8035714 | 714.7 | Mn0.1Ni0.1Fe0.3Y0.5 | Mn0.1 Ni0.1 Fe0.3 Y0.5 | -0.1096888
5741 | 0 | 0.2 | 0.4 | 0.3 | 0.1 | 0 | 0 | 0 | 0.1803906 | 109.1027 | -0.006033409 | 15.84 | 1.328941 | -0.01064071 | 39.06858 | 39.06858 | -0.3269962 | 0.2749361 | 0.543 | 4.2 | 0.12 | 2.472 | 14 | 0 | 14 | 32.3134 | 0.9199543 | 14.79762 | -0.3021047 | 279.0814938 | 956.367619 | 487.4157143 | Ni0.2Mg0.4Ca0.3Fe0.1 | Ni0.2 Mg0.4 Ca0.3 Fe0.1 | -0.01937514
5742 | 0 | 0 | 0.1 | 0.4 | 0.1 | 0 | 0.4 | 0 | 0.1262198 | 1.475149 | 0.003101314 | 11.47 | 1.31442 | -0.009923171 | 59.60854 | 59.60854 | -0.6228676 | 0.2186338 | 0.3292 | 3 | 9.68 | 3.063 | 7 | 0 | 7 | 23.1512 | 0.912844 | 9.52528 | -0.2232623 | 95.45622 | 304.8809833 | 899.6884048 | Mg0.1Ca0.4Fe0.1Y0.4 | Mg0.1 Ca0.4 Fe0.1 Y0.4 | -0.5158697
5743 | 0.5 | 0 | 0 | 0 | 0.1 | 0.2 | 0.2 | 0 | 0.169813 | 13.94462 | -0.007967153 | 13.19 | 1.275983 | -0.01014813 | 78.6157865 | 78.6157865 | -0.3519202 | 0.1686852 | 0.348 | 5.5 | 1.12 | 3.656 | 13 | 0 | 13 | 54.554 | 0.5164043 | 14.3652 | -0.1449822 | 219.1965 | 1029.755238 | 840.2057143 | Mn0.5Fe0.1La0.2Y0.2 | Mn0.5 Fe0.1 La0.2 Y0.2 | 0.01273401
5744 | 0.1 | 0.3 | 0 | 0 | 0 | 0.6 | 0 | 0 | 0.1788922 | 0.5258109 | 0.006247864 | 14.46 | 1.262481 | -0.007465521 | 106.4451065 | 106.4451065 | -0.2332799 | 0.2369365 | 0.4647 | 5.5 | 19.68 | 4.306 | 14 | 0 | 14 | 39.113 | 0.7579381 | 14.5659 | -0.1884702 | 148.7415 | 590.1661905 | 782.2080952 | Mn0.1Ni0.3La0.6 | Mn0.1 Ni0.3 La0.6 | -0.2290257
5745 | 0.2 | 0 | 0 | 0.1 | 0.2 | 0 | 0 | 0.5 | 0.1441626 | 1.892998 | 0.004817996 | 10.78 | 1.340186 | -0.01014813 | 83.573409 | 83.573409 | -0.4882935 | 0.1592123 | 0.3303 | 9.7 | 5.32 | 2.884 | 12 | 1 | 11 | 34.2078 | 1.071046 | 18.30638 | -0.4013754 | 160.303315 | 726.4561905 | 692.4942857 | Mn0.2Ca0.1Fe0.2In0.5 | Mn0.2 Ca0.1 Fe0.2 In0.5 | -0.1387906
5746 | 0 | 0 | 0.3 | 0 | 0 | 0.3 | 0.1 | 0.3 | 0.08181521 | 0.4473707 | -0.002916157 | 7.29 | 1.120398 | -0.01092322 | 92.299126 | 92.299126 | -1.631858 | 0.08623127 | 0.1608 | 5.7 | 23.04 | 2.987 | 3 | 1 | 2 | 13.3794 | 0.5222752 | 3.69582 | -0.1213097 | 1.0006 | 94.00048095 | 12.2777619 | Mg0.3La0.3Y0.1In0.3 | Mg0.3 La0.3 Y0.1 In0.3 | -1.02687
5747 | 0 | 0.1 | 0 | 0 | 0 | 0.6 | 0.2 | 0.1 | 0.1090068 | 0.5535495 | 0.00250505 | 8.37 | 1.254372 | -0.009053114 | 118.475592 | 118.475592 | -0.7618878 | 0.1799878 | 0.2362 | 4.7 | 21.12 | 4.252 | 11 | 1 | 10 | 21.9838 | 0.8484043 | 7.72578 | -0.2037838 | 100.257325 | 508.7585714 | 354.6309524 | Ni0.1La0.6Y0.2In0.1 | Ni0.1 La0.6 Y0.2 In0.1 | -0.2934883
5748 | 0 | 0.2 | 0.2 | 0.4 | 0 | 0 | 0 | 0.2 | 0.1713531 | 0.7208391 | 0.01108362 | 15.68 | 1.31789 | -0.01107574 | 55.59448 | 55.59448 | -0.3772147 | 0.2790907 | 0.532 | 5.8 | 16.32 | 2.43 | 9 | 1 | 8 | 22.1708 | 1.209996 | 12.21168 | -0.4348809 | 199.90016 | 660.3785714 | 661.6471429 | Ni0.2Mg0.2Ca0.4In0.2 | Ni0.2 Mg0.2 Ca0.4 In0.2 | -0.180207
5749 | 0.1 | 0.5 | 0 | 0.2 | 0.2 | 0 | 0 | 0 | 0.2111764 | 50.77553 | 0.005772138 | 12.46 | 1.347212 | -0.01014813 | 54.0251045 | 54.0251045 | -0.2275596 | 0.2246902 | 0.4723 | 7.7 | 0.32 | 3.736 | 19 | 0 | 19 | 62.9526 | 0.4432682 | 11.93942 | -0.1197263 | 506.313 | 1251.747619 | 1634.07619 | Mn0.1Ni0.5Ca0.2Fe0.2 | Mn0.1 Ni0.5 Ca0.2 Fe0.2 | 0.09751677
5750 | 0 | 0 | 0 | 0.1 | 0 | 0.4 | 0 | 0.5 | 0.1035086 | 0.1707052 | -0.01483932 | 9.26 | 1.171328 | -0.007842999 | 116.978988 | 116.978988 | -0.7320303 | 0.132913 | 0.2383 | 7.9 | 36.92 | 3.232 | 2 | 1 | 1 | 8.5638 | 0.6173132 | 2.71998 | -0.1486062 | 2.2051 | 132.4127619 | 201.1752857 | Ca0.1La0.4In0.5 | Ca0.1 La0.4 In0.5 | -0.8780702
5751 | 0.5 | 0 | 0 | 0.1 | 0 | 0.2 | 0.2 | 0 | 0.1750512 | 2.436546 | 0.01873968 | 14.69 | 1.291387 | -0.01014813 | 77.0390865 | 77.0390865 | -0.3311736 | 0.1914925 | 0.3746 | 4.9 | 6.12 | 3.412 | 7 | 0 | 7 | 47.1378 | 0.6324192 | 15.64658 | -0.2224434 |  | 511.6257143 | 782.1609524 | Mn0.5Ca0.1La0.2Y0.2 | Mn0.5 Ca0.1 La0.2 Y0.2 | -0.2910476
5752 | 0.3 | 0 | 0.5 | 0.1 | 0 | 0 | 0.1 | 0 | 0.1321321 | 1.893428 | 0.001888987 | 10.9 | 1.292623 | -0.0097131 | 41.5322985 | 41.5322985 | -0.5563409 | 0.163455 | 0.3085 | 3.6 | 6.2 | 2.252 | 6 | 0 | 6 | 34.9518 | 0.7875141 | 13.57698 | -0.238784 | 712.6195 | 1373.080952 | 994.8428571 | Mn0.3Mg0.5Ca0.1Y0.1 | Mn0.3 Mg0.5 Ca0.1 Y0.1 | 0.1376961
5753 | 0 | 0 | 0 | 0 | 0.3 | 0.2 | 0.1 | 0.4 | 0.1490499 | 1.500419 | 0.01508043 | 12.62 | 1.273772 | -0.01064071 | 99.352379 | 99.352379 | -0.4789686 | 0.170813 | 0.3681 | 8.5 | 8.04 | 3.623 | 9 | 1 | 8 | 31.5092 | 1.060886 | 16.99848 | -0.398358 | 1.767175 | 213.8775119 | 165.4325952 | Fe0.3La0.2Y0.1In0.4 | Fe0.3 La0.2 Y0.1 In0.4 | -0.6698349
5754 | 0 | 0.2 | 0.2 | 0 | 0 | 0.1 | 0 | 0.5 | 0.1077179 | 0.7334272 | 0.01929716 | 8.12 | 1.269086 | -0.01014813 | 87.899227 | 87.899227 | -0.8746019 | 0.1625991 | 0.3277 | 9.2 | 11.96 | 2.897 | 10 | 1 | 9 | 21.837 | 1.244969 | 12.6139 | -0.4068097 |  | 340.0319048 |  | Ni0.2Mg0.2La0.1In0.5 | Ni0.2 Mg0.2 La0.1 In0.5 | -0.4684803
5755 | 0 | 0.3 | 0 | 0.1 | 0 | 0.3 | 0.3 | 0 | 0.1668167 | 0.8582928 | 0.02312946 | 14.31 | 1.318594 | -0.01092322 | 89.959216 | 89.959216 | -0.3925286 | 0.263761 | 0.483 | 5 | 19.44 | 4.168 | 10 | 0 | 10 | 35.4638 | 0.7481012 | 13.63578 | -0.2376015 | 111.4987 | 435.482381 | 387.8938095 | Ni0.3Ca0.1La0.3Y0.3 | Ni0.3 Ca0.1 La0.3 Y0.3 | -0.3610294
5756 | 0.3 | 0 | 0 | 0.1 | 0 | 0 | 0.1 | 0.5 | 0.1333688 | 0.9534449 | -0.003629118 | 10.65 | 1.294465 | -0.0097131 | 86.7887985 | 86.7887985 | -0.5460713 | 0.1466422 | 0.286 | 9.1 | 9.8 | 2.757 | 7 | 1 | 6 | 28.1358 | 1.148337 | 15.98478 | -0.4294946 |  | 381.417619 | 537.9685714 | Mn0.3Ca0.1Y0.1In0.5 | Mn0.3 Ca0.1 Y0.1 In0.5 | -0.4185992
5757 | 0.1 | 0.5 | 0.1 | 0 | 0 | 0 | 0 | 0.3 | 0.1045322 | 13.06122 | -0.001319522 | 7.47 | 1.156459 | -0.0097131 | 71.7164045 | 71.7164045 | -0.8889092 | 0.1487191 | 0.36 | 9.8 | 0.92 | 3.419 | 14 | 1 | 13 | 48.0314 | 0.6995775 | 16.84062 | -0.2557132 | 208.02695 | 664.0321429 | 411.4340476 | Mn0.1Ni0.5Mg0.1In0.3 | Mn0.1 Ni0.5 Mg0.1 In0.3 | -0.1778109
5758 | 0 | 0 | 0.7 | 0 | 0 | 0 | 0 | 0.3 | 0.01445607 | 1.17147 | 0.02378739 | 1.05 | 1.019302 | -0.005078726 | 51.4589 | 51.4589 | -24.30267 | 0.05752187 | 0.0945 | 5.3 | 3.36 | 1.813 | 1 | 1 | 0 | 13.2704 | 0.4707445 | 2.86272 | -0.11733 | 58.104365 | 197.5457143 | 132.4780952 | Mg0.7In0.3 | Mg0.7 In0.3 | -0.7043324
5759 | 0.2 | 0.4 | 0 | 0 | 0 | 0.3 | 0 | 0.1 | 0.1790273 | 0.7850475 | -0.01264501 | 13.68 | 1.272618 | -0.01064071 | 87.61841 | 87.61841 | -0.3319954 | 0.1978442 | 0.4653 | 7.6 | 18.92 | 3.953 | 15 | 1 | 14 | 50.1698 | 0.6224297 | 15.67518 | -0.2111635 | 157.517125 | 616.502381 | 772.4780952 | Mn0.2Ni0.4La0.3In0.1 | Mn0.2 Ni0.4 La0.3 In0.1 | -0.2100652
5760 | 0 | 0 | 0.8 | 0 | 0 | 0 | 0.1 | 0.1 | 0.03750371 | 1.100683 | 0.01007671 | 2.16 | 1.091826 | -0.005312911 | 39.816385 | 39.816385 | -3.777323 | 0.04655762 | 0.063 | 3.2 | 4.64 | 1.897 | 2 | 1 | 1 | 16.8408 | 0.2994813 | 1.98648 | -0.0547056 | 27.3314525 | 122.771319 | 224.7362857 | Mg0.8Y0.1In0.1 | Mg0.8 Y0.1 In0.1 | -0.9109031
5761 | 0.1 | 0 | 0.1 | 0.3 | 0 | 0.5 | 0 | 0 | 0.1117483 | 1.915241 | -0.01689666 | 9.78 | 1.2754 | -0.0097131 | 89.4004395 | 89.4004395 | -0.7778145 | 0.170345 | 0.265 | 3 | 5.96 | 3.23 | 6 | 0 | 6 | 19.0504 | 1.023461 | 7.30232 | -0.2452147 | 279.668215 | 911.9128571 | 572.9404762 | Mn0.1Mg0.1Ca0.3La0.5 | Mn0.1 Mg0.1 Ca0.3 La0.5 | -0.04004666
5762 | 0.1 | 0.5 | 0.1 | 0 | 0.3 | 0 | 0 | 0 | 0.07930917 | 15.42422 | -0.01022661 | 3.69 | 1.165919 | -0.0097131 | 54.0245045 | 54.0245045 | -1.544227 | 0.1076653 | 0.2343 | 8.3 | 1.04 | 3.947 | 19 | 0 | 19 | 71.369 | 0.2553198 | 6.5949 | -0.04392548 | 536.0999 | 1524.509524 | 792.4357143 | Mn0.1Ni0.5Mg0.1Fe0.3 | Mn0.1 Ni0.5 Mg0.1 Fe0.3 | 0.1831301
5763 | 0.3 | 0 | 0.3 | 0.1 | 0 | 0 | 0.3 | 0 | 0.1398712 | 3.817057 | 0.009394326 | 12.42 | 1.289878 | -0.01092322 | 54.4524685 | 54.4524685 | -0.558334 | 0.1722949 | 0.3285 | 3.8 | 3.96 | 2.824 | 6 | 0 | 6 | 36.6398 | 0.7270503 | 13.57698 | -0.226066 | 364.776 | 1139.380952 | 1900.742857 | Mn0.3Mg0.3Ca0.1Y0.3 | Mn0.3 Mg0.3 Ca0.1 Y0.3 | 0.05666895
5764 | 0.1 | 0.3 | 0 | 0 | 0 | 0.2 | 0.4 | 0 | 0.1671685 | 0.7791544 | -0.002783214 | 13.82 | 1.264593 | -0.01064071 | 86.4452585 | 86.4452585 | -0.380769 | 0.2337906 | 0.4623 | 5.5 | 22.24 | 4.266 | 15 | 0 | 15 | 43.469 | 0.6071051 | 13.6947 | -0.1617533 | 258.8591 | 690.2083333 | 509.632381 | Mn0.1Ni0.3La0.2Y0.4 | Mn0.1 Ni0.3 La0.2 Y0.4 | -0.1610198
5765 | 0 | 0 | 0.4 | 0.2 | 0 | 0 | 0.2 | 0.2 | 0.09999829 | 0.7809824 | 0.01387824 | 8.88 | 1.171855 | -0.01107574 | 58.48237 | 58.48237 | -1.107612 | 0.133547 | 0.236 | 4.4 | 14.72 | 2.35 | 2 | 1 | 1 | 14.3212 | 0.550642 | 4.33168 | -0.1486765 | -0.60595 | 9.88622381 | 18.24533333 | Mg0.4Ca0.2Y0.2In0.2 | Mg0.4 Ca0.2 Y0.2 In0.2 | -2.00497
5766 | 0.1 | 0.4 | 0 | 0 | 0 | 0 | 0.4 | 0.1 | 0.1627046 | 0.5989996 | 0.01659413 | 12.95 | 1.235668 | -0.009923171 | 76.0153045 | 76.0153045 | -0.3748442 | 0.215232 | 0.4855 | 7.2 | 26.6 | 4.068 | 15 | 1 | 14 | 48.3648 | 0.5726313 | 14.43128 | -0.1715372 | 221.083325 | 490.2766667 | 508.9642857 | Mn0.1Ni0.4Y0.4In0.1 | Mn0.1 Ni0.4 Y0.4 In0.1 | -0.3095588
5767 | 0 | 0 | 0.2 | 0.1 | 0.2 | 0 | 0 | 0.5 | 0.1287891 | 2.606204 | 0.01238839 | 9.54 | 1.335227 | -0.01014813 | 77.4468 | 77.4468 | -0.6118254 | 0.1698579 | 0.3403 | 8.7 | 3.4 | 2.602 | 7 | 1 | 6 | 22.3758 | 1.341525 | 13.57358 | -0.4673378 | 1.677 | 156.1829286 | 115.8611619 | Mg0.2Ca0.1Fe0.2In0.5 | Mg0.2 Ca0.1 Fe0.2 In0.5 | -0.8063664
5768 | 0 | 0 | 0 | 0.1 | 0.2 | 0.6 | 0.1 | 0 | 0.146141 | 1.855888 | 0.0124391 | 11.58 | 1.318417 | -0.009053114 | 107.410667 | 107.410667 | -0.4238906 | 0.2184348 | 0.3389 | 3.9 | 6.68 | 4.159 | 8 | 0 | 8 | 28.5658 | 0.9383285 | 11.88178 | -0.2632391 | 3.27403 | 10.4460619 | 11.50334286 | Ca0.1Fe0.2La0.6Y0.1 | Ca0.1 Fe0.2 La0.6 Y0.1 | -1.981047
5769 | 0 | 0 | 0.2 | 0.4 | 0 | 0.2 | 0 | 0.2 | 0.1093064 | 0.5699887 | -0.01018821 | 10.64 | 1.168245 | -0.01107574 | 71.636894 | 71.636894 | -0.9270042 | 0.1675283 | 0.288 | 4.4 | 18.56 | 2.436 | 2 | 1 | 1 | 10.1428 | 0.5055652 | 2.78528 | -0.1159509 | 1.6709 | 12.6896 | 12.90126667 | Mg0.2Ca0.4La0.2In0.2 | Mg0.2 Ca0.4 La0.2 In0.2 | -1.896552
5770 | 0.1 | 0.2 | 0 | 0 | 0 | 0.3 | 0 | 0.4 | 0.1465545 | 0.4487356 | 0.005492504 | 12.51 | 1.266952 | -0.01064071 | 104.8313255 | 104.8313255 | -0.4954185 | 0.1802677 | 0.3888 | 8.8 | 24.36 | 3.529 | 15 | 1 | 14 | 28.6262 | 1.085076 | 15.44538 | -0.3919265 | 162.00585 | 644.337619 | 775.5085714 | Mn0.1Ni0.2La0.3In0.4 | Mn0.1 Ni0.2 La0.3 In0.4 | -0.1908865
5771 | 0 | 0.3 | 0 | 0 | 0.5 | 0 | 0 | 0.2 | 0.09031157 | 1.878652 | -0.01817001 | 4.89 | 1.141669 | -0.008560535 | 68.49412 | 68.49412 | -1.049577 | 0.09726527 | 0.2215 | 9.6 | 6.88 | 3.976 | 15 | 1 | 14 | 64.0206 | 0.4729134 | 13.02902 | -0.142294 | 118.4162375 | 560.447381 | 488.4947619 | Ni0.3Fe0.5In0.2 | Ni0.3 Fe0.5 In0.2 | -0.2514652
5772 | 0 | 0.1 | 0 | 0 | 0 | 0.8 | 0 | 0.1 | 0.1108496 | 0.2954865 | 0.002338095 | 7.73 | 1.253409 | -0.005312911 | 128.475516 | 128.475516 | -0.4323789 | 0.1810395 | 0.2338 | 4.7 | 21.04 | 4.272 | 10 | 1 | 9 | 19.8058 | 0.9448788 | 6.41898 | -0.2205925 | 116.356 | 470.2552381 | 559.5685714 | Ni0.1La0.8In0.1 | Ni0.1 La0.8 In0.1 | -0.3276664
5773 | 0.6 | 0 | 0 | 0.1 | 0 | 0.1 | 0 | 0.2 | 0.1637639 | 9.927306 | -0.001274406 | 11.9 | 1.299082 | -0.009053114 | 73.824774 | 73.824774 | -0.3375683 | 0.1576722 | 0.3046 | 7.3 | 1.12 | 2.887 | 7 | 1 | 6 | 48.8844 | 0.6948942 | 16.95312 | -0.2980944 |  | 894.4390476 | 998.2857143 | Mn0.6Ca0.1La0.1In0.2 | Mn0.6 Ca0.1 La0.1 In0.2 | -0.04844925
5774 | 0.2 | 0 | 0 | 0 | 0.1 | 0.4 | 0.3 | 0 | 0.149276 | 11.41444 | 0.008732815 | 12.42 | 1.265218 | -0.01064071 | 98.806052 | 98.806052 | -0.4775191 | 0.1843684 | 0.3129 | 4.3 | 1.4 | 4.111 | 13 | 0 | 13 | 37.16 | 0.7337104 | 13.7148 | -0.19306 | 169.8055 | 794.0685714 | 560.7542857 | Mn0.2Fe0.1La0.4Y0.3 | Mn0.2 Fe0.1 La0.4 Y0.3 | -0.100142
5775 | 0.3 | 0.3 | 0 | 0 | 0 | 0 | 0.2 | 0.2 | 0.1403439 | 1.066601 | 0.004883795 | 10.62 | 1.239739 | -0.01135824 | 74.8342035 | 74.8342035 | -0.5766658 | 0.1676826 | 0.4015 | 8.3 | 15.12 | 3.586 | 15 | 1 | 14 | 51.3766 | 0.5976137 | 15.66022 | -0.2014422 | 292.28385 | 781.2561905 | 656.392381 | Mn0.3Ni0.3Y0.2In0.2 | Mn0.3 Ni0.3 Y0.2 In0.2 | -0.1072065
5776 | 0 | 0.3 | 0.2 | 0 | 0 | 0 | 0.4 | 0.1 | 0.1402297 | 0.6607947 | 0.005948573 | 11.85 | 1.231941 | -0.01064071 | 69.51316 | 69.51316 | -0.5411159 | 0.2199062 | 0.441 | 5.9 | 23.6 | 3.634 | 10 | 1 | 9 | 36.6798 | 0.7068749 | 13.34178 | -0.2276896 |  | 253.5533333 | 201.4661905 | Ni0.3Mg0.2Y0.4In0.1 | Ni0.3 Mg0.2 Y0.4 In0.1 | -0.5959307
5777 | 0 | 0 | 0 | 0.4 | 0.1 | 0.2 | 0.3 | 0 | 0.1181987 | 1.233866 | -0.0203475 | 10.14 | 1.311848 | -0.01064071 | 76.068549 | 76.068549 | -0.7616317 | 0.2182494 | 0.3117 | 3.1 | 12.12 | 3.369 | 8 | 0 | 8 | 21.8172 | 0.9770259 | 9.44088 | -0.2451898 | 1.6396 | 15.94704762 | 19.45285714 | Ca0.4Fe0.1La0.2Y0.3 | Ca0.4 Fe0.1 La0.2 Y0.3 | -1.79732
5778 | 0.7 | 0 | 0.1 | 0 | 0 | 0 | 0.2 | 0 | 0.1336387 | 5.739853 | 0.008458057 | 8.92 | 1.206758 | -0.006666319 | 58.6683015 | 58.6683015 | -0.3732687 | 0.1313455 | 0.25 | 5.7 | 1.76 | 3.069 | 6 | 0 | 6 | 60.46 | 0.4073545 | 11.4108 | -0.1020323 | 383.822475 | 1192.657143 | 1434.952381 | Mn0.7Mg0.1Y0.2 | Mn0.7 Mg0.1 Y0.2 | 0.07651561
5779 | 0.2 | 0 | 0.1 | 0 | 0.6 | 0 | 0 | 0.1 | 0.09514493 | 1.415175 | -0.0188719 | 5.81 | 1.164438 | -0.009053114 | 58.406909 | 58.406909 | -1.000061 | 0.1092735 | 0.2437 | 7.7 | 9.76 | 3.555 | 12 | 1 | 11 | 66.3248 | 0.4240228 | 11.89248 | -0.1302902 | 158.26388 | 771.2014286 | 608.3642857 | Mn0.2Mg0.1Fe0.6In0.1 | Mn0.2 Mg0.1 Fe0.6 In0.1 | -0.1128322
5780 | 0 | 0.1 | 0 | 0.7 | 0 | 0 | 0.2 | 0 | 0.1203215 | 5.08927 | -0.002485515 | 9.39 | 1.302831 | -0.006666319 | 51.70511 | 51.70511 | -0.4604679 | 0.2696713 | 0.3165 | 3 | 1.72 | 2.606 | 9 | 0 | 9 | 17.8156 | 1.146055 | 8.30532 | -0.2638196 |  | 702.8814286 | 815.762381 | Ni0.1Ca0.7Y0.2 | Ni0.1 Ca0.7 Y0.2 | -0.1531179
5781 | 0.2 | 0.2 | 0 | 0.1 | 0 | 0 | 0 | 0.5 | 0.1424889 | 1.861333 | -0.0151571 | 10.62 | 1.333972 | -0.01014813 | 84.143089 | 84.143089 | -0.4998315 | 0.1753158 | 0.3735 | 10.1 | 5.32 | 2.916 | 14 | 1 | 13 | 32.9138 | 1.064081 | 17.38878 | -0.3965596 | 150.32144 | 742.9590476 | 784.2861905 | Mn0.2Ni0.2Ca0.1In0.5 | Mn0.2 Ni0.2 Ca0.1 In0.5 | -0.1290351
5782 | 0.6 | 0 | 0 | 0 | 0.4 | 0 | 0 | 0 | 0.02654246 | 9152986.4 | -0.01858827 | 1.68 | 1.033363 | -0.005595419 | 55.300827 | 55.300827 | -7.942374 | 0.05065726 | 0.1152 | 7.4 | 1e-06 | 3.464 | 11 | 0 | 11 | 78.52 | 0.03119574 | 1.2 | -0.0004763391 | 505.5162 | 1810.228571 | 3445.152381 | Mn0.6Fe0.4 | Mn0.6 Fe0.4 | 0.2577334
5783 | 0 | 0.1 | 0 | 0.5 | 0 | 0 | 0 | 0.4 | 0.155156 | 0.2433271 | 0.01565131 | 14.11 | 1.312918 | -0.007842999 | 71.83554 | 71.83554 | -0.3257955 | 0.2637854 | 0.4545 | 7.2 | 29.08 | 2.372 | 9 | 1 | 8 | 12.6752 | 1.645883 | 6.96348 | -0.4597664 |  | 501.3280952 | 543.1661905 | Ni0.1Ca0.5In0.4 | Ni0.1 Ca0.5 In0.4 | -0.299878
5784 | 0.4 | 0 | 0.1 | 0.4 | 0.1 | 0 | 0 | 0 | 0.2056321 | 0.7516009 | 0.004923951 | 17.47 | 1.32919 | -0.009923171 | 46.021418 | 46.021418 | -0.2346759 | 0.2618831 | 0.5092 | 4.6 | 17.52 | 2.483 | 11 | 0 | 11 | 43.4392 | 0.7879345 | 17.64048 | -0.2669294 | 450.065 | 1265.5 | 1595 | Mn0.4Mg0.1Ca0.4Fe0.1 | Mn0.4 Mg0.1 Ca0.4 Fe0.1 | 0.1022621
5785 | 0.2 | 0.5 | 0.2 | 0 | 0 | 0.1 | 0 | 0 | 0.1448262 | 1.674327 | -0.002443937 | 9.81 | 1.278741 | -0.01014813 | 59.085856 | 59.085856 | -0.483829 | 0.1782963 | 0.4227 | 7.1 | 8.92 | 3.553 | 14 | 0 | 14 | 57.792 | 0.4674819 | 12.5706 | -0.1294399 | 296.94315 | 1052.35881 | 1377.442619 | Mn0.2Ni0.5Mg0.2La0.1 | Mn0.2 Ni0.5 Mg0.2 La0.1 | 0.02216384
5786 | 0 | 0 | 0.2 | 0 | 0.3 | 0.3 | 0 | 0.2 | 0.1537402 | 13.30902 | 0.0002575174 | 13.22 | 1.272508 | -0.01135824 | 86.249741 | 86.249741 | -0.4805476 | 0.1846581 | 0.3876 | 6.3 | 1 | 3.431 | 8 | 1 | 7 | 33.1466 | 0.9657391 | 15.87522 | -0.3726141 | 1.9918 | 10.49727143 | 25.29361905 | Mg0.2Fe0.3La0.3In0.2 | Mg0.2 Fe0.3 La0.3 In0.2 | -1.978924
5787 | 0.6 | 0.1 | 0 | 0.2 | 0 | 0 | 0 | 0.1 | 0.1879385 | 2.634329 | -0.009442902 | 12.73 | 1.335477 | -0.009053114 | 58.329567 | 58.329567 | -0.2563105 | 0.2014557 | 0.399 | 6.9 | 4.64 | 2.816 | 14 | 1 | 13 | 55.2614 | 0.5821207 | 14.89482 | -0.2196617 | 318.06335 | 1222.038095 | 1710.785714 | Mn0.6Ni0.1Ca0.2In0.1 | Mn0.6 Ni0.1 Ca0.2 In0.1 | 0.08708474
5788 | 0 | 0 | 0 | 0.1 | 0.2 | 0.1 | 0.6 | 0 | 0.140328 | 3.102547 | 0.001548745 | 11.18 | 1.321517 | -0.009053114 | 82.410857 | 82.410857 | -0.4597368 | 0.2158588 | 0.3374 | 3.9 | 4.88 | 4.109 | 8 | 0 | 8 | 34.0108 | 0.719847 | 11.33728 | -0.1964191 | 6.219109 | 13.38310952 | 11.1947381 | Ca0.1Fe0.2La0.1Y0.6 | Ca0.1 Fe0.2 La0.1 Y0.6 | -1.873443
5789 | 0.3 | 0 | 0 | 0 | 0.2 | 0.2 | 0 | 0.3 | 0.1507651 | 6.120158 | -0.007640685 | 11.99 | 1.278312 | -0.01135824 | 89.8769075 | 89.8769075 | -0.4997005 | 0.1452291 | 0.3311 | 8.2 | 2.2 | 3.382 | 13 | 1 | 12 | 43.3604 | 0.8167525 | 18.55072 | -0.3126809 | 206.6624 | 827.2247619 | 659.317619 | Mn0.3Fe0.2La0.2In0.3 | Mn0.3 Fe0.2 La0.2 In0.3 | -0.08237647
5790 | 0.1 | 0 | 0.2 | 0.4 | 0.3 | 0 | 0 | 0 | 0.2041508 | 0.7734348 | -0.01552551 | 18.03 | 1.328031 | -0.01064071 | 43.1395045 | 43.1395045 | -0.2553103 | 0.2816068 | 0.5568 | 4.3 | 18.24 | 2.614 | 11 | 0 | 11 | 38.5232 | 0.8905947 | 17.64888 | -0.310123 | 260.73535 | 1079.383333 | 623.117619 | Mn0.1Mg0.2Ca0.4Fe0.3 | Mn0.1 Mg0.2 Ca0.4 Fe0.3 | 0.03317571
5791 | 0 | 0.2 | 0 | 0 | 0.2 | 0 | 0.3 | 0.3 | 0.1486509 | 0.9820208 | 0.01391276 | 12.16 | 1.241425 | -0.01135824 | 84.024835 | 84.024835 | -0.5140151 | 0.191232 | 0.4374 | 8.4 | 15.92 | 3.811 | 16 | 1 | 15 | 40.1724 | 0.8049405 | 17.49032 | -0.2800467 | 163.4414 | 611.9338095 | 206.1138095 | Ni0.2Fe0.2Y0.3In0.3 | Ni0.2 Fe0.2 Y0.3 In0.3 | -0.2132956
5792 | 0.2 | 0.3 | 0.2 | 0 | 0 | 0 | 0.3 | 0 | 0.1506387 | 1.244017 | 0.02059781 | 12.25 | 1.23616 | -0.01135824 | 60.128384 | 60.128384 | -0.5005391 | 0.2062382 | 0.46 | 5.7 | 14.12 | 3.529 | 14 | 0 | 14 | 49.031 | 0.5460218 | 13.8981 | -0.142319 | 246.888475 | 793.0771429 | 1371.604762 | Mn0.2Ni0.3Mg0.2Y0.3 | Mn0.2 Ni0.3 Mg0.2 Y0.3 | -0.1006846
5793 | 0.2 | 0 | 0 | 0.7 | 0 | 0 | 0 | 0.1 | 0.157322 | 6.958125 | -0.01044146 | 13.34 | 1.275652 | -0.006666319 | 50.524009 | 50.524009 | -0.2693441 | 0.2608125 | 0.3715 | 4.1 | 1.08 | 2.124 | 6 | 1 | 5 | 20.8274 | 1.337997 | 11.39262 | -0.4261939 |  | 664.5828571 | 1868.790476 | Mn0.2Ca0.7In0.1 | Mn0.2 Ca0.7 In0.1 | -0.1774509
5794 | 0.6 | 0.2 | 0 | 0 | 0 | 0 | 0 | 0.2 | 0.0743851 | 5.100982 | 0.01039807 | 4.64 | 1.134745 | -0.007900549 | 67.665107 | 67.665107 | -1.427859 | 0.09220598 | 0.208 | 8.8 | 2.08 | 3.144 | 14 | 1 | 13 | 61.6676 | 0.4698641 | 11.76432 | -0.1414853 | 320.32425 | 1364.764286 | 1289.795238 | Mn0.6Ni0.2In0.2 | Mn0.6 Ni0.2 In0.2 | 0.1350576
5795 | 0.3 | 0 | 0 | 0 | 0.5 | 0 | 0 | 0.2 | 0.08536272 | 1.488988 | -0.01806903 | 5.43 | 1.14096 | -0.008560535 | 67.3675135 | 67.3675135 | -1.174801 | 0.08700812 | 0.208 | 8.7 | 8.32 | 3.52 | 12 | 1 | 11 | 64.4616 | 0.4722794 | 12.89672 | -0.1419589 | 205.985398 | 1002.013571 | 1310.233571 | Mn0.3Fe0.5In0.2 | Mn0.3 Fe0.5 In0.2 | 0.0008736035
5796 | 0.1 | 0.2 | 0 | 0.1 | 0 | 0 | 0.6 | 0 | 0.1547953 | 1.183071 | 0.009147478 | 12.81 | 1.320014 | -0.009053114 | 74.5837945 | 74.5837945 | -0.3778179 | 0.2423699 | 0.441 | 4.7 | 12.92 | 3.986 | 14 | 0 | 14 | 38.8778 | 0.6328492 | 12.13458 | -0.1614336 | 576.541 | 936.9883333 | 725.5821429 | Mn0.1Ni0.2Ca0.1Y0.6 | Mn0.1 Ni0.2 Ca0.1 Y0.6 | -0.02826582
5797 | 0.6 | 0 | 0 | 0.1 | 0 | 0.2 | 0.1 | 0 | 0.1819469 | 1.907772 | -0.01989253 | 14.22 | 1.294837 | -0.009053114 | 73.642306 | 73.642306 | -0.2734694 | 0.1857024 | 0.3621 | 5.3 | 6.84 | 3.267 | 7 | 0 | 7 | 52.2098 | 0.5758046 | 15.13938 | -0.2020389 |  | 687.3814286 | 1279.957143 | Mn0.6Ca0.1La0.2Y0.1 | Mn0.6 Ca0.1 La0.2 Y0.1 | -0.1628022
5798 | 0 | 0 | 0.2 | 0 | 0.5 | 0.2 | 0 | 0.1 | 0.166462 | 1.649281 | -0.02324713 | 13.02 | 1.279124 | -0.01014813 | 72.046394 | 72.046394 | -0.3662314 | 0.1853065 | 0.4103 | 6.3 | 8.44 | 3.588 | 8 | 1 | 7 | 47.5868 | 0.7170679 | 17.56088 | -0.284831 | 3.21985 | 23.86838095 | 19.82657143 | Mg0.2Fe0.5La0.2In0.1 | Mg0.2 Fe0.5 La0.2 In0.1 | -1.622177
5799 | 0 | 0.1 | 0.2 | 0.4 | 0 | 0 | 0.3 | 0 | 0.1308321 | 4.410968 | 0.008507774 | 12.33 | 1.310245 | -0.01064071 | 53.433295 | 53.433295 | -0.6216444 | 0.2390269 | 0.366 | 3.1 | 3.24 | 2.793 | 9 | 0 | 9 | 21.6602 | 0.8948758 | 8.85858 | -0.216857 | 156.09725 | 754.8147619 | 1794.57619 | Ni0.1Mg0.2Ca0.4Y0.3 | Ni0.1 Mg0.2 Ca0.4 Y0.3 | -0.1221596
5800 | 0.1 | 0.2 | 0.2 | 0.5 | 0 | 0 | 0 | 0 | 0.1879093 | 6.691287 | 0.008274943 | 17.09 | 1.316109 | -0.01014813 | 42.1324845 | 42.1324845 | -0.2874017 | 0.3064112 | 0.555 | 4.1 | 1.88 | 2.402 | 13 | 0 | 13 | 29.813 | 1.012159 | 14.7477 | -0.3212544 | 275.5084225 | 982.922381 | 1576.278571 | Mn0.1Ni0.2Mg0.2Ca0.5 | Mn0.1 Ni0.2 Mg0.2 Ca0.5 | -0.007480776
5801 | 0.1 | 0.2 | 0 | 0 | 0 | 0.2 | 0.5 | 0 | 0.1491458 | 0.9583302 | -0.02245924 | 12.11 | 1.261117 | -0.01014813 | 89.4665035 | 89.4665035 | -0.456209 | 0.2228815 | 0.3873 | 4.8 | 17.32 | 4.259 | 15 | 0 | 15 | 38.544 | 0.6374471 | 12.2172 | -0.1580153 | 145.73925 | 572.6297619 | 548.2790476 | Mn0.1Ni0.2La0.2Y0.5 | Mn0.1 Ni0.2 La0.2 Y0.5 | -0.2421261
5802 | 0 | 0.2 | 0 | 0.3 | 0 | 0.4 | 0 | 0.1 | 0.158861 | 0.7620391 | 0.01488721 | 14.3 | 1.312394 | -0.01064071 | 90.806068 | 90.806068 | -0.4216343 | 0.2750027 | 0.4915 | 5.1 | 16.76 | 3.48 | 10 | 1 | 9 | 23.5542 | 1.105677 | 11.76158 | -0.3829746 |  | 400.8242857 | 267.8085714 | Ni0.2Ca0.3La0.4In0.1 | Ni0.2 Ca0.3 La0.4 In0.1 | -0.397046
5803 | 0 | 0.6 | 0.1 | 0 | 0.2 | 0 | 0.1 | 0 | 0.1339219 | 1.836112 | 0.03009693 | 7.31 | 1.252011 | -0.009053114 | 57.706125 | 57.706125 | -0.5047715 | 0.1535651 | 0.3241 | 8.1 | 8.24 | 4.108 | 15 | 0 | 15 | 65.65 | 0.3390279 | 9.6748 | -0.07415956 | 752.881 | 1130.709524 | 790.5190476 | Ni0.6Mg0.1Fe0.2Y0.1 | Ni0.6 Mg0.1 Fe0.2 Y0.1 | 0.05335105
5804 | 0.1 | 0 | 0.1 | 0 | 0.8 | 0 | 0 | 0 | 0.08108855 | 1.460188 | -0.01033531 | 3.64 | 1.166153 | -0.005312911 | 52.6003045 | 52.6003045 | -0.8080039 | 0.09532984 | 0.1668 | 7.3 | 6.16 | 3.867 | 11 | 0 | 11 | 74.604 | 0.2565476 | 6.1244 | -0.04621349 | 229.658 | 1111.328571 | 1266.828571 | Mn0.1Mg0.1Fe0.8 | Mn0.1 Mg0.1 Fe0.8 | 0.04584248
5805 | 0 | 0.7 | 0 | 0.1 | 0 | 0.1 | 0 | 0.1 | 0.191728 | 0.9998567 | -0.003954949 | 12.47 | 1.340005 | -0.007818885 | 70.465527 | 70.465527 | -0.2127031 | 0.2090725 | 0.4456 | 8.8 | 11.6 | 3.991 | 10 | 1 | 9 | 55.1346 | 0.5537005 | 14.16442 | -0.2178444 | 118.89515 | 453.4938095 | 782.22 | Ni0.7Ca0.1La0.1In0.1 | Ni0.7 Ca0.1 La0.1 In0.1 | -0.3434286
5806 | 0 | 0 | 0 | 0.3 | 0.1 | 0.5 | 0.1 | 0 | 0.1141047 | 1.244973 | -0.02777757 | 9.08 | 1.311702 | -0.0097131 | 95.95122 | 95.95122 | -0.7460205 | 0.2061375 | 0.2907 | 3.2 | 10.08 | 3.652 | 8 | 0 | 8 | 20.3944 | 1.031537 | 8.34312 | -0.2548808 | 2.31055 | 21.23971429 | 14.8232381 | Ca0.3Fe0.1La0.5Y0.1 | Ca0.3 Fe0.1 La0.5 Y0.1 | -1.672851
5807 | 0 | 0 | 0 | 0 | 0.7 | 0 | 0.1 | 0.2 | 0.1355096 | 1.366729 | 0.0145405 | 8.46 | 1.250686 | -0.006666319 | 70.945685 | 70.945685 | -0.363033 | 0.133265 | 0.2793 | 8.5 | 7.48 | 3.937 | 8 | 1 | 7 | 60.3896 | 0.5427503 | 15.23272 | -0.1887766 | 0.57685 | 189.7408143 | 219.751619 | Fe0.7Y0.1In0.2 | Fe0.7 Y0.1 In0.2 | -0.7218392
5808 | 0.1 | 0 | 0 | 0 | 0.6 | 0 | 0 | 0.3 | 0.09982599 | 0.727104 | 0.008666367 | 6.51 | 1.140338 | -0.007465521 | 73.4462045 | 73.4462045 | -0.749157 | 0.1011264 | 0.2307 | 9.4 | 14.04 | 3.616 | 12 | 1 | 11 | 57.6824 | 0.6128692 | 16.48632 | -0.2031595 | 138.35795 | 621.4021429 | 465.3704762 | Mn0.1Fe0.6In0.3 | Mn0.1 Fe0.6 In0.3 | -0.2066273
5809 | 0.4 | 0.2 | 0.1 | 0 | 0 | 0 | 0.3 | 0 | 0.1516663 | 1.700368 | -0.006950416 | 11.67 | 1.237526 | -0.01064071 | 62.816153 | 62.816153 | -0.4625857 | 0.1839272 | 0.4125 | 5.9 | 9.92 | 3.518 | 14 | 0 | 14 | 55.094 | 0.4673979 | 12.9324 | -0.1132058 | 365.805843 | 907.9833333 | 919.8638095 | Mn0.4Ni0.2Mg0.1Y0.3 | Mn0.4 Ni0.2 Mg0.1 Y0.3 | -0.04192212
5810 | 0.2 | 0 | 0.2 | 0 | 0.5 | 0.1 | 0 | 0 | 0.1478563 | 1.619847 | -0.002864271 | 10.06 | 1.285054 | -0.01014813 | 57.661656 | 57.661656 | -0.4642014 | 0.1573842 | 0.3552 | 6.1 | 9.48 | 3.473 | 12 | 0 | 12 | 61.027 | 0.4783048 | 13.8941 | -0.1368128 | 352.234735 | 1354.580952 | 651.5395238 | Mn0.2Mg0.2Fe0.5La0.1 | Mn0.2 Mg0.2 Fe0.5 La0.1 | 0.131805
5811 | 0.3 | 0.1 | 0 | 0.5 | 0.1 | 0 | 0 | 0 | 0.2171394 | 0.951202 | -0.02318319 | 18.3 | 1.326311 | -0.0097131 | 47.9742535 | 47.9742535 | -0.2060063 | 0.3024041 | 0.5761 | 4.9 | 13.96 | 2.668 | 19 | 0 | 19 | 42.292 | 0.8268535 | 17.7258 | -0.2456552 | 527.3535 | 1685.661905 | 1732.757143 | Mn0.3Ni0.1Ca0.5Fe0.1 | Mn0.3 Ni0.1 Ca0.5 Fe0.1 | 0.2267705
5812 | 0.1 | 0.6 | 0 | 0 | 0 | 0.1 | 0.2 | 0 | 0.1762932 | 0.6496895 | -0.001477083 | 12.03 | 1.27634 | -0.009053114 | 72.3815615 | 72.3815615 | -0.2912908 | 0.1988618 | 0.4452 | 7.6 | 23.24 | 4.277 | 15 | 0 | 15 | 59.333 | 0.412833 | 11.4549 | -0.102832 | 330.208 | 711.0671429 | 480.7057143 | Mn0.1Ni0.6La0.1Y0.2 | Mn0.1 Ni0.6 La0.1 Y0.2 | -0.1480894
5813 | 0 | 0.2 | 0.1 | 0 | 0.1 | 0 | 0 | 0.6 | 0.09440729 | 1.653797 | -0.006693896 | 6.63 | 1.158409 | -0.009053114 | 88.64448 | 88.64448 | -1.01575 | 0.1428815 | 0.3 | 10.8 | 4.8 | 2.979 | 15 | 1 | 14 | 27.1348 | 1.21851 | 15.96888 | -0.4016522 |  | 705.3919048 | 495.077619 | Ni0.2Mg0.1Fe0.1In0.6 | Ni0.2 Mg0.1 Fe0.1 In0.6 | -0.1515695
5814 | 0.3 | 0.4 | 0 | 0.2 | 0.1 | 0 | 0 | 0 | 0.2051488 | 103.1484 | 0.002618294 | 12.63 | 1.345985 | -0.01064071 | 53.5588735 | 53.5588735 | -0.2528323 | 0.2228126 | 0.4888 | 7.3 | 0.16 | 3.448 | 19 | 0 | 19 | 62.5996 | 0.4421987 | 11.63352 | -0.1187417 | 410.840605 | 1688.827619 | 1520.583333 | Mn0.3Ni0.4Ca0.2Fe0.1 | Mn0.3 Ni0.4 Ca0.2 Fe0.1 | 0.2275853
5815 | 0.2 | 0.1 | 0 | 0.4 | 0 | 0.3 | 0 | 0 | 0.1731341 | 2.415856 | 0.02759101 | 15.45 | 1.312618 | -0.01064071 | 74.55979 | 74.55979 | -0.3549813 | 0.2725279 | 0.4851 | 4.1 | 5.64 | 3.105 | 14 | 0 | 14 | 30.2252 | 0.9975535 | 14.67708 | -0.3349472 | 280.4358 | 840.4702381 | 870.5685714 | Mn0.2Ni0.1Ca0.4La0.3 | Mn0.2 Ni0.1 Ca0.4 La0.3 | -0.07547766
5816 | 0.1 | 0 | 0 | 0 | 0.2 | 0.1 | 0 | 0.6 | 0.1173225 | 8.068588 | 0.00023232 | 8.83 | 1.277287 | -0.009053114 | 99.4441515 | 99.4441515 | -0.6577114 | 0.1248216 | 0.258 | 10.4 | 1 | 3.107 | 13 | 1 | 12 | 27.6838 | 1.240213 | 16.42178 | -0.4170647 | 167.67755 | 619.2457143 | 428.78 | Mn0.1Fe0.2La0.1In0.6 | Mn0.1 Fe0.2 La0.1 In0.6 | -0.208137
5817 | 0 | 0 | 0.2 | 0.2 | 0.6 | 0 | 0 | 0 | 0.204636 | 0.5998476 | -0.03106166 | 14.96 | 1.341818 | -0.007900549 | 46.3836 | 46.3836 | -0.1886658 | 0.237472 | 0.4992 | 5.6 | 19.68 | 3.238 | 6 | 0 | 6 | 53.8556 | 0.6318589 | 16.99872 | -0.2312569 | 87.34745 | 443.2730952 | 442.0814286 | Mg0.2Ca0.2Fe0.6 | Mg0.2 Ca0.2 Fe0.6 | -0.3533286
5818 | 0.6 | 0 | 0 | 0 | 0.2 | 0.1 | 0 | 0.1 | 0.130106 | 7.221745 | -0.0150322 | 7.68 | 1.285994 | -0.009053114 | 69.504174 | 69.504174 | -0.534815 | 0.1105403 | 0.2305 | 7.4 | 1.8 | 3.307 | 13 | 1 | 12 | 64.0798 | 0.4301268 | 11.66398 | -0.1330461 | 295.0595 | 1446.990476 | 1095.77619 | Mn0.6Fe0.2La0.1In0.1 | Mn0.6 Fe0.2 La0.1 In0.1 | 0.1604657
5819 | 0 | 0 | 0 | 0.6 | 0.1 | 0 | 0.2 | 0.1 | 0.1339864 | 16.68003 | -0.01533647 | 11.82 | 1.311557 | -0.009053114 | 58.89427 | 58.89427 | -0.5042859 | 0.249491 | 0.3607 | 3.9 | 0.68 | 2.658 | 8 | 1 | 7 | 18.0996 | 1.240303 | 9.21432 | -0.3400984 | 1.12565 | 19.94304762 | 13.48871429 | Ca0.6Fe0.1Y0.2In0.1 | Ca0.6 Fe0.1 Y0.2 In0.1 | -1.700208
5820 | 0 | 0.2 | 0.1 | 0.5 | 0 | 0 | 0 | 0.2 | 0.1751925 | 0.5989999 | -0.001300585 | 16.09 | 1.314731 | -0.01014813 | 57.17178 | 57.17178 | -0.3306397 | 0.298995 | 0.541 | 5.8 | 18.32 | 2.463 | 9 | 1 | 8 | 21.1706 | 1.283457 | 11.91162 | -0.453745 | 179.75805 | 692.622381 | 847.9585714 | Ni0.2Mg0.1Ca0.5In0.2 | Ni0.2 Mg0.1 Ca0.5 In0.2 | -0.1595035
5821 | 0.4 | 0 | 0 | 0 | 0.1 | 0.5 | 0 | 0 | 0.178019 | 3.19533 | 0.01168616 | 14.38 | 1.270983 | -0.007842999 | 97.012453 | 97.012453 | -0.2474853 | 0.1817697 | 0.3632 | 5.1 | 3.4 | 3.831 | 12 | 0 | 12 | 46.215 | 0.6780683 | 15.8525 | -0.1741693 | 382.026875 | 1311.52 | 819.9440476 | Mn0.4Fe0.1La0.5 | Mn0.4 Fe0.1 La0.5 | 0.1177749
5822 | 0 | 0.1 | 0.1 | 0 | 0.4 | 0 | 0.4 | 0 | 0.1702573 | 4.076849 | 0.02533501 | 13.3 | 1.241551 | -0.009923171 | 66.20018 | 66.20018 | -0.3423254 | 0.2121021 | 0.4543 | 5.6 | 4.16 | 4.055 | 15 | 0 | 15 | 52.169 | 0.5408916 | 14.6249 | -0.1368794 | 245.8079 | 811.7638095 |  | Ni0.1Mg0.1Fe0.4Y0.4 | Ni0.1 Mg0.1 Fe0.4 Y0.4 | -0.09057031
5823 | 0 | 0.1 | 0.7 | 0 | 0.1 | 0 | 0 | 0.1 | 0.08933365 | 2.290703 | 0.0033779 | 5.78 | 1.155996 | -0.007818885 | 39.94914 | 39.94914 | -0.9797486 | 0.1677326 | 0.2836 | 4.5 | 3.56 | 2.181 | 15 | 1 | 14 | 28.1818 | 0.9018327 | 11.03958 | -0.2479958 | 180.94625 | 852.3785714 | 706.927619 | Ni0.1Mg0.7Fe0.1In0.1 | Ni0.1 Mg0.7 Fe0.1 In0.1 | -0.06936748
5824 | 0.3 | 0.3 | 0.2 | 0 | 0 | 0 | 0 | 0.2 | 0.1014401 | 16.06482 | -0.01114626 | 7.58 | 1.155743 | -0.01135824 | 61.9140335 | 61.9140335 | -1.103804 | 0.1488281 | 0.3615 | 8.1 | 0.88 | 3.014 | 14 | 1 | 13 | 49.6886 | 0.6491601 | 16.33542 | -0.2346542 | 202.47215 | 854.1030952 | 695.8466667 | Mn0.3Ni0.3Mg0.2In0.2 | Mn0.3 Ni0.3 Mg0.2 In0.2 | -0.0684897
5825 | 0.3 | 0 | 0 | 0 | 0.1 | 0.4 | 0 | 0.2 | 0.1614499 | 1.59604 | 0.01390625 | 13.83 | 1.271605 | -0.01064071 | 100.5917015 | 100.5917015 | -0.4082206 | 0.1650832 | 0.3504 | 6.7 | 8 | 3.596 | 13 | 1 | 12 | 37.8176 | 0.8700722 | 17.02552 | -0.323022 | 171.72055 | 744.9985714 | 426.4990476 | Mn0.3Fe0.1La0.4In0.2 | Mn0.3 Fe0.1 La0.4 In0.2 | -0.1278446
5826 | 0.5 | 0 | 0.2 | 0.1 | 0 | 0 | 0 | 0.2 | 0.1416873 | 2.280432 | 0.002223909 | 10.49 | 1.299004 | -0.01014813 | 59.3014225 | 59.3014225 | -0.5055034 | 0.1543058 | 0.313 | 6.7 | 5.08 | 2.45 | 6 | 1 | 5 | 43.2134 | 0.7774556 | 17.47122 | -0.3335154 | 146.4367 | 815.3442857 | 1147.085714 | Mn0.5Mg0.2Ca0.1In0.2 | Mn0.5 Mg0.2 Ca0.1 In0.2 | -0.08865897
5827 | 0 | 0.4 | 0 | 0 | 0.2 | 0.1 | 0 | 0.3 | 0.1442673 | 3.723175 | -0.003893485 | 10 | 1.284276 | -0.01064071 | 82.982307 | 82.982307 | -0.5112516 | 0.1576274 | 0.3777 | 9.8 | 3.72 | 3.835 | 16 | 1 | 15 | 48.9334 | 0.7120468 | 17.81702 | -0.2601805 | 186.6925 | 780.6895238 | 128.537619 | Ni0.4Fe0.2La0.1In0.3 | Ni0.4 Fe0.2 La0.1 In0.3 | -0.1075216
5828 | 0 | 0.1 | 0.1 | 0 | 0.8 | 0 | 0 | 0 | 0.08142233 | 1.835846 | -0.003222596 | 3.22 | 1.166436 | -0.005312911 | 52.97584 | 52.97584 | -0.8013928 | 0.0956741 | 0.1575 | 7.6 | 4.96 | 4.019 | 14 | 0 | 14 | 74.457 | 0.2569246 | 6.2273 | -0.04637819 | 170.719275 | 1024.966667 | 424.2242857 | Ni0.1Mg0.1Fe0.8 | Ni0.1 Mg0.1 Fe0.8 | 0.01070974
5829 | 0.1 | 0.6 | 0 | 0 | 0 | 0 | 0 | 0.3 | 0.09619926 | 81.97297 | 0.02640907 | 6.27 | 1.134782 | -0.007465521 | 75.1552445 | 75.1552445 | -0.8067085 | 0.1244115 | 0.2955 | 10.6 | 0.12 | 3.712 | 14 | 1 | 13 | 53.8004 | 0.6093432 | 15.10992 | -0.199755 | 138.8546925 | 622.4742857 | 464.7795238 | Mn0.1Ni0.6In0.3 | Mn0.1 Ni0.6 In0.3 | -0.2058786
5830 | 0 | 0.8 | 0 | 0.2 | 0 | 0 | 0 | 0 | 0.212766 | 1.490852 | -0.008607386 | 12 | 1.341393 | -0.004160346 | 54.97032 | 54.97032 | -0.09190204 | 0.2269807 | 0.424 | 8.4 | 4.48 | 3.92 | 8 | 0 | 8 | 61.5116 | 0.4401901 | 10.83072 | -0.1248216 | 224.4701 | 919.0909524 | 686.087619 | Ni0.8Ca0.2 | Ni0.8 Ca0.2 | -0.03664151
5831 | 0 | 0.5 | 0 | 0 | 0.4 | 0.1 | 0 | 0 | 0.1400103 | 2.16024 | -0.0223071 | 5.73 | 1.291386 | -0.007842999 | 65.575247 | 65.575247 | -0.400094 | 0.1200585 | 0.2259 | 8.5 | 6.2 | 4.379 | 15 | 0 | 15 | 71.624 | 0.2673562 | 6.9654 | -0.04953577 | 248.190335 | 970.2895238 | 895.0214286 | Ni0.5Fe0.4La0.1 | Ni0.5 Fe0.4 La0.1 | -0.01309866
5832 | 0.1 | 0.1 | 0 | 0.6 | 0.2 | 0 | 0 | 0 | 0.2117813 | 0.8524387 | -0.0003588541 | 17.98 | 1.32136 | -0.009053114 | 46.5789445 | 46.5789445 | -0.2018473 | 0.3312217 | 0.5811 | 4.5 | 14.4 | 2.696 | 19 | 0 | 19 | 35.8758 | 0.9749086 | 17.35478 | -0.2847774 | 398.0015 | 1428.290476 | 1559.3 | Mn0.1Ni0.1Ca0.6Fe0.2 | Mn0.1 Ni0.1 Ca0.6 Fe0.2 | 0.1548165
5833 | 0.4 | 0.4 | 0 | 0 | 0.1 | 0.1 | 0 | 0 | 0.1322732 | 1.747702 | 0.02194369 | 6.54 | 1.289183 | -0.009923171 | 64.927625 | 64.927625 | -0.5671618 | 0.1290991 | 0.3 | 7.9 | 9.08 | 3.819 | 20 | 0 | 20 | 70.271 | 0.2638979 | 6.2301 | -0.04788586 | 484.410535 | 1774.245238 | 2377.75 | Mn0.4Ni0.4Fe0.1La0.1 | Mn0.4 Ni0.4 Fe0.1 La0.1 | 0.2490136
5834 | 0.6 | 0 | 0 | 0 | 0 | 0.3 | 0 | 0.1 | 0.1633724 | 5.442676 | -0.009785707 | 12.24 | 1.237653 | -0.007465521 | 86.116268 | 86.116268 | -0.2797066 | 0.1430137 | 0.2853 | 6.4 | 1.8 | 3.345 | 7 | 1 | 6 | 50.7578 | 0.6245421 | 15.79278 | -0.2237728 | 388.8197175 | 845.9704762 | 734.8057143 | Mn0.6La0.3In0.1 | Mn0.6 La0.3 In0.1 | -0.07264479
5835 | 0.3 | 0.1 | 0 | 0.4 | 0.2 | 0 | 0 | 0 | 0.2254494 | 1.027386 | 0.02102297 | 17.98 | 1.332643 | -0.01064071 | 49.5509535 | 49.5509535 | -0.2093496 | 0.2836507 | 0.5811 | 5.5 | 14.88 | 2.912 | 19 | 0 | 19 | 49.7082 | 0.6967992 | 17.41358 | -0.2056921 | 277.602875 | 1161.24619 | 1227.790476 | Mn0.3Ni0.1Ca0.4Fe0.2 | Mn0.3 Ni0.1 Ca0.4 Fe0.2 | 0.0649243
5836 | 0 | 0.4 | 0.1 | 0 | 0.4 | 0.1 | 0 | 0 | 0.1490142 | 5.685558 | 0.02401471 | 8.11 | 1.288619 | -0.009923171 | 62.136407 | 62.136407 | -0.4468845 | 0.1516876 | 0.3268 | 7.7 | 2.84 | 4.086 | 15 | 0 | 15 | 65.855 | 0.3801354 | 11.0037 | -0.09636168 | 322.8285 | 1053.75381 | 1121.195238 | Ni0.4Mg0.1Fe0.4La0.1 | Ni0.4 Mg0.1 Fe0.4 La0.1 | 0.02273916
5837 | 0.1 | 0 | 0.6 | 0 | 0.1 | 0.2 | 0 | 0 | 0.1168958 | 2.547094 | 0.01838262 | 9.43 | 1.270777 | -0.009053114 | 53.4423985 | 53.4423985 | -0.6625221 | 0.1498522 | 0.248 | 3.3 | 4 | 2.52 | 12 | 0 | 12 | 29.202 | 0.8544664 | 10.3076 | -0.2105795 | 162.724695 | 733.1757143 | 1329.42381 | Mn0.1Mg0.6Fe0.1La0.2 | Mn0.1 Mg0.6 Fe0.1 La0.2 | -0.1347919
5838 | 0 | 0 | 0.1 | 0.1 | 0 | 0.3 | 0.5 | 0 | 0.05403885 | 16.12816 | -0.001960531 | 4.89 | 1.146874 | -0.0097131 | 92.562866 | 92.562866 | -3.326179 | 0.0683385 | 0.0855 | 2.8 | 0.88 | 3.861 | 2 | 0 | 2 | 19.8448 | 0.3236318 | 3.37768 | -0.06027909 | -0.430285 | 9.863671429 | 20.79 | Mg0.1Ca0.1La0.3Y0.5 | Mg0.1 Ca0.1 La0.3 Y0.5 | -2.005961
5839 | 0.7 | 0 | 0.1 | 0 | 0.1 | 0 | 0.1 | 0 | 0.1157142 | 4.006122 | -0.02288633 | 6.82 | 1.249036 | -0.007818885 | 55.3622165 | 55.3622165 | -0.5839442 | 0.1165356 | 0.2257 | 6.2 | 2.96 | 3.06 | 12 | 0 | 12 | 66.032 | 0.3385474 | 9.3248 | -0.07550391 | 842.585 | 1828.3 | 3077.733333 | Mn0.7Mg0.1Fe0.1Y0.1 | Mn0.7 Mg0.1 Fe0.1 Y0.1 | 0.2620475
5840 | 0.3 | 0.3 | 0 | 0 | 0.3 | 0.1 | 0 | 0 | 0.1350296 | 3.040481 | 0.005861026 | 6.6 | 1.289832 | -0.01092322 | 64.7334805 | 64.7334805 | -0.5990906 | 0.1249624 | 0.2871 | 7.8 | 5.88 | 3.939 | 20 | 0 | 20 | 71.418 | 0.2662961 | 6.8154 | -0.0487611 | 803.69 | 1858.442143 | 745.3147619 | Mn0.3Ni0.3Fe0.3La0.1 | Mn0.3 Ni0.3 Fe0.3 La0.1 | 0.269149
5841 | 0 | 0 | 0.1 | 0.2 | 0 | 0 | 0.4 | 0.3 | 0.09661919 | 0.5142825 | -0.009630997 | 9.13 | 1.170618 | -0.01064071 | 80.45384 | 80.45384 | -1.13984 | 0.1440716 | 0.2585 | 5.7 | 24.08 | 3.023 | 2 | 1 | 1 | 14.646 | 0.6720621 | 5.2884 | -0.2113218 | 1.58135 | 13.52483333 | 18.35871429 | Mg0.1Ca0.2Y0.4In0.3 | Mg0.1 Ca0.2 Y0.4 In0.3 | -1.868868
5842 | 0.1 | 0.5 | 0 | 0.1 | 0 | 0.3 | 0 | 0 | 0.2059824 | 0.8426909 | 0.01022025 | 15.96 | 1.331181 | -0.0097131 | 80.5199455 | 80.5199455 | -0.2289273 | 0.2460657 | 0.5505 | 6.8 | 17.12 | 4.037 | 14 | 0 | 14 | 50.3858 | 0.6069247 | 15.24558 | -0.199611 | 282.3623 | 883.1138095 | 896.4983333 | Mn0.1Ni0.5Ca0.1La0.3 | Mn0.1 Ni0.5 Ca0.1 La0.3 | -0.05398332
5843 | 0.1 | 0.5 | 0 | 0 | 0.2 | 0 | 0 | 0.2 | 0.08741918 | 8.843671 | -0.01803672 | 5.1 | 1.141314 | -0.01014813 | 68.9731045 | 68.9731045 | -1.327922 | 0.1054777 | 0.2563 | 9.9 | 1.68 | 3.872 | 20 | 1 | 19 | 62.2266 | 0.4716884 | 12.52022 | -0.1394064 | 253.2092 | 622.7838095 | 474.1883333 | Mn0.1Ni0.5Fe0.2In0.2 | Mn0.1 Ni0.5 Fe0.2 In0.2 | -0.2056627
5844 | 0 | 0 | 0 | 0.7 | 0 | 0.1 | 0 | 0.2 | 0.09547273 | 0.3208654 | 0.009883063 | 8.06 | 1.164887 | -0.006666319 | 64.908747 | 64.908747 | -0.7313536 | 0.1877281 | 0.247 | 4.3 | 20.48 | 2.239 | 2 | 1 | 1 | 7.3872 | 0.3908821 | 1.26048 | -0.06104153 | 1.69595 | 120.1883095 | 87.62782381 | Ca0.7La0.1In0.2 | Ca0.7 La0.1 In0.2 | -0.9201378
5845 | 0 | 0 | 0 | 0 | 0.1 | 0.4 | 0.3 | 0.2 | 0.1138407 | 0.7221003 | -0.01051719 | 9.66 | 1.262258 | -0.01064071 | 110.782043 | 110.782043 | -0.8210608 | 0.1582748 | 0.2469 | 5.5 | 18.92 | 4.031 | 9 | 1 | 8 | 22.6016 | 0.9334611 | 9.41752 | -0.2563897 | 2.776285 | 151.3874905 | 129.7352452 | Fe0.1La0.4Y0.3In0.2 | Fe0.1 La0.4 Y0.3 In0.2 | -0.81991
5846 | 0.2 | 0.5 | 0.2 | 0 | 0 | 0 | 0.1 | 0 | 0.1328379 | 1.561243 | -0.001085187 | 9.09 | 1.242926 | -0.01014813 | 54.085894 | 54.085894 | -0.5750979 | 0.177082 | 0.42 | 7.1 | 9.96 | 3.543 | 14 | 0 | 14 | 58.881 | 0.432053 | 11.9281 | -0.1069979 | 323.6562085 | 1081.78381 | 734.6197619 | Mn0.2Ni0.5Mg0.2Y0.1 | Mn0.2 Ni0.5 Mg0.2 Y0.1 | 0.03414048
5847 | 0.2 | 0.3 | 0 | 0.2 | 0.3 | 0 | 0 | 0 | 0.2090174 | 3.822579 | 0.004038465 | 12.69 | 1.346738 | -0.01135824 | 53.364729 | 53.364729 | -0.2599838 | 0.2206956 | 0.4759 | 7.2 | 4.72 | 3.568 | 19 | 0 | 19 | 63.7466 | 0.44416 | 12.24822 | -0.1195065 | 349.626825 | 1394.402381 | 2196.752381 | Mn0.2Ni0.3Ca0.2Fe0.3 | Mn0.2 Ni0.3 Ca0.2 Fe0.3 | 0.1443881
5848 | 0 | 0.6 | 0 | 0 | 0 | 0 | 0.4 | 0 | 0.1763899 | 0.330235 | -0.03019221 | 12.72 | 1.237839 | -0.005595419 | 70.77838 | 70.77838 | -0.1798396 | 0.2226809 | 0.48 | 7.2 | 29.76 | 4.412 | 9 | 0 | 9 | 55.35 | 0.4359074 | 11.82 | -0.08805423 | 174.8933 | 621.472381 | 746.9592857 | Ni0.6Y0.4 | Ni0.6 Y0.4 | -0.2065782
5849 | 0.2 | 0.4 | 0.4 | 0 | 0 | 0 | 0 | 0 | 0.1124225 | 6.231698 | 0.01137439 | 8.16 | 1.155575 | -0.008770606 | 44.186969 | 44.186969 | -0.693942 | 0.1802803 | 0.42 | 6.2 | 1.92 | 2.964 | 13 | 0 | 13 | 52.268 | 0.5454067 | 14.0808 | -0.1279045 | 390.1178 | 1067.959524 | 710.5478571 | Mn0.2Ni0.4Mg0.4 | Mn0.2 Ni0.4 Mg0.4 | 0.02855479
5850 | 0.1 | 0 | 0 | 0.5 | 0.1 | 0 | 0 | 0.3 | 0.1725118 | 1.035751 | -0.01244041 | 15.81 | 1.320346 | -0.0097131 | 65.5627045 | 65.5627045 | -0.3263776 | 0.2611134 | 0.4687 | 6.4 | 9.56 | 2.396 | 12 | 1 | 11 | 20.6014 | 1.420919 | 12.27822 | -0.5059492 | 182.2949595 | 831.14 | 328.1390476 | Mn0.1Ca0.5Fe0.1In0.3 | Mn0.1 Ca0.5 Fe0.1 In0.3 | -0.08032582
5851 | 0.8 | 0 | 0 | 0 | 0 | 0.1 | 0.1 | 0 | 0.1440104 | 12.57168 | 0.0236823 | 8.24 | 1.24301 | -0.005312911 | 66.731568 | 66.731568 | -0.2561797 | 0.1205729 | 0.2027 | 6.2 | 0.64 | 3.22 | 7 | 0 | 7 | 65.287 | 0.3461268 | 9.0953 | -0.08211878 | 519.5916 | 1669.859524 | 1755.902381 | Mn0.8La0.1Y0.1 | Mn0.8 La0.1 Y0.1 | 0.2226799
5852 | 0 | 0.1 | 0 | 0 | 0 | 0.1 | 0.8 | 0 | 0.09364851 | 0.8362039 | -0.01284997 | 5.49 | 1.255344 | -0.005312911 | 90.884567 | 90.884567 | -0.6058022 | 0.1769404 | 0.1827 | 3.7 | 11 | 4.387 | 10 | 0 | 10 | 29.636 | 0.5224142 | 5.4126 | -0.08575288 | 123.20785 | 505.1414286 | 412.5609524 | Ni0.1La0.1Y0.8 | Ni0.1 La0.1 Y0.8 | -0.296587
5853 | 0.4 | 0 | 0 | 0.3 | 0 | 0 | 0 | 0.3 | 0.1799937 | 4.752996 | 0.01481952 | 15.18 | 1.29117 | -0.009053114 | 68.444018 | 68.444018 | -0.2794367 | 0.2142511 | 0.4155 | 7.3 | 2.04 | 2.476 | 6 | 1 | 5 | 33.9338 | 1.025523 | 17.36118 | -0.444326 | 201.8541723 | 910.2438095 | 1061.922857 | Mn0.4Ca0.3In0.3 | Mn0.4 Ca0.3 In0.3 | -0.04084227
5854 | 0.1 | 0 | 0.2 | 0.3 | 0.4 | 0 | 0 | 0 | 0.2086269 | 0.7653631 | -0.009571908 | 17.29 | 1.334447 | -0.01064071 | 44.7162045 | 44.7162045 | -0.2444724 | 0.2635153 | 0.5542 | 4.9 | 19.4 | 2.858 | 11 | 0 | 11 | 45.9394 | 0.7571389 | 18.09042 | -0.2728631 | 443.67695 | 1293.329048 | 1724.852381 | Mn0.1Mg0.2Ca0.3Fe0.4 | Mn0.1 Mg0.2 Ca0.3 Fe0.4 | 0.111709
5855 | 0 | 0 | 0 | 0 | 0.3 | 0 | 0.5 | 0.2 | 0.1482959 | 1.253536 | 0.005397636 | 12.3 | 1.236742 | -0.008560535 | 84.170025 | 84.170025 | -0.3892627 | 0.1941934 | 0.3913 | 6.5 | 10.44 | 3.973 | 8 | 1 | 7 | 38.1016 | 0.7774733 | 15.23272 | -0.2615165 | 93.764715 | 302.967119 | 259.1745714 | Fe0.3Y0.5In0.2 | Fe0.3 Y0.5 In0.2 | -0.5186045
5856 | 0.4 | 0.3 | 0 | 0 | 0 | 0.3 | 0 | 0 | 0.1806356 | 1.108409 | -0.003537184 | 12.81 | 1.273845 | -0.009053114 | 81.254879 | 81.254879 | -0.2774542 | 0.1857054 | 0.4263 | 6.7 | 12.12 | 3.841 | 14 | 0 | 14 | 57.596 | 0.4852971 | 12.9822 | -0.1174092 | 193.562775 | 938.6230952 | 1417.638095 | Mn0.4Ni0.3La0.3 | Mn0.4 Ni0.3 La0.3 | -0.02750876
5857 | 0.1 | 0 | 0.3 | 0 | 0 | 0.3 | 0 | 0.3 | 0.1039932 | 0.6219882 | -0.00166573 | 8.94 | 1.230087 | -0.01092322 | 88.9023455 | 88.9023455 | -1.010045 | 0.111589 | 0.2163 | 6.1 | 16.08 | 2.842 | 7 | 1 | 6 | 18.4514 | 1.092498 | 8.26062 | -0.2967571 |  | 431.047619 | 539.9609524 | Mn0.1Mg0.3La0.3In0.3 | Mn0.1 Mg0.3 La0.3 In0.3 | -0.3654747
5858 | 0 | 0 | 0 | 0.2 | 0 | 0 | 0.7 | 0.1 | 0.06775562 | 1.513091 | 0.004884819 | 5.68 | 1.168173 | -0.006666319 | 81.731495 | 81.731495 | -1.452096 | 0.1147823 | 0.167 | 3.8 | 6.72 | 3.679 | 2 | 1 | 1 | 19.9044 | 0.4548903 | 4.19952 | -0.1310624 | 2.8026 | 123.3077143 | 215.4456095 | Ca0.2Y0.7In0.1 | Ca0.2 Y0.7 In0.1 | -0.9090098
5859 | 0 | 0 | 0 | 0 | 0.3 | 0.2 | 0 | 0.5 | 0.1419569 | 2.844309 | -0.01052279 | 11.42 | 1.27548 | -0.008560535 | 101.943594 | 101.943594 | -0.4248033 | 0.1553274 | 0.3331 | 9.5 | 3 | 3.438 | 8 | 1 | 7 | 29.302 | 1.175516 | 16.7836 | -0.4327281 | 38.0360725 | 127.2654762 | 131.8689429 | Fe0.3La0.2In0.5 | Fe0.3 La0.2 In0.5 | -0.8952894
5860 | 0 | 0 | 0 | 0.2 | 0.5 | 0.1 | 0 | 0.2 | 0.2042401 | 1.286603 | 0.006479838 | 16.46 | 1.337154 | -0.01014813 | 72.792247 | 72.792247 | -0.2432786 | 0.2353795 | 0.51 | 7.3 | 10.52 | 3.459 | 8 | 1 | 7 | 44.4682 | 0.8357463 | 19.04578 | -0.3782132 | 4.73745 | 21.01442857 | 11.38561429 | Ca0.2Fe0.5La0.1In0.2 | Ca0.2 Fe0.5 La0.1 In0.2 | -1.677482
5861 | 0 | 0.4 | 0.1 | 0.2 | 0.3 | 0 | 0 | 0 | 0.2097203 | 4.294523 | -0.007481855 | 13.91 | 1.344675 | -0.01064071 | 50.67696 | 50.67696 | -0.24193 | 0.2392053 | 0.5196 | 7 | 3.84 | 3.579 | 14 | 0 | 14 | 57.6836 | 0.5371967 | 15.07392 | -0.1728245 | 294.614575 | 1109.97619 | 658.5395238 | Ni0.4Mg0.1Ca0.2Fe0.3 | Ni0.4 Mg0.1 Ca0.2 Fe0.3 | 0.04531366
5862 | 0 | 0.2 | 0 | 0.2 | 0 | 0 | 0.2 | 0.4 | 0.1549361 | 0.4616149 | -0.02424434 | 13.92 | 1.322173 | -0.01107574 | 83.46265 | 83.46265 | -0.4613892 | 0.2352115 | 0.48 | 8.2 | 26.4 | 3.138 | 10 | 1 | 9 | 23.1328 | 1.176653 | 13.17728 | -0.4230604 |  | 375.7085714 | 535.7 | Ni0.2Ca0.2Y0.2In0.4 | Ni0.2 Ca0.2 Y0.2 In0.4 | -0.4251489
5863 | 0 | 0.2 | 0 | 0.6 | 0 | 0 | 0 | 0.2 | 0.1754816 | 0.4382535 | 0.009956216 | 15.68 | 1.311649 | -0.007900549 | 58.74908 | 58.74908 | -0.256563 | 0.3171773 | 0.532 | 5.8 | 19.84 | 2.496 | 9 | 1 | 8 | 20.1704 | 1.362184 | 11.41152 | -0.4717966 | 104.409295 | 518.9261905 | 431.4857143 | Ni0.2Ca0.6In0.2 | Ni0.2 Ca0.6 In0.2 | -0.2848944
5864 | 0 | 0.2 | 0.3 | 0 | 0 | 0.4 | 0.1 | 0 | 0.1379928 | 0.842565 | -0.007190252 | 12.11 | 1.260731 | -0.01064071 | 83.482953 | 83.482953 | -0.5588013 | 0.2122989 | 0.3497 | 4.1 | 16.16 | 3.566 | 10 | 0 | 10 | 28.762 | 0.8117781 | 10.2404 | -0.2103127 |  | 476.1685714 | 490.5761905 | Ni0.2Mg0.3La0.4Y0.1 | Ni0.2 Mg0.3 La0.4 Y0.1 | -0.3222393
5865 | 0.3 | 0.1 | 0 | 0 | 0.4 | 0 | 0 | 0.2 | 0.08479164 | 2.69549 | 0.01348765 | 5.42 | 1.140921 | -0.01064071 | 67.6523535 | 67.6523535 | -1.480009 | 0.09317481 | 0.2323 | 8.9 | 5.68 | 3.536 | 20 | 1 | 19 | 63.8146 | 0.4723328 | 12.92022 | -0.1402259 | 233.6418228 | 1071.943333 | 1491.15 | Mn0.3Ni0.1Fe0.4In0.2 | Mn0.3 Ni0.1 Fe0.4 In0.2 | 0.03017183
5866 | 0 | 0 | 0.2 | 0.3 | 0 | 0.2 | 0.3 | 0 | 0.07917301 | 7.838397 | -0.01366212 | 7.98 | 1.146354 | -0.01135824 | 71.337249 | 71.337249 | -1.811994 | 0.1120072 | 0.1777 | 2.5 | 1.88 | 3.059 | 2 | 0 | 2 | 16.4014 | 0.4382397 | 3.97082 | -0.08729276 | 0.5685 | 10.08543333 | 15.16990476 | Mg0.2Ca0.3La0.2Y0.3 | Mg0.2 Ca0.3 La0.2 Y0.3 | -1.996305
5867 | 0 | 0.1 | 0 | 0.6 | 0 | 0.2 | 0.1 | 0 | 0.1178925 | 8.149743 | 0.004928584 | 9.41 | 1.303247 | -0.009053114 | 66.587819 | 66.587819 | -0.6513669 | 0.2611144 | 0.3336 | 3.1 | 1.4 | 2.879 | 10 | 0 | 10 | 17.4818 | 1.145686 | 7.98738 | -0.2693867 | 128.55515 | 477.4719048 | 453.6566667 | Ni0.1Ca0.6La0.2Y0.1 | Ni0.1 Ca0.6 La0.2 Y0.1 | -0.3210522
5868 | 0 | 0.1 | 0.6 | 0.1 | 0.2 | 0 | 0 | 0 | 0.1438749 | 1.393135 | 0.002157297 | 10.99 | 1.336012 | -0.009053114 | 35.62914 | 35.62914 | -0.4373489 | 0.2152763 | 0.4161 | 4 | 7.8 | 2.39 | 14 | 0 | 14 | 34.9608 | 0.8370268 | 14.05028 | -0.2399798 | 414.57985 | 1318.290476 | 1162.361905 | Ni0.1Mg0.6Ca0.1Fe0.2 | Ni0.1 Mg0.6 Ca0.1 Fe0.2 | 0.1200111
5869 | 0.1 | 0.3 | 0 | 0.1 | 0.5 | 0 | 0 | 0 | 0.1688434 | 5.938012 | 0.009548402 | 7.42 | 1.354805 | -0.0097131 | 55.0321245 | 55.0321245 | -0.3407137 | 0.1596902 | 0.3045 | 7.9 | 2.76 | 3.948 | 19 | 0 | 19 | 71.6628 | 0.3018422 | 7.69508 | -0.06787161 | 409.612 | 1431.57619 | 1294.504762 | Mn0.1Ni0.3Ca0.1Fe0.5 | Mn0.1 Ni0.3 Ca0.1 Fe0.5 | 0.1558145
5870 | 0 | 0 | 0.3 | 0.3 | 0.4 | 0 | 0 | 0 | 0.198905 | 0.6543912 | 0.01072798 | 17.01 | 1.332047 | -0.009053114 | 41.6529 | 41.6529 | -0.2288266 | 0.2671549 | 0.5442 | 4.4 | 18.48 | 2.717 | 6 | 0 | 6 | 40.0234 | 0.8520655 | 17.49882 | -0.3143106 | 218.61086 | 758.8271429 | 627.1561905 | Mg0.3Ca0.3Fe0.4 | Mg0.3 Ca0.3 Fe0.4 | -0.1198571
5871 | 0.4 | 0 | 0 | 0.3 | 0.2 | 0 | 0.1 | 0 | 0.2109549 | 0.9748728 | -0.01988905 | 17.02 | 1.334015 | -0.01064071 | 54.058203 | 54.058203 | -0.2391064 | 0.2499516 | 0.5133 | 5.3 | 16.2 | 3.013 | 12 | 0 | 12 | 51.6994 | 0.6360165 | 16.84562 | -0.2029152 | 486.3305 | 1478.728571 | 3560.242857 | Mn0.4Ca0.3Fe0.2Y0.1 | Mn0.4 Ca0.3 Fe0.2 Y0.1 | 0.1698885
5872 | 0 | 0.2 | 0 | 0.1 | 0 | 0.3 | 0 | 0.4 | 0.1519474 | 0.3528668 | -0.01286178 | 13.58 | 1.322012 | -0.01064071 | 103.345321 | 103.345321 | -0.4608757 | 0.2152704 | 0.439 | 8.3 | 29.76 | 3.421 | 10 | 1 | 9 | 21.71 | 1.246939 | 12.3816 | -0.4418892 | 106.2005 | 399.5547619 | 449.3085714 | Ni0.2Ca0.1La0.3In0.4 | Ni0.2 Ca0.1 La0.3 In0.4 | -0.3984237
5873 | 0.6 | 0 | 0 | 0.4 | 0 | 0 | 0 | 0 | 0.211798 | 0.4164047 | 0.02401782 | 16.56 | 1.29117 | -0.005595419 | 48.994027 | 48.994027 | -0.1247352 | 0.252251 | 0.456 | 5 | 18.24 | 2.488 | 5 | 0 | 5 | 48.8552 | 0.6935254 | 16.59888 | -0.2221078 | 368.655925 | 1626.042857 | 3013.02381 | Mn0.6Ca0.4 | Mn0.6 Ca0.4 | 0.211132
5874 | 0.6 | 0 | 0 | 0 | 0.3 | 0 | 0 | 0.1 | 0.06217465 | 3.726975 | 0.002928134 | 3.54 | 1.141314 | -0.007465521 | 61.198127 | 61.198127 | -1.931227 | 0.06662378 | 0.1503 | 7.9 | 3 | 3.288 | 12 | 1 | 11 | 70.7408 | 0.317345 | 7.60128 | -0.07751358 | 338.8099 | 1168.345476 | 1623.954762 | Mn0.6Fe0.3In0.1 | Mn0.6 Fe0.3 In0.1 | 0.06757128
5875 | 0.3 | 0.2 | 0 | 0.5 | 0 | 0 | 0 | 0 | 0.2163367 | 1.741326 | -0.02296408 | 18.21 | 1.320491 | -0.008560535 | 48.2590935 | 48.2590935 | -0.1829113 | 0.3096618 | 0.595 | 5.1 | 6.68 | 2.684 | 13 | 0 | 13 | 41.645 | 0.8234069 | 17.2317 | -0.2473673 | 337.5591 | 1533.809524 | 1384.747619 | Mn0.3Ni0.2Ca0.5 | Mn0.3 Ni0.2 Ca0.5 | 0.1857714
5876 | 0.5 | 0.1 | 0.3 | 0 | 0 | 0.1 | 0 | 0 | 0.1313801 | 4.963021 | -0.004455543 | 9.69 | 1.274866 | -0.0097131 | 54.5204095 | 54.5204095 | -0.5627284 | 0.1534959 | 0.3327 | 5.4 | 2.6 | 2.804 | 14 | 0 | 14 | 52.464 | 0.5560614 | 14.4336 | -0.1623057 | 294.384875 | 1446.366667 | 3520.757143 | Mn0.5Ni0.1Mg0.3La0.1 | Mn0.5 Ni0.1 Mg0.3 La0.1 | 0.1602784
5877 | 0 | 0 | 0.5 | 0 | 0 | 0 | 0.5 | 0 | 0.0560472 | 1.307201 | -0.0128509 | 4.75 | 1.07003 | -0.005762826 | 56.605425 | 56.605425 | -1.834542 | 0.03759398 | 0.0625 | 2.5 | 6 | 2.94 | 1 | 0 | 1 | 21.58 | 0.1955514 | 2.11 | -0.01753171 | 27.592525 | 135.9121429 | 54.94704762 | Mg0.5Y0.5 | Mg0.5 Y0.5 | -0.8667417
5878 | 0.3 | 0.3 | 0.1 | 0 | 0 | 0 | 0 | 0.3 | 0.09735148 | 15.5438 | -0.01069397 | 7.23 | 1.155952 | -0.01092322 | 70.9653335 | 70.9653335 | -1.152565 | 0.135657 | 0.33 | 9.2 | 0.84 | 3.115 | 14 | 1 | 13 | 48.3254 | 0.7003019 | 17.01702 | -0.2500451 | 179.6140743 | 844.3366667 | 1186.285714 | Mn0.3Ni0.3Mg0.1In0.3 | Mn0.3 Ni0.3 Mg0.1 In0.3 | -0.07348435
5879 | 0.1 | 0.5 | 0 | 0 | 0 | 0 | 0.1 | 0.3 | 0.1279516 | 1.213886 | -0.001228678 | 9.18 | 1.24207 | -0.0097131 | 78.1764895 | 78.1764895 | -0.593289 | 0.1591666 | 0.3825 | 9.9 | 10.6 | 3.705 | 15 | 1 | 14 | 48.8754 | 0.6735447 | 16.58742 | -0.2352858 | 133.87665 | 623.7011905 | 712.1511905 | Mn0.1Ni0.5Y0.1In0.3 | Mn0.1 Ni0.5 Y0.1 In0.3 | -0.2050234
5880 | 0 | 0 | 0.4 | 0 | 0.2 | 0.2 | 0.2 | 0 | 0.1319647 | 6.57523 | -0.01066565 | 11.44 | 1.268667 | -0.01107574 | 66.453264 | 66.453264 | -0.636 | 0.1801829 | 0.3016 | 3.6 | 2.24 | 3.228 | 8 | 0 | 8 | 31.39 | 0.8071326 | 11.3328 | -0.2146205 | 0.3814 | 16.52888571 | 10.0190619 | Mg0.4Fe0.2La0.2Y0.2 | Mg0.4 Fe0.2 La0.2 Y0.2 | -1.781756
5881 | 0 | 0 | 0 | 0.2 | 0 | 0.7 | 0.1 | 0 | 0.03412596 | 1.539721 | 0.009475089 | 2.96 | 1.072563 | -0.006666319 | 114.140014 | 114.140014 | -5.724221 | 0.08188185 | 0.1019 | 2.8 | 5.36 | 3.934 | 2 | 0 | 2 | 14.4886 | 0.3316411 | 2.18842 | -0.04807056 | 4.013645 | 134.0163333 | 343.6418095 | Ca0.2La0.7Y0.1 | Ca0.2 La0.7 Y0.1 | -0.8728423
5882 | 0.4 | 0.4 | 0 | 0 | 0 | 0 | 0.2 | 0 | 0.1451741 | 0.9470656 | -0.01282436 | 8.96 | 1.243125 | -0.008770606 | 63.233748 | 63.233748 | -0.4161515 | 0.1625415 | 0.38 | 7.4 | 15.36 | 3.818 | 14 | 0 | 14 | 65.788 | 0.3040798 | 8.2328 | -0.05079079 | 323.7717178 | 1263.176667 | 1646.67619 | Mn0.4Ni0.4Y0.2 | Mn0.4 Ni0.4 Y0.2 | 0.1014641
5883 | 0.4 | 0.2 | 0 | 0.1 | 0 | 0 | 0 | 0.3 | 0.1520243 | 5.381786 | 0.009940321 | 10.62 | 1.338085 | -0.01064071 | 72.167098 | 72.167098 | -0.4604095 | 0.1702359 | 0.3735 | 8.9 | 2.36 | 2.996 | 14 | 1 | 13 | 47.4722 | 0.7371527 | 17.36118 | -0.2868716 | 303.7575 | 1016.074524 | 764.217619 | Mn0.4Ni0.2Ca0.1In0.3 | Mn0.4 Ni0.2 Ca0.1 In0.3 | 0.006925562
5884 | 0.5 | 0 | 0.3 | 0 | 0 | 0 | 0.2 | 0 | 0.1266881 | 2.87313 | 0.006192527 | 10.04 | 1.203794 | -0.008560535 | 52.5416925 | 52.5416925 | -0.5333706 | 0.1427632 | 0.29 | 4.7 | 4.16 | 2.787 | 6 | 0 | 6 | 48.628 | 0.5767216 | 14.4524 | -0.1639892 | 324.033715 | 1128.209048 | 2023.014286 | Mn0.5Mg0.3Y0.2 | Mn0.5 Mg0.3 Y0.2 | 0.05238958
5885 | 0 | 0 | 0.1 | 0 | 0 | 0.1 | 0.5 | 0.3 | 0.07088459 | 0.4265045 | 0.004424487 | 6.33 | 1.119817 | -0.0097131 | 95.219372 | 95.219372 | -1.933099 | 0.09191771 | 0.1572 | 5.9 | 28.24 | 3.539 | 3 | 1 | 2 | 17.2454 | 0.5560457 | 5.04622 | -0.1570339 | -0.036 | 131.0886619 | 120.9599286 | Mg0.1La0.1Y0.5In0.3 | Mg0.1 La0.1 Y0.5 In0.3 | -0.8824349
5886 | 0.3 | 0 | 0 | 0 | 0.2 | 0.3 | 0.2 | 0 | 0.1760207 | 9.277511 | -0.00673063 | 14.55 | 1.272578 | -0.01135824 | 87.1032245 | 87.1032245 | -0.3665928 | 0.1914033 | 0.3956 | 5.2 | 1.88 | 3.947 | 13 | 0 | 13 | 48.893 | 0.6118746 | 15.7669 | -0.1727292 | 256.27275 | 868.4528571 | 440.0357143 | Mn0.3Fe0.2La0.3Y0.2 | Mn0.3 Fe0.2 La0.3 Y0.2 | -0.06125375
5887 | 0 | 0.3 | 0 | 0.1 | 0.2 | 0 | 0 | 0.4 | 0.1606524 | 5.842351 | -0.0005201901 | 11.55 | 1.343932 | -0.01064071 | 78.71202 | 78.71202 | -0.4122837 | 0.1903246 | 0.4357 | 10 | 2.12 | 3.38 | 15 | 1 | 14 | 41.046 | 0.8935085 | 18.8294 | -0.3447531 | 187.43245 | 860.5047619 | 500.4780952 | Ni0.3Ca0.1Fe0.2In0.4 | Ni0.3 Ca0.1 Fe0.2 In0.4 | -0.06524672
5888 | 0.2 | 0.1 | 0.6 | 0 | 0 | 0.1 | 0 | 0 | 0.1137391 | 15.30642 | -0.009558825 | 8.85 | 1.268877 | -0.009053114 | 45.330496 | 45.330496 | -0.6998068 | 0.1652463 | 0.3027 | 3.9 | 0.68 | 2.381 | 14 | 0 | 14 | 34.716 | 0.7794254 | 12.5706 | -0.1993457 | 317.59625 | 996.38 | 652.0171429 | Mn0.2Ni0.1Mg0.6La0.1 | Mn0.2 Ni0.1 Mg0.6 La0.1 | -0.001574998
5889 | 0.3 | 0 | 0.2 | 0 | 0 | 0.2 | 0.3 | 0 | 0.1349399 | 80.56403 | 0.007439256 | 11.91 | 1.230704 | -0.01135824 | 75.7952625 | 75.7952625 | -0.6237783 | 0.1528196 | 0.2773 | 4 | 0.2 | 3.383 | 7 | 0 | 7 | 37.15 | 0.7023964 | 13.0688 | -0.2071975 | 84.1073 | 381.3709524 | 258.7733333 | Mn0.3Mg0.2La0.2Y0.3 | Mn0.3 Mg0.2 La0.2 Y0.3 | -0.4186524
5890 | 0.3 | 0 | 0 | 0.5 | 0.1 | 0 | 0 | 0.1 | 0.2004229 | 1.142374 | 0.00671876 | 17.65 | 1.323972 | -0.0097131 | 53.5867135 | 53.5867135 | -0.2418037 | 0.2779256 | 0.5127 | 5.2 | 10.52 | 2.476 | 12 | 1 | 11 | 35.1598 | 0.9907276 | 17.37558 | -0.365924 | 174.97065 | 841.1752381 | 850.412381 | Mn0.3Ca0.5Fe0.1In0.1 | Mn0.3 Ca0.5 Fe0.1 In0.1 | -0.07511352
5891 | 0.1 | 0 | 0 | 0.6 | 0.2 | 0 | 0.1 | 0 | 0.1867752 | 0.6467188 | 0.01205703 | 16.27 | 1.317273 | -0.009053114 | 49.6001895 | 49.6001895 | -0.2595132 | 0.3050546 | 0.4953 | 3.8 | 19.08 | 2.689 | 12 | 0 | 12 | 30.9508 | 1.049795 | 15.87728 | -0.3112548 | 382.648325 | 887.7095238 | 1031.822381 | Mn0.1Ca0.6Fe0.2Y0.1 | Mn0.1 Ca0.6 Fe0.2 Y0.1 | -0.05172912
5892 | 0.1 | 0.3 | 0 | 0 | 0.3 | 0 | 0 | 0.3 | 0.09804677 | 2.350111 | 0.02624809 | 6.48 | 1.140222 | -0.01092322 | 74.3007245 | 74.3007245 | -1.136276 | 0.1151112 | 0.2874 | 10 | 6.24 | 3.664 | 20 | 1 | 19 | 55.7414 | 0.6125923 | 16.38042 | -0.1932712 | 148.193375 | 735.2430952 | 581.6957143 | Mn0.1Ni0.3Fe0.3In0.3 | Mn0.1 Ni0.3 Fe0.3 In0.3 | -0.133569
5893 | 0.4 | 0 | 0 | 0.2 | 0 | 0.4 | 0 | 0 | 0.1768429 | 1.086193 | -0.004463234 | 15.44 | 1.285394 | -0.008770606 | 85.553006 | 85.553006 | -0.2804494 | 0.2143592 | 0.4064 | 4.4 | 10.56 | 3.324 | 6 | 0 | 6 | 38.0436 | 0.8289606 | 15.99472 | -0.2987989 | 260.03453 | 1121.159286 | 643.3359524 | Mn0.4Ca0.2La0.4 | Mn0.4 Ca0.2 La0.4 | 0.04966732
5894 | 0 | 0.5 | 0 | 0 | 0.2 | 0.1 | 0.2 | 0 | 0.1805365 | 0.942571 | -7.509837e-05 | 12.01 | 1.282813 | -0.01014813 | 72.187417 | 72.187417 | -0.3113552 | 0.1962667 | 0.4335 | 7.5 | 18.36 | 4.397 | 16 | 0 | 16 | 60.48 | 0.4192314 | 12.3578 | -0.1032343 | 216.6078 | 658.6195238 | 480.112381 | Ni0.5Fe0.2La0.1Y0.2 | Ni0.5 Fe0.2 La0.1 Y0.2 | -0.1813654
5895 | 0.2 | 0 | 0.3 | 0.3 | 0.2 | 0 | 0 | 0 | 0.1884784 | 0.9595914 | 0.01280432 | 16.45 | 1.330863 | -0.01135824 | 41.471509 | 41.471509 | -0.3197334 | 0.2478361 | 0.5058 | 4.2 | 15.12 | 2.445 | 11 | 0 | 11 | 39.0234 | 0.8436995 | 17.09882 | -0.2930718 | 360.56995 | 1729.452381 | 1855.52381 | Mn0.2Mg0.3Ca0.3Fe0.2 | Mn0.2 Mg0.3 Ca0.3 Fe0.2 | 0.2379086
5896 | 0.1 | 0.4 | 0 | 0 | 0 | 0.3 | 0 | 0.2 | 0.1727845 | 0.6124356 | 0.01146753 | 13.91 | 1.270979 | -0.01064071 | 93.6064055 | 93.6064055 | -0.3564191 | 0.2020382 | 0.4708 | 8.2 | 22.36 | 3.913 | 15 | 1 | 14 | 42.8906 | 0.7620876 | 16.95642 | -0.2898407 | 142.823225 | 494.802381 | 601.5042857 | Mn0.1Ni0.4La0.3In0.2 | Mn0.1 Ni0.4 La0.3 In0.2 | -0.3055682
5897 | 0.2 | 0.3 | 0 | 0.2 | 0 | 0 | 0.3 | 0 | 0.1943868 | 1.931511 | 0.01575753 | 16.53 | 1.326351 | -0.01135824 | 63.282984 | 63.282984 | -0.3005921 | 0.2649379 | 0.574 | 5.7 | 9.32 | 3.595 | 14 | 0 | 14 | 47.0306 | 0.6233489 | 15.49842 | -0.1955021 | 199.7205 | 868.1892857 | 927.0942857 | Mn0.2Ni0.3Ca0.2Y0.3 | Mn0.2 Ni0.3 Ca0.2 Y0.3 | -0.06138558
5898 | 0.1 | 0 | 0.4 | 0.2 | 0.3 | 0 | 0 | 0 | 0.1775151 | 0.8648262 | -0.008415653 | 14.75 | 1.334967 | -0.01064071 | 39.9849045 | 39.9849045 | -0.3376757 | 0.2325428 | 0.4848 | 4.3 | 15.84 | 2.548 | 11 | 0 | 11 | 40.5236 | 0.8066005 | 16.84872 | -0.2765459 | 396.8642 | 1187.92381 | 564.8114286 | Mn0.1Mg0.4Ca0.2Fe0.3 | Mn0.1 Mg0.4 Ca0.2 Fe0.3 | 0.07478859
5899 | 0.4 | 0 | 0 | 0.3 | 0.3 | 0 | 0 | 0 | 0.2199309 | 0.7421355 | 0.01308304 | 15.96 | 1.338751 | -0.009053114 | 50.752118 | 50.752118 | -0.1871654 | 0.2448342 | 0.4998 | 5.8 | 18.12 | 3.004 | 11 | 0 | 11 | 57.2714 | 0.5716903 | 15.57402 | -0.1677757 | 584.105 | 1816.366667 | 2034.271429 | Mn0.4Ca0.3Fe0.3 | Mn0.4 Ca0.3 Fe0.3 | 0.2592035
5900 | 0.2 | 0 | 0.1 | 0.2 | 0.5 | 0 | 0 | 0 | 0.2048488 | 0.9122545 | -0.01082906 | 14.19 | 1.343747 | -0.01014813 | 49.356209 | 49.356209 | -0.241835 | 0.222772 | 0.474 | 6 | 16.96 | 3.243 | 11 | 0 | 11 | 59.2716 | 0.5392703 | 15.27392 | -0.1773484 | 369.314925 | 1412.502381 | 2959.209524 | Mn0.2Mg0.1Ca0.2Fe0.5 | Mn0.2 Mg0.1 Ca0.2 Fe0.5 | 0.1499892
5901 | 0 | 0.2 | 0 | 0.2 | 0 | 0.1 | 0.5 | 0 | 0.1452527 | 1.514017 | -0.005094257 | 12.4 | 1.314048 | -0.01014813 | 78.097752 | 78.097752 | -0.4809917 | 0.2601188 | 0.4255 | 4.2 | 10.64 | 3.888 | 10 | 0 | 10 | 30.8726 | 0.7521885 | 11.37522 | -0.2181504 |  | 340.437619 | 502.9361905 | Ni0.2Ca0.2La0.1Y0.5 | Ni0.2 Ca0.2 La0.1 Y0.5 | -0.4679625
5902 | 0.2 | 0 | 0 | 0.4 | 0.1 | 0 | 0 | 0.3 | 0.1834923 | 3.031529 | 0.02526038 | 16.5 | 1.325824 | -0.01064071 | 67.048709 | 67.048709 | -0.3160349 | 0.2485491 | 0.4827 | 6.9 | 3.72 | 2.504 | 12 | 1 | 11 | 27.5176 | 1.207584 | 15.73632 | -0.4809121 | 200.24691 | 911.3990476 | 1309.3 | Mn0.2Ca0.4Fe0.1In0.3 | Mn0.2 Ca0.4 Fe0.1 In0.3 | -0.04029143
5903 | 0.3 | 0.1 | 0 | 0.2 | 0 | 0 | 0 | 0.4 | 0.1670984 | 1.701516 | 0.001559657 | 13.42 | 1.329466 | -0.01064071 | 76.2935535 | 76.2935535 | -0.3810884 | 0.2011973 | 0.4155 | 8.7 | 6.4 | 2.696 | 14 | 1 | 13 | 33.4238 | 1.044625 | 17.42598 | -0.4268598 | 201.34675 | 894.2342857 | 757.5330952 | Mn0.3Ni0.1Ca0.2In0.4 | Mn0.3 Ni0.1 Ca0.2 In0.4 | -0.04854868
5904 | 0.2 | 0 | 0 | 0 | 0.2 | 0.1 | 0 | 0.5 | 0.123715 | 6.188966 | -0.007688772 | 9.52 | 1.278976 | -0.01014813 | 93.456156 | 93.456156 | -0.6630419 | 0.1247029 | 0.2745 | 9.8 | 1.64 | 3.147 | 13 | 1 | 12 | 34.963 | 1.033994 | 18.3819 | -0.3656454 | 169.366368 | 583.3414286 | 418.7895238 | Mn0.2Fe0.2La0.1In0.5 | Mn0.2 Fe0.2 La0.1 In0.5 | -0.2340772
5905 | 0.6 | 0 | 0.2 | 0 | 0 | 0.1 | 0 | 0.1 | 0.1254362 | 2.997713 | 0.0006944549 | 9 | 1.240982 | -0.009053114 | 63.196174 | 63.196174 | -0.5753768 | 0.1223 | 0.2517 | 6.2 | 3.8 | 2.753 | 7 | 1 | 6 | 51.2478 | 0.6079629 | 15.59678 | -0.230888 |  | 747.9838095 | 1169.680952 | Mn0.6Mg0.2La0.1In0.1 | Mn0.6 Mg0.2 La0.1 In0.1 | -0.1261078
5906 | 0.5 | 0 | 0.1 | 0.2 | 0.2 | 0 | 0 | 0 | 0.1932694 | 1.00157 | -0.01495579 | 13.56 | 1.341818 | -0.01014813 | 49.0841225 | 49.0841225 | -0.2716814 | 0.2087791 | 0.4308 | 5.7 | 14.56 | 2.835 | 11 | 0 | 11 | 57.7716 | 0.5363625 | 14.82392 | -0.1737492 | 541.7595 | 1931.047619 | 2270.454762 | Mn0.5Mg0.1Ca0.2Fe0.2 | Mn0.5 Mg0.1 Ca0.2 Fe0.2 | 0.285793
5907 | 0 | 0.2 | 0 | 0.1 | 0 | 0 | 0.3 | 0.4 | 0.1411729 | 0.4300068 | -0.01087137 | 12.38 | 1.323959 | -0.01064071 | 88.345435 | 88.345435 | -0.5339098 | 0.2129539 | 0.4345 | 8.3 | 28.92 | 3.391 | 10 | 1 | 9 | 24.977 | 1.069302 | 13.3617 | -0.3685653 | 125.81671 | 457.0233333 | 551.1190476 | Ni0.2Ca0.1Y0.3In0.4 | Ni0.2 Ca0.1 Y0.3 In0.4 | -0.3400616
5908 | 0 | 0 | 0.3 | 0 | 0 | 0.1 | 0.4 | 0.2 | 0.06883494 | 0.6618774 | -0.004184805 | 6.27 | 1.120186 | -0.01064071 | 79.707987 | 79.707987 | -2.245705 | 0.07858567 | 0.1372 | 4.7 | 19.32 | 3.152 | 3 | 1 | 2 | 17.7646 | 0.4576496 | 4.32922 | -0.1178454 | 2.499 | 88.33297619 | 74.3542 | Mg0.3La0.1Y0.4In0.2 | Mg0.3 La0.1 Y0.4 In0.2 | -1.053877
5909 | 0 | 0.1 | 0 | 0 | 0 | 0 | 0.8 | 0.1 | 0.0975457 | 0.4116449 | 0.001965659 | 6.45 | 1.223821 | -0.005312911 | 88.47582 | 88.47582 | -0.5583626 | 0.1767348 | 0.229 | 4.7 | 21.36 | 4.192 | 10 | 1 | 9 | 28.5178 | 0.5908222 | 6.41898 | -0.1337591 | 141.726125 | 445.3157143 | 360.6485714 | Ni0.1Y0.8In0.1 | Ni0.1 Y0.8 In0.1 | -0.351332
5910 | 0 | 0 | 0.3 | 0.1 | 0 | 0.4 | 0 | 0.2 | 0.09474959 | 0.5317839 | 0.01554588 | 8.81 | 1.170767 | -0.01064071 | 89.825088 | 89.825088 | -1.185266 | 0.1122192 | 0.1978 | 4.6 | 19.04 | 2.929 | 2 | 1 | 1 | 12.6534 | 0.4138283 | 2.68122 | -0.09480293 | 4.3024 | 18.45128571 | 15.54495238 | Mg0.3Ca0.1La0.4In0.2 | Mg0.3 Ca0.1 La0.4 In0.2 | -1.733973
5911 | 0.3 | 0 | 0.1 | 0 | 0.4 | 0 | 0 | 0.2 | 0.09893438 | 1.368732 | 0.004888471 | 6.96 | 1.162765 | -0.01064071 | 64.2135135 | 64.2135135 | -1.087116 | 0.1133417 | 0.2712 | 8.1 | 10.56 | 3.243 | 12 | 1 | 11 | 58.0456 | 0.5657507 | 15.80472 | -0.1963147 | 220.23695 | 1054.917619 | 1032.007143 | Mn0.3Mg0.1Fe0.4In0.2 | Mn0.3 Mg0.1 Fe0.4 In0.2 | 0.02321855
5912 | 0.3 | 0.5 | 0.1 | 0 | 0 | 0 | 0 | 0.1 | 0.08976157 | 3.719031 | -0.01836406 | 5.63 | 1.158438 | -0.0097131 | 59.7404135 | 59.7404135 | -1.205527 | 0.1290316 | 0.316 | 8.6 | 3.8 | 3.499 | 14 | 1 | 13 | 62.5898 | 0.4187352 | 10.76598 | -0.1251924 | 160.01017 | 920.5371429 | 998.8366667 | Mn0.3Ni0.5Mg0.1In0.1 | Mn0.3 Ni0.5 Mg0.1 In0.1 | -0.03595868
5913 | 0 | 0.1 | 0.4 | 0 | 0.3 | 0 | 0.2 | 0 | 0.1420321 | 4.928489 | 0.0268876 | 11.41 | 1.241741 | -0.01064071 | 50.12601 | 50.12601 | -0.5274699 | 0.2009288 | 0.4195 | 4.8 | 3.12 | 3.206 | 15 | 0 | 15 | 44.065 | 0.6689288 | 15.2043 | -0.1807021 | 318.219532 | 793.8828571 | 427.7190476 | Ni0.1Mg0.4Fe0.3Y0.2 | Ni0.1 Mg0.4 Fe0.3 Y0.2 | -0.1002436
5914 | 0.6 | 0.2 | 0 | 0.1 | 0 | 0 | 0 | 0.1 | 0.1552155 | 35.49512 | -0.02218115 | 8.78 | 1.342326 | -0.009053114 | 60.191107 | 60.191107 | -0.3757752 | 0.1615079 | 0.3295 | 7.7 | 0.36 | 3.076 | 14 | 1 | 13 | 62.0306 | 0.4556009 | 11.51022 | -0.1535892 | 400.4732 | 1393.169048 | 1672.688095 | Mn0.6Ni0.2Ca0.1In0.1 | Mn0.6 Ni0.2 Ca0.1 In0.1 | 0.1440038
5915 | 0 | 0 | 0 | 0 | 0.1 | 0.9 | 0 | 0 | 0.1028761 | 1.88411 | -0.01402708 | 5.58 | 1.256815 | -0.00270274 | 130.599423 | 130.599423 | -0.2553731 | 0.1578004 | 0.1584 | 3.5 | 1.8 | 4.451 | 7 | 0 | 7 | 21.571 | 0.9263826 | 5.9949 | -0.1723615 | 136.03155 | 533.14 | 741.2271429 | Fe0.1La0.9 | Fe0.1 La0.9 | -0.2731587
5916 | 0.2 | 0 | 0.2 | 0.2 | 0.4 | 0 | 0 | 0 | 0.1965468 | 0.911843 | 0.02355772 | 14.96 | 1.340547 | -0.01107574 | 46.202209 | 46.202209 | -0.2867087 | 0.2287812 | 0.4992 | 5.4 | 17.44 | 2.966 | 11 | 0 | 11 | 52.8556 | 0.6293828 | 16.99872 | -0.2183859 | 364.6222 | 1103.12381 | 2029.904762 | Mn0.2Mg0.2Ca0.2Fe0.4 | Mn0.2 Mg0.2 Ca0.2 Fe0.4 | 0.04262426
5917 | 0.3 | 0.2 | 0 | 0 | 0.3 | 0 | 0.2 | 0 | 0.1495412 | 2.469259 | -0.005403009 | 9.23 | 1.249514 | -0.01135824 | 62.7547635 | 62.7547635 | -0.5079135 | 0.15611 | 0.3632 | 7.1 | 7.84 | 3.922 | 20 | 0 | 20 | 67.582 | 0.3112785 | 9.2828 | -0.05245269 | 297.813425 | 1170.90381 | 1109.589048 | Mn0.3Ni0.2Fe0.3Y0.2 | Mn0.3 Ni0.2 Fe0.3 Y0.2 | 0.06852122
5918 | 0.1 | 0.3 | 0 | 0.1 | 0 | 0 | 0.5 | 0 | 0.1731681 | 0.925773 | -0.003195876 | 14.52 | 1.324286 | -0.0097131 | 71.5625495 | 71.5625495 | -0.3239085 | 0.2542162 | 0.516 | 5.4 | 17.64 | 3.993 | 14 | 0 | 14 | 43.8028 | 0.6017798 | 13.61208 | -0.1628736 | 484.323 | 758.5304762 | 640.0614286 | Mn0.1Ni0.3Ca0.1Y0.5 | Mn0.1 Ni0.3 Ca0.1 Y0.5 | -0.120027
5919 | 0 | 0 | 0.6 | 0.1 | 0 | 0.1 | 0 | 0.2 | 0.0878925 | 0.7407132 | 0.003600261 | 6.38 | 1.173851 | -0.009053114 | 55.444947 | 55.444947 | -1.17191 | 0.1047771 | 0.1726 | 4.3 | 10.64 | 2.041 | 2 | 1 | 1 | 13.3884 | 0.4224988 | 2.75472 | -0.1048059 | -0.0859 | 7.983704762 | 12.27857143 | Mg0.6Ca0.1La0.1In0.2 | Mg0.6 Ca0.1 La0.1 In0.2 | -2.097796
5920 | 0.5 | 0.1 | 0 | 0 | 0 | 0 | 0.1 | 0.3 | 0.1132349 | 2.26601 | 0.002351019 | 8.22 | 1.24051 | -0.0097131 | 76.6743475 | 76.6743475 | -0.7575255 | 0.1197111 | 0.2625 | 8.7 | 5.32 | 3.097 | 15 | 1 | 14 | 49.4634 | 0.6750805 | 16.82262 | -0.2368652 | 222.716296 | 1008.195238 | 1001.412619 | Mn0.5Ni0.1Y0.1In0.3 | Mn0.5 Ni0.1 Y0.1 In0.3 | 0.003544642
5921 | 0.2 | 0.3 | 0 | 0 | 0.2 | 0 | 0.3 | 0 | 0.1662631 | 1.394783 | 0.002872461 | 11.53 | 1.246279 | -0.01135824 | 66.436384 | 66.436384 | -0.4108842 | 0.187676 | 0.4392 | 6.9 | 14.04 | 4.083 | 20 | 0 | 20 | 61.863 | 0.3834067 | 11.4953 | -0.06868452 | 270.47045 | 897.5533333 | 801.677619 | Mn0.2Ni0.3Fe0.2Y0.3 | Mn0.2 Ni0.3 Fe0.2 Y0.3 | -0.04693974
5922 | 0 | 0.2 | 0 | 0 | 0 | 0.4 | 0.4 | 0 | 0.134493 | 0.7288676 | -0.004735181 | 10.4 | 1.257129 | -0.008770606 | 102.863208 | 102.863208 | -0.4848757 | 0.2246688 | 0.3272 | 4.4 | 18.56 | 4.424 | 10 | 0 | 10 | 31.294 | 0.7162238 | 10.4936 | -0.1705016 | 88.0096 | 377.9414286 | 373.0366667 | Ni0.2La0.4Y0.4 | Ni0.2 La0.4 Y0.4 | -0.4225755
5923 | 0 | 0.1 | 0.1 | 0.5 | 0.3 | 0 | 0 | 0 | 0.2147518 | 0.9369438 | 0.01854535 | 18.62 | 1.325177 | -0.0097131 | 45.09234 | 45.09234 | -0.2106126 | 0.3198401 | 0.6045 | 4.6 | 14.16 | 2.799 | 14 | 0 | 14 | 37.376 | 0.9334227 | 17.7048 | -0.3077183 | 270.076 | 914.1319048 | 830.092381 | Ni0.1Mg0.1Ca0.5Fe0.3 | Ni0.1 Mg0.1 Ca0.5 Fe0.3 | -0.03899113
5924 | 0 | 0.7 | 0.1 | 0.2 | 0 | 0 | 0 | 0 | 0.2079916 | 1.841571 | -0.007147889 | 13.7 | 1.338267 | -0.006666319 | 51.53148 | 51.53148 | -0.1540972 | 0.2450927 | 0.5115 | 7.6 | 5.52 | 3.627 | 8 | 0 | 8 | 55.7426 | 0.5311089 | 13.71522 | -0.1783928 | 259.69965 | 989.3780952 | 497.3942857 | Ni0.7Mg0.1Ca0.2 | Ni0.7 Mg0.1 Ca0.2 | -0.004637709
5925 | 0.6 | 0.2 | 0 | 0 | 0 | 0 | 0.2 | 0 | 0.1393629 | 1.376466 | -0.01825037 | 8.48 | 1.242333 | -0.007900549 | 62.482677 | 62.482677 | -0.4067831 | 0.1480931 | 0.32 | 6.8 | 9.28 | 3.514 | 14 | 0 | 14 | 66.082 | 0.3049097 | 8.2328 | -0.05198817 | 318.493876 | 1533.747619 | 1113.321667 | Mn0.6Ni0.2Y0.2 | Mn0.6 Ni0.2 Y0.2 | 0.1857539
5926 | 0 | 0 | 0 | 0.1 | 0.8 | 0 | 0 | 0.1 | 0.1737724 | 0.6717711 | 0.01885058 | 8.94 | 1.352819 | -0.005312911 | 60.1656 | 60.1656 | -0.1759427 | 0.1625236 | 0.2863 | 7.9 | 12.68 | 3.86 | 7 | 1 | 6 | 66.3246 | 0.4583765 | 12.19262 | -0.1602966 | 117.614695 | 586.902569 | 462.8957381 | Ca0.1Fe0.8In0.1 | Ca0.1 Fe0.8 In0.1 | -0.231434
5927 | 0.6 | 0 | 0 | 0 | 0.2 | 0 | 0 | 0.2 | 0.07592087 | 2.397587 | 0.01031104 | 4.8 | 1.140145 | -0.007900549 | 67.095427 | 67.095427 | -1.370676 | 0.07352696 | 0.1648 | 8.4 | 4.48 | 3.112 | 12 | 1 | 11 | 62.9616 | 0.4713991 | 12.44672 | -0.1413768 | 345.430415 | 1155.344286 | 1219.188095 | Mn0.6Fe0.2In0.2 | Mn0.6 Fe0.2 In0.2 | 0.06271142
5928 | 0 | 0.2 | 0.1 | 0 | 0 | 0 | 0.6 | 0.1 | 0.1268764 | 0.5587559 | -0.02556693 | 10.25 | 1.227791 | -0.009053114 | 78.99449 | 78.99449 | -0.5623881 | 0.2114124 | 0.3625 | 5.3 | 25.28 | 3.913 | 10 | 1 | 9 | 32.5988 | 0.6823109 | 10.45728 | -0.1908221 |  | 363.6061905 |  | Ni0.2Mg0.1Y0.6In0.1 | Ni0.2 Mg0.1 Y0.6 In0.1 | -0.4393687
5929 | 0.2 | 0.1 | 0 | 0 | 0 | 0.4 | 0 | 0.3 | 0.1491215 | 0.5294559 | -0.00418789 | 13.05 | 1.264393 | -0.01064071 | 106.864537 | 106.864537 | -0.4785086 | 0.1723731 | 0.3582 | 7.5 | 21.76 | 3.572 | 15 | 1 | 14 | 29.8914 | 1.022365 | 15.21282 | -0.3708426 | 147.87615 | 610.9633333 | 536.222619 | Mn0.2Ni0.1La0.4In0.3 | Mn0.2 Ni0.1 La0.4 In0.3 | -0.2139849
5930 | 0.2 | 0 | 0 | 0 | 0 | 0.6 | 0.2 | 0 | 0.122851 | 8.514076 | -0.001244942 | 9.44 | 1.224343 | -0.007900549 | 112.112061 | 112.112061 | -0.5234795 | 0.1483487 | 0.2072 | 3.8 | 1.28 | 4.14 | 7 | 0 | 7 | 29.41 | 0.813656 | 10.7288 | -0.1906343 | 91.798025 | 406.0821429 | 650.82 | Mn0.2La0.6Y0.2 | Mn0.2 La0.6 Y0.2 | -0.3913861
5931 | 0.3 | 0 | 0 | 0.3 | 0 | 0.2 | 0.2 | 0 | 0.1619511 | 1.327614 | -0.01643942 | 14.81 | 1.281808 | -0.01135824 | 74.0670775 | 74.0670775 | -0.4330555 | 0.2228611 | 0.4002 | 3.9 | 11.88 | 3.196 | 7 | 0 | 7 | 33.3054 | 0.8708203 | 14.95962 | -0.3015081 |  | 431.6714286 | 1163.147619 | Mn0.3Ca0.3La0.2Y0.2 | Mn0.3 Ca0.3 La0.2 Y0.2 | -0.3648467
5932 | 0.1 | 0 | 0.1 | 0.5 | 0 | 0 | 0 | 0.3 | 0.1462396 | 0.4988551 | 0.01512601 | 13.52 | 1.279762 | -0.0097131 | 62.4087045 | 62.4087045 | -0.4541797 | 0.2228071 | 0.3825 | 5.8 | 18.12 | 2.119 | 6 | 1 | 5 | 14.1854 | 1.488233 | 7.68702 | -0.4230972 | 114.8126645 | 610.63 | 654.6971429 | Mn0.1Mg0.1Ca0.5In0.3 | Mn0.1 Mg0.1 Ca0.5 In0.3 | -0.2142219
5933 | 0 | 0.2 | 0 | 0.1 | 0.2 | 0 | 0.5 | 0 | 0.1797161 | 1.839937 | -0.004425315 | 14.86 | 1.330779 | -0.01014813 | 71.368405 | 71.368405 | -0.3142042 | 0.2546942 | 0.5169 | 5.3 | 9.48 | 4.113 | 15 | 0 | 15 | 44.9498 | 0.6186726 | 14.51498 | -0.1676186 | 249.74295 | 1012.675238 | 1573.390476 | Ni0.2Ca0.1Fe0.2Y0.5 | Ni0.2 Ca0.1 Fe0.2 Y0.5 | 0.005470191
5934 | 0.4 | 0 | 0 | 0.4 | 0.1 | 0 | 0 | 0.1 | 0.2066381 | 1.074457 | 0.004828852 | 17.42 | 1.329606 | -0.009923171 | 55.072718 | 55.072718 | -0.2323966 | 0.2588692 | 0.5047 | 5.7 | 11.8 | 2.584 | 12 | 1 | 11 | 42.076 | 0.8434038 | 18.0672 | -0.3231197 | 251.3225785 | 1057.260952 | 1579.057143 | Mn0.4Ca0.4Fe0.1In0.1 | Mn0.4 Ca0.4 Fe0.1 In0.1 | 0.02418219
5935 | 0.1 | 0 | 0.3 | 0 | 0.3 | 0 | 0 | 0.3 | 0.1054327 | 0.8948463 | -0.00554143 | 8.04 | 1.159038 | -0.01092322 | 63.9842045 | 63.9842045 | -0.9826532 | 0.1446722 | 0.3273 | 7.6 | 13.44 | 2.785 | 12 | 1 | 11 | 38.4344 | 0.9000101 | 18.11112 | -0.3409627 | 195.13486 | 773.0690476 | 472.6566667 | Mn0.1Mg0.3Fe0.3In0.3 | Mn0.1 Mg0.3 Fe0.3 In0.3 | -0.1117817
5936 | 0 | 0.1 | 0 | 0.9 | 0 | 0 | 0 | 0 | 0.1162791 | 1.2616 | -0.002104867 | 6.75 | 1.299825 | -0.00270274 | 41.93954 | 41.93954 | -0.1998946 | 0.2824156 | 0.2385 | 2.8 | 2.52 | 2.1 | 8 | 0 | 8 | 14.1272 | 1.437482 | 6.09228 | -0.3139343 | 93.4892 | 912.0871429 | 623.0880952 | Ni0.1Ca0.9 | Ni0.1 Ca0.9 | -0.03996367
5937 | 0 | 0.3 | 0.2 | 0 | 0 | 0.3 | 0 | 0.2 | 0.150944 | 0.5953475 | 0.0007298925 | 13.01 | 1.26668 | -0.01135824 | 87.104261 | 87.104261 | -0.4985164 | 0.2102847 | 0.4443 | 6.9 | 21.88 | 3.479 | 10 | 1 | 9 | 31.2056 | 0.9319175 | 14.51652 | -0.3511341 | 94.582 | 394.7266667 | 211.8066667 | Ni0.3Mg0.2La0.3In0.2 | Ni0.3 Mg0.2 La0.3 In0.2 | -0.4037035
5938 | 0.1 | 0.2 | 0.6 | 0 | 0.1 | 0 | 0 | 0 | 0.1098686 | 2.789265 | -0.0253621 | 8.07 | 1.158326 | -0.009053114 | 37.3999845 | 37.3999845 | -0.7499815 | 0.1871506 | 0.384 | 4.7 | 4 | 2.514 | 19 | 0 | 19 | 41.23 | 0.7102342 | 14.5308 | -0.1611569 | 388.2745 | 1225.109524 | 1461.261905 | Mn0.1Ni0.2Mg0.6Fe0.1 | Mn0.1 Ni0.2 Mg0.6 Fe0.1 | 0.08817492
5939 | 0 | 0.7 | 0 | 0.1 | 0 | 0.2 | 0 | 0 | 0.2080205 | 0.6324488 | -0.01938322 | 14.07 | 1.33709 | -0.006666319 | 72.874274 | 72.874274 | -0.1540544 | 0.2290561 | 0.4821 | 7.8 | 16.44 | 4.186 | 9 | 0 | 9 | 56.2528 | 0.5116071 | 13.30908 | -0.1687842 | 169.1026045 | 627.3911905 | 762.86 | Ni0.7Ca0.1La0.2 | Ni0.7 Ca0.1 La0.2 | -0.2024616
5940 | 0.1 | 0.2 | 0 | 0.3 | 0.4 | 0 | 0 | 0 | 0.2306383 | 1.463003 | 0.006951377 | 16.17 | 1.340456 | -0.01064071 | 51.5938845 | 51.5938845 | -0.2000357 | 0.2632898 | 0.5574 | 6.5 | 11.32 | 3.444 | 19 | 0 | 19 | 57.4774 | 0.5725089 | 15.78282 | -0.1673866 | 375.346175 | 1273.862381 | 1791.855714 | Mn0.1Ni0.2Ca0.3Fe0.4 | Mn0.1 Ni0.2 Ca0.3 Fe0.4 | 0.1051225
5941 | 0.9 | 0 | 0 | 0 | 0 | 0 | 0.1 | 0 | 0.1031456 | 11.61427 | -0.009818906 | 4.23 | 1.210901 | -0.00270274 | 58.3348255 | 58.3348255 | -0.2540406 | 0.0867052 | 0.1125 | 6.6 | 0.36 | 3.065 | 6 | 0 | 6 | 71.448 | 0.2129661 | 4.5648 | -0.0298171 | 622.25525 | 2209.857143 | 2281.304762 | Mn0.9Y0.1 | Mn0.9 Y0.1 | 0.3443642
5942 | 0.4 | 0 | 0 | 0 | 0.1 | 0 | 0 | 0.5 | 0.0865519 | 1.269522 | -0.005584807 | 6.38 | 1.137289 | -0.007842999 | 84.968718 | 84.968718 | -1.046957 | 0.08296771 | 0.1807 | 10.1 | 6.2 | 2.856 | 12 | 1 | 11 | 40.624 | 0.9088985 | 18.648 | -0.304347 | 132.013072 | 586.1097619 | 738.76 | Mn0.4Fe0.1In0.5 | Mn0.4 Fe0.1 In0.5 | -0.232021
5943 | 0 | 0.6 | 0 | 0.3 | 0 | 0 | 0 | 0.1 | 0.2216808 | 1.205285 | 0.02542677 | 16.62 | 1.332047 | -0.007465521 | 58.72124 | 58.72124 | -0.1519161 | 0.2787579 | 0.5955 | 7.9 | 8.76 | 3.468 | 9 | 1 | 8 | 47.6102 | 0.7061818 | 16.57278 | -0.2810441 | 154.043554 | 674.4438095 | 860.9011905 | Ni0.6Ca0.3In0.1 | Ni0.6 Ca0.3 In0.1 | -0.1710542
5944 | 0.4 | 0.5 | 0 | 0 | 0 | 0.1 | 0 | 0 | 0.1318 | 1.102246 | 0.02198635 | 6.45 | 1.283069 | -0.007842999 | 65.212465 | 65.212465 | -0.4514934 | 0.1319444 | 0.3027 | 8.1 | 11.32 | 3.835 | 14 | 0 | 14 | 69.624 | 0.2621389 | 5.7654 | -0.04771496 | 612.12825 | 1492.014286 | 1572.859524 | Mn0.4Ni0.5La0.1 | Mn0.4 Ni0.5 La0.1 | 0.173773
5945 | 0.2 | 0.2 | 0 | 0 | 0 | 0 | 0.3 | 0.3 | 0.1376418 | 0.7225121 | -0.004548401 | 11.52 | 1.234996 | -0.01135824 | 83.843444 | 83.843444 | -0.5995299 | 0.1775963 | 0.399 | 8.2 | 20.72 | 3.539 | 15 | 1 | 14 | 39.1724 | 0.7938184 | 16.69032 | -0.2740546 | 167.58705 | 588.2542857 | 630.4366667 | Mn0.2Ni0.2Y0.3In0.3 | Mn0.2 Ni0.2 Y0.3 In0.3 | -0.2304349
5946 | 0.3 | 0.1 | 0 | 0.5 | 0 | 0 | 0 | 0.1 | 0.1995497 | 4.81337 | 0.006886016 | 17.56 | 1.318203 | -0.0097131 | 53.8715535 | 53.8715535 | -0.2439246 | 0.2878445 | 0.537 | 5.4 | 2.48 | 2.492 | 14 | 1 | 13 | 34.5128 | 0.9856401 | 16.88148 | -0.3635234 | 210.021789 | 1043.153095 | 930.6207143 | Mn0.3Ni0.1Ca0.5In0.1 | Mn0.3 Ni0.1 Ca0.5 In0.1 | 0.01834805
5947 | 0.2 | 0.3 | 0.4 | 0 | 0.1 | 0 | 0 | 0 | 0.1131851 | 7.302186 | 0.01330912 | 8.25 | 1.160961 | -0.01064071 | 43.902129 | 43.902129 | -0.8306008 | 0.1755085 | 0.4119 | 6 | 2 | 2.948 | 19 | 0 | 19 | 52.915 | 0.5496477 | 14.6043 | -0.1259112 | 429.972975 | 1131.175714 | 994.092381 | Mn0.2Ni0.3Mg0.4Fe0.1 | Mn0.2 Ni0.3 Mg0.4 Fe0.1 | 0.05353007
5948 | 0 | 0.1 | 0.3 | 0.5 | 0 | 0 | 0 | 0.1 | 0.14799 | 0.7919608 | 0.01066461 | 13.66 | 1.311797 | -0.0097131 | 44.68164 | 44.68164 | -0.4434995 | 0.2558298 | 0.414 | 3.9 | 12.88 | 2.069 | 9 | 1 | 8 | 16.7648 | 1.194559 | 7.91928 | -0.3161566 | 136.6013865 | 606.952381 | 444.7371429 | Ni0.1Mg0.3Ca0.5In0.1 | Ni0.1 Mg0.3 Ca0.5 In0.1 | -0.2168454
5949 | 0 | 0.3 | 0 | 0 | 0.5 | 0.1 | 0 | 0.1 | 0.1457799 | 16.04862 | 0.02437042 | 7.77 | 1.289103 | -0.0097131 | 70.902867 | 70.902867 | -0.4570488 | 0.1334069 | 0.2872 | 8.6 | 0.96 | 4.171 | 16 | 1 | 15 | 65.1388 | 0.4323288 | 12.24628 | -0.1345045 | 210.1307 | 725.392381 | 728.277619 | Ni0.3Fe0.5La0.1In0.1 | Ni0.3 Fe0.5 La0.1 In0.1 | -0.139427
5950 | 0 | 0.1 | 0.4 | 0.1 | 0.4 | 0 | 0 | 0 | 0.1665283 | 1.026512 | -0.02750728 | 12.43 | 1.342275 | -0.009923171 | 41.93714 | 41.93714 | -0.3578283 | 0.2174129 | 0.4753 | 5.2 | 13.32 | 2.944 | 14 | 0 | 14 | 47.7928 | 0.682273 | 16.87548 | -0.2191124 | 310.596875 | 960.6004762 | 558.8047619 | Ni0.1Mg0.4Ca0.1Fe0.4 | Ni0.1 Mg0.4 Ca0.1 Fe0.4 | -0.0174572
5951 | 0.1 | 0 | 0 | 0 | 0.1 | 0.7 | 0.1 | 0 | 0.1328042 | 4.879563 | 0.009057957 | 9.83 | 1.260682 | -0.007818885 | 117.2027185 | 117.2027185 | -0.4433237 | 0.1771607 | 0.2495 | 3.9 | 2.16 | 4.286 | 13 | 0 | 13 | 28.821 | 0.878875 | 10.8521 | -0.1974358 | 260.7333 | 864.2880952 | 492.1847619 | Mn0.1Fe0.1La0.7Y0.1 | Mn0.1 Fe0.1 La0.7 Y0.1 | -0.06334147
5952 | 0.1 | 0 | 0 | 0.5 | 0 | 0 | 0 | 0.4 | 0.1486794 | 0.2914011 | 0.01677803 | 13.57 | 1.28009 | -0.007842999 | 71.4600045 | 71.4600045 | -0.3547973 | 0.2275583 | 0.387 | 6.9 | 23.72 | 2.22 | 6 | 1 | 5 | 12.8222 | 1.661294 | 7.09578 | -0.4657627 | 156.2262 | 705.2114286 | 617.167619 | Mn0.1Ca0.5In0.4 | Mn0.1 Ca0.5 In0.4 | -0.1516807
5953 | 0 | 0.1 | 0 | 0.3 | 0 | 0.1 | 0.5 | 0 | 0.1142481 | 26.46993 | 0.001067554 | 9.63 | 1.308495 | -0.0097131 | 76.236212 | 76.236212 | -0.7441486 | 0.2266817 | 0.3174 | 3.4 | 0.56 | 3.628 | 10 | 0 | 10 | 24.1034 | 0.7801155 | 8.63202 | -0.1902538 | 125.4169725 | 470.0309524 | 673.4442857 | Ni0.1Ca0.3La0.1Y0.5 | Ni0.1 Ca0.3 La0.1 Y0.5 | -0.3278735
5954 | 0.1 | 0.1 | 0 | 0 | 0 | 0.5 | 0.3 | 0 | 0.1289678 | 1.583691 | 0.009695122 | 10.06 | 1.256264 | -0.0097131 | 107.4876345 | 107.4876345 | -0.5839763 | 0.1933548 | 0.275 | 4.1 | 8.96 | 4.282 | 15 | 0 | 15 | 30.352 | 0.7644666 | 10.7348 | -0.1747518 | 160.7896225 | 629.9533333 | 613.8909524 | Mn0.1Ni0.1La0.5Y0.3 | Mn0.1 Ni0.1 La0.5 Y0.3 | -0.2006916
5955 | 0 | 0.2 | 0 | 0.2 | 0 | 0.5 | 0.1 | 0 | 0.1481166 | 1.3226 | 0.005842649 | 12.4 | 1.311649 | -0.01014813 | 98.0976 | 98.0976 | -0.4625709 | 0.2620831 | 0.4255 | 4.2 | 10.32 | 3.928 | 10 | 0 | 10 | 26.5166 | 0.9328853 | 11.37522 | -0.2772572 |  | 803.7038095 | 1208.747619 | Ni0.2Ca0.2La0.5Y0.1 | Ni0.2 Ca0.2 La0.5 Y0.1 | -0.09490397
5956 | 0 | 0 | 0.2 | 0.2 | 0 | 0.3 | 0 | 0.3 | 0.1060067 | 0.4211898 | 0.004318768 | 10.04 | 1.170433 | -0.01135824 | 88.993641 | 88.993641 | -1.010751 | 0.1442927 | 0.2637 | 5.6 | 24.12 | 2.767 | 2 | 1 | 1 | 10.535 | 0.5283102 | 3.0423 | -0.1276679 | 1.994 | 9.688419048 | 12.63693333 | Mg0.2Ca0.2La0.3In0.3 | Mg0.2 Ca0.2 La0.3 In0.3 | -2.013747
5957 | 0.5 | 0.3 | 0 | 0 | 0 | 0.2 | 0 | 0 | 0.1632217 | 1.287902 | 0.02229607 | 10.06 | 1.27791 | -0.008560535 | 72.8581365 | 72.8581365 | -0.3213253 | 0.1592884 | 0.3623 | 7.1 | 10.08 | 3.686 | 14 | 0 | 14 | 63.757 | 0.3832017 | 9.9899 | -0.08625938 | 266.12315 | 1099.052381 | 1430.238095 | Mn0.5Ni0.3La0.2 | Mn0.5 Ni0.3 La0.2 | 0.04101839
5958 | 0 | 0 | 0.2 | 0 | 0 | 0 | 0.7 | 0.1 | 0.0553139 | 0.7203477 | -0.003165093 | 4.44 | 1.08954 | -0.006666319 | 78.576895 | 78.576895 | -2.178801 | 0.06536908 | 0.093 | 3.8 | 13.76 | 3.613 | 2 | 1 | 1 | 21.9048 | 0.3155992 | 2.99928 | -0.06955227 | 35.810025 | 150.0337381 | 124.1857619 | Mg0.2Y0.7In0.1 | Mg0.2 Y0.7 In0.1 | -0.8238111
5959 | 0 | 0.2 | 0.2 | 0 | 0.4 | 0 | 0 | 0.2 | 0.1146289 | 1.449959 | -0.0003019512 | 8 | 1.162055 | -0.01107574 | 61.90128 | 61.90128 | -0.8429158 | 0.1520025 | 0.3624 | 8.2 | 10.24 | 3.406 | 15 | 1 | 14 | 51.8356 | 0.6572884 | 17.57952 | -0.242324 |  | 644.6519048 | 414.2904762 | Ni0.2Mg0.2Fe0.4In0.2 | Ni0.2 Mg0.2 Fe0.4 In0.2 | -0.1906747
5960 | 0 | 0 | 0.2 | 0 | 0.5 | 0 | 0.2 | 0.1 | 0.1511346 | 2.352467 | -0.02083822 | 11.74 | 1.244373 | -0.01014813 | 62.04647 | 62.04647 | -0.4442814 | 0.1831857 | 0.4055 | 6.3 | 6.44 | 3.568 | 8 | 1 | 7 | 49.7648 | 0.648344 | 16.92928 | -0.2380904 | 0.0454 | 15.96704762 | 22.50861905 | Mg0.2Fe0.5Y0.2In0.1 | Mg0.2 Fe0.5 Y0.2 In0.1 | -1.796775
5961 | 0 | 0 | 0.4 | 0.3 | 0 | 0.2 | 0.1 | 0 | 0.09676669 | 4.204578 | 0.004737523 | 9.5 | 1.147523 | -0.01064071 | 58.417079 | 58.417079 | -1.136367 | 0.1214808 | 0.1977 | 2.3 | 2.84 | 2.487 | 2 | 0 | 2 | 14.7134 | 0.3804317 | 2.95802 | -0.06195108 | 3.4543 | 21.28266667 | 14.96147619 | Mg0.4Ca0.3La0.2Y0.1 | Mg0.4 Ca0.3 La0.2 Y0.1 | -1.671974
5962 | 0 | 0 | 0.3 | 0.1 | 0.6 | 0 | 0 | 0 | 0.1736502 | 0.6037085 | -0.008724141 | 12.09 | 1.345609 | -0.007465521 | 44.8063 | 44.8063 | -0.2475765 | 0.20501 | 0.4362 | 5.6 | 18.24 | 3.205 | 6 | 0 | 6 | 54.8558 | 0.5974121 | 16.29858 | -0.2014172 | 179.0201946 | 653.4835714 | 402.9583333 | Mg0.3Ca0.1Fe0.6 | Mg0.3 Ca0.1 Fe0.6 | -0.1847653
5963 | 0 | 0 | 0.3 | 0.1 | 0 | 0.3 | 0 | 0.3 | 0.09799369 | 0.4353494 | 0.007034429 | 8.79 | 1.171969 | -0.01092322 | 87.416341 | 87.416341 | -1.137508 | 0.1186336 | 0.2175 | 5.6 | 21.96 | 2.734 | 2 | 1 | 1 | 11.5352 | 0.5027033 | 3.08928 | -0.1215377 | 1.53385 | 14.03497143 | 13.81355714 | Mg0.3Ca0.1La0.3In0.3 | Mg0.3 Ca0.1 La0.3 In0.3 | -1.852788
5964 | 0.5 | 0 | 0 | 0.1 | 0.4 | 0 | 0 | 0 | 0.1607903 | 1.604195 | 0.002980451 | 7.89 | 1.352327 | -0.007842999 | 53.8148225 | 53.8148225 | -0.303363 | 0.1512059 | 0.2862 | 6.9 | 7.8 | 3.356 | 11 | 0 | 11 | 71.6038 | 0.3008861 | 7.42458 | -0.06733516 | 764.4465 | 2645.838095 | 3275.842857 | Mn0.5Ca0.1Fe0.4 | Mn0.5 Ca0.1 Fe0.4 | 0.4225633
5965 | 0 | 0 | 0 | 0 | 0.1 | 0.1 | 0.6 | 0.2 | 0.1062696 | 0.7013532 | 0.009618444 | 8.46 | 1.263792 | -0.009053114 | 95.782157 | 95.782157 | -0.8016415 | 0.1563789 | 0.2424 | 5.5 | 18.92 | 4.001 | 9 | 1 | 8 | 25.8686 | 0.7920053 | 9.09082 | -0.2156822 | 90.190475 | 351.7322952 | 321.1155476 | Fe0.1La0.1Y0.6In0.2 | Fe0.1 La0.1 Y0.6 In0.2 | -0.4537878
5966 | 0 | 0 | 0 | 0 | 0.2 | 0 | 0.4 | 0.4 | 0.1256992 | 0.6363258 | 0.002160774 | 10.56 | 1.236382 | -0.008770606 | 92.65854 | 92.65854 | -0.5550913 | 0.1658624 | 0.3328 | 8 | 17.28 | 3.612 | 8 | 1 | 7 | 28.1152 | 1.012564 | 14.21248 | -0.3252311 | 72.843825 | 272.1128571 | 187.3471905 | Fe0.2Y0.4In0.4 | Fe0.2 Y0.4 In0.4 | -0.5652509
5967 | 0 | 0.2 | 0 | 0 | 0.7 | 0 | 0 | 0.1 | 0.06975067 | 2.532399 | 0.002835861 | 2.82 | 1.14291 | -0.006666319 | 62.31198 | 62.31198 | -1.370217 | 0.07045741 | 0.1359 | 8.9 | 4.36 | 4.136 | 15 | 1 | 14 | 72.4468 | 0.3181364 | 7.77768 | -0.07922654 | 176.0130535 | 794.6716667 | 694.5890476 | Ni0.2Fe0.7In0.1 | Ni0.2 Fe0.7 In0.1 | -0.09981227
5968 | 0 | 0.1 | 0 | 0 | 0.8 | 0.1 | 0 | 0 | 0.1414247 | 77.07705 | -0.02245674 | 5.65 | 1.291716 | -0.005312911 | 64.435887 | 64.435887 | -0.2656331 | 0.1135746 | 0.1827 | 7.7 | 0.12 | 4.315 | 15 | 0 | 15 | 74.212 | 0.2676283 | 6.4478 | -0.05128942 | 544.192025 | 1001.405238 | 473.242381 | Ni0.1Fe0.8La0.1 | Ni0.1 Fe0.8 La0.1 | 0.0006098587
5969 | 0.1 | 0 | 0 | 0.1 | 0 | 0.5 | 0.3 | 0 | 0.09580644 | 3.267898 | 0.001959805 | 7.41 | 1.276984 | -0.0097131 | 105.6260945 | 105.6260945 | -1.058202 | 0.1367526 | 0.1755 | 3.3 | 4.16 | 4.022 | 7 | 0 | 7 | 23.5828 | 0.7883486 | 7.85808 | -0.1751139 |  | 345.9428571 | 442.3447619 | Mn0.1Ca0.1La0.5Y0.3 | Mn0.1 Ca0.1 La0.5 Y0.3 | -0.4609956
5970 | 0 | 0 | 0.2 | 0 | 0.1 | 0.2 | 0 | 0.5 | 0.1050586 | 0.6556067 | 8.815055e-05 | 8.22 | 1.270571 | -0.01014813 | 95.635594 | 95.635594 | -0.9194384 | 0.1288197 | 0.2455 | 8.3 | 12.68 | 2.884 | 8 | 1 | 7 | 16.47 | 1.364398 | 9.0844 | -0.3642993 | 0.72474 | 9.760642857 | 15.17880952 | Mg0.2Fe0.1La0.2In0.5 | Mg0.2 Fe0.1 La0.2 In0.5 | -2.010522
5971 | 0.3 | 0.1 | 0.2 | 0.4 | 0 | 0 | 0 | 0 | 0.1923148 | 1.860794 | -0.0128726 | 17.1 | 1.321049 | -0.01064071 | 43.2429535 | 43.2429535 | -0.2877035 | 0.2686155 | 0.5235 | 4.3 | 7.2 | 2.358 | 13 | 0 | 13 | 36.8762 | 0.8753281 | 16.55478 | -0.2998346 | 617.695 | 1825.314286 | 1247.471429 | Mn0.3Ni0.1Mg0.2Ca0.4 | Mn0.3 Ni0.1 Mg0.2 Ca0.4 | 0.2613377
5972 | 0.3 | 0.2 | 0 | 0 | 0.5 | 0 | 0 | 0 | 0.02435192 | 5.371736 | 0.002790953 | 1.51 | 1.033541 | -0.008560535 | 56.1425935 | 56.1425935 | -14.43558 | 0.05680879 | 0.144 | 8.1 | 2.72 | 3.904 | 19 | 0 | 19 | 78.726 | 0.03607481 | 1.4852 | -0.0007210906 | 419.25475 | 1622.180952 | 3160.704762 | Mn0.3Ni0.2Fe0.5 | Mn0.3 Ni0.2 Fe0.5 | 0.2100993
5973 | 0.1 | 0.1 | 0.2 | 0 | 0 | 0 | 0.6 | 0 | 0.1185514 | 1.38295 | -0.02442965 | 9.58 | 1.227173 | -0.009053114 | 69.5676545 | 69.5676545 | -0.6441467 | 0.1830245 | 0.2875 | 3.9 | 10.4 | 3.66 | 14 | 0 | 14 | 34.109 | 0.6184698 | 9.3627 | -0.1297184 | 188.239845 | 800.8452381 | 1319.419048 | Mn0.1Ni0.1Mg0.2Y0.6 | Mn0.1 Ni0.1 Mg0.2 Y0.6 | -0.0964514
5974 | 0.6 | 0 | 0 | 0 | 0 | 0.1 | 0 | 0.3 | 0.1214264 | 4.809558 | 0.01392179 | 8.4 | 1.241611 | -0.007465521 | 81.298774 | 81.298774 | -0.5063305 | 0.09881669 | 0.1977 | 8.4 | 1.8 | 2.955 | 7 | 1 | 6 | 48.5214 | 0.7095345 | 17.13462 | -0.2729208 | 220.7641018 | 758.4347619 | 1139.580952 | Mn0.6La0.1In0.3 | Mn0.6 La0.1 In0.3 | -0.1200818
5975 | 0.2 | 0.1 | 0 | 0.4 | 0 | 0 | 0 | 0.3 | 0.1825805 | 0.9712648 | 0.01370284 | 16.41 | 1.320014 | -0.01064071 | 67.333549 | 67.333549 | -0.3191993 | 0.2588704 | 0.507 | 7.1 | 11.52 | 2.52 | 14 | 1 | 13 | 26.8706 | 1.199069 | 15.21282 | -0.475716 | 152.8588 | 807.2857143 | 774.6964286 | Mn0.2Ni0.1Ca0.4In0.3 | Mn0.2 Ni0.1 Ca0.4 In0.3 | -0.09297273
5976 | 0.3 | 0.2 | 0 | 0 | 0.4 | 0 | 0.1 | 0 | 0.1184847 | 3.411427 | -0.01615126 | 5.91 | 1.253283 | -0.01064071 | 59.4486785 | 59.4486785 | -0.7579601 | 0.1200337 | 0.2709 | 7.6 | 5.32 | 3.913 | 20 | 0 | 20 | 73.154 | 0.2188679 | 5.9412 | -0.03047703 | 544.127875 | 1863.211905 | 2490.216667 | Mn0.3Ni0.2Fe0.4Y0.1 | Mn0.3 Ni0.2 Fe0.4 Y0.1 | 0.2702623
5977 | 0 | 0 | 0.3 | 0 | 0.6 | 0 | 0 | 0.1 | 0.1197882 | 0.6162012 | -0.006730372 | 8.25 | 1.161923 | -0.007465521 | 52.2803 | 52.2803 | -0.5202742 | 0.1554132 | 0.3417 | 6.7 | 17.04 | 3.273 | 7 | 1 | 6 | 54.4928 | 0.611297 | 16.62528 | -0.2158034 | 51.816225 | 291.3403571 | 380.6722071 | Mg0.3Fe0.6In0.1 | Mg0.3 Fe0.6 In0.1 | -0.5355994
5978 | 0.1 | 0 | 0 | 0.6 | 0 | 0.2 | 0.1 | 0 | 0.1086453 | 0.9982589 | 0.006604132 | 8.87 | 1.271628 | -0.009053114 | 66.2122835 | 66.2122835 | -0.7669658 | 0.198046 | 0.2661 | 2.8 | 11.24 | 2.727 | 7 | 0 | 7 | 17.6288 | 1.160122 | 8.11968 | -0.2738738 |  | 410.6633333 | 195.8128571 | Mn0.1Ca0.6La0.2Y0.1 | Mn0.1 Ca0.6 La0.2 Y0.1 | -0.3865141
5979 | 0.3 | 0.4 | 0 | 0.3 | 0 | 0 | 0 | 0 | 0.221449 | 37.25357 | 0.02269377 | 15.93 | 1.333006 | -0.009053114 | 51.9821735 | 51.9821735 | -0.1846081 | 0.2658733 | 0.579 | 6.7 | 0.36 | 3.204 | 13 | 0 | 13 | 55.1834 | 0.5674712 | 14.52402 | -0.165487 | 291.263 | 1366.545238 | 1475.647619 | Mn0.3Ni0.4Ca0.3 | Mn0.3 Ni0.4 Ca0.3 | 0.135624
5980 | 0 | 0.3 | 0 | 0 | 0 | 0.5 | 0.2 | 0 | 0.1620325 | 0.5340195 | 0.02325281 | 13.13 | 1.259962 | -0.008560535 | 104.841925 | 104.841925 | -0.3260592 | 0.2447568 | 0.4275 | 5.1 | 23.64 | 4.441 | 10 | 0 | 10 | 35.13 | 0.7530864 | 13.065 | -0.199513 | 179.814565 | 436.6719048 | 323.6342857 | Ni0.3La0.5Y0.2 | Ni0.3 La0.5 Y0.2 | -0.3598447
5981 | 0 | 0 | 0 | 0.3 | 0.5 | 0 | 0.1 | 0.1 | 0.216249 | 0.9950316 | -0.0006189885 | 17.88 | 1.333843 | -0.0097131 | 60.318285 | 60.318285 | -0.2077062 | 0.2691552 | 0.562 | 6.2 | 14.28 | 3.381 | 8 | 1 | 7 | 45.9202 | 0.7846599 | 18.68278 | -0.3229178 | 1.9025 | 10.04205238 | 16.74371429 | Ca0.3Fe0.5Y0.1In0.1 | Ca0.3 Fe0.5 Y0.1 In0.1 | -1.998178
5982 | 0 | 0 | 0 | 0.1 | 0.2 | 0.5 | 0 | 0.2 | 0.1549306 | 1.202127 | 0.003881744 | 13.74 | 1.322779 | -0.01014813 | 107.593135 | 107.593135 | -0.4227774 | 0.2101833 | 0.3958 | 5.9 | 9.76 | 3.779 | 8 | 1 | 7 | 25.2404 | 1.128532 | 12.82432 | -0.3998549 | 1.5711 | 13.15038095 | 6.852652381 | Ca0.1Fe0.2La0.5In0.2 | Ca0.1 Fe0.2 La0.5 In0.2 | -1.881062
5983 | 0.3 | 0 | 0 | 0 | 0.1 | 0.2 | 0.4 | 0 | 0.1578529 | 35.35819 | -0.001208519 | 13.19 | 1.269411 | -0.01064071 | 85.4093475 | 85.4093475 | -0.427037 | 0.1840747 | 0.348 | 4.7 | 0.48 | 3.946 | 13 | 0 | 13 | 44.41 | 0.6206055 | 14.3652 | -0.167837 | 188.5681 | 748.847619 | 956.7757143 | Mn0.3Fe0.1La0.2Y0.4 | Mn0.3 Fe0.1 La0.2 Y0.4 | -0.1256065
5984 | 0.1 | 0 | 0.2 | 0 | 0 | 0 | 0.4 | 0.3 | 0.09070725 | 0.6581161 | -0.01390582 | 7.83 | 1.197062 | -0.01064071 | 80.3625445 | 80.3625445 | -1.293262 | 0.1141696 | 0.2175 | 6.2 | 19.16 | 3.098 | 7 | 1 | 6 | 22.5624 | 0.8943382 | 9.53752 | -0.2491529 |  | 338.2504762 | 258.0209524 | Mn0.1Mg0.2Y0.4In0.3 | Mn0.1 Mg0.2 Y0.4 In0.3 | -0.4707616
5985 | 0.3 | 0.1 | 0 | 0 | 0 | 0.4 | 0 | 0.2 | 0.1605401 | 0.8212435 | 0.01408319 | 13.74 | 1.265935 | -0.01064071 | 100.8765415 | 100.8765415 | -0.4128608 | 0.1761922 | 0.3747 | 6.9 | 15.44 | 3.612 | 15 | 1 | 14 | 37.1706 | 0.8633689 | 16.53142 | -0.3196852 | 151.826905 | 544.3280952 | 382.9195238 | Mn0.3Ni0.1La0.4In0.2 | Mn0.3 Ni0.1 La0.4 In0.2 | -0.2641392
5986 | 0.2 | 0 | 0.1 | 0 | 0 | 0.2 | 0 | 0.5 | 0.1115354 | 0.5954141 | 0.01233123 | 9.05 | 1.233794 | -0.01014813 | 98.608203 | 98.608203 | -0.8157568 | 0.11133 | 0.2273 | 8.7 | 14.48 | 2.889 | 7 | 1 | 6 | 21.886 | 1.270853 | 12.7756 | -0.4193752 |  | 426.3852381 | 331.3219048 | Mn0.2Mg0.1La0.2In0.5 | Mn0.2 Mg0.1 La0.2 In0.5 | -0.3701978
5987 | 0.3 | 0.2 | 0 | 0.1 | 0 | 0 | 0.4 | 0 | 0.176923 | 1.96492 | -0.005375898 | 14.69 | 1.327689 | -0.01064071 | 67.7902335 | 67.7902335 | -0.3399398 | 0.2297381 | 0.491 | 5.5 | 8.84 | 3.696 | 14 | 0 | 14 | 49.0218 | 0.5592576 | 14.28098 | -0.1546432 | 511.8255 | 1069.331905 | 1560.854524 | Mn0.3Ni0.2Ca0.1Y0.4 | Mn0.3 Ni0.2 Ca0.1 Y0.4 | 0.02911252
5988 | 0 | 0.4 | 0.3 | 0.1 | 0 | 0 | 0.2 | 0 | 0.1677797 | 1.075578 | 0.00101574 | 14.13 | 1.329552 | -0.01064071 | 52.55783 | 52.55783 | -0.3779997 | 0.2499868 | 0.531 | 5.4 | 14.24 | 3.287 | 9 | 0 | 9 | 41.1238 | 0.6838117 | 14.74578 | -0.2259229 | 194.874406 | 751.3090476 | 801.6061905 | Ni0.4Mg0.3Ca0.1Y0.2 | Ni0.4 Mg0.3 Ca0.1 Y0.2 | -0.1241814
5989 | 0.5 | 0 | 0.1 | 0 | 0.2 | 0 | 0.2 | 0 | 0.1423757 | 6.654635 | 0.01129212 | 10.04 | 1.246345 | -0.01014813 | 58.8496925 | 58.8496925 | -0.5006266 | 0.1496056 | 0.3268 | 5.9 | 2.4 | 3.341 | 12 | 0 | 12 | 61.46 | 0.4124853 | 12.2108 | -0.09899986 | 448.8816 | 1715.928571 | 2505.685714 | Mn0.5Mg0.1Fe0.2Y0.2 | Mn0.5 Mg0.1 Fe0.2 Y0.2 | 0.2344992
5990 | 0.3 | 0 | 0 | 0.2 | 0 | 0.4 | 0 | 0.1 | 0.1624416 | 106.3073 | -0.01428077 | 14.75 | 1.283824 | -0.01064071 | 91.5410015 | 91.5410015 | -0.4032513 | 0.2040261 | 0.3899 | 5 | 0.12 | 3.284 | 7 | 1 | 6 | 30.7644 | 0.9812482 | 14.85072 | -0.3810766 |  | 531.91 | 794.5395238 | Mn0.3Ca0.2La0.4In0.1 | Mn0.3 Ca0.2 La0.4 In0.1 | -0.2741618
5991 | 0.6 | 0 | 0.2 | 0.1 | 0.1 | 0 | 0 | 0 | 0.1552744 | 1.110526 | 0.009785099 | 10.2 | 1.344955 | -0.009053114 | 47.416127 | 47.416127 | -0.37549 | 0.1663655 | 0.3342 | 5.6 | 11.32 | 2.666 | 11 | 0 | 11 | 58.2718 | 0.4996824 | 13.77378 | -0.1562655 | 618.935 | 2272.457143 | 2758.880952 | Mn0.6Mg0.2Ca0.1Fe0.1 | Mn0.6 Mg0.2 Ca0.1 Fe0.1 | 0.3564957
5992 | 0 | 0 | 0 | 0.4 | 0.2 | 0.3 | 0.1 | 0 | 0.1572499 | 0.9729887 | -0.001564733 | 13.68 | 1.315239 | -0.01064071 | 77.762426 | 77.762426 | -0.4303181 | 0.2663658 | 0.4319 | 3.6 | 14.72 | 3.37 | 8 | 0 | 8 | 26.3002 | 1.070261 | 13.01458 | -0.336728 | 0.8403 | 14.95231905 | 8.316604762 | Ca0.4Fe0.2La0.3Y0.1 | Ca0.4 Fe0.2 La0.3 Y0.1 | -1.825291
5993 | 0 | 0 | 0 | 0.4 | 0.2 | 0.2 | 0 | 0.2 | 0.1704661 | 4.126987 | 0.0004349165 | 15.84 | 1.319493 | -0.01107574 | 77.944894 | 77.944894 | -0.3811504 | 0.2643508 | 0.4888 | 5.6 | 3.04 | 2.99 | 8 | 1 | 7 | 22.9748 | 1.283948 | 13.05088 | -0.4736757 | 3.092535 | 14.37952381 | 11.29508095 | Ca0.4Fe0.2La0.2In0.2 | Ca0.4 Fe0.2 La0.2 In0.2 | -1.842255
5994 | 0.1 | 0.1 | 0 | 0 | 0.4 | 0 | 0 | 0.4 | 0.1029252 | 0.9834572 | 0.004677684 | 7.26 | 1.139151 | -0.009923171 | 79.6283445 | 79.6283445 | -0.9367146 | 0.1149466 | 0.2763 | 10.1 | 12.32 | 3.456 | 20 | 1 | 19 | 49.2562 | 0.7559253 | 18.68478 | -0.248855 | 131.433975 | 613.9804762 | 459.7264333 | Mn0.1Ni0.1Fe0.4In0.4 | Mn0.1 Ni0.1 Fe0.4 In0.4 | -0.2118454
5995 | 0.2 | 0 | 0.6 | 0 | 0 | 0.1 | 0 | 0.1 | 0.09485285 | 8.549116 | -0.02248585 | 7.16 | 1.234202 | -0.009053114 | 50.942956 | 50.942956 | -1.00623 | 0.1160191 | 0.2077 | 4.2 | 1.08 | 2.189 | 7 | 1 | 6 | 27.5838 | 0.8987849 | 10.86398 | -0.2678331 |  | 338.0209524 | 473.6419048 | Mn0.2Mg0.6La0.1In0.1 | Mn0.2 Mg0.6 La0.1 In0.1 | -0.4710564
5996 | 0.3 | 0 | 0.1 | 0.5 | 0 | 0 | 0 | 0.1 | 0.1790135 | 2.425055 | -0.01325691 | 16.28 | 1.282812 | -0.0097131 | 50.4327135 | 50.4327135 | -0.3031001 | 0.2526512 | 0.4485 | 4.6 | 4.6 | 2.199 | 6 | 1 | 5 | 28.7438 | 1.094083 | 15.15078 | -0.4085763 | 174.93815 | 922.5661905 | 1261.57619 | Mn0.3Mg0.1Ca0.5In0.1 | Mn0.3 Mg0.1 Ca0.5 In0.1 | -0.03500247
5997 | 0 | 0.2 | 0.3 | 0 | 0 | 0 | 0.3 | 0.2 | 0.1167925 | 0.7145561 | -0.004581915 | 9.83 | 1.231353 | -0.01135824 | 68.665535 | 68.665535 | -0.8326867 | 0.1923572 | 0.3685 | 6.1 | 19.84 | 3.156 | 10 | 1 | 9 | 28.7036 | 0.8501578 | 12.17112 | -0.2719553 | 84.8973 | 325.1619048 | 390.7566667 | Ni0.2Mg0.3Y0.3In0.2 | Ni0.2 Mg0.3 Y0.3 In0.2 | -0.4879003
5998 | 0.1 | 0 | 0 | 0 | 0.2 | 0 | 0 | 0.7 | 0.08729815 | 0.4732187 | -0.00162376 | 5.95 | 1.135879 | -0.006666319 | 97.0354045 | 97.0354045 | -0.874734 | 0.1003372 | 0.1923 | 11.4 | 11.48 | 2.912 | 12 | 1 | 11 | 26.5656 | 1.314064 | 16.08632 | -0.4138126 | 131.4896048 | 532.4471429 | 617.645 | Mn0.1Fe0.2In0.7 | Mn0.1 Fe0.2 In0.7 | -0.2737235
5999 | 0.8 | 0.1 | 0 | 0.1 | 0 | 0 | 0 | 0 | 0.1516733 | 2.458861 | -0.01566437 | 6.75 | 1.343926 | -0.005312911 | 53.827576 | 53.827576 | -0.2309481 | 0.1466274 | 0.2385 | 6.8 | 3.24 | 2.964 | 13 | 0 | 13 | 69.4568 | 0.298088 | 6.32748 | -0.06734774 | 477.299 | 2004.061905 | 2330.959524 | Mn0.8Ni0.1Ca0.1 | Mn0.8 Ni0.1 Ca0.1 | 0.3019111
6000 | 0.1 | 0 | 0.6 | 0 | 0.3 | 0 | 0 | 0 | 0.1118032 | 0.6070596 | -0.02561287 | 8.19 | 1.158409 | -0.007465521 | 36.8303045 | 36.8303045 | -0.5972442 | 0.1700314 | 0.3408 | 4.3 | 15.36 | 2.482 | 11 | 0 | 11 | 42.524 | 0.7254699 | 15.2484 | -0.1748221 | 232.518745 | 896.7085714 | 1017.052857 | Mn0.1Mg0.6Fe0.3 | Mn0.1 Mg0.6 Fe0.3 | -0.04734868
6001 | 0 | 0.1 | 0 | 0.1 | 0.3 | 0 | 0.5 | 0 | 0.1805739 | 7.91297 | -0.00460683 | 14.91 | 1.330863 | -0.0097131 | 71.083565 | 71.083565 | -0.2978846 | 0.247846 | 0.498 | 5.1 | 2.12 | 4.097 | 15 | 0 | 15 | 45.5968 | 0.6265116 | 14.83848 | -0.1742416 | 216.6552 | 849.3490476 | 1246.37619 | Ni0.1Ca0.1Fe0.3Y0.5 | Ni0.1 Ca0.1 Fe0.3 Y0.5 | -0.0709138
6002 | 0 | 0.3 | 0 | 0 | 0 | 0.3 | 0.4 | 0 | 0.1575232 | 0.5873116 | 0.001464115 | 12.81 | 1.260988 | -0.009053114 | 94.842001 | 94.842001 | -0.3648452 | 0.243337 | 0.4263 | 5.1 | 24.6 | 4.421 | 10 | 0 | 10 | 37.308 | 0.6732062 | 12.6294 | -0.1808897 | 77.5482 | 406.6957143 | 494.4452381 | Ni0.3La0.3Y0.4 | Ni0.3 La0.3 Y0.4 | -0.3907304
6003 | 0.4 | 0.1 | 0.2 | 0 | 0 | 0.3 | 0 | 0 | 0.1603255 | 7.487549 | -0.01683191 | 13.21 | 1.269016 | -0.01064071 | 74.377199 | 74.377199 | -0.4139669 | 0.1773821 | 0.3763 | 5.1 | 1.88 | 3.255 | 14 | 0 | 14 | 46.058 | 0.6553215 | 15.2898 | -0.2041909 | 408.8577515 | 1402.309524 | 988.2807143 | Mn0.4Ni0.1Mg0.2La0.3 | Mn0.4 Ni0.1 Mg0.2 La0.3 | 0.1468439
6004 | 0 | 0.1 | 0 | 0.2 | 0.6 | 0 | 0 | 0.1 | 0.2105583 | 1.078859 | -0.001148462 | 13.69 | 1.345422 | -0.009053114 | 58.87374 | 58.87374 | -0.2041989 | 0.2216396 | 0.4566 | 7.5 | 12.8 | 3.632 | 15 | 1 | 14 | 58.2614 | 0.5866942 | 16.09482 | -0.2239167 | 175.64785 | 743.3071429 | 719.15 | Ni0.1Ca0.2Fe0.6In0.1 | Ni0.1 Ca0.2 Fe0.6 In0.1 | -0.1288317
6005 | 0.2 | 0.6 | 0.1 | 0.1 | 0 | 0 | 0 | 0 | 0.1680956 | 3.177643 | 0.001974528 | 9.61 | 1.344116 | -0.009053114 | 52.641949 | 52.641949 | -0.3203946 | 0.1907044 | 0.421 | 7.8 | 4.4 | 3.583 | 13 | 0 | 13 | 62.8058 | 0.4032869 | 10.36578 | -0.1139708 | 417.9409 | 1391.614524 | 1702.352381 | Mn0.2Ni0.6Mg0.1Ca0.1 | Mn0.2 Ni0.6 Mg0.1 Ca0.1 | 0.143519
6006 | 0.4 | 0 | 0.4 | 0 | 0.1 | 0 | 0.1 | 0 | 0.1192947 | 1.634879 | -0.01994008 | 9.34 | 1.243467 | -0.009923171 | 46.172303 | 46.172303 | -0.6972814 | 0.1492813 | 0.3157 | 4.7 | 8.12 | 2.637 | 12 | 0 | 12 | 48.284 | 0.6082216 | 15.1556 | -0.1601196 | 485.1425 | 1202.380952 | 1313.67619 | Mn0.4Mg0.4Fe0.1Y0.1 | Mn0.4 Mg0.4 Fe0.1 Y0.1 | 0.08004209
6007 | 0 | 0 | 0 | 0 | 0.3 | 0.7 | 0 | 0 | 0.1687172 | 1.666789 | 0.009381684 | 13.02 | 1.264568 | -0.005078726 | 113.987329 | 113.987329 | -0.178417 | 0.2180999 | 0.3696 | 4.5 | 4.2 | 4.413 | 7 | 0 | 7 | 34.893 | 0.874804 | 13.9881 | -0.22402 | 161.82948 | 461.1885714 | 240.3190476 | Fe0.3La0.7 | Fe0.3 La0.7 | -0.3361215
6008 | 0.5 | 0 | 0 | 0.4 | 0.1 | 0 | 0 | 0 | 0.2167014 | 0.5664116 | 0.02291284 | 17.19 | 1.331539 | -0.007842999 | 49.0847225 | 49.0847225 | -0.1670163 | 0.2621308 | 0.4992 | 5.1 | 19.2 | 2.624 | 11 | 0 | 11 | 49.3552 | 0.6953864 | 17.04888 | -0.214274 | 673.0215 | 1974.07619 | 3563.52381 | Mn0.5Ca0.4Fe0.1 | Mn0.5 Ca0.4 Fe0.1 | 0.2953639
6009 | 0.4 | 0.1 | 0.1 | 0 | 0 | 0 | 0 | 0.4 | 0.08920631 | 5.889628 | 0.01975309 | 6.74 | 1.154499 | -0.009923171 | 76.202258 | 76.202258 | -1.24698 | 0.1108381 | 0.2455 | 9.2 | 1.76 | 2.771 | 14 | 1 | 13 | 41.3402 | 0.8490692 | 18.04698 | -0.3094342 | 166.232375 | 932.6578571 | 764.8009524 | Mn0.4Ni0.1Mg0.1In0.4 | Mn0.4 Ni0.1 Mg0.1 In0.4 | -0.03027765
6010 | 0.4 | 0 | 0 | 0.1 | 0.3 | 0 | 0 | 0.2 | 0.1594355 | 1.637831 | 0.009002765 | 10.44 | 1.347212 | -0.01064071 | 65.700118 | 65.700118 | -0.4186012 | 0.1590242 | 0.3378 | 8 | 8.76 | 3.14 | 12 | 1 | 11 | 56.5454 | 0.5988341 | 16.15482 | -0.2249548 | 312.294 | 1124.552381 | 1157.771429 | Mn0.4Ca0.1Fe0.3In0.2 | Mn0.4 Ca0.1 Fe0.3 In0.2 | 0.05097969
6011 | 0.4 | 0 | 0 | 0 | 0.2 | 0 | 0.4 | 0 | 0.1626713 | 15.43444 | 0.01380674 | 12.4 | 1.242058 | -0.008770606 | 68.706558 | 68.706558 | -0.3314423 | 0.1761359 | 0.3768 | 5.6 | 0.96 | 3.772 | 12 | 0 | 12 | 57.232 | 0.4495558 | 12.9728 | -0.08629196 | 276.196485 | 1170.96 | 1287.959524 | Mn0.4Fe0.2Y0.4 | Mn0.4 Fe0.2 Y0.4 | 0.06854206
6012 | 0.1 | 0.3 | 0.2 | 0 | 0 | 0 | 0.4 | 0 | 0.1503711 | 0.9266479 | -0.008764833 | 12.54 | 1.233306 | -0.01064071 | 63.5251645 | 63.5251645 | -0.4705893 | 0.2204849 | 0.4575 | 5.3 | 18.08 | 3.674 | 14 | 0 | 14 | 43.959 | 0.5885738 | 13.3027 | -0.150283 | 204.15045 | 766.5609524 | 583.7069048 | Mn0.1Ni0.3Mg0.2Y0.4 | Mn0.1 Ni0.3 Mg0.2 Y0.4 | -0.1154533
6013 | 0 | 0.1 | 0 | 0.5 | 0 | 0.2 | 0.2 | 0 | 0.117895 | 8.643474 | 0.01203461 | 9.95 | 1.304784 | -0.01014813 | 71.470604 | 71.470604 | -0.7301219 | 0.2511855 | 0.3413 | 3.2 | 1.56 | 3.132 | 10 | 0 | 10 | 19.326 | 1.027626 | 8.6074 | -0.2493588 |  | 630.0728571 | 998.8014286 | Ni0.1Ca0.5La0.2Y0.2 | Ni0.1 Ca0.5 La0.2 Y0.2 | -0.2006092
6014 | 0.8 | 0 | 0 | 0.2 | 0 | 0 | 0 | 0 | 0.1893004 | 0.4920567 | 0.003714758 | 11.04 | 1.301576 | -0.004160346 | 51.966036 | 51.966036 | -0.1160984 | 0.1867322 | 0.304 | 6 | 12.16 | 2.704 | 5 | 0 | 5 | 62.6876 | 0.4413122 | 11.06592 | -0.1255799 | 415.565 | 1754.866667 | 3091.752381 | Mn0.8Ca0.2 | Mn0.8 Ca0.2 | 0.2442441
6015 | 0.3 | 0.1 | 0 | 0.1 | 0 | 0.5 | 0 | 0 | 0.1758181 | 13.52246 | 0.001351699 | 15 | 1.320093 | -0.0097131 | 95.8112885 | 95.8112885 | -0.3142177 | 0.2209333 | 0.4305 | 4.8 | 0.96 | 3.739 | 14 | 0 | 14 | 38.6518 | 0.794254 | 15.42198 | -0.2486068 | 665.8955 | 1270.409286 | 706.0233333 | Mn0.3Ni0.1Ca0.1La0.5 | Mn0.3 Ni0.1 Ca0.1 La0.5 | 0.1039437
6016 | 0 | 0 | 0.5 | 0 | 0.1 | 0.2 | 0 | 0.2 | 0.1025934 | 1.916946 | 0.0001770402 | 8.07 | 1.269547 | -0.01014813 | 68.481694 | 68.481694 | -0.9641564 | 0.1354715 | 0.232 | 5 | 5.12 | 2.581 | 8 | 1 | 7 | 20.5596 | 1.020007 | 8.15152 | -0.2734621 | 0.9053 | 9.486785714 | 14.51204762 | Mg0.5Fe0.1La0.2In0.2 | Mg0.5 Fe0.1 La0.2 In0.2 | -2.022881
6017 | 0.4 | 0 | 0.1 | 0.2 | 0.3 | 0 | 0 | 0 | 0.1972507 | 1.015717 | -0.01361351 | 13.91 | 1.342458 | -0.01064071 | 49.174818 | 49.174818 | -0.2734849 | 0.2144312 | 0.4548 | 5.8 | 15.36 | 2.971 | 11 | 0 | 11 | 58.2716 | 0.5375435 | 15.07392 | -0.1734797 | 439.2392222 | 1460.894762 | 2571.969048 | Mn0.4Mg0.1Ca0.2Fe0.3 | Mn0.4 Mg0.1 Ca0.2 Fe0.3 | 0.1646189
6018 | 0.4 | 0.2 | 0.4 | 0 | 0 | 0 | 0 | 0 | 0.1046432 | 4.530566 | 0.01627297 | 7.68 | 1.155076 | -0.008770606 | 43.435898 | 43.435898 | -0.8009534 | 0.1597191 | 0.36 | 5.6 | 2.56 | 2.66 | 13 | 0 | 13 | 52.562 | 0.5469222 | 14.1984 | -0.1289364 | 312.271684 | 1263.742857 | 1983.380952 | Mn0.4Ni0.2Mg0.4 | Mn0.4 Ni0.2 Mg0.4 | 0.1016587
6019 | 0.5 | 0.2 | 0 | 0.1 | 0.2 | 0 | 0 | 0 | 0.1598353 | 9.315038 | 0.003076694 | 7.81 | 1.352131 | -0.01014813 | 54.3845025 | 54.3845025 | -0.3972289 | 0.1594852 | 0.3294 | 7.3 | 1.72 | 3.388 | 19 | 0 | 19 | 70.3098 | 0.3000983 | 7.20098 | -0.06646866 | 440.2345 | 1942.214286 | 3187.980952 | Mn0.5Ni0.2Ca0.1Fe0.2 | Mn0.5 Ni0.2 Ca0.1 Fe0.2 | 0.2882971
6020 | 0.1 | 0.5 | 0 | 0.2 | 0 | 0 | 0 | 0.2 | 0.1964907 | 1.80709 | -0.01833376 | 14.38 | 1.335567 | -0.01014813 | 65.8197045 | 65.8197045 | -0.2628463 | 0.2364363 | 0.5355 | 8.7 | 7.44 | 3.384 | 14 | 1 | 13 | 47.3942 | 0.7214653 | 16.95918 | -0.298108 | 162.5934778 | 745.2054762 | 1062.487619 | Mn0.1Ni0.5Ca0.2In0.2 | Mn0.1 Ni0.5 Ca0.2 In0.2 | -0.127724
6021 | 0 | 0.3 | 0 | 0 | 0.6 | 0 | 0 | 0.1 | 0.06945619 | 3.661605 | 0.0028531 | 2.85 | 1.14287 | -0.007465521 | 62.59682 | 62.59682 | -1.547527 | 0.07274609 | 0.1494 | 9.1 | 3.36 | 4.152 | 15 | 1 | 14 | 71.7998 | 0.318585 | 7.97178 | -0.07887122 | 165.587675 | 770.1957143 | 625.9038095 | Ni0.3Fe0.6In0.1 | Ni0.3 Fe0.6 In0.1 | -0.1133989
6022 | 0 | 0.2 | 0 | 0.6 | 0 | 0.1 | 0.1 | 0 | 0.1595611 | 3.457553 | -0.0149594 | 13.52 | 1.307557 | -0.009053114 | 58.566612 | 58.566612 | -0.3555853 | 0.3200566 | 0.4751 | 3.8 | 3.44 | 2.876 | 10 | 0 | 10 | 23.4958 | 1.122611 | 11.97938 | -0.3227162 |  | 867.6847619 | 508.1319048 | Ni0.2Ca0.6La0.1Y0.1 | Ni0.2 Ca0.6 La0.1 Y0.1 | -0.06163803
6023 | 0 | 0.5 | 0 | 0.2 | 0 | 0.2 | 0.1 | 0 | 0.208665 | 0.8661002 | 0.001254723 | 17.41 | 1.326018 | -0.01014813 | 74.033979 | 74.033979 | -0.2330702 | 0.2846454 | 0.6064 | 6.3 | 17.64 | 3.919 | 10 | 0 | 10 | 44.5586 | 0.6926789 | 16.13442 | -0.2578653 | 118.4619 | 617.9928571 | 936.6114286 | Ni0.5Ca0.2La0.2Y0.1 | Ni0.5 Ca0.2 La0.2 Y0.1 | -0.2090165
6024 | 0.5 | 0.2 | 0.1 | 0.2 | 0 | 0 | 0 | 0 | 0.1919646 | 3.2175 | -0.01468018 | 13.4 | 1.335567 | -0.01014813 | 49.6538025 | 49.6538025 | -0.2753871 | 0.2205401 | 0.474 | 6.1 | 4.48 | 2.867 | 13 | 0 | 13 | 56.4776 | 0.5327756 | 14.08272 | -0.1722945 | 448.54848 | 1498.419048 | 2153.447619 | Mn0.5Ni0.2Mg0.1Ca0.2 | Mn0.5 Ni0.2 Mg0.1 Ca0.2 | 0.1756333
6025 | 0 | 0 | 0 | 0.3 | 0 | 0.2 | 0.2 | 0.3 | 0.1008911 | 0.4631516 | -0.005798841 | 9.98 | 1.168533 | -0.01135824 | 92.031064 | 92.031064 | -1.115849 | 0.1630744 | 0.2847 | 5.7 | 26.04 | 3.076 | 3 | 1 | 2 | 11.4678 | 0.7110499 | 4.31718 | -0.1943154 | 1.7448 | 202.441919 | 524.027719 | Ca0.3La0.2Y0.2In0.3 | Ca0.3 La0.2 Y0.2 In0.3 | -0.6936996
6026 | 0 | 0.1 | 0 | 0.1 | 0.2 | 0 | 0 | 0.6 | 0.1418877 | 2.966371 | 0.002541075 | 10.39 | 1.338661 | -0.009053114 | 89.93694 | 89.93694 | -0.4496854 | 0.176349 | 0.3621 | 10.6 | 2.76 | 2.996 | 15 | 1 | 14 | 26.7816 | 1.287441 | 16.12172 | -0.4574322 | 148.8976 | 682.5552381 | 327.4238095 | Ni0.1Ca0.1Fe0.2In0.6 | Ni0.1 Ca0.1 Fe0.2 In0.6 | -0.1658622
6027 | 0 | 0.3 | 0 | 0 | 0.4 | 0.1 | 0 | 0.2 | 0.1469829 | 385.2069 | 0.008744334 | 9.21 | 1.286704 | -0.01064071 | 76.800167 | 76.800167 | -0.4925349 | 0.1454327 | 0.3387 | 9.1 | 0.04 | 3.995 | 16 | 1 | 15 | 57.3596 | 0.5736888 | 15.97132 | -0.2024919 | 201.32569 | 589.932381 |  | Ni0.3Fe0.4La0.1In0.2 | Ni0.3 Fe0.4 La0.1 In0.2 | -0.2291978
6028 | 0 | 0.3 | 0.4 | 0.1 | 0 | 0.2 | 0 | 0 | 0.1612966 | 1.116102 | 0.007791515 | 14.07 | 1.325356 | -0.01064071 | 59.118914 | 59.118914 | -0.4089969 | 0.2438486 | 0.4821 | 4.6 | 11.8 | 3.014 | 9 | 0 | 9 | 33.1768 | 0.8306575 | 13.30908 | -0.2755061 | 351.8151 | 1275.614286 | 384.5761905 | Ni0.3Mg0.4Ca0.1La0.2 | Ni0.3 Mg0.4 Ca0.1 La0.2 | 0.1057194
6029 | 0.1 | 0 | 0.1 | 0 | 0.4 | 0 | 0.4 | 0 | 0.1662011 | 11.02125 | 0.01606611 | 13.24 | 1.241173 | -0.009923171 | 65.8246445 | 65.8246445 | -0.3592385 | 0.1995689 | 0.4252 | 5.3 | 1.52 | 3.903 | 12 | 0 | 12 | 52.316 | 0.541711 | 14.6396 | -0.1372042 | 266.0113 | 891.3485714 | 1640.495238 | Mn0.1Mg0.1Fe0.4Y0.4 | Mn0.1 Mg0.1 Fe0.4 Y0.4 | -0.04995243
6030 | 0.3 | 0 | 0.3 | 0 | 0 | 0 | 0 | 0.4 | 0.07825139 | 2.624533 | 0.001325965 | 5.88 | 1.121772 | -0.009053114 | 69.7001135 | 69.7001135 | -1.478475 | 0.0987461 | 0.21 | 7.9 | 3.12 | 2.337 | 6 | 1 | 5 | 29.6552 | 1.051926 | 15.69528 | -0.385681 | 142.793975 | 706.6457143 | 868.1964286 | Mn0.3Mg0.3In0.4 | Mn0.3 Mg0.3 In0.4 | -0.1507983
6031 | 0.3 | 0 | 0 | 0.1 | 0 | 0.6 | 0 | 0 | 0.1538122 | 1.506016 | -0.02901401 | 12.81 | 1.28261 | -0.007465521 | 103.8324955 | 103.8324955 | -0.3155577 | 0.1869697 | 0.3246 | 4.1 | 6.36 | 3.742 | 6 | 0 | 6 | 32.6378 | 0.8827985 | 13.61778 | -0.2692712 | 369.459539 | 1137.838333 | 1259.225 | Mn0.3Ca0.1La0.6 | Mn0.3 Ca0.1 La0.6 | 0.05608056
6032 | 0.4 | 0.2 | 0 | 0 | 0.1 | 0 | 0 | 0.3 | 0.08813699 | 9.082168 | 0.003759415 | 6.18 | 1.139455 | -0.01064071 | 73.743798 | 73.743798 | -1.36979 | 0.1058562 | 0.2595 | 9.5 | 1.48 | 3.24 | 20 | 1 | 19 | 54.8884 | 0.6109704 | 15.79512 | -0.1929616 | 198.4472 | 744.9338095 | 785.7790476 | Mn0.4Ni0.2Fe0.1In0.3 | Mn0.4 Ni0.2 Fe0.1 In0.3 | -0.1278823
6033 | 0 | 0 | 0.4 | 0 | 0.1 | 0 | 0.4 | 0.1 | 0.09788352 | 1.927202 | -0.01487489 | 8.06 | 1.233433 | -0.009923171 | 62.35064 | 62.35064 | -1.035694 | 0.1427066 | 0.2247 | 4.1 | 6.76 | 3.032 | 8 | 1 | 7 | 25.7888 | 0.7634963 | 8.35168 | -0.1851166 | 1.15025 | 10.23443333 | 13.48771429 | Mg0.4Fe0.1Y0.4In0.1 | Mg0.4 Fe0.1 Y0.4 In0.1 | -1.989936
6034 | 0.3 | 0.2 | 0 | 0 | 0.1 | 0 | 0.4 | 0 | 0.1658831 | 1.432792 | 0.003057866 | 12.63 | 1.242377 | -0.01064071 | 69.3669335 | 69.3669335 | -0.3866927 | 0.1972347 | 0.444 | 6.1 | 12.64 | 3.94 | 20 | 0 | 20 | 56.438 | 0.4442565 | 12.6228 | -0.08191887 | 214.57995 | 947.0171429 | 804.0428571 | Mn0.3Ni0.2Fe0.1Y0.4 | Mn0.3 Ni0.2 Fe0.1 Y0.4 | -0.02364216
6035 | 0.2 | 0.1 | 0.1 | 0 | 0 | 0 | 0 | 0.6 | 0.08091199 | 7.796523 | 0.001036991 | 5.82 | 1.15264 | -0.009053114 | 88.178249 | 88.178249 | -1.382841 | 0.1123653 | 0.2235 | 10.4 | 0.96 | 2.691 | 14 | 1 | 13 | 26.7818 | 1.213093 | 15.62178 | -0.3994999 | 193.371463 | 646.2738095 | 469.5197619 | Mn0.2Ni0.1Mg0.1In0.6 | Mn0.2 Ni0.1 Mg0.1 In0.6 | -0.1895834
6036 | 0 | 0.3 | 0 | 0.2 | 0.5 | 0 | 0 | 0 | 0.2153245 | 1.980105 | 0.001123345 | 12.25 | 1.348067 | -0.008560535 | 53.54612 | 53.54612 | -0.1846349 | 0.2203665 | 0.4375 | 7.4 | 7.12 | 3.84 | 14 | 0 | 14 | 64.7466 | 0.4452858 | 12.44822 | -0.1229216 | 260.18795 | 1067.919524 | 1049.179048 | Ni0.3Ca0.2Fe0.5 | Ni0.3 Ca0.2 Fe0.5 | 0.02853853
6037 | 0.8 | 0 | 0.1 | 0 | 0 | 0.1 | 0 | 0 | 0.1259002 | 1.953727 | -0.02616548 | 6.91 | 1.244234 | -0.005312911 | 60.271483 | 60.271483 | -0.335181 | 0.109019 | 0.1852 | 6.1 | 3.88 | 2.934 | 6 | 0 | 6 | 64.443 | 0.3749082 | 9.6861 | -0.0980683 |  | 1972.638095 | 2091.809524 | Mn0.8Mg0.1La0.1 | Mn0.8 Mg0.1 La0.1 | 0.2950474
6038 | 0.1 | 0 | 0 | 0 | 0.4 | 0 | 0 | 0.5 | 0.1026042 | 0.5416509 | -0.0008357942 | 7.43 | 1.138064 | -0.007842999 | 85.2408045 | 85.2408045 | -0.7449923 | 0.1113658 | 0.2527 | 10.4 | 15.8 | 3.264 | 12 | 1 | 11 | 42.124 | 0.9121175 | 19.398 | -0.3078203 | 152.5038375 | 700.8469048 | 420.7352381 | Mn0.1Fe0.4In0.5 | Mn0.1 Fe0.4 In0.5 | -0.1543768
6039 | 0 | 0.4 | 0.1 | 0 | 0 | 0.5 | 0 | 0 | 0.1798355 | 0.45784 | -0.008936914 | 14.91 | 1.26466 | -0.007842999 | 95.360595 | 95.360595 | -0.2425109 | 0.2431389 | 0.49 | 5.7 | 23.64 | 4.162 | 9 | 0 | 9 | 39.211 | 0.7464989 | 14.4581 | -0.2181126 | 506.0745 | 683.0096905 | 685.8733333 | Ni0.4Mg0.1La0.5 | Ni0.4 Mg0.1 La0.5 | -0.1655731
6040 | 0.5 | 0 | 0 | 0.2 | 0 | 0 | 0 | 0.3 | 0.1710739 | 9.514393 | -0.02008074 | 13.11 | 1.29626 | -0.008560535 | 69.9300225 | 69.9300225 | -0.2925052 | 0.1839027 | 0.3535 | 7.8 | 1 | 2.584 | 6 | 1 | 5 | 40.85 | 0.873737 | 18.0528 | -0.3799449 | 182.51876 | 1121.102381 | 1193.201429 | Mn0.5Ca0.2In0.3 | Mn0.5 Ca0.2 In0.3 | 0.04964527
6041 | 0 | 0.2 | 0.1 | 0.3 | 0 | 0 | 0 | 0.4 | 0.1656183 | 0.5147552 | -0.02345622 | 14.45 | 1.321931 | -0.01064071 | 72.11978 | 72.11978 | -0.3879305 | 0.2512528 | 0.505 | 8 | 19.52 | 2.599 | 9 | 1 | 8 | 20.4446 | 1.348835 | 12.20202 | -0.49177 | 189.2331245 | 771.1657143 | 849.3680952 | Ni0.2Mg0.1Ca0.3In0.4 | Ni0.2 Mg0.1 Ca0.3 In0.4 | -0.1128523
6042 | 0.3 | 0.1 | 0 | 0.6 | 0 | 0 | 0 | 0 | 0.2000976 | 0.8774016 | -0.02142117 | 17.1 | 1.314655 | -0.007465521 | 46.3975535 | 46.3975535 | -0.1864559 | 0.308149 | 0.5235 | 4.3 | 11.04 | 2.424 | 13 | 0 | 13 | 34.8758 | 0.9664205 | 16.55478 | -0.2899177 | 305.4035 | 1514.938095 | 1996.35 | Mn0.3Ni0.1Ca0.6 | Mn0.3 Ni0.1 Ca0.6 | 0.1803949
6043 | 0.5 | 0.1 | 0.3 | 0 | 0.1 | 0 | 0 | 0 | 0.0999488 | 2.250687 | -0.02281733 | 6.93 | 1.161659 | -0.0097131 | 46.2143625 | 46.2143625 | -0.9723055 | 0.1380487 | 0.3111 | 5.9 | 6 | 2.785 | 19 | 0 | 19 | 59.125 | 0.4632217 | 12.9177 | -0.1061977 | 308.8856 | 1528.733333 | 2572.080952 | Mn0.5Ni0.1Mg0.3Fe0.1 | Mn0.5 Ni0.1 Mg0.3 Fe0.1 | 0.1843317
6044 | 0 | 0.2 | 0 | 0.1 | 0 | 0.1 | 0 | 0.6 | 0.1392853 | 0.3933625 | 0.005991567 | 11.02 | 1.327269 | -0.009053114 | 98.527827 | 98.527827 | -0.4666462 | 0.1911784 | 0.3806 | 10.3 | 19.2 | 3.031 | 10 | 1 | 9 | 19.4736 | 1.437168 | 12.07952 | -0.4808886 |  | 535.3447619 | 788.2785714 | Ni0.2Ca0.1La0.1In0.6 | Ni0.2 Ca0.1 La0.1 In0.6 | -0.2713664
6045 | 0 | 0.1 | 0.1 | 0 | 0 | 0 | 0.5 | 0.3 | 0.1021018 | 0.4273516 | -0.02896613 | 8.56 | 1.22751 | -0.0097131 | 87.198165 | 87.198165 | -0.9317327 | 0.1659821 | 0.2875 | 6.6 | 29.4 | 3.536 | 10 | 1 | 9 | 23.2594 | 0.8483725 | 9.32082 | -0.2348351 | 96.8846 | 413.8761905 | 284.0766667 | Ni0.1Mg0.1Y0.5In0.3 | Ni0.1 Mg0.1 Y0.5 In0.3 | -0.3831296
6046 | 0.3 | 0.3 | 0 | 0 | 0 | 0 | 0 | 0.4 | 0.09288082 | 21.61431 | -0.01021916 | 6.78 | 1.13329 | -0.009053114 | 80.0166335 | 80.0166335 | -1.049412 | 0.1208218 | 0.2895 | 10.3 | 0.48 | 3.216 | 14 | 1 | 13 | 46.9622 | 0.7517784 | 17.42598 | -0.2455593 | 131.3837493 | 695.647381 | 1192.549286 | Mn0.3Ni0.3In0.4 | Mn0.3 Ni0.3 In0.4 | -0.1576108
6047 | 0.5 | 0.2 | 0.2 | 0 | 0.1 | 0 | 0 | 0 | 0.09180789 | 10.36519 | 0.005375557 | 5.83 | 1.163168 | -0.01014813 | 49.6532025 | 49.6532025 | -1.203999 | 0.1302281 | 0.304 | 6.7 | 1.44 | 3.078 | 19 | 0 | 19 | 64.894 | 0.3671756 | 10.0332 | -0.07717242 | 392.045 | 1714.519048 | 2888.214286 | Mn0.5Ni0.2Mg0.2Fe0.1 | Mn0.5 Ni0.2 Mg0.2 Fe0.1 | 0.2341423
6048 | 0.1 | 0.3 | 0 | 0 | 0 | 0 | 0.4 | 0.2 | 0.1503949 | 0.5859735 | 0.005409434 | 12.54 | 1.233906 | -0.01064071 | 81.6277645 | 81.6277645 | -0.4704404 | 0.2067043 | 0.4575 | 7.5 | 26.8 | 3.876 | 15 | 1 | 14 | 41.2326 | 0.7046596 | 15.48382 | -0.2359269 | 165.041625 | 605.54 | 570.4319048 | Mn0.1Ni0.3Y0.4In0.2 | Mn0.1 Ni0.3 Y0.4 In0.2 | -0.2178572
6049 | 0 | 0.3 | 0.3 | 0 | 0 | 0 | 0.3 | 0.1 | 0.1341873 | 0.7790848 | -0.00417801 | 11.28 | 1.233067 | -0.01092322 | 63.053075 | 63.053075 | -0.6066349 | 0.2140001 | 0.4335 | 5.8 | 19.32 | 3.348 | 10 | 1 | 9 | 35.8358 | 0.7367352 | 13.59498 | -0.2401615 |  | 327.32 | 236.0119048 | Ni0.3Mg0.3Y0.3In0.1 | Ni0.3 Mg0.3 Y0.3 In0.1 | -0.4850275
6050 | 0 | 0.3 | 0.3 | 0 | 0.2 | 0.2 | 0 | 0 | 0.1650567 | 3.197025 | -0.01039558 | 12.98 | 1.278533 | -0.01135824 | 63.849614 | 63.849614 | -0.4169127 | 0.2105079 | 0.4715 | 5.8 | 4.96 | 3.535 | 15 | 0 | 15 | 47.009 | 0.6535476 | 15.8497 | -0.1998131 | 272.807085 | 874.5842857 | 852.2204762 | Ni0.3Mg0.3Fe0.2La0.2 | Ni0.3 Mg0.3 Fe0.2 La0.2 | -0.05819833
6051 | 0.1 | 0.6 | 0.2 | 0 | 0 | 0.1 | 0 | 0 | 0.1477207 | 1.356695 | 0.005118477 | 9.75 | 1.279197 | -0.009053114 | 59.4613915 | 59.4613915 | -0.4148731 | 0.1812175 | 0.4152 | 7.4 | 9.96 | 3.705 | 14 | 0 | 14 | 57.645 | 0.4669656 | 12.4677 | -0.1315857 | 288.426775 | 995.155 | 1251.060714 | Mn0.1Ni0.6Mg0.2La0.1 | Mn0.1 Ni0.6 Mg0.2 La0.1 | -0.002109271
6052 | 0 | 0 | 0.4 | 0 | 0.2 | 0.3 | 0 | 0.1 | 0.1343918 | 60.24104 | -0.003123214 | 11.52 | 1.269751 | -0.01064071 | 74.044441 | 74.044441 | -0.5891486 | 0.1739483 | 0.3181 | 4.6 | 0.2 | 3.053 | 8 | 1 | 7 | 28.0938 | 0.9607171 | 11.85998 | -0.3056667 | 0.95435 | 13.3948381 | 13.73347619 | Mg0.4Fe0.2La0.3In0.1 | Mg0.4 Fe0.2 La0.3 In0.1 | -1.873063
6053 | 0.8 | 0.1 | 0 | 0 | 0 | 0 | 0.1 | 0 | 0.1058887 | 2.021872 | -0.002197025 | 4.77 | 1.245065 | -0.005312911 | 58.710361 | 58.710361 | -0.4738416 | 0.1041494 | 0.18 | 6.9 | 4.12 | 3.217 | 14 | 0 | 14 | 71.301 | 0.2128067 | 4.6677 | -0.02947545 | 1022.941 | 1809.5 | 2731.295238 | Mn0.8Ni0.1Y0.1 | Mn0.8 Ni0.1 Y0.1 | 0.2575586
6054 | 0.4 | 0 | 0.3 | 0 | 0 | 0.1 | 0 | 0.2 | 0.1153259 | 8.78463 | -0.002535797 | 9.15 | 1.237835 | -0.01064071 | 66.120865 | 66.120865 | -0.8000488 | 0.1238908 | 0.2652 | 6.3 | 1.32 | 2.572 | 7 | 1 | 6 | 38.0526 | 0.8349847 | 16.50202 | -0.3306646 | 111.62078 | 530.3790476 | 684.6014286 | Mn0.4Mg0.3La0.1In0.2 | Mn0.4 Mg0.3 La0.1 In0.2 | -0.2754136
6055 | 0.1 | 0 | 0.3 | 0 | 0 | 0.4 | 0.2 | 0 | 0.101314 | 4.209065 | -0.005845335 | 9 | 1.225719 | -0.01064071 | 86.1286625 | 86.1286625 | -1.036649 | 0.1104448 | 0.1572 | 3.1 | 3.2 | 3.407 | 7 | 0 | 7 | 23.984 | 0.7490639 | 6.9252 | -0.1485943 | 84.97805 | 335.5028571 | 242.1509524 | Mn0.1Mg0.3La0.4Y0.2 | Mn0.1 Mg0.3 La0.4 Y0.2 | -0.4743038
6056 | 0.2 | 0 | 0.1 | 0 | 0.2 | 0 | 0.5 | 0 | 0.1525235 | 70.0982 | 0.0175691 | 12.59 | 1.237406 | -0.01014813 | 69.040034 | 69.040034 | -0.4362267 | 0.1908323 | 0.3793 | 4.7 | 0.24 | 3.776 | 12 | 0 | 12 | 46.244 | 0.5821003 | 13.7324 | -0.1367175 | 205.80895 | 816.267619 | 526.1504762 | Mn0.2Mg0.1Fe0.2Y0.5 | Mn0.2 Mg0.1 Fe0.2 Y0.5 | -0.08816743
6057 | 0 | 0.2 | 0.6 | 0.1 | 0 | 0 | 0 | 0.1 | 0.1261982 | 1.558963 | -0.01569213 | 9.38 | 1.327437 | -0.009053114 | 41.81128 | 41.81128 | -0.5684494 | 0.2098165 | 0.3835 | 4.7 | 6.12 | 2.23 | 9 | 1 | 8 | 26.5346 | 0.9308228 | 11.15742 | -0.2957522 | 84.763 | 452.612381 | 539.5585714 | Ni0.2Mg0.6Ca0.1In0.1 | Ni0.2 Mg0.6 Ca0.1 In0.1 | -0.3442736
6058 | 0 | 0 | 0 | 0.6 | 0 | 0.2 | 0 | 0.2 | 0.09441146 | 0.4088329 | 0.01699916 | 8.48 | 1.165366 | -0.007900549 | 74.791494 | 74.791494 | -0.8863553 | 0.1816998 | 0.2656 | 4.4 | 19.2 | 2.502 | 2 | 1 | 1 | 8.1424 | 0.4500194 | 1.78912 | -0.08647469 | 1.77315 | 93.49704762 | 178.2084048 | Ca0.6La0.2In0.2 | Ca0.6 La0.2 In0.2 | -1.029202
6059 | 0 | 0 | 0.3 | 0.5 | 0.1 | 0 | 0 | 0.1 | 0.1491764 | 3.253504 | 0.01042927 | 13.75 | 1.317425 | -0.0097131 | 44.3968 | 44.3968 | -0.436473 | 0.2381527 | 0.3897 | 3.7 | 3.16 | 2.053 | 7 | 1 | 6 | 17.4118 | 1.258608 | 8.50158 | -0.3381825 | 90.484725 | 405.5549286 | 279.4991667 | Mg0.3Ca0.5Fe0.1In0.1 | Mg0.3 Ca0.5 Fe0.1 In0.1 | -0.3919503
6060 | 0 | 0 | 0.3 | 0 | 0 | 0.1 | 0.6 | 0 | 0.05469919 | 2.134907 | -0.003187659 | 4.71 | 1.098445 | -0.007465521 | 74.525557 | 74.525557 | -2.495159 | 0.03571482 | 0.0552 | 2.7 | 5.16 | 3.522 | 2 | 0 | 2 | 22.179 | 0.2022305 | 2.2461 | -0.02235112 | 1.252 | 150.6800714 | 45.75465476 | Mg0.3La0.1Y0.6 | Mg0.3 La0.1 Y0.6 | -0.8219442
6061 | 0.3 | 0.2 | 0.4 | 0 | 0 | 0 | 0 | 0.1 | 0.1033501 | 8.724482 | 0.001453674 | 7.91 | 1.154131 | -0.01064071 | 49.4238935 | 49.4238935 | -0.9962054 | 0.161789 | 0.3655 | 6.2 | 1.48 | 2.62 | 14 | 1 | 13 | 45.2828 | 0.6822673 | 15.95808 | -0.2217912 | 186.8748 | 736.9754762 | 665.0561905 | Mn0.3Ni0.2Mg0.4In0.1 | Mn0.3 Ni0.2 Mg0.4 In0.1 | -0.132547
6062 | 0.2 | 0 | 0 | 0 | 0.1 | 0.1 | 0.6 | 0 | 0.1413304 | 54.43508 | -0.02108733 | 11.22 | 1.266797 | -0.009053114 | 83.806166 | 83.806166 | -0.4532384 | 0.1822953 | 0.3084 | 4.3 | 0.28 | 4.081 | 13 | 0 | 13 | 40.427 | 0.6173517 | 12.0813 | -0.1407092 | 171.20765 | 759.6585714 | 487.7771429 | Mn0.2Fe0.1La0.1Y0.6 | Mn0.2 Fe0.1 La0.1 Y0.6 | -0.1193816
6063 | 0 | 0 | 0.1 | 0 | 0 | 0 | 0.1 | 0.8 | 0.04553246 | 0.250978 | 0.002755071 | 2.51 | 1.092558 | -0.005312911 | 103.175485 | 103.175485 | -2.562656 | 0.06253527 | 0.0945 | 10.9 | 13.04 | 2.604 | 2 | 1 | 1 | 7.2984 | 1.012 | 2.94072 | -0.2272053 | 33.0060325 | 165.6254714 | 105.1320238 | Mg0.1Y0.1In0.8 | Mg0.1 Y0.1 In0.8 | -0.7808729
6064 | 0.2 | 0.1 | 0 | 0.6 | 0.1 | 0 | 0 | 0 | 0.2060166 | 0.9442427 | -0.0108639 | 17.61 | 1.320813 | -0.009053114 | 46.488249 | 46.488249 | -0.2133012 | 0.320552 | 0.5571 | 4.4 | 12.72 | 2.56 | 19 | 0 | 19 | 35.3758 | 0.9709936 | 17.00478 | -0.282322 | 353.1024 | 1433.321429 | 2591.938095 | Mn0.2Ni0.1Ca0.6Fe0.1 | Mn0.2 Ni0.1 Ca0.6 Fe0.1 | 0.1563436
6065 | 0.2 | 0 | 0 | 0 | 0.1 | 0 | 0.2 | 0.5 | 0.1143988 | 1.115426 | -0.01654331 | 9.3 | 1.240295 | -0.01014813 | 91.762279 | 91.762279 | -0.7754314 | 0.1281593 | 0.2707 | 9.3 | 9.64 | 3.146 | 13 | 1 | 12 | 30.48 | 1.061421 | 16.6192 | -0.3492791 | 203.6225 | 691.6509524 |  | Mn0.2Fe0.1Y0.2In0.5 | Mn0.2 Fe0.1 Y0.2 In0.5 | -0.160113
6066 | 0.2 | 0.1 | 0 | 0 | 0.1 | 0.6 | 0 | 0 | 0.1747792 | 2.726854 | 0.007090856 | 14.25 | 1.267661 | -0.009053114 | 105.784731 | 105.784731 | -0.2963591 | 0.2112828 | 0.4083 | 5 | 4.56 | 4.138 | 20 | 0 | 20 | 39.907 | 0.7681408 | 15.1923 | -0.1857125 | 328.98895 | 1069.684762 | 917.122619 | Mn0.2Ni0.1Fe0.1La0.6 | Mn0.2 Ni0.1 Fe0.1 La0.6 | 0.02925581
6067 | 0 | 0.2 | 0 | 0.4 | 0 | 0 | 0.1 | 0.3 | 0.1712159 | 0.4961568 | 0.01186473 | 15.92 | 1.316803 | -0.01064071 | 71.105865 | 71.105865 | -0.3629798 | 0.2807732 | 0.539 | 7 | 23.6 | 2.817 | 10 | 1 | 9 | 21.6516 | 1.264937 | 12.51512 | -0.4626871 |  | 556.4995238 | 490.5647619 | Ni0.2Ca0.4Y0.1In0.3 | Ni0.2 Ca0.4 Y0.1 In0.3 | -0.2545352
6068 | 0.5 | 0 | 0.1 | 0 | 0 | 0 | 0 | 0.4 | 0.08391004 | 2.13534 | 0.01826822 | 6.2 | 1.123531 | -0.007842999 | 75.8267225 | 75.8267225 | -1.113921 | 0.08338584 | 0.178 | 8.9 | 3.76 | 2.619 | 6 | 1 | 5 | 41.4872 | 0.8495233 | 18.06168 | -0.3210648 | 156.757675 | 706.6580952 | 974.412619 | Mn0.5Mg0.1In0.4 | Mn0.5 Mg0.1 In0.4 | -0.1507907
6069 | 0.2 | 0.5 | 0 | 0 | 0 | 0 | 0 | 0.3 | 0.09350899 | 8.672391 | 0.01890667 | 6.33 | 1.134561 | -0.008560535 | 74.779709 | 74.779709 | -0.9790259 | 0.122881 | 0.303 | 10.3 | 1.28 | 3.56 | 14 | 1 | 13 | 53.9474 | 0.6095013 | 15.21282 | -0.1961195 | 91.717675 | 682.4933333 | 1005.025238 | Mn0.2Ni0.5In0.3 | Mn0.2 Ni0.5 In0.3 | -0.1659016
6070 | 0 | 0.3 | 0.1 | 0 | 0 | 0.3 | 0 | 0.3 | 0.1513118 | 0.4826289 | 0.007808663 | 12.96 | 1.26702 | -0.01092322 | 96.155561 | 96.155561 | -0.4770951 | 0.2035009 | 0.4398 | 8 | 24.84 | 3.58 | 10 | 1 | 9 | 29.8424 | 1.005382 | 15.05112 | -0.3829495 | 78.90985 | 366.9885714 | 295.5214286 | Ni0.3Mg0.1La0.3In0.3 | Ni0.3 Mg0.1 La0.3 In0.3 | -0.4353475
6071 | 0.5 | 0 | 0.5 | 0 | 0 | 0 | 0 | 0 | 0.09589041 | 0.703641 | -0.008216826 | 7 | 1.122896 | -0.005762826 | 39.6215225 | 39.6215225 | -0.6267367 | 0.1265823 | 0.25 | 4.5 | 10 | 2.215 | 5 | 0 | 5 | 46.94 | 0.6301662 | 14.79 | -0.1600441 | 155.4991095 | 988.4961905 | 2638.847619 | Mn0.5Mg0.5 | Mn0.5 Mg0.5 | -0.005025
6072 | 0.1 | 0.4 | 0.2 | 0 | 0 | 0.3 | 0 | 0 | 0.1732331 | 0.9191873 | 0.01131438 | 14.11 | 1.270274 | -0.01064071 | 75.5038055 | 75.5038055 | -0.3545756 | 0.2194565 | 0.4888 | 6 | 16.04 | 3.711 | 14 | 0 | 14 | 45.617 | 0.6519942 | 15.0693 | -0.2017392 | 241.53915 | 831.7242857 | 540.2509524 | Mn0.1Ni0.4Mg0.2La0.3 | Mn0.1 Ni0.4 Mg0.2 La0.3 | -0.08002062
6073 | 0.1 | 0 | 0.1 | 0 | 0 | 0.3 | 0.5 | 0 | 0.09198971 | 9.854859 | -0.009428843 | 7.24 | 1.224133 | -0.0097131 | 94.0488705 | 94.0488705 | -1.147835 | 0.1131418 | 0.1363 | 3.3 | 1.48 | 3.969 | 7 | 0 | 7 | 26.761 | 0.6461815 | 7.1049 | -0.1251385 | 78.31945 | 312.3661905 | 153.7242857 | Mn0.1Mg0.1La0.3Y0.5 | Mn0.1 Mg0.1 La0.3 Y0.5 | -0.505336
6074 | 0 | 0.2 | 0 | 0.6 | 0.1 | 0 | 0.1 | 0 | 0.1912827 | 4.789794 | 0.01113426 | 16.5 | 1.317653 | -0.009053114 | 50.260565 | 50.260565 | -0.2474268 | 0.3395236 | 0.5625 | 4.3 | 2.6 | 2.857 | 15 | 0 | 15 | 30.1568 | 1.038426 | 15.35088 | -0.3046554 | 240.114 | 1147.317143 | 734.6657143 | Ni0.2Ca0.6Fe0.1Y0.1 | Ni0.2 Ca0.6 Fe0.1 Y0.1 | 0.05968348
6075 | 0.1 | 0.3 | 0 | 0 | 0.2 | 0.4 | 0 | 0 | 0.1963985 | 1.303919 | 0.01680774 | 14.86 | 1.276633 | -0.01064071 | 89.8330125 | 89.8330125 | -0.2758636 | 0.2143876 | 0.4839 | 6.5 | 12.32 | 4.268 | 20 | 0 | 20 | 52.435 | 0.5859177 | 15.5423 | -0.1435567 | 294.543 | 972.3321429 | 1124.437381 | Mn0.1Ni0.3Fe0.2La0.4 | Mn0.1 Ni0.3 Fe0.2 La0.4 | -0.01218536
6076 | 0 | 0.3 | 0.4 | 0.1 | 0 | 0 | 0 | 0.2 | 0.1417117 | 1.577281 | 0.002445033 | 11.03 | 1.330751 | -0.01064071 | 54.30142 | 54.30142 | -0.5298576 | 0.219982 | 0.4665 | 6.6 | 7.32 | 2.624 | 9 | 1 | 8 | 30.9404 | 0.9484665 | 14.79612 | -0.367587 | 92.6943795 | 378.862381 | 1152.328571 | Ni0.3Mg0.4Ca0.1In0.2 | Ni0.3 Mg0.4 Ca0.1 In0.2 | -0.4215185
6077 | 0 | 0.2 | 0.1 | 0 | 0.4 | 0 | 0 | 0.3 | 0.1104732 | 1.244524 | 0.005972087 | 7.65 | 1.162277 | -0.01064071 | 70.95258 | 70.95258 | -0.8718791 | 0.1378582 | 0.3309 | 9.3 | 11.04 | 3.507 | 15 | 1 | 14 | 50.4724 | 0.7065004 | 18.26112 | -0.2568194 |  | 787.2866667 | 362.3466667 | Ni0.2Mg0.1Fe0.4In0.3 | Ni0.2 Mg0.1 Fe0.4 In0.3 | -0.1038671
6078 | 0.1 | 0 | 0 | 0.2 | 0.4 | 0.3 | 0 | 0 | 0.2101062 | 1.091946 | -0.005133153 | 17.67 | 1.331032 | -0.01064071 | 77.5190455 | 77.5190455 | -0.241042 | 0.2550772 | 0.5344 | 5.2 | 14.2 | 3.713 | 12 | 0 | 12 | 46.2046 | 0.7454674 | 17.81082 | -0.2722967 | 554.628 | 1574.347619 | 1287.090476 | Mn0.1Ca0.2Fe0.4La0.3 | Mn0.1 Ca0.2 Fe0.4 La0.3 | 0.1971006
6079 | 0 | 0 | 0 | 0 | 0.8 | 0.1 | 0.1 | 0 | 0.1703431 | 7.255444 | 0.01099914 | 9.36 | 1.287418 | -0.005312911 | 67.457132 | 67.457132 | -0.183098 | 0.1523755 | 0.2795 | 7 | 1.28 | 4.308 | 8 | 0 | 8 | 69.287 | 0.3548556 | 9.8953 | -0.08691984 | 82.490175 | 379.5619524 | 353.4092381 | Fe0.8La0.1Y0.1 | Fe0.8 La0.1 Y0.1 | -0.4207173
6080 | 0.5 | 0.1 | 0 | 0.2 | 0 | 0 | 0.2 | 0 | 0.1926252 | 3.559127 | -0.02178923 | 15.34 | 1.329296 | -0.01014813 | 59.1351325 | 59.1351325 | -0.2735015 | 0.2271418 | 0.4715 | 5.5 | 4.32 | 3.146 | 14 | 0 | 14 | 52.3966 | 0.569193 | 15.13822 | -0.1833373 | 482.799375 | 1344.06881 | 1664.070238 | Mn0.5Ni0.1Ca0.2Y0.2 | Mn0.5 Ni0.1 Ca0.2 Y0.2 | 0.1284215
6081 | 0 | 0.6 | 0 | 0 | 0 | 0.4 | 0 | 0 | 0.1986953 | 0.3268312 | 0.02630263 | 14.64 | 1.271191 | -0.005595419 | 90.778228 | 90.778228 | -0.1417286 | 0.2266392 | 0.4872 | 7.2 | 25.92 | 4.452 | 9 | 0 | 9 | 50.994 | 0.5777633 | 14.4336 | -0.1538304 | 403.6314 | 624.9661905 | 347.1195238 | Ni0.6La0.4 | Ni0.6 La0.4 | -0.2041435
6082 | 0 | 0.2 | 0.6 | 0.1 | 0 | 0 | 0.1 | 0 | 0.130973 | 1.456817 | 0.01730352 | 10.46 | 1.325438 | -0.009053114 | 39.220065 | 39.220065 | -0.5277577 | 0.2178625 | 0.3785 | 3.7 | 7.4 | 2.415 | 9 | 0 | 9 | 28.7418 | 0.8183343 | 10.55258 | -0.216767 | 199.27232 | 773.3714286 | 1672.766667 | Ni0.2Mg0.6Ca0.1Y0.1 | Ni0.2 Mg0.6 Ca0.1 Y0.1 | -0.1116119
6083 | 0.3 | 0.2 | 0.1 | 0.4 | 0 | 0 | 0 | 0 | 0.2092107 | 2.920962 | 0.004172666 | 17.8 | 1.323796 | -0.01064071 | 46.6817935 | 46.6817935 | -0.2431099 | 0.2870318 | 0.586 | 5.1 | 4.88 | 2.651 | 13 | 0 | 13 | 42.6452 | 0.783457 | 17.13168 | -0.2596053 | 319.934045 | 1500.478333 | 1125.509524 | Mn0.3Ni0.2Mg0.1Ca0.4 | Mn0.3 Ni0.2 Mg0.1 Ca0.4 | 0.1762297
6084 | 0 | 0.1 | 0 | 0.1 | 0 | 0 | 0.6 | 0.2 | 0.1142438 | 0.5249539 | 0.003053221 | 9.63 | 1.315955 | -0.009053114 | 86.18425 | 86.18425 | -0.6936372 | 0.1961537 | 0.3225 | 5.6 | 25 | 3.754 | 10 | 1 | 9 | 24.4664 | 0.7885543 | 8.88612 | -0.2304411 |  | 434.8195238 | 885.5714286 | Ni0.1Ca0.1Y0.6In0.2 | Ni0.1 Ca0.1 Y0.6 In0.2 | -0.361691
6085 | 0 | 0 | 0 | 0 | 0 | 0.8 | 0.2 | 0 | 0.01725998 | 5467526.4 | 0.02369542 | 1.28 | 1.026613 | -0.004160346 | 128.905546 | 128.905546 | -13.96526 | 0.003778338 | 0.0048 | 3 | 1e-06 | 4.45 | 2 | 0 | 2 | 17.088 | 0.2549157 | 1.7424 | -0.0252014 | 87.47885 | 378.0647619 | 335.5290476 | La0.8Y0.2 | La0.8 Y0.2 | -0.4224338
6086 | 0.1 | 0.5 | 0 | 0 | 0.3 | 0 | 0 | 0.1 | 0.06825204 | 15562086.5 | -0.004171836 | 3.24 | 1.142507 | -0.0097131 | 63.0758045 | 63.0758045 | -2.085099 | 0.08274329 | 0.1938 | 9.4 | 1e-06 | 4.048 | 20 | 1 | 19 | 70.0058 | 0.3181358 | 7.82178 | -0.07734004 | 261.782 | 1385.766667 | 566.2785714 | Mn0.1Ni0.5Fe0.3In0.1 | Mn0.1 Ni0.5 Fe0.3 In0.1 | 0.1416901
6087 | 0.1 | 0 | 0.2 | 0 | 0.2 | 0.5 | 0 | 0 | 0.1586167 | 3.77697 | 0.003344617 | 13.75 | 1.267661 | -0.01014813 | 90.9765395 | 90.9765395 | -0.4033556 | 0.1930283 | 0.3568 | 4.2 | 3.48 | 3.685 | 12 | 0 | 12 | 34.883 | 0.845192 | 13.8361 | -0.2394136 | 350.803 | 1242.142857 | 1243.195238 | Mn0.1Mg0.2Fe0.2La0.5 | Mn0.1 Mg0.2 Fe0.2 La0.5 | 0.09417155
6088 | 0 | 0.2 | 0 | 0.1 | 0 | 0 | 0.1 | 0.6 | 0.1336726 | 0.433682 | 0.01247396 | 10.46 | 1.327942 | -0.009053114 | 93.527865 | 93.527865 | -0.5066563 | 0.1902602 | 0.3785 | 10.3 | 18.68 | 3.021 | 10 | 1 | 9 | 20.5626 | 1.361693 | 12.62402 | -0.4507475 | 129.61805 | 556.7133333 | 736.4380952 | Ni0.2Ca0.1Y0.1In0.6 | Ni0.2 Ca0.1 Y0.1 In0.6 | -0.2543684
6089 | 0.3 | 0 | 0.1 | 0 | 0 | 0.6 | 0 | 0 | 0.1474004 | 5.616027 | -0.00805462 | 12.36 | 1.227877 | -0.007465521 | 102.2551955 | 102.2551955 | -0.3436077 | 0.1602797 | 0.2772 | 4.1 | 1.68 | 3.709 | 6 | 0 | 6 | 33.638 | 0.8348303 | 13.0116 | -0.2286294 | 217.8700875 | 875.2352381 | 660.8416667 | Mn0.3Mg0.1La0.6 | Mn0.3 Mg0.1 La0.6 | -0.05787521
6090 | 0 | 0 | 0.2 | 0 | 0.1 | 0 | 0.3 | 0.4 | 0.0968567 | 0.7329434 | -0.001055459 | 7.94 | 1.235428 | -0.01064071 | 83.044455 | 83.044455 | -1.134256 | 0.1363107 | 0.2577 | 7.3 | 15.64 | 3.049 | 8 | 1 | 7 | 20.8552 | 1.06696 | 10.31208 | -0.2982993 | 1.7606 | 13.6612381 | 20.85319048 | Mg0.2Fe0.1Y0.3In0.4 | Mg0.2 Fe0.1 Y0.3 In0.4 | -1.86451
6091 | 0 | 0.4 | 0 | 0 | 0.1 | 0 | 0.2 | 0.3 | 0.1453739 | 0.921264 | -0.006987641 | 11.18 | 1.244765 | -0.01064071 | 81.28843 | 81.28843 | -0.5034978 | 0.1834906 | 0.4343 | 9.3 | 15.72 | 3.834 | 16 | 1 | 15 | 44.4504 | 0.7389879 | 17.52992 | -0.2624096 | 141.11895 | 553.0509524 | 416.757619 | Ni0.4Fe0.1Y0.2In0.3 | Ni0.4 Fe0.1 Y0.2 In0.3 | -0.2572349
6092 | 0.1 | 0.2 | 0 | 0.5 | 0.2 | 0 | 0 | 0 | 0.2266435 | 1.432463 | -0.02541027 | 18.85 | 1.327373 | -0.01014813 | 48.4404845 | 48.4404845 | -0.1975602 | 0.3234372 | 0.6334 | 5.3 | 10.04 | 2.956 | 19 | 0 | 19 | 42.645 | 0.8289317 | 18.0317 | -0.2441151 | 223.82939 | 1251.171429 | 1232.485714 | Mn0.1Ni0.2Ca0.5Fe0.2 | Mn0.1 Ni0.2 Ca0.5 Fe0.2 | 0.09731682
6093 | 0.7 | 0.2 | 0 | 0 | 0 | 0.1 | 0 | 0 | 0.1252009 | 1.75646 | -0.0006852014 | 5.91 | 1.28166 | -0.006666319 | 64.0858585 | 64.0858585 | -0.4252767 | 0.1174463 | 0.2352 | 7.2 | 5.8 | 3.379 | 14 | 0 | 14 | 70.065 | 0.2625296 | 5.7213 | -0.04844855 | 434.112 | 1786.928571 | 1720.571429 | Mn0.7Ni0.2La0.1 | Mn0.7 Ni0.2 La0.1 | 0.2521072
6094 | 0 | 0 | 0 | 0.1 | 0.2 | 0.3 | 0 | 0.4 | 0.1539881 | 0.7583772 | -0.01327768 | 13.74 | 1.327949 | -0.01064071 | 102.775641 | 102.775641 | -0.4487415 | 0.1944709 | 0.3958 | 7.9 | 14.08 | 3.389 | 8 | 1 | 7 | 23.004 | 1.287778 | 13.4168 | -0.4647348 | 2.31705 | 13.45538095 | 17.36185714 | Ca0.1Fe0.2La0.3In0.4 | Ca0.1 Fe0.2 La0.3 In0.4 | -1.871104
6095 | 0 | 0.1 | 0 | 0.1 | 0 | 0.7 | 0 | 0.1 | 0.1160087 | 0.5094437 | -0.004682591 | 8.99 | 1.309952 | -0.007818885 | 118.592769 | 118.592769 | -0.5809837 | 0.1999925 | 0.2896 | 4.6 | 17.84 | 4.009 | 10 | 1 | 9 | 19.0506 | 0.9997506 | 6.94762 | -0.255788 | 118.981895 | 335.4042857 | 236.4695238 | Ni0.1Ca0.1La0.7In0.1 | Ni0.1 Ca0.1 La0.7 In0.1 | -0.4744314
6096 | 0.5 | 0.3 | 0 | 0 | 0 | 0.1 | 0 | 0.1 | 0.1316769 | 1.714285 | -0.007283596 | 7.82 | 1.280345 | -0.0097131 | 70.4493895 | 70.4493895 | -0.5601947 | 0.1337703 | 0.3112 | 8.1 | 8.16 | 3.491 | 15 | 1 | 14 | 62.6388 | 0.4276017 | 10.99628 | -0.1313422 | 243.6427 | 1074.207381 | 1590.421429 | Mn0.5Ni0.3La0.1In0.1 | Mn0.5 Ni0.3 La0.1 In0.1 | 0.03108813
6097 | 0.2 | 0 | 0 | 0 | 0.2 | 0 | 0.2 | 0.4 | 0.1284627 | 2.763627 | 0.008950099 | 10.48 | 1.242186 | -0.01107574 | 85.864979 | 85.864979 | -0.6711481 | 0.1429935 | 0.3208 | 8.8 | 4.8 | 3.322 | 13 | 1 | 12 | 38.2592 | 0.8959809 | 18.27008 | -0.3102197 | 98.90195 | 526.672381 | 777.9571429 | Mn0.2Fe0.2Y0.2In0.4 | Mn0.2 Fe0.2 Y0.2 In0.4 | -0.2784595
6098 | 0.3 | 0 | 0 | 0 | 0 | 0.2 | 0.1 | 0.4 | 0.1302267 | 0.6871139 | 0.02353309 | 11.15 | 1.234027 | -0.01064071 | 99.0802925 | 99.0802925 | -0.6274373 | 0.1282643 | 0.2673 | 8.2 | 16.2 | 3.215 | 8 | 1 | 7 | 30.0092 | 1.039246 | 15.94848 | -0.384479 | 122.573855 | 432.6966667 | 361.2304762 | Mn0.3La0.2Y0.1In0.4 | Mn0.3 La0.2 Y0.1 In0.4 | -0.3638165
6099 | 0 | 0.1 | 0 | 0 | 0.5 | 0 | 0 | 0.4 | 0.1066239 | 0.6484998 | 0.01216153 | 7.21 | 1.139417 | -0.007842999 | 79.71904 | 79.71904 | -0.6898789 | 0.1171346 | 0.2715 | 10.2 | 15.12 | 3.592 | 15 | 1 | 14 | 49.7562 | 0.7562525 | 18.73478 | -0.256592 | 205.7347923 | 668.9857143 | 383.7216667 | Ni0.1Fe0.5In0.4 | Ni0.1 Fe0.5 In0.4 | -0.1745832
6100 | 0 | 0 | 0.1 | 0 | 0.1 | 0 | 0.5 | 0.3 | 0.1035667 | 0.6174198 | -0.02917542 | 8.65 | 1.232911 | -0.0097131 | 86.913325 | 86.913325 | -0.9055605 | 0.148243 | 0.2632 | 6.4 | 20.48 | 3.52 | 8 | 1 | 7 | 23.9064 | 0.8973067 | 9.90312 | -0.2496036 | 15.512945 | 55.6402381 | 17.92466667 | Mg0.1Fe0.1Y0.5In0.3 | Mg0.1 Fe0.1 Y0.5 In0.3 | -1.254611
6101 | 0.1 | 0.4 | 0 | 0 | 0.1 | 0 | 0 | 0.4 | 0.1007767 | 3.709095 | 0.004883787 | 7.11 | 1.139038 | -0.009923171 | 80.4828645 | 80.4828645 | -0.9770812 | 0.1297179 | 0.3168 | 10.7 | 3.2 | 3.504 | 20 | 1 | 19 | 47.3152 | 0.7531587 | 17.80248 | -0.2451529 | 129.8532445 | 616.1814286 | 691.8592857 | Mn0.1Ni0.4Fe0.1In0.4 | Mn0.1 Ni0.4 Fe0.1 In0.4 | -0.2102914
6102 | 0.2 | 0 | 0 | 0.4 | 0 | 0.3 | 0.1 | 0 | 0.1411602 | 1.112092 | 0.001509777 | 12.56 | 1.276793 | -0.01064071 | 77.581035 | 77.581035 | -0.5340062 | 0.218119 | 0.3551 | 3.4 | 12.32 | 3.098 | 7 | 0 | 7 | 25.3002 | 1.035138 | 12.21458 | -0.3194367 | 142.3157 | 581.6504762 | 1351.866667 | Mn0.2Ca0.4La0.3Y0.1 | Mn0.2 Ca0.4 La0.3 Y0.1 | -0.2353379
6103 | 0 | 0 | 0.2 | 0.2 | 0 | 0 | 0.3 | 0.3 | 0.1001718 | 0.5536244 | -0.0009995032 | 9.32 | 1.171328 | -0.01135824 | 73.993755 | 73.993755 | -1.131931 | 0.1431081 | 0.261 | 5.6 | 22.08 | 2.737 | 2 | 1 | 1 | 13.802 | 0.665893 | 5.0352 | -0.1976363 | 2.3313 | 10.87835714 | 13.278 | Mg0.2Ca0.2Y0.3In0.3 | Mg0.2 Ca0.2 Y0.3 In0.3 | -1.963437
6104 | 0.2 | 0.1 | 0 | 0 | 0 | 0 | 0.2 | 0.5 | 0.1133104 | 0.6634623 | -0.01643868 | 9.21 | 1.234692 | -0.01014813 | 92.047119 | 92.047119 | -0.7903992 | 0.1408678 | 0.295 | 9.5 | 16.08 | 3.162 | 15 | 1 | 14 | 29.833 | 1.051683 | 16.0957 | -0.3445331 | 166.5607 | 538.3914286 | 251.8366667 | Mn0.2Ni0.1Y0.2In0.5 | Mn0.2 Ni0.1 Y0.2 In0.5 | -0.2689019
6105 | 0 | 0 | 0.4 | 0 | 0 | 0.2 | 0 | 0.4 | 0.07350059 | 0.3957432 | -0.005345509 | 5.52 | 1.121773 | -0.008770606 | 83.430294 | 83.430294 | -1.623484 | 0.07978136 | 0.1528 | 6.6 | 17.28 | 2.506 | 2 | 1 | 1 | 11.4172 | 0.5554448 | 3.27168 | -0.1333007 | 22.55875 | 89.56619048 | 113.0370833 | Mg0.4La0.2In0.4 | Mg0.4 La0.2 In0.4 | -1.047856
6106 | 0 | 0 | 0 | 0 | 0.1 | 0.2 | 0.1 | 0.6 | 0.1110314 | 0.3459266 | -0.01405126 | 9.02 | 1.269615 | -0.009053114 | 111.146979 | 111.146979 | -0.7343554 | 0.1317401 | 0.2445 | 9.5 | 22.44 | 3.271 | 9 | 1 | 8 | 15.9508 | 1.442598 | 9.44088 | -0.3842299 | 3.931865 | 250.8953333 | 172.8409762 | Fe0.1La0.2Y0.1In0.6 | Fe0.1 La0.2 Y0.1 In0.6 | -0.6005074
6107 | 0 | 0 | 0 | 0 | 0.1 | 0.1 | 0 | 0.8 | 0.08936463 | 0.5520286 | 0.0207978 | 5.58 | 1.27349 | -0.005312911 | 111.329447 | 111.329447 | -0.665275 | 0.1012966 | 0.1584 | 11.5 | 6.2 | 2.891 | 8 | 1 | 7 | 12.6254 | 1.838008 | 7.78402 | -0.4536854 | 37.4394675 | 167.5391238 | 145.2225762 | Fe0.1La0.1In0.8 | Fe0.1 La0.1 In0.8 | -0.7758838
6108 | 0.2 | 0.2 | 0.1 | 0 | 0 | 0 | 0.5 | 0 | 0.1506443 | 1.125345 | 0.01791055 | 12.43 | 1.231823 | -0.01014813 | 69.609714 | 69.609714 | -0.4471781 | 0.2101484 | 0.4225 | 5.1 | 14.8 | 3.808 | 14 | 0 | 14 | 44.95 | 0.5628155 | 12.8148 | -0.1288454 | 292.869575 | 771.2869048 | 737.6485714 | Mn0.2Ni0.2Mg0.1Y0.5 | Mn0.2 Ni0.2 Mg0.1 Y0.5 | -0.112784
6109 | 0.2 | 0.4 | 0 | 0.3 | 0 | 0.1 | 0 | 0 | 0.2203663 | 3.441129 | -0.007307367 | 17.58 | 1.328279 | -0.01064071 | 60.378916 | 60.378916 | -0.219119 | 0.2828362 | 0.6174 | 6.3 | 4.48 | 3.359 | 14 | 0 | 14 | 49.0224 | 0.6639313 | 16.25472 | -0.2254749 | 327.5011 | 1211.27881 | 1033.974286 | Mn0.2Ni0.4Ca0.3La0.1 | Mn0.2 Ni0.4 Ca0.3 La0.1 | 0.08324412
6110 | 0.4 | 0 | 0.2 | 0 | 0 | 0 | 0.1 | 0.3 | 0.1039544 | 9.152879 | 0.003934205 | 8.28 | 1.204106 | -0.01064071 | 70.172203 | 70.172203 | -0.9846565 | 0.1148643 | 0.249 | 7.4 | 1.28 | 2.663 | 7 | 1 | 6 | 37.7784 | 0.8560645 | 17.14552 | -0.331113 | 106.99705 | 453.4714286 | 577.1209524 | Mn0.4Mg0.2Y0.1In0.3 | Mn0.4 Mg0.2 Y0.1 In0.3 | -0.3434501
6111 | 0.2 | 0 | 0 | 0.7 | 0 | 0 | 0.1 | 0 | 0.1474992 | 0.6178564 | -0.01908427 | 12.14 | 1.274149 | -0.006666319 | 47.932794 | 47.932794 | -0.3064125 | 0.2512452 | 0.3365 | 3.1 | 13.64 | 2.309 | 6 | 0 | 6 | 23.0346 | 1.184888 | 11.98802 | -0.3252493 | 302.56098 | 1193.178571 | 936.002619 | Mn0.2Ca0.7Y0.1 | Mn0.2 Ca0.7 Y0.1 | 0.07670545
6112 | 0.2 | 0 | 0.3 | 0 | 0.2 | 0 | 0 | 0.3 | 0.09943985 | 1.152846 | -0.006919075 | 7.69 | 1.158744 | -0.01135824 | 63.893509 | 63.893509 | -1.148657 | 0.1343624 | 0.3033 | 7.5 | 10.56 | 2.649 | 12 | 1 | 11 | 37.9344 | 0.8961778 | 17.86112 | -0.3337437 | 101.15895 | 556.2014286 | 421.93 | Mn0.2Mg0.3Fe0.2In0.3 | Mn0.2 Mg0.3 Fe0.2 In0.3 | -0.2547679
6113 | 0 | 0 | 0.1 | 0.1 | 0.1 | 0 | 0.7 | 0 | 0.1075945 | 4.944542 | -0.01142023 | 8.17 | 1.319416 | -0.007818885 | 74.256895 | 74.256895 | -0.675405 | 0.1723805 | 0.2317 | 3.3 | 2.6 | 3.822 | 7 | 0 | 7 | 28.6838 | 0.6459422 | 7.26538 | -0.1396874 | 58.344875 | 249.9738286 | 411.343881 | Mg0.1Ca0.1Fe0.1Y0.7 | Mg0.1 Ca0.1 Fe0.1 Y0.7 | -0.6021055
6114 | 0.3 | 0 | 0.7 | 0 | 0 | 0 | 0 | 0 | 0.0846386 | 0.6661595 | 0.000779162 | 5.88 | 1.121159 | -0.005078726 | 33.4949135 | 33.4949135 | -0.7089536 | 0.122202 | 0.21 | 3.5 | 8.4 | 1.933 | 5 | 0 | 5 | 35.108 | 0.7722034 | 12.4236 | -0.1826059 | 126.36295 | 571.222619 | 1018.116667 | Mn0.3Mg0.7 | Mn0.3 Mg0.7 | -0.2431946
6115 | 0.3 | 0 | 0 | 0.2 | 0.5 | 0 | 0 | 0 | 0.2073514 | 0.9314286 | 0.00221928 | 12.79 | 1.346361 | -0.008560535 | 52.4195135 | 52.4195135 | -0.1991072 | 0.2097941 | 0.424 | 6.5 | 14.56 | 3.384 | 11 | 0 | 11 | 65.1876 | 0.4448046 | 12.31592 | -0.1226997 | 415.3776 | 1729.861905 | 2037.35 | Mn0.3Ca0.2Fe0.5 | Mn0.3 Ca0.2 Fe0.5 | 0.2380114
6116 | 0.3 | 0 | 0.3 | 0 | 0.2 | 0 | 0 | 0.2 | 0.1024032 | 1.251049 | 0.007845318 | 7.92 | 1.159715 | -0.01135824 | 57.9055135 | 57.9055135 | -1.083139 | 0.1341787 | 0.3088 | 6.9 | 10.72 | 2.689 | 12 | 1 | 11 | 45.2136 | 0.7449985 | 17.77112 | -0.2738964 | 147.47094 | 705.4042857 | 850.282381 | Mn0.3Mg0.3Fe0.2In0.2 | Mn0.3 Mg0.3 Fe0.2 In0.2 | -0.1515619
6117 | 0 | 0 | 0 | 0.3 | 0.1 | 0.2 | 0 | 0.4 | 0.1461939 | 0.4710497 | -0.008373957 | 13.64 | 1.320735 | -0.01064071 | 91.316194 | 91.316194 | -0.4978655 | 0.2165333 | 0.4054 | 7.2 | 20.92 | 2.882 | 8 | 1 | 7 | 14.8326 | 1.523742 | 8.45202 | -0.4392559 | 0.5828 | 8.883104762 | 13.56222381 | Ca0.3Fe0.1La0.2In0.4 | Ca0.3 Fe0.1 La0.2 In0.4 | -2.051435
6118 | 0 | 0.1 | 0 | 0.1 | 0 | 0 | 0.1 | 0.7 | 0.1152964 | 0.2932178 | -0.0001678212 | 8.43 | 1.325521 | -0.007818885 | 99.140325 | 99.140325 | -0.5881837 | 0.1642332 | 0.2875 | 10.6 | 20.4 | 2.829 | 10 | 1 | 9 | 13.4304 | 1.604877 | 8.14552 | -0.4325666 |  | 566.4733333 | 655.8590476 | Ni0.1Ca0.1Y0.1In0.7 | Ni0.1 Ca0.1 Y0.1 In0.7 | -0.2468205
6119 | 0.1 | 0.8 | 0 | 0.1 | 0 | 0 | 0 | 0 | 0.166828 | 2.164354 | -0.02963959 | 7.17 | 1.347961 | -0.005312911 | 56.4563245 | 56.4563245 | -0.1908951 | 0.1649816 | 0.291 | 8.9 | 4.04 | 4.028 | 13 | 0 | 13 | 68.4278 | 0.2975591 | 6.22458 | -0.06682392 | 242.11893 | 1282.352381 | 1388.419048 | Mn0.1Ni0.8Ca0.1 | Mn0.1 Ni0.8 Ca0.1 | 0.1080074
6120 | 0 | 0.4 | 0 | 0.3 | 0 | 0.2 | 0 | 0.1 | 0.2029156 | 0.8144222 | -0.01802635 | 17.9 | 1.321851 | -0.01064071 | 74.763654 | 74.763654 | -0.2584281 | 0.2978932 | 0.6247 | 6.5 | 17.08 | 3.474 | 10 | 1 | 9 | 35.5822 | 0.9102386 | 16.57278 | -0.3809479 | 130.947075 | 407.2142857 | 858.5428571 | Ni0.4Ca0.3La0.2In0.1 | Ni0.4 Ca0.3 La0.2 In0.1 | -0.390177
6121 | 0 | 0.5 | 0 | 0.1 | 0.2 | 0 | 0.2 | 0 | 0.1970569 | 1.450038 | -0.007273904 | 13.27 | 1.344861 | -0.01014813 | 62.30467 | 62.30467 | -0.2613382 | 0.2231499 | 0.4893 | 7.4 | 11.88 | 4.134 | 15 | 0 | 15 | 59.7248 | 0.4482884 | 13.03748 | -0.124357 | 591.8701 | 822.522381 | 560.4842857 | Ni0.5Ca0.1Fe0.2Y0.2 | Ni0.5 Ca0.1 Fe0.2 Y0.2 | -0.08485228
6122 | 0 | 0.4 | 0.5 | 0 | 0 | 0.1 | 0 | 0 | 0.1368752 | 1.118419 | -0.005932692 | 10.59 | 1.272116 | -0.007842999 | 49.520407 | 49.520407 | -0.4186324 | 0.2144316 | 0.4452 | 5.3 | 8.92 | 2.978 | 9 | 0 | 9 | 40.191 | 0.7083934 | 14.0661 | -0.2029108 | 321.2005 | 1228.18 | 1238.370238 | Ni0.4Mg0.5La0.1 | Ni0.4 Mg0.5 La0.1 | 0.08926202
6123 | 0.8 | 0 | 0 | 0 | 0 | 0.2 | 0 | 0 | 0.1538462 | 3.150162 | 0.01762767 | 8.8 | 1.242499 | -0.004160346 | 71.73153 | 71.73153 | -0.1757746 | 0.1220792 | 0.2048 | 6.2 | 1.92 | 3.23 | 6 | 0 | 6 | 64.198 | 0.3838749 | 9.8576 | -0.09067252 | 447.4055 | 1536.680952 | 2034.595238 | Mn0.8La0.2 | Mn0.8 La0.2 | 0.1865837
6124 | 0 | 0 | 0.1 | 0 | 0.5 | 0.1 | 0 | 0.3 | 0.1438348 | 1.146095 | -0.0004386579 | 10.73 | 1.281899 | -0.0097131 | 78.688947 | 78.688947 | -0.4694939 | 0.1554846 | 0.3547 | 8.4 | 10.56 | 3.494 | 8 | 1 | 7 | 45.1054 | 0.8130168 | 18.97622 | -0.3347885 | 1.17205 | 22.13171429 | 27.23552381 | Mg0.1Fe0.5La0.1In0.3 | Mg0.1 Fe0.5 La0.1 In0.3 | -1.654985
6125 | 0.5 | 0.2 | 0 | 0 | 0 | 0.2 | 0.1 | 0 | 0.1703547 | 1.717965 | -0.003877031 | 12.11 | 1.27399 | -0.01014813 | 75.8793815 | 75.8793815 | -0.3496856 | 0.1746699 | 0.3873 | 6.4 | 9 | 3.679 | 15 | 0 | 15 | 58.832 | 0.4509887 | 12.4524 | -0.1180403 | 399.279 | 1113.189524 | 960.5157143 | Mn0.5Ni0.2La0.2Y0.1 | Mn0.5 Ni0.2 La0.2 Y0.1 | 0.04656911
6126 | 0.5 | 0.1 | 0.1 | 0 | 0 | 0 | 0.3 | 0 | 0.1475812 | 3.165459 | 0.008221448 | 11.25 | 1.237151 | -0.0097131 | 62.4406175 | 62.4406175 | -0.4459597 | 0.1683726 | 0.36 | 5.6 | 4.8 | 3.366 | 14 | 0 | 14 | 55.241 | 0.4682799 | 12.9471 | -0.1163465 | 327.621475 | 1251.552857 | 1429.344524 | Mn0.5Ni0.1Mg0.1Y0.3 | Mn0.5 Ni0.1 Mg0.1 Y0.3 | 0.0974492
6127 | 0 | 0.4 | 0 | 0 | 0.2 | 0.4 | 0 | 0 | 0.2000619 | 0.8225668 | 0.02607368 | 14.8 | 1.277069 | -0.008770606 | 90.208548 | 90.208548 | -0.2191296 | 0.2204665 | 0.4872 | 6.8 | 16.32 | 4.42 | 15 | 0 | 15 | 52.288 | 0.5854176 | 15.4688 | -0.1468148 | 186.6857875 | 664.0635714 | 207.8261905 | Ni0.4Fe0.2La0.4 | Ni0.4 Fe0.2 La0.4 | -0.1777903
6128 | 0 | 0.1 | 0 | 0.4 | 0 | 0 | 0 | 0.5 | 0.1540916 | 0.2276641 | 0.006316996 | 13.65 | 1.316417 | -0.007842999 | 79.30954 | 79.30954 | -0.3303121 | 0.2447971 | 0.441 | 8.3 | 28.72 | 2.44 | 9 | 1 | 8 | 12.3122 | 1.704203 | 6.99978 | -0.4712408 | 91.48965 | 581.9316667 | 400.4402381 | Ni0.1Ca0.4In0.5 | Ni0.1 Ca0.4 In0.5 | -0.235128
6129 | 0 | 0 | 0.1 | 0 | 0.3 | 0 | 0 | 0.6 | 0.09659366 | 0.4482574 | -0.006965969 | 6.75 | 1.158493 | -0.007465521 | 88.0748 | 88.0748 | -0.8001342 | 0.1245155 | 0.2568 | 10.4 | 14.88 | 2.947 | 7 | 1 | 6 | 28.4288 | 1.230609 | 16.74528 | -0.4251058 | 72.994302 | 273.9931738 | 189.217531 | Mg0.1Fe0.3In0.6 | Mg0.1 Fe0.3 In0.6 | -0.5622603
6130 | 0.1 | 0 | 0 | 0.4 | 0 | 0.1 | 0.4 | 0 | 0.1083311 | 1.259506 | -0.0115299 | 9.59 | 1.274835 | -0.009923171 | 70.9778915 | 70.9778915 | -0.8455588 | 0.1807447 | 0.2688 | 3 | 11.32 | 3.223 | 7 | 0 | 7 | 22.4062 | 0.885481 | 9.09978 | -0.2173063 | 134.21935 | 516.3319048 | 666.6971429 | Mn0.1Ca0.4La0.1Y0.4 | Mn0.1 Ca0.4 La0.1 Y0.4 | -0.287071
6131 | 0.3 | 0 | 0 | 0 | 0.4 | 0.1 | 0 | 0.2 | 0.1389436 | 3.045683 | -0.01402592 | 9.39 | 1.285288 | -0.01064071 | 75.6735605 | 75.6735605 | -0.5511799 | 0.127316 | 0.2964 | 8.2 | 4.84 | 3.539 | 13 | 1 | 12 | 57.8006 | 0.5735172 | 15.92722 | -0.2026042 | 242.001865 | 939.3952381 | 769.9138095 | Mn0.3Fe0.4La0.1In0.2 | Mn0.3 Fe0.4 La0.1 In0.2 | -0.02715165
6132 | 0.4 | 0 | 0 | 0 | 0 | 0.3 | 0.3 | 0 | 0.1548351 | 14.19453 | -0.006495205 | 12.96 | 1.23076 | -0.009053114 | 90.318614 | 90.318614 | -0.3776239 | 0.1679301 | 0.3063 | 4.6 | 0.96 | 3.82 | 7 | 0 | 7 | 42.821 | 0.6500665 | 14.4597 | -0.18888 | 124.4685 | 562.9742857 | 688.71 | Mn0.4La0.3Y0.3 | Mn0.4 La0.3 Y0.3 | -0.2495114
6133 | 0.2 | 0 | 0 | 0.1 | 0.6 | 0 | 0.1 | 0 | 0.1859112 | 1.99287 | -0.01124123 | 11.18 | 1.34912 | -0.009053114 | 57.392994 | 57.392994 | -0.2619311 | 0.1829467 | 0.3737 | 6.7 | 7.64 | 3.773 | 12 | 0 | 12 | 67.5318 | 0.3832349 | 10.97498 | -0.1030823 | 331.4345 | 1676.309524 | 2166.728571 | Mn0.2Ca0.1Fe0.6Y0.1 | Mn0.2 Ca0.1 Fe0.6 Y0.1 | 0.2243542
6134 | 0.4 | 0.2 | 0 | 0.2 | 0 | 0.2 | 0 | 0 | 0.2039858 | 48.9686 | -0.01405188 | 16.4 | 1.328448 | -0.01107574 | 69.510592 | 69.510592 | -0.2661783 | 0.242755 | 0.5264 | 5.8 | 0.32 | 3.318 | 14 | 0 | 14 | 50.0716 | 0.6368182 | 15.99472 | -0.2232453 | 527.007595 | 1296.409048 | 1363.011667 | Mn0.4Ni0.2Ca0.2La0.2 | Mn0.4 Ni0.2 Ca0.2 La0.2 | 0.1127421
6135 | 0.2 | 0 | 0 | 0 | 0.6 | 0.2 | 0 | 0 | 0.1747263 | 4.468748 | -0.01005848 | 10.48 | 1.28568 | -0.007900549 | 72.275703 | 72.275703 | -0.258786 | 0.1521269 | 0.32 | 6.8 | 2.88 | 4.046 | 12 | 0 | 12 | 67.198 | 0.390125 | 11.0576 | -0.09108608 | 267.93555 | 1152.121429 | 1155.729524 | Mn0.2Fe0.6La0.2 | Mn0.2 Fe0.6 La0.2 | 0.06149825
6136 | 0.1 | 0 | 0.5 | 0.3 | 0.1 | 0 | 0 | 0 | 0.1558367 | 1.506331 | 0.005805611 | 13.72 | 1.325662 | -0.0097131 | 35.2542045 | 35.2542045 | -0.3999614 | 0.2186028 | 0.3922 | 3.1 | 7.28 | 2.027 | 11 | 0 | 11 | 26.6914 | 0.9944735 | 12.01602 | -0.2940807 | 335.89815 | 1241.65 | 1026.054762 | Mn0.1Mg0.5Ca0.3Fe0.1 | Mn0.1 Mg0.5 Ca0.3 Fe0.1 | 0.09399919
6137 | 0.3 | 0 | 0.4 | 0 | 0 | 0.1 | 0 | 0.2 | 0.1068305 | 30.44868 | -0.00476169 | 8.51 | 1.23615 | -0.01064071 | 63.0575605 | 63.0575605 | -0.9323519 | 0.1222849 | 0.2532 | 5.8 | 0.36 | 2.431 | 7 | 1 | 6 | 32.1366 | 0.917503 | 14.72722 | -0.3391807 |  | 438.0661905 | 517.0928571 | Mn0.3Mg0.4La0.1In0.2 | Mn0.3 Mg0.4 La0.1 In0.2 | -0.3584603
6138 | 0 | 0.2 | 0.2 | 0 | 0 | 0.1 | 0.5 | 0 | 0.1290268 | 0.8656086 | -0.02602395 | 10.72 | 1.261053 | -0.01014813 | 74.943152 | 74.943152 | -0.6095731 | 0.2146431 | 0.3427 | 4.2 | 18.16 | 3.822 | 10 | 0 | 10 | 32.873 | 0.6532826 | 9.8729 | -0.1575107 | 72.5547 | 349.6547619 | 241.5119048 | Ni0.2Mg0.2La0.1Y0.5 | Ni0.2 Mg0.2 La0.1 Y0.5 | -0.4563606
6139 | 0 | 0.4 | 0.4 | 0.1 | 0 | 0 | 0.1 | 0 | 0.1619074 | 1.325508 | 0.01429427 | 13.18 | 1.331181 | -0.009923171 | 46.097745 | 46.097745 | -0.3785448 | 0.2440888 | 0.5185 | 5.3 | 10.12 | 3.001 | 9 | 0 | 9 | 40.2798 | 0.7122454 | 14.83018 | -0.2313927 | 207.195 | 793.4071429 | 472.0080952 | Ni0.4Mg0.4Ca0.1Y0.1 | Ni0.4 Mg0.4 Ca0.1 Y0.1 | -0.1005039
6140 | 0.2 | 0 | 0 | 0.1 | 0.6 | 0 | 0 | 0.1 | 0.16858 | 1.280763 | 0.003868699 | 9.5 | 1.351445 | -0.009053114 | 59.984209 | 59.984209 | -0.3185563 | 0.1616713 | 0.3247 | 7.7 | 10.92 | 3.588 | 12 | 1 | 11 | 65.3246 | 0.458701 | 12.59262 | -0.1563055 | 216.32 | 1091.635238 | 1589.971429 | Mn0.2Ca0.1Fe0.6In0.1 | Mn0.2 Ca0.1 Fe0.6 In0.1 | 0.03807755
6141 | 0.2 | 0 | 0 | 0 | 0.3 | 0 | 0 | 0.5 | 0.09769791 | 0.7215138 | -0.002452095 | 7.22 | 1.137804 | -0.008560535 | 85.150109 | 85.150109 | -0.8968717 | 0.104373 | 0.2383 | 10.3 | 12.6 | 3.128 | 12 | 1 | 11 | 41.624 | 0.9113867 | 19.248 | -0.3006376 | 158.009825 | 693.4542857 | 506.8561905 | Mn0.2Fe0.3In0.5 | Mn0.2 Fe0.3 In0.5 | -0.1589822
6142 | 0.1 | 0.1 | 0 | 0.8 | 0 | 0 | 0 | 0 | 0.1545082 | 1.836426 | 0.01667117 | 11.58 | 1.304573 | -0.005312911 | 43.4255445 | 43.4255445 | -0.2225509 | 0.3079282 | 0.3715 | 3.3 | 3.52 | 2.208 | 13 | 0 | 13 | 21.0434 | 1.300777 | 10.96302 | -0.3424337 | 215.8894275 | 1037.090714 | 1097.100476 | Mn0.1Ni0.1Ca0.8 | Mn0.1 Ni0.1 Ca0.8 | 0.01581675
6143 | 0.1 | 0 | 0 | 0.3 | 0 | 0.3 | 0.3 | 0 | 0.104486 | 1.615142 | -0.01180421 | 9.09 | 1.275212 | -0.01092322 | 85.8606005 | 85.8606005 | -1.00054 | 0.1686432 | 0.2499 | 3.1 | 9.36 | 3.496 | 7 | 0 | 7 | 22.0724 | 0.8842884 | 8.76432 | -0.2203565 | 126.5712 | 522.4419048 | 518.4733333 | Mn0.1Ca0.3La0.3Y0.3 | Mn0.1 Ca0.3 La0.3 Y0.3 | -0.281962
6144 | 0.2 | 0.4 | 0 | 0.3 | 0.1 | 0 | 0 | 0 | 0.2254805 | 12.17716 | -0.02232208 | 16.08 | 1.339646 | -0.01064071 | 52.072869 | 52.072869 | -0.2092919 | 0.2677736 | 0.5838 | 6.8 | 1.32 | 3.34 | 19 | 0 | 19 | 55.6834 | 0.5690988 | 14.97402 | -0.1639797 | 416.562835 | 1487.244286 | 834.5721429 | Mn0.2Ni0.4Ca0.3Fe0.1 | Mn0.2 Ni0.4 Ca0.3 Fe0.1 | 0.1723823
6145 | 0 | 0.2 | 0.1 | 0 | 0 | 0 | 0.5 | 0.2 | 0.1258028 | 0.5100402 | -0.01154426 | 10.59 | 1.229154 | -0.01014813 | 81.585705 | 81.585705 | -0.641217 | 0.2031525 | 0.3785 | 6.3 | 28.32 | 3.728 | 10 | 1 | 9 | 30.3916 | 0.7845943 | 11.83352 | -0.2457894 | 82.1658 | 378.3028571 | 180.9290476 | Ni0.2Mg0.1Y0.5In0.2 | Ni0.2 Mg0.1 Y0.5 In0.2 | -0.4221604
6146 | 0 | 0 | 0 | 0.2 | 0.2 | 0.1 | 0.5 | 0 | 0.1475995 | 1.800619 | -0.005499478 | 12.56 | 1.319803 | -0.01014813 | 77.528072 | 77.528072 | -0.4658181 | 0.2339949 | 0.3823 | 3.8 | 9.04 | 3.856 | 8 | 0 | 8 | 32.1666 | 0.7988449 | 12.41042 | -0.2381274 | 5.7998 | 23.69161905 | 17.50790476 | Ca0.2Fe0.2La0.1Y0.5 | Ca0.2 Fe0.2 La0.1 Y0.5 | -1.625405
6147 | 0.4 | 0.2 | 0 | 0 | 0 | 0.1 | 0 | 0.3 | 0.1293239 | 1.826288 | -0.002209113 | 9.36 | 1.276415 | -0.01064071 | 82.049845 | 82.049845 | -0.6362285 | 0.1366989 | 0.3177 | 9 | 7 | 3.259 | 15 | 1 | 14 | 48.2274 | 0.7089897 | 17.13462 | -0.2593425 | 122.388375 | 621.3904762 | 573.5552381 | Mn0.4Ni0.2La0.1In0.3 | Mn0.4 Ni0.2 La0.1 In0.3 | -0.2066354
6148 | 0 | 0 | 0 | 0 | 0 | 0.7 | 0.1 | 0.2 | 0.07021016 | 0.2968966 | -0.008028996 | 5.52 | 1.117485 | -0.006666319 | 129.088014 | 129.088014 | -1.352341 | 0.08756719 | 0.1183 | 5 | 24.72 | 4.07 | 3 | 1 | 2 | 13.7626 | 0.4332314 | 2.76922 | -0.09231092 | 93.58457 | 371.1040476 | 280.0538095 | La0.7Y0.1In0.2 | La0.7 Y0.1 In0.2 | -0.4305043
6149 | 0.7 | 0.1 | 0 | 0.1 | 0.1 | 0 | 0 | 0 | 0.1547197 | 3.213099 | -0.008086996 | 7.26 | 1.350861 | -0.007818885 | 53.9182715 | 53.9182715 | -0.326628 | 0.1506165 | 0.2721 | 6.9 | 3.72 | 3.1 | 19 | 0 | 19 | 69.9568 | 0.2991552 | 6.77748 | -0.06682921 | 1430.4815 | 3248.17619 | 3868.435714 | Mn0.7Ni0.1Ca0.1Fe0.1 | Mn0.7 Ni0.1 Ca0.1 Fe0.1 | 0.5116396
6150 | 0.5 | 0 | 0 | 0 | 0.1 | 0 | 0 | 0.4 | 0.08548336 | 1.603922 | -0.0235454 | 6.15 | 1.138138 | -0.007842999 | 78.9807225 | 78.9807225 | -1.073295 | 0.07908216 | 0.1752 | 9.5 | 5.44 | 2.896 | 12 | 1 | 11 | 47.9032 | 0.7535565 | 17.92008 | -0.2530416 | 215.6208848 | 897.1004762 | 1404.42381 | Mn0.5Fe0.1In0.4 | Mn0.5 Fe0.1 In0.4 | -0.04715891
6151 | 0 | 0.2 | 0.1 | 0.1 | 0.6 | 0 | 0 | 0 | 0.1755632 | 1.797439 | 0.01271901 | 9.37 | 1.352131 | -0.009053114 | 51.68398 | 51.68398 | -0.2937182 | 0.1806359 | 0.361 | 7.2 | 8.24 | 3.791 | 14 | 0 | 14 | 66.3938 | 0.410059 | 11.68338 | -0.1190369 | 375.970475 | 1485.02381 | 1124.999762 | Ni0.2Mg0.1Ca0.1Fe0.6 | Ni0.2 Mg0.1 Ca0.1 Fe0.6 | 0.1717334
6152 | 0 | 0.4 | 0 | 0 | 0.1 | 0.2 | 0.3 | 0 | 0.1840081 | 0.7454819 | 0.01074178 | 14.62 | 1.274339 | -0.01064071 | 83.514709 | 83.514709 | -0.3142653 | 0.2356681 | 0.5021 | 6.3 | 23.56 | 4.409 | 16 | 0 | 16 | 48.894 | 0.56793 | 14.6372 | -0.157808 | 196.0161 | 716.2528571 | 518.987619 | Ni0.4Fe0.1La0.2Y0.3 | Ni0.4 Fe0.1 La0.2 Y0.3 | -0.1449336
6153 | 0.2 | 0.1 | 0.6 | 0 | 0.1 | 0 | 0 | 0 | 0.1047342 | 1.474173 | -0.02686992 | 7.77 | 1.158076 | -0.009053114 | 37.024449 | 37.024449 | -0.8253167 | 0.1691749 | 0.3411 | 4.4 | 7.44 | 2.362 | 19 | 0 | 19 | 41.377 | 0.711882 | 14.6043 | -0.1620014 | 436.256 | 1213.428571 | 788.0304762 | Mn0.2Ni0.1Mg0.6Fe0.1 | Mn0.2 Ni0.1 Mg0.6 Fe0.1 | 0.08401422
6154 | 0.2 | 0.2 | 0 | 0.1 | 0.5 | 0 | 0 | 0 | 0.1671145 | 4.358464 | 0.02556576 | 7.72 | 1.354206 | -0.01014813 | 54.656589 | 54.656589 | -0.3633771 | 0.1592995 | 0.315 | 7.6 | 3.88 | 3.796 | 19 | 0 | 19 | 71.8098 | 0.3016073 | 7.65098 | -0.06777204 | 435.9269 | 1917.395238 | 2634.790476 | Mn0.2Ni0.2Ca0.1Fe0.5 | Mn0.2 Ni0.2 Ca0.1 Fe0.5 | 0.2827116
6155 | 0.7 | 0 | 0 | 0 | 0.1 | 0.1 | 0 | 0.1 | 0.1265542 | 10.18392 | -0.02262923 | 7.19 | 1.285445 | -0.007818885 | 69.4134785 | 69.4134785 | -0.4881929 | 0.1033575 | 0.1969 | 7.3 | 1.08 | 3.171 | 13 | 1 | 12 | 63.5798 | 0.4291534 | 11.31398 | -0.1342136 | 542.4535 | 1754.347619 | 1890.595238 | Mn0.7Fe0.1La0.1In0.1 | Mn0.7 Fe0.1 La0.1 In0.1 | 0.2441157
6156 | 0 | 0.5 | 0 | 0.1 | 0 | 0.1 | 0 | 0.3 | 0.1770764 | 0.8394183 | -0.02110663 | 13.63 | 1.334767 | -0.0097131 | 81.690447 | 81.690447 | -0.3097681 | 0.2166831 | 0.4976 | 9.4 | 14.16 | 3.607 | 10 | 1 | 9 | 40.8702 | 0.839671 | 17.60978 | -0.3617158 |  | 346.2614286 | 743.7109524 | Ni0.5Ca0.1La0.1In0.3 | Ni0.5 Ca0.1 La0.1 In0.3 | -0.4605959
6157 | 0.8 | 0 | 0 | 0 | 0 | 0 | 0.1 | 0.1 | 0.1078657 | 9.550455 | -0.02414158 | 5.84 | 1.209609 | -0.005312911 | 64.322821 | 64.322821 | -0.4566315 | 0.09193343 | 0.151 | 7.2 | 0.8 | 3.025 | 7 | 1 | 6 | 64.1688 | 0.392568 | 10.10168 | -0.1140414 | 306.524295 | 746.1666667 | 1573.671429 | Mn0.8Y0.1In0.1 | Mn0.8 Y0.1 In0.1 | -0.1271642
6158 | 0.4 | 0 | 0 | 0 | 0 | 0.1 | 0.5 | 0 | 0.1477687 | 39.86204 | 0.006330673 | 12 | 1.231666 | -0.007842999 | 80.31869 | 80.31869 | -0.3591844 | 0.1663194 | 0.3027 | 4.6 | 0.32 | 3.8 | 7 | 0 | 7 | 44.999 | 0.5761922 | 13.1529 | -0.1464369 | 138.4564 | 687.3490476 | 684.0066667 | Mn0.4La0.1Y0.5 | Mn0.4 La0.1 Y0.5 | -0.1628227
6159 | 0.2 | 0 | 0 | 0 | 0.3 | 0 | 0.5 | 0 | 0.1676309 | 14.95183 | -0.006572044 | 13.22 | 1.239549 | -0.008560535 | 72.194034 | 72.194034 | -0.3046439 | 0.1982291 | 0.4133 | 5.3 | 1 | 4.053 | 12 | 0 | 12 | 52.66 | 0.5111239 | 13.73 | -0.09982837 | 244.13465 | 849.9371429 | 350.6780952 | Mn0.2Fe0.3Y0.5 | Mn0.2 Fe0.3 Y0.5 | -0.07061319
6160 | 0.1 | 0 | 0 | 0.1 | 0 | 0.2 | 0 | 0.6 | 0.1211949 | 0.2778275 | -0.01464382 | 10.05 | 1.288246 | -0.009053114 | 106.1734985 | 106.1734985 | -0.6163526 | 0.1409066 | 0.2586 | 9.3 | 24.76 | 2.882 | 7 | 1 | 6 | 13.6066 | 1.573875 | 8.00202 | -0.4188726 | 106.8038 | 470.3928571 | 974.5619048 | Mn0.1Ca0.1La0.2In0.6 | Mn0.1 Ca0.1 La0.2 In0.6 | -0.3275393
6161 | 0.3 | 0.4 | 0 | 0 | 0 | 0.3 | 0 | 0 | 0.1840543 | 0.8666111 | -0.01688421 | 12.99 | 1.274281 | -0.009053114 | 81.6304145 | 81.6304145 | -0.2672428 | 0.1929219 | 0.4488 | 7 | 15.72 | 3.993 | 14 | 0 | 14 | 57.449 | 0.4848642 | 12.9381 | -0.1170263 | 176.69945 | 927.6466667 | 908.3219048 | Mn0.3Ni0.4La0.3 | Mn0.3 Ni0.4 La0.3 | -0.03261741
6162 | 0 | 0.7 | 0 | 0 | 0 | 0.1 | 0.1 | 0.1 | 0.1644928 | 0.6495262 | -0.0003951794 | 10.65 | 1.27859 | -0.007818885 | 75.348312 | 75.348312 | -0.2889687 | 0.178887 | 0.3877 | 8.9 | 18.68 | 4.244 | 11 | 1 | 10 | 56.9788 | 0.4921476 | 13.09128 | -0.1695843 | 156.63525 | 469.7519048 | 215.8461905 | Ni0.7La0.1Y0.1In0.1 | Ni0.7 La0.1 Y0.1 In0.1 | -0.3281315
6163 | 0.2 | 0 | 0 | 0 | 0.4 | 0.1 | 0.3 | 0 | 0.1781307 | 56.10313 | 0.02590799 | 13.68 | 1.278092 | -0.01064071 | 73.887911 | 73.887911 | -0.3353459 | 0.1914672 | 0.4179 | 5.8 | 0.32 | 4.054 | 13 | 0 | 13 | 57.143 | 0.4905817 | 14.3529 | -0.1266282 | 197.3422 | 729.1385714 | 607.9242857 | Mn0.2Fe0.4La0.1Y0.3 | Mn0.2 Fe0.4 La0.1 Y0.3 | -0.1371899
6164 | 0 | 0.1 | 0.1 | 0 | 0.6 | 0 | 0.2 | 0 | 0.1601562 | 64.56002 | -0.004915997 | 10.42 | 1.248627 | -0.009053114 | 59.58801 | 59.58801 | -0.352948 | 0.1745434 | 0.3751 | 6.6 | 0.24 | 4.037 | 15 | 0 | 15 | 63.313 | 0.4194591 | 12.6549 | -0.1059978 | 341.704 | 1142.085714 | 895.6171429 | Ni0.1Mg0.1Fe0.6Y0.2 | Ni0.1 Mg0.1 Fe0.6 Y0.2 | 0.0576987
6165 | 0.1 | 0 | 0 | 0.2 | 0 | 0 | 0 | 0.7 | 0.1278567 | 0.2612876 | -0.01266704 | 9.43 | 1.289521 | -0.006666319 | 93.8820045 | 93.8820045 | -0.4077924 | 0.1602063 | 0.2655 | 10.2 | 17.24 | 2.424 | 6 | 1 | 5 | 11.7332 | 1.844595 | 6.98688 | -0.4829099 | 118.13865 | 475.6816667 | 739.635 | Mn0.1Ca0.2In0.7 | Mn0.1 Ca0.2 In0.7 | -0.3226836
6166 | 0.4 | 0.1 | 0 | 0.1 | 0 | 0 | 0.4 | 0 | 0.17237 | 6.775928 | 0.03061467 | 14.27 | 1.327186 | -0.009923171 | 67.414698 | 67.414698 | -0.3339851 | 0.2124843 | 0.4385 | 5.2 | 2.36 | 3.544 | 14 | 0 | 14 | 49.1688 | 0.5604885 | 14.32508 | -0.158501 | 248.30505 | 1139.120952 | 908.4795238 | Mn0.4Ni0.1Ca0.1Y0.4 | Mn0.4 Ni0.1 Ca0.1 Y0.4 | 0.05656984
6167 | 0.1 | 0.4 | 0 | 0 | 0 | 0.2 | 0 | 0.3 | 0.1572311 | 0.7269699 | -0.01063081 | 12.31 | 1.273266 | -0.01064071 | 91.1976585 | 91.1976585 | -0.4304209 | 0.1831744 | 0.4343 | 9.2 | 17.72 | 3.718 | 15 | 1 | 14 | 41.7724 | 0.8090722 | 17.51552 | -0.3125796 | 160.86715 | 564.082381 | 610.897619 | Mn0.1Ni0.4La0.2In0.3 | Mn0.1 Ni0.4 La0.2 In0.3 | -0.2486575
6168 | 0.7 | 0.2 | 0.1 | 0 | 0 | 0 | 0 | 0 | 0.0682083 | 5.003739 | 0.002743766 | 3.48 | 1.158657 | -0.006666319 | 52.6258115 | 52.6258115 | -1.432886 | 0.101835 | 0.21 | 7.1 | 2 | 3.083 | 13 | 0 | 13 | 70.31 | 0.2511665 | 5.5008 | -0.04344613 | 677.78275 | 1577.671429 | 1650.685714 | Mn0.7Ni0.2Mg0.1 | Mn0.7 Ni0.2 Mg0.1 | 0.1980166
6169 | 0.4 | 0.1 | 0 | 0 | 0.5 | 0 | 0 | 0 | 0.02627099 | 7.870542 | -0.004316743 | 1.69 | 1.033485 | -0.007842999 | 55.767058 | 55.767058 | -11.36395 | 0.05640023 | 0.1395 | 7.8 | 1.68 | 3.752 | 19 | 0 | 19 | 78.873 | 0.03397177 | 1.3823 | -0.0006278327 | 515.244 | 1660.304762 | 2294.180952 | Mn0.4Ni0.1Fe0.5 | Mn0.4 Ni0.1 Fe0.5 | 0.2201878
6170 | 0.3 | 0.5 | 0 | 0 | 0.1 | 0.1 | 0 | 0 | 0.1341466 | 1.56735 | -0.009787938 | 6.48 | 1.289669 | -0.0097131 | 65.3031605 | 65.3031605 | -0.5397572 | 0.1301026 | 0.2979 | 8.2 | 10.04 | 3.971 | 20 | 0 | 20 | 70.124 | 0.2638187 | 6.2154 | -0.04783029 | 300.00285 | 1343.871429 |  | Mn0.3Ni0.5Fe0.1La0.1 | Mn0.3 Ni0.5 Fe0.1 La0.1 | 0.1283577
6171 | 0.2 | 0 | 0 | 0 | 0.2 | 0.2 | 0 | 0.4 | 0.1442151 | 2.866113 | -0.003619706 | 11.76 | 1.276633 | -0.01107574 | 95.864903 | 95.864903 | -0.5325383 | 0.145433 | 0.3256 | 8.8 | 4.16 | 3.342 | 13 | 1 | 12 | 36.0812 | 0.9792286 | 18.27008 | -0.3665118 | 163.32345 | 646.3933333 |  | Mn0.2Fe0.2La0.2In0.4 | Mn0.2 Fe0.2 La0.2 In0.4 | -0.1895031
6172 | 0.3 | 0.1 | 0 | 0.4 | 0 | 0 | 0 | 0.2 | 0.1947606 | 3.764637 | -0.01315755 | 17.1 | 1.321851 | -0.01064071 | 61.3455535 | 61.3455535 | -0.280523 | 0.2636672 | 0.5235 | 6.5 | 3.28 | 2.56 | 14 | 1 | 13 | 34.1498 | 1.005073 | 17.13558 | -0.4089589 | 173.3023 | 785.6066667 | 542.082619 | Mn0.3Ni0.1Ca0.4In0.2 | Mn0.3 Ni0.1 Ca0.4 In0.2 | -0.1047948
6173 | 0.3 | 0 | 0.3 | 0 | 0.3 | 0 | 0.1 | 0 | 0.1307898 | 1.743642 | 0.004401598 | 9.9 | 1.246212 | -0.01092322 | 49.4169985 | 49.4169985 | -0.6385616 | 0.1602635 | 0.3633 | 5.4 | 9.12 | 3.05 | 12 | 0 | 12 | 55.2 | 0.5313196 | 14.9952 | -0.1388019 | 319.79235 | 1349.195238 | 3164.642857 | Mn0.3Mg0.3Fe0.3Y0.1 | Mn0.3 Mg0.3 Fe0.3 Y0.1 | 0.1300748
6174 | 0.4 | 0 | 0 | 0.2 | 0 | 0 | 0 | 0.4 | 0.1625499 | 2.747666 | -0.007845433 | 12.88 | 1.294539 | -0.008770606 | 75.918018 | 75.918018 | -0.3319373 | 0.1805148 | 0.348 | 8.4 | 3.2 | 2.544 | 6 | 1 | 5 | 33.5708 | 1.04534 | 17.47008 | -0.442015 | 198.3702888 | 974.8188095 | 792.622381 | Mn0.4Ca0.2In0.4 | Mn0.4 Ca0.2 In0.4 | -0.0110761
6175 | 0.1 | 0.1 | 0 | 0 | 0.4 | 0.4 | 0 | 0 | 0.197786 | 11.83261 | 0.01658389 | 14.94 | 1.276778 | -0.009923171 | 89.2633325 | 89.2633325 | -0.2536643 | 0.2050907 | 0.4515 | 6.1 | 1.28 | 4.236 | 20 | 0 | 20 | 53.729 | 0.5912335 | 16.0011 | -0.1501062 | 379.0316 | 1082.468571 | 1022.373095 | Mn0.1Ni0.1Fe0.4La0.4 | Mn0.1 Ni0.1 Fe0.4 La0.4 | 0.0344153
6176 | 0 | 0.7 | 0 | 0.1 | 0 | 0 | 0.1 | 0.1 | 0.1841649 | 0.9673207 | 0.002238162 | 11.91 | 1.340744 | -0.007818885 | 65.465565 | 65.465565 | -0.2305319 | 0.2079736 | 0.4435 | 8.8 | 12.48 | 3.981 | 10 | 1 | 9 | 56.2236 | 0.5200811 | 13.61992 | -0.192834 |  | 428.9752381 | 575.7619048 | Ni0.7Ca0.1Y0.1In0.1 | Ni0.7 Ca0.1 Y0.1 In0.1 | -0.3675678
6177 | 0.3 | 0 | 0 | 0.1 | 0 | 0.4 | 0.2 | 0 | 0.1509696 | 2.649234 | -0.01539602 | 13.13 | 1.283689 | -0.01064071 | 93.8325715 | 93.8325715 | -0.4668655 | 0.1858328 | 0.3258 | 4.1 | 5.64 | 3.722 | 7 | 0 | 7 | 34.8158 | 0.7980118 | 14.05338 | -0.2540326 |  | 360.1638095 | 378.837619 | Mn0.3Ca0.1La0.4Y0.2 | Mn0.3 Ca0.1 La0.4 Y0.2 | -0.4434999
6178 | 0 | 0.1 | 0 | 0.1 | 0 | 0 | 0.3 | 0.5 | 0.1203809 | 0.3267713 | -0.02836306 | 10.35 | 1.32161 | -0.0097131 | 93.957895 | 93.957895 | -0.6702588 | 0.1824499 | 0.3435 | 8.6 | 30.88 | 3.199 | 10 | 1 | 9 | 17.8448 | 1.197799 | 9.76608 | -0.3532418 |  | 356.9080952 | 283.087619 | Ni0.1Ca0.1Y0.3In0.5 | Ni0.1 Ca0.1 Y0.3 In0.5 | -0.4474436
6179 | 0.9 | 0 | 0 | 0.1 | 0 | 0 | 0 | 0 | 0.1490281 | 0.5842502 | -0.02332596 | 6.21 | 1.307132 | -0.00270274 | 53.4520405 | 53.4520405 | -0.1216937 | 0.1338028 | 0.171 | 6.5 | 6.84 | 2.812 | 5 | 0 | 5 | 69.6038 | 0.2980958 | 6.22458 | -0.06793875 | 711.0395 | 2146.602381 | 2952.185714 | Mn0.9Ca0.1 | Mn0.9 Ca0.1 | 0.3317516
6180 | 0.2 | 0 | 0 | 0 | 0 | 0.1 | 0.7 | 0 | 0.1135287 | 35.04817 | -0.00589363 | 8.24 | 1.226468 | -0.006666319 | 87.112251 | 87.112251 | -0.5172197 | 0.1455116 | 0.2027 | 3.8 | 0.32 | 4.09 | 7 | 0 | 7 | 34.855 | 0.6047936 | 9.0953 | -0.1270732 | 195.991725 | 566.1566667 | 348.9942857 | Mn0.2La0.1Y0.7 | Mn0.2 La0.1 Y0.7 | -0.2470634
6181 | 0.1 | 0.1 | 0 | 0.7 | 0 | 0 | 0 | 0.1 | 0.1638432 | 1.368513 | -0.01178233 | 13.88 | 1.307844 | -0.007818885 | 50.8995445 | 50.8995445 | -0.2912649 | 0.3016917 | 0.439 | 4.4 | 6.56 | 2.276 | 14 | 1 | 13 | 20.6804 | 1.333397 | 11.28972 | -0.4129259 | 153.387825 | 822.6369048 | 684.0371429 | Mn0.1Ni0.1Ca0.7In0.1 | Mn0.1 Ni0.1 Ca0.7 In0.1 | -0.08479181
6182 | 0 | 0.3 | 0.2 | 0.5 | 0 | 0 | 0 | 0 | 0.1930814 | 1.427322 | 0.003146777 | 17.39 | 1.316571 | -0.008560535 | 42.50802 | 42.50802 | -0.2296255 | 0.3257011 | 0.5925 | 4.4 | 7.56 | 2.554 | 8 | 0 | 8 | 29.666 | 1.009585 | 14.6154 | -0.3323809 | 509.59235 | 1188.295238 | 1215.542381 | Ni0.3Mg0.2Ca0.5 | Ni0.3 Mg0.2 Ca0.5 | 0.07492436
6183 | 0.2 | 0.1 | 0.4 | 0.3 | 0 | 0 | 0 | 0 | 0.1694628 | 4.550445 | -0.003865382 | 15.03 | 1.322092 | -0.01064071 | 38.602349 | 38.602349 | -0.3705287 | 0.2416878 | 0.4665 | 3.8 | 2.76 | 2.184 | 13 | 0 | 13 | 31.9604 | 0.9120192 | 14.45052 | -0.2986005 | 238.917315 | 990.7080952 | 606.2866667 | Mn0.2Ni0.1Mg0.4Ca0.3 | Mn0.2 Ni0.1 Mg0.4 Ca0.3 | -0.004054288
6184 | 0 | 0.1 | 0 | 0 | 0 | 0.1 | 0.6 | 0.2 | 0.1047535 | 0.4587782 | 0.009799397 | 8.37 | 1.258316 | -0.009053114 | 96.066997 | 96.066997 | -0.8250131 | 0.1753174 | 0.2667 | 5.7 | 28.76 | 4.017 | 11 | 1 | 10 | 25.2216 | 0.7433608 | 8.50852 | -0.2004907 | 77.410435 | 462.7969048 | 662.6038095 | Ni0.1La0.1Y0.6In0.2 | Ni0.1 La0.1 Y0.6 In0.2 | -0.3346096
6185 | 0 | 0.2 | 0.2 | 0.5 | 0.1 | 0 | 0 | 0 | 0.1939928 | 29.26351 | 0.00296497 | 17.48 | 1.322304 | -0.01014813 | 42.22318 | 42.22318 | -0.2696589 | 0.3175991 | 0.579 | 4.2 | 0.44 | 2.538 | 14 | 0 | 14 | 30.313 | 1.021874 | 15.1977 | -0.3260208 | 237.368315 | 933.9342857 | 605.4728571 | Ni0.2Mg0.2Ca0.5Fe0.1 | Ni0.2 Mg0.2 Ca0.5 Fe0.1 | -0.02968368
6186 | 0 | 0.7 | 0 | 0 | 0 | 0 | 0 | 0.3 | 0.09865976 | 4.046429 | 0.0164523 | 6.09 | 1.135004 | -0.005078726 | 75.53078 | 75.53078 | -0.5217647 | 0.1238534 | 0.273 | 10.9 | 1.68 | 3.864 | 9 | 1 | 8 | 53.6534 | 0.6091664 | 14.97762 | -0.2054964 | 116.35935 | 459.7314286 | 487.1980952 | Ni0.7In0.3 | Ni0.7 In0.3 | -0.3374958
6187 | 0 | 0.2 | 0 | 0 | 0 | 0.5 | 0.2 | 0.1 | 0.1404885 | 0.5193289 | 0.003142107 | 11.68 | 1.258128 | -0.01014813 | 110.454385 | 110.454385 | -0.5141671 | 0.2192925 | 0.3625 | 5.4 | 26.28 | 4.249 | 11 | 1 | 10 | 27.9978 | 0.8663111 | 11.49998 | -0.255633 | 123.67215 | 480.8538095 | 510.9290476 | Ni0.2La0.5Y0.2In0.1 | Ni0.2 La0.5 Y0.2 In0.1 | -0.3179869
6188 | 0.2 | 0 | 0.1 | 0 | 0.5 | 0.2 | 0 | 0 | 0.1723951 | 2.473125 | 0.003482363 | 11.95 | 1.282966 | -0.01014813 | 69.121703 | 69.121703 | -0.3414573 | 0.1678854 | 0.3748 | 6.2 | 6.32 | 3.769 | 12 | 0 | 12 | 60.782 | 0.4863757 | 14.0656 | -0.1408373 | 305.221905 | 1290.338095 | 1406.02381 | Mn0.2Mg0.1Fe0.5La0.2 | Mn0.2 Mg0.1 Fe0.5 La0.2 | 0.1107035
6189 | 0 | 0.1 | 0.4 | 0 | 0 | 0.1 | 0.4 | 0 | 0.1012015 | 1.177226 | -0.003308164 | 8.53 | 1.26009 | -0.009923171 | 65.044227 | 65.044227 | -0.9688948 | 0.165975 | 0.2227 | 3.3 | 11.64 | 3.243 | 10 | 0 | 10 | 26.26 | 0.6402744 | 6.763 | -0.1197205 | 75.97835 | 286.1166667 |  | Ni0.1Mg0.4La0.1Y0.4 | Ni0.1 Mg0.4 La0.1 Y0.4 | -0.5434568
6190 | 0.4 | 0 | 0.3 | 0 | 0 | 0 | 0.3 | 0 | 0.1280916 | 5.969188 | -0.02364345 | 10.71 | 1.201386 | -0.009053114 | 55.938473 | 55.938473 | -0.5517684 | 0.148232 | 0.2925 | 4.3 | 2.16 | 2.932 | 6 | 0 | 6 | 43.556 | 0.6224805 | 13.9452 | -0.1732981 | 284.36895 | 945.2078571 | 1452.430952 | Mn0.4Mg0.3Y0.3 | Mn0.4 Mg0.3 Y0.3 | -0.02447268
6191 | 0 | 0 | 0.1 | 0 | 0 | 0.8 | 0.1 | 0 | 0.04462347 | 2.627749 | -0.02362039 | 2.99 | 1.09652 | -0.005312911 | 122.445461 | 122.445461 | -2.668123 | 0.02607952 | 0.0273 | 2.9 | 2.48 | 4.164 | 2 | 0 | 2 | 16.244 | 0.2011827 | 1.1516 | -0.0151751 | 44.0928 | 210.4135952 | 190.0000238 | Mg0.1La0.8Y0.1 | Mg0.1 La0.8 Y0.1 | -0.6769262
6192 | 0.2 | 0 | 0 | 0.4 | 0 | 0 | 0 | 0.4 | 0.1635071 | 0.5262935 | 0.005247123 | 14.72 | 1.284709 | -0.008770606 | 72.946009 | 72.946009 | -0.3280623 | 0.2240808 | 0.412 | 7.4 | 15.36 | 2.328 | 6 | 1 | 5 | 19.7384 | 1.440703 | 11.93712 | -0.52678 | 232.02815 | 561.1245238 | 548.7619048 | Mn0.2Ca0.4In0.4 | Mn0.2 Ca0.4 In0.4 | -0.2509408
6193 | 0.2 | 0 | 0 | 0 | 0.1 | 0 | 0.6 | 0.1 | 0.137529 | 1.740532 | -0.006578315 | 11.22 | 1.234484 | -0.009053114 | 81.397419 | 81.397419 | -0.4786405 | 0.1750146 | 0.3267 | 5.3 | 8.36 | 3.886 | 13 | 1 | 12 | 39.3088 | 0.6688269 | 13.08768 | -0.1858803 | 177.928055 | 639.1895238 | 635.2366667 | Mn0.2Fe0.1Y0.6In0.1 | Mn0.2 Fe0.1 Y0.6 In0.1 | -0.1943704
6194 | 0.1 | 0 | 0 | 0 | 0.1 | 0.4 | 0.4 | 0 | 0.1286869 | 15.81299 | -0.01563374 | 10.07 | 1.262194 | -0.009923171 | 102.2028325 | 102.2028325 | -0.5992142 | 0.1754562 | 0.2504 | 3.9 | 0.96 | 4.256 | 13 | 0 | 13 | 32.088 | 0.7476974 | 11.1788 | -0.1763886 | 166.75225 | 598.832381 | 279.1219048 | Mn0.1Fe0.1La0.4Y0.4 | Mn0.1 Fe0.1 La0.4 Y0.4 | -0.2226947
6195 | 0.1 | 0 | 0 | 0.7 | 0.2 | 0 | 0 | 0 | 0.1889696 | 0.4466986 | 0.00507312 | 15.61 | 1.315613 | -0.006666319 | 44.7174045 | 44.7174045 | -0.186682 | 0.3186732 | 0.4758 | 3.7 | 19.32 | 2.436 | 11 | 0 | 11 | 29.1066 | 1.142236 | 15.32402 | -0.3300367 | 301.1053 | 1191.785714 | 802.5290476 | Mn0.1Ca0.7Fe0.2 | Mn0.1 Ca0.7 Fe0.2 | 0.07619818
6196 | 0.1 | 0 | 0 | 0.5 | 0.1 | 0 | 0.3 | 0 | 0.1526038 | 0.9163375 | 0.007235432 | 13.65 | 1.314866 | -0.0097131 | 57.7890595 | 57.7890595 | -0.4170878 | 0.2572095 | 0.4057 | 3.4 | 15.16 | 2.951 | 12 | 0 | 12 | 27.223 | 0.9963912 | 13.1757 | -0.2764035 | 357.723 | 906.9280952 | 1218.538095 | Mn0.1Ca0.5Fe0.1Y0.3 | Mn0.1 Ca0.5 Fe0.1 Y0.3 | -0.04242714
6197 | 0.3 | 0.2 | 0 | 0 | 0.3 | 0.2 | 0 | 0 | 0.1705409 | 3.746328 | -0.008295518 | 10.51 | 1.284976 | -0.01135824 | 72.7546875 | 72.7546875 | -0.3905296 | 0.1587879 | 0.368 | 7.1 | 4.8 | 3.942 | 20 | 0 | 20 | 65.404 | 0.3878631 | 11.0252 | -0.08666226 | 352.1292295 | 1512.385714 | 1095.521429 | Mn0.3Ni0.2Fe0.3La0.2 | Mn0.3 Ni0.2 Fe0.3 La0.2 | 0.1796626
6198 | 0 | 0 | 0.3 | 0.3 | 0 | 0.2 | 0.2 | 0 | 0.08884885 | 19.08501 | -0.00447607 | 8.93 | 1.146935 | -0.01135824 | 64.877164 | 64.877164 | -1.438824 | 0.1172034 | 0.1902 | 2.4 | 0.72 | 2.773 | 2 | 0 | 2 | 15.5574 | 0.4176091 | 3.54882 | -0.07562467 | 6.19575 | 19.71871429 | 18.16395238 | Mg0.3Ca0.3La0.2Y0.2 | Mg0.3 Ca0.3 La0.2 Y0.2 | -1.705121
6199 | 0.2 | 0 | 0 | 0.2 | 0.5 | 0 | 0.1 | 0 | 0.2121533 | 1.199473 | -0.02400098 | 15.14 | 1.342001 | -0.01014813 | 55.816294 | 55.816294 | -0.2254688 | 0.2295928 | 0.4865 | 6.1 | 13.64 | 3.529 | 12 | 0 | 12 | 60.1156 | 0.5146859 | 14.85192 | -0.1598749 | 714.496 | 1345.12381 | 1355.328571 | Mn0.2Ca0.2Fe0.5Y0.1 | Mn0.2 Ca0.2 Fe0.5 Y0.1 | 0.1287623
6200 | 0.3 | 0 | 0.5 | 0.1 | 0 | 0.1 | 0 | 0 | 0.1373944 | 1.753245 | 0.03069047 | 11.46 | 1.29204 | -0.0097131 | 46.5322605 | 46.5322605 | -0.5145408 | 0.1642124 | 0.3106 | 3.6 | 6.36 | 2.262 | 6 | 0 | 6 | 33.8628 | 0.8290956 | 13.49528 | -0.2653398 | 454.6755 | 1544.785714 | 533.6128571 | Mn0.3Mg0.5Ca0.1La0.1 | Mn0.3 Mg0.5 Ca0.1 La0.1 | 0.1888682
6201 | 0 | 0.2 | 0.5 | 0.1 | 0.2 | 0 | 0 | 0 | 0.1560649 | 2.35466 | 0.02731596 | 12.01 | 1.339019 | -0.01014813 | 39.06798 | 39.06798 | -0.4166539 | 0.2263822 | 0.4794 | 4.8 | 5.52 | 2.683 | 14 | 0 | 14 | 40.7298 | 0.7578533 | 15.78098 | -0.2276703 | 260.1383 | 1086.937619 | 709.9661905 | Ni0.2Mg0.5Ca0.1Fe0.2 | Ni0.2 Mg0.5 Ca0.1 Fe0.2 | 0.03620462
6202 | 0.1 | 0 | 0 | 0.8 | 0 | 0.1 | 0 | 0 | 0.1072101 | 0.7054769 | -0.007477915 | 7.19 | 1.269461 | -0.005312911 | 51.4467515 | 51.4467515 | -0.4622335 | 0.2068522 | 0.2144 | 2.6 | 8.76 | 2.211 | 6 | 0 | 6 | 15.0294 | 1.371988 | 6.75322 | -0.3052238 | 235.56815 | 1063.388571 | 1575.257143 | Mn0.1Ca0.8La0.1 | Mn0.1 Ca0.8 La0.1 | 0.02669199
6203 | 0.3 | 0.1 | 0.6 | 0 | 0 | 0 | 0 | 0 | 0.09814509 | 1.671683 | 0.01622248 | 7.26 | 1.15256 | -0.007465521 | 36.9337535 | 36.9337535 | -0.7750379 | 0.1571842 | 0.3075 | 4.3 | 5.28 | 2.226 | 13 | 0 | 13 | 40.877 | 0.7046784 | 14.1543 | -0.1658418 | 245.4647225 | 1180.052143 | 1328.67381 | Mn0.3Ni0.1Mg0.6 | Mn0.3 Ni0.1 Mg0.6 | 0.0719012
6204 | 0.1 | 0.1 | 0.5 | 0 | 0 | 0 | 0.3 | 0 | 0.1089629 | 1.963201 | 0.01744302 | 9.01 | 1.230421 | -0.0097131 | 50.1873995 | 50.1873995 | -0.8180887 | 0.1699955 | 0.28 | 3.6 | 6.56 | 2.802 | 14 | 0 | 14 | 31.577 | 0.7095829 | 10.1223 | -0.1541269 | 211.7379225 | 661.702381 | 461.3771429 | Mn0.1Ni0.1Mg0.5Y0.3 | Mn0.1 Ni0.1 Mg0.5 Y0.3 | -0.1793373
6205 | 0 | 0.1 | 0.2 | 0 | 0.2 | 0 | 0 | 0.5 | 0.09773431 | 1.077633 | -0.01350111 | 7.05 | 1.158243 | -0.01014813 | 79.30834 | 79.30834 | -1.062409 | 0.1449516 | 0.3126 | 9.5 | 8.8 | 2.862 | 15 | 1 | 14 | 29.145 | 1.143209 | 16.5581 | -0.3967565 |  | 651.0442857 | 507.8771429 | Ni0.1Mg0.2Fe0.2In0.5 | Ni0.1 Mg0.2 Fe0.2 In0.5 | -0.1863895
6206 | 0.3 | 0 | 0 | 0 | 0.3 | 0.3 | 0 | 0.1 | 0.1774431 | 18.20373 | 0.0179152 | 13.71 | 1.278165 | -0.01092322 | 86.3883545 | 86.3883545 | -0.3469223 | 0.1708386 | 0.3861 | 6.7 | 0.84 | 3.753 | 13 | 1 | 12 | 52.2578 | 0.6310353 | 16.84278 | -0.2153072 | 171.44935 | 739.0980952 | 519.8285714 | Mn0.3Fe0.3La0.3In0.1 | Mn0.3 Fe0.3 La0.3 In0.1 | -0.1312979
6207 | 0 | 0.7 | 0.2 | 0 | 0 | 0 | 0.1 | 0 | 0.1384723 | 0.9204784 | 0.002469919 | 8.85 | 1.243723 | -0.006666319 | 54.836965 | 54.836965 | -0.3476645 | 0.1812075 | 0.39 | 7.7 | 11.4 | 3.847 | 9 | 0 | 9 | 58.587 | 0.4308446 | 11.6929 | -0.1118938 | 202.3178626 | 729.5940476 | 812.5595238 | Ni0.7Mg0.2Y0.1 | Ni0.7 Mg0.2 Y0.1 | -0.1369187
6208 | 0.1 | 0.4 | 0 | 0 | 0.5 | 0 | 0 | 0 | 0.01603787 | 4.761898 | 0.01693858 | 0.79 | 1.033655 | -0.007842999 | 56.8936645 | 56.8936645 | -30.49222 | 0.04417917 | 0.108 | 8.7 | 2.88 | 4.208 | 19 | 0 | 19 | 78.432 | 0.03972696 | 1.6028 | -0.0008177109 | 298.035 | 1344.180952 | 1382.561905 | Mn0.1Ni0.4Fe0.5 | Mn0.1 Ni0.4 Fe0.5 | 0.1284577
6209 | 0.2 | 0 | 0 | 0 | 0.6 | 0.1 | 0.1 | 0 | 0.1647336 | 13.65727 | -0.004024467 | 9.92 | 1.286309 | -0.009053114 | 67.275741 | 67.275741 | -0.3336059 | 0.1507459 | 0.3179 | 6.8 | 1.12 | 4.036 | 13 | 0 | 13 | 68.287 | 0.3539049 | 10.2953 | -0.08383945 | 331.9175 | 1321.566667 | 545.6490476 | Mn0.2Fe0.6La0.1Y0.1 | Mn0.2 Fe0.6 La0.1 Y0.1 | 0.1210891
6210 | 0 | 0.4 | 0.2 | 0 | 0 | 0 | 0 | 0.4 | 0.1048066 | 7.178878 | 0.002983583 | 7.76 | 1.15409 | -0.008770606 | 74.26556 | 74.26556 | -0.7984591 | 0.1683855 | 0.384 | 9.6 | 1.28 | 3.086 | 9 | 1 | 8 | 34.9832 | 0.9459093 | 17.11728 | -0.3601422 | 71.59045 | 458.4933333 | 240.2704762 | Ni0.4Mg0.2In0.4 | Ni0.4 Mg0.2 In0.4 | -0.338667
6211 | 0.1 | 0 | 0 | 0.1 | 0 | 0 | 0.3 | 0.5 | 0.1132479 | 0.3797117 | -0.02738667 | 9.81 | 1.287684 | -0.0097131 | 93.5823595 | 93.5823595 | -0.7573517 | 0.14537 | 0.276 | 8.3 | 26.04 | 3.047 | 7 | 1 | 6 | 17.9918 | 1.20993 | 9.89838 | -0.3567214 |  | 422.0033333 | 704.5685714 | Mn0.1Ca0.1Y0.3In0.5 | Mn0.1 Ca0.1 Y0.3 In0.5 | -0.3746841
6212 | 0 | 0.2 | 0.1 | 0 | 0.4 | 0 | 0.3 | 0 | 0.1692567 | 2.695013 | -0.01741197 | 12.39 | 1.244961 | -0.01064071 | 63.178935 | 63.178935 | -0.3714316 | 0.2013718 | 0.4509 | 6.3 | 6.72 | 4.062 | 15 | 0 | 15 | 57.094 | 0.4812026 | 14.1324 | -0.1201888 | 309.411295 | 842.092381 | 1271.166667 | Ni0.2Mg0.1Fe0.4Y0.3 | Ni0.2 Mg0.1 Fe0.4 Y0.3 | -0.07464026
6213 | 0.3 | 0.2 | 0 | 0 | 0 | 0 | 0.4 | 0.1 | 0.154067 | 0.9476502 | -0.002065845 | 12.47 | 1.234935 | -0.01064071 | 75.2642335 | 75.2642335 | -0.448282 | 0.1920884 | 0.4255 | 6.6 | 17.56 | 3.764 | 15 | 1 | 14 | 48.6588 | 0.5750906 | 14.60768 | -0.1696979 | 127.699 | 617.1728571 | 570.4357143 | Mn0.3Ni0.2Y0.4In0.1 | Mn0.3 Ni0.2 Y0.4 In0.1 | -0.2095932
6214 | 0 | 0.3 | 0 | 0 | 0.4 | 0.2 | 0.1 | 0 | 0.1892078 | 1.818663 | -0.006454676 | 12.65 | 1.282355 | -0.01064071 | 76.617699 | 76.617699 | -0.2972299 | 0.192218 | 0.4248 | 7.1 | 9.72 | 4.375 | 16 | 0 | 16 | 60.685 | 0.459131 | 13.6377 | -0.1213254 | 182.9105 | 803.1961905 | 223.7395238 | Ni0.3Fe0.4La0.2Y0.1 | Ni0.3 Fe0.4 La0.2 Y0.1 | -0.09517836
6215 | 0.4 | 0.3 | 0.1 | 0 | 0.2 | 0 | 0 | 0 | 0.07554583 | 9.555477 | -0.003198624 | 4.18 | 1.165035 | -0.01064071 | 53.182738 | 53.182738 | -1.864445 | 0.1104134 | 0.2667 | 7.6 | 1.76 | 3.507 | 19 | 0 | 19 | 71.163 | 0.254086 | 6.3449 | -0.04339381 | 403.8685 | 1726.62381 | 1209.804762 | Mn0.4Ni0.3Mg0.1Fe0.2 | Mn0.4 Ni0.3 Mg0.1 Fe0.2 | 0.2371977
6216 | 0 | 0.5 | 0 | 0.1 | 0 | 0.3 | 0 | 0.1 | 0.198103 | 0.5989636 | 0.01758536 | 16.19 | 1.329211 | -0.0097131 | 86.507941 | 86.507941 | -0.2475003 | 0.2498981 | 0.556 | 7.4 | 22.32 | 3.997 | 10 | 1 | 9 | 43.1066 | 0.7450841 | 16.57002 | -0.3037668 |  | 370.0533333 | 512.9242857 | Ni0.5Ca0.1La0.3In0.1 | Ni0.5 Ca0.1 La0.3 In0.1 | -0.4317357
6217 | 0.4 | 0.2 | 0 | 0 | 0 | 0 | 0.4 | 0 | 0.1611282 | 1.118252 | -0.006202717 | 12.24 | 1.236345 | -0.008770606 | 69.276238 | 69.276238 | -0.3378211 | 0.191273 | 0.42 | 6 | 13.12 | 3.804 | 14 | 0 | 14 | 55.938 | 0.4400126 | 12.1728 | -0.08331741 | 158.1505 | 836.4371429 | 1304.076667 | Mn0.4Ni0.2Y0.4 | Mn0.4 Ni0.2 Y0.4 | -0.07756669
6218 | 0 | 0 | 0.1 | 0 | 0 | 0 | 0.5 | 0.4 | 0.06917391 | 0.2978752 | 0.01785703 | 5.95 | 1.090585 | -0.007842999 | 92.810625 | 92.810625 | -1.63907 | 0.0942916 | 0.1705 | 6.9 | 30.64 | 3.344 | 2 | 1 | 1 | 16.1272 | 0.6456764 | 5.38168 | -0.1855539 | 29.81065 | 132.8142381 | 198.1761262 | Mg0.1Y0.5In0.4 | Mg0.1 Y0.5 In0.4 | -0.8767554
6219 | 0 | 0.2 | 0 | 0 | 0 | 0.6 | 0 | 0.2 | 0.1458247 | 0.2890528 | 0.01104746 | 12.32 | 1.259136 | -0.007900549 | 118.045562 | 118.045562 | -0.3715312 | 0.2125838 | 0.3832 | 6.4 | 31.36 | 4.074 | 10 | 1 | 9 | 24.7016 | 1.034103 | 11.41152 | -0.3320862 | 117.42304 | 441.3152381 | 145.0523095 | Ni0.2La0.6In0.2 | Ni0.2 La0.6 In0.2 | -0.3552511
6220 | 0.5 | 0.2 | 0 | 0 | 0 | 0 | 0.2 | 0.1 | 0.1388782 | 1.432782 | 0.01176169 | 9.63 | 1.240833 | -0.01014813 | 68.4706725 | 68.4706725 | -0.5261597 | 0.1528934 | 0.3475 | 7.4 | 10.68 | 3.474 | 15 | 1 | 14 | 58.8028 | 0.4597611 | 12.69648 | -0.1363543 |  | 808.2257143 | 1389.943333 | Mn0.5Ni0.2Y0.2In0.1 | Mn0.5 Ni0.2 Y0.2 In0.1 | -0.09246734
6221 | 0 | 0.2 | 0.6 | 0 | 0.1 | 0 | 0.1 | 0 | 0.1178581 | 6.634038 | 0.01524978 | 8.94 | 1.24067 | -0.009053114 | 40.796765 | 40.796765 | -0.6517471 | 0.1997503 | 0.3765 | 4.3 | 1.72 | 2.659 | 15 | 0 | 15 | 36.158 | 0.7477649 | 12.9504 | -0.1760361 | 304.86035 | 936.582381 | 383.8833333 | Ni0.2Mg0.6Fe0.1Y0.1 | Ni0.2 Mg0.6 Fe0.1 Y0.1 | -0.02845402
6222 | 0 | 0.7 | 0.1 | 0.1 | 0.1 | 0 | 0 | 0 | 0.1732256 | 5.771857 | 0.01301504 | 9.22 | 1.351641 | -0.007818885 | 53.10818 | 53.10818 | -0.2605679 | 0.1887051 | 0.3745 | 8.2 | 2.16 | 3.871 | 14 | 0 | 14 | 63.1588 | 0.4048509 | 10.71288 | -0.1156195 | 187.42162 | 1030.234286 | 779.6985714 | Ni0.7Mg0.1Ca0.1Fe0.1 | Ni0.7 Mg0.1 Ca0.1 Fe0.1 | 0.012936
6223 | 0.1 | 0.2 | 0 | 0.5 | 0 | 0 | 0 | 0.2 | 0.191365 | 0.885207 | 0.007897697 | 17.29 | 1.31688 | -0.01014813 | 60.2350845 | 60.2350845 | -0.2771155 | 0.3029192 | 0.573 | 6.3 | 13.08 | 2.604 | 14 | 1 | 13 | 27.0866 | 1.172245 | 14.92842 | -0.4457559 | 251.4965 | 749.6657143 | 637.1016667 | Mn0.1Ni0.2Ca0.5In0.2 | Mn0.1 Ni0.2 Ca0.5 In0.2 | -0.1251324
6224 | 0.3 | 0 | 0 | 0 | 0.3 | 0.2 | 0 | 0.2 | 0.1601905 | 15.65959 | -0.007680997 | 12.11 | 1.28054 | -0.01135824 | 83.9796075 | 83.9796075 | -0.4426266 | 0.1510788 | 0.3496 | 7.7 | 0.96 | 3.558 | 13 | 1 | 12 | 51.1396 | 0.6723469 | 17.62552 | -0.2512828 | 168.9785 | 825.4128571 | 607.3538095 | Mn0.3Fe0.3La0.2In0.2 | Mn0.3 Fe0.3 La0.2 In0.2 | -0.08332877
6225 | 0 | 0.3 | 0.4 | 0 | 0.1 | 0 | 0.2 | 0 | 0.1403011 | 1.743148 | 0.027112 | 11.29 | 1.241615 | -0.01064071 | 50.69569 | 50.69569 | -0.5405652 | 0.2143428 | 0.4519 | 5.2 | 8.72 | 3.238 | 15 | 0 | 15 | 42.771 | 0.6523988 | 14.4279 | -0.1711574 | 255.866 | 764.6757143 | 1960.652381 | Ni0.3Mg0.4Fe0.1Y0.2 | Ni0.3 Mg0.4 Fe0.1 Y0.2 | -0.1165227
6226 | 0 | 0 | 0.1 | 0 | 0.5 | 0.1 | 0.3 | 0 | 0.17669 | 5.364222 | 0.01905559 | 14.03 | 1.276561 | -0.0097131 | 70.915302 | 70.915302 | -0.3111243 | 0.2070419 | 0.4327 | 5.4 | 3 | 4.049 | 8 | 0 | 8 | 51.727 | 0.5796883 | 15.5009 | -0.1807397 | 0.4671 | 11.89583333 | 16.66209524 | Mg0.1Fe0.5La0.1Y0.3 | Mg0.1 Fe0.5 La0.1 Y0.3 | -1.924605
6227 | 0 | 0.4 | 0 | 0.2 | 0 | 0.1 | 0 | 0.3 | 0.1883757 | 0.6856444 | 0.008694516 | 15.92 | 1.328279 | -0.01064071 | 79.828907 | 79.828907 | -0.2998615 | 0.2528225 | 0.5645 | 8.6 | 18.04 | 3.347 | 10 | 1 | 9 | 34.101 | 0.984606 | 17.0839 | -0.4311604 | 130.2979165 | 441.8985714 | 308.3466667 | Ni0.4Ca0.2La0.1In0.3 | Ni0.4 Ca0.2 La0.1 In0.3 | -0.3546774
6228 | 0.6 | 0.3 | 0 | 0 | 0 | 0 | 0.1 | 0 | 0.1107701 | 1.236342 | 0.01296237 | 5.49 | 1.245879 | -0.007465521 | 59.461432 | 59.461432 | -0.6084358 | 0.1233513 | 0.27 | 7.5 | 9.72 | 3.521 | 14 | 0 | 14 | 71.007 | 0.2124204 | 4.7853 | -0.0288976 | 325.117425 | 1326.860952 | 1212.692857 | Mn0.6Ni0.3Y0.1 | Mn0.6 Ni0.3 Y0.1 | 0.1228254
6229 | 0.1 | 0 | 0 | 0.2 | 0.6 | 0 | 0 | 0.1 | 0.207653 | 0.8844276 | -0.002725521 | 13.87 | 1.344861 | -0.009053114 | 58.4982045 | 58.4982045 | -0.2099528 | 0.2166251 | 0.4467 | 7.2 | 15.4 | 3.48 | 12 | 1 | 11 | 58.4084 | 0.5865011 | 16.05072 | -0.2237145 | 171.74235 | 937.6952381 | 1066.819048 | Mn0.1Ca0.2Fe0.6In0.1 | Mn0.1 Ca0.2 Fe0.6 In0.1 | -0.02793829
6230 | 0.3 | 0.4 | 0.1 | 0.2 | 0 | 0 | 0 | 0 | 0.1986365 | 10.80475 | -0.01173268 | 13.88 | 1.33664 | -0.01064071 | 50.4048735 | 50.4048735 | -0.2696822 | 0.2358954 | 0.534 | 6.7 | 1.44 | 3.171 | 13 | 0 | 13 | 56.1836 | 0.5321695 | 14.02392 | -0.1700416 | 538.4985 | 1494.428571 | 1346.4 | Mn0.3Ni0.4Mg0.1Ca0.2 | Mn0.3 Ni0.4 Mg0.1 Ca0.2 | 0.1744752
6231 | 0 | 0.6 | 0 | 0.1 | 0 | 0.1 | 0 | 0.2 | 0.1853683 | 0.9573315 | -0.009812372 | 13.34 | 1.337361 | -0.009053114 | 76.077987 | 76.077987 | -0.2634675 | 0.2147571 | 0.4846 | 9.1 | 12.8 | 3.799 | 10 | 1 | 9 | 48.0024 | 0.6927154 | 16.60032 | -0.2960148 | 117.76075 | 454.5742857 | 848.4971429 | Ni0.6Ca0.1La0.1In0.2 | Ni0.6 Ca0.1 La0.1 In0.2 | -0.3423951
6232 | 0.3 | 0.3 | 0 | 0.2 | 0 | 0.2 | 0 | 0 | 0.2079582 | 3.639962 | -0.004616515 | 16.7 | 1.328956 | -0.01135824 | 69.8861275 | 69.8861275 | -0.2626389 | 0.2536409 | 0.5639 | 6.1 | 4.48 | 3.47 | 14 | 0 | 14 | 49.9246 | 0.6363076 | 15.95062 | -0.2212712 | 480.387315 | 1153.308095 | 1459.145714 | Mn0.3Ni0.3Ca0.2La0.2 | Mn0.3 Ni0.3 Ca0.2 La0.2 | 0.06194534
6233 | 0 | 0 | 0 | 0.6 | 0.3 | 0.1 | 0 | 0 | 0.1932006 | 0.4844585 | 0.01059862 | 16.38 | 1.317197 | -0.007465521 | 54.690847 | 54.690847 | -0.200006 | 0.3203962 | 0.5184 | 3.9 | 20.52 | 2.835 | 7 | 0 | 7 | 30.3618 | 1.105462 | 15.80058 | -0.3605338 | 62.296295 | 216.2145952 | 425.1895952 | Ca0.6Fe0.3La0.1 | Ca0.6 Fe0.3 La0.1 | -0.665115
6234 | 0.5 | 0.3 | 0 | 0.1 | 0 | 0 | 0.1 | 0 | 0.1744272 | 2.865182 | 0.01705694 | 10.76 | 1.340651 | -0.0097131 | 57.9754275 | 57.9754275 | -0.3192488 | 0.188841 | 0.416 | 7 | 5.32 | 3.413 | 14 | 0 | 14 | 64.0908 | 0.3763342 | 9.90728 | -0.09801788 | 495.623125 | 1549.381905 | 2083.278571 | Mn0.5Ni0.3Ca0.1Y0.1 | Mn0.5 Ni0.3 Ca0.1 Y0.1 | 0.1901585
6235 | 0 | 0 | 0 | 0.5 | 0.2 | 0 | 0.2 | 0.1 | 0.1675927 | 2.282423 | 0.0004959489 | 15.34 | 1.317197 | -0.01014813 | 60.47097 | 60.47097 | -0.3613065 | 0.2802346 | 0.4743 | 4.5 | 5.88 | 2.902 | 8 | 1 | 7 | 25.5158 | 1.135627 | 13.66798 | -0.3798144 | 2.98609 | 13.19019048 | 10.3681 | Ca0.5Fe0.2Y0.2In0.1 | Ca0.5 Fe0.2 Y0.2 In0.1 | -1.879749
6236 | 0.1 | 0 | 0 | 0 | 0 | 0.1 | 0.3 | 0.5 | 0.09933503 | 0.3459533 | -0.01473137 | 8.55 | 1.230479 | -0.0097131 | 103.4651065 | 103.4651065 | -0.9843579 | 0.1150759 | 0.2202 | 8.4 | 28.8 | 3.31 | 8 | 1 | 7 | 18.747 | 1.147722 | 9.9739 | -0.3183952 |  | 307.0359524 | 331.1547619 | Mn0.1La0.1Y0.3In0.5 | Mn0.1 La0.1 Y0.3 In0.5 | -0.5128108
6237 | 0 | 0.1 | 0 | 0.3 | 0 | 0.4 | 0.2 | 0 | 0.1131955 | 12.3313 | -0.02032618 | 9.39 | 1.306768 | -0.01064071 | 91.236098 | 91.236098 | -0.8304475 | 0.2273691 | 0.3165 | 3.4 | 1.16 | 3.658 | 10 | 0 | 10 | 20.8364 | 0.9198982 | 8.30532 | -0.2265254 |  | 299.657619 | 847.9380952 | Ni0.1Ca0.3La0.4Y0.2 | Ni0.1 Ca0.3 La0.4 Y0.2 | -0.5233747
6238 | 0.1 | 0 | 0 | 0.3 | 0 | 0 | 0.4 | 0.2 | 0.1234868 | 1.119484 | -0.001130993 | 11.73 | 1.279828 | -0.01064071 | 76.0431445 | 76.0431445 | -0.697797 | 0.1875443 | 0.333 | 5.1 | 12.28 | 3.096 | 7 | 1 | 6 | 20.925 | 0.9943859 | 9.7561 | -0.3083983 |  | 354.357619 | 636.1038095 | Mn0.1Ca0.3Y0.4In0.2 | Mn0.1 Ca0.3 Y0.4 In0.2 | -0.4505582
6239 | 0.1 | 0 | 0 | 0.2 | 0 | 0 | 0.2 | 0.5 | 0.1278758 | 0.391724 | 0.02267638 | 11.35 | 1.286152 | -0.01014813 | 88.6995745 | 88.6995745 | -0.6205965 | 0.170826 | 0.3215 | 8.2 | 24.6 | 2.794 | 7 | 1 | 6 | 16.1476 | 1.350686 | 9.34512 | -0.4049577 |  | 357.597619 | 446.5804762 | Mn0.1Ca0.2Y0.2In0.5 | Mn0.1 Ca0.2 Y0.2 In0.5 | -0.4466054
6240 | 0.2 | 0.4 | 0.1 | 0 | 0 | 0 | 0.3 | 0 | 0.1593897 | 0.9491465 | -0.02003325 | 12.15 | 1.238279 | -0.01064071 | 63.567224 | 63.567224 | -0.4188419 | 0.2043439 | 0.4725 | 6.5 | 18.24 | 3.822 | 14 | 0 | 14 | 54.8 | 0.4655438 | 12.8148 | -0.1120253 | 262.266525 | 888.5204762 | 1365.009048 | Mn0.2Ni0.4Mg0.1Y0.3 | Mn0.2 Ni0.4 Mg0.1 Y0.3 | -0.05133256
6241 | 0 | 0 | 0.1 | 0 | 0.6 | 0.2 | 0.1 | 0 | 0.1845789 | 2.546029 | -0.02015623 | 13.67 | 1.279942 | -0.009053114 | 72.609179 | 72.609179 | -0.265726 | 0.1944091 | 0.4125 | 5.9 | 5.68 | 4.05 | 8 | 0 | 8 | 56.21 | 0.5537668 | 15.5372 | -0.1813204 | 2.5752 | 16.88595238 | 12.49072857 | Mg0.1Fe0.6La0.2Y0.1 | Mg0.1 Fe0.6 La0.2 Y0.1 | -1.772474
6242 | 0 | 0 | 0.1 | 0 | 0.7 | 0.2 | 0 | 0 | 0.1793354 | 1.463843 | 0.006584293 | 11.67 | 1.284044 | -0.006666319 | 69.303094 | 69.303094 | -0.2072784 | 0.1731776 | 0.3556 | 6.4 | 7.28 | 4.041 | 7 | 0 | 7 | 61.782 | 0.4881184 | 13.8656 | -0.1482591 | 128.090085 | 475.7755 | 580.7406476 | Mg0.1Fe0.7La0.2 | Mg0.1 Fe0.7 La0.2 | -0.3225979
6243 | 0 | 0.2 | 0 | 0.5 | 0.2 | 0 | 0 | 0.1 | 0.2153292 | 8.510605 | 0.01456514 | 18.62 | 1.3255 | -0.01014813 | 54.42848 | 54.42848 | -0.218867 | 0.3225935 | 0.6279 | 5.9 | 1.56 | 2.916 | 15 | 1 | 14 | 35.3658 | 0.9930128 | 17.60798 | -0.3629537 | 173.04367 | 836.7709524 | 752.3766667 | Ni0.2Ca0.5Fe0.2In0.1 | Ni0.2 Ca0.5 Fe0.2 In0.1 | -0.0773934
6244 | 0.2 | 0.3 | 0 | 0 | 0 | 0.5 | 0 | 0 | 0.1862627 | 0.7177796 | 0.01024207 | 15.01 | 1.266137 | -0.008560535 | 98.048364 | 98.048364 | -0.2467454 | 0.2238352 | 0.4775 | 5.9 | 16.92 | 4.151 | 14 | 0 | 14 | 45.274 | 0.6707662 | 15.2702 | -0.1670586 | 170.305125 | 696.772381 | 658.4952381 | Mn0.2Ni0.3La0.5 | Mn0.2 Ni0.3 La0.5 | -0.1569091
6245 | 0 | 0 | 0.5 | 0.1 | 0 | 0.1 | 0 | 0.3 | 0.08981374 | 0.5882478 | 0.005893775 | 6.63 | 1.174046 | -0.0097131 | 64.496247 | 64.496247 | -1.204127 | 0.1114493 | 0.1951 | 5.4 | 13.56 | 2.142 | 2 | 1 | 1 | 12.0252 | 0.5119064 | 3.18728 | -0.1322915 | 0.7032 | 14.33678571 | 22.6487619 | Mg0.5Ca0.1La0.1In0.3 | Mg0.5 Ca0.1 La0.1 In0.3 | -1.843548
6246 | 0.2 | 0 | 0.1 | 0 | 0 | 0 | 0.4 | 0.3 | 0.1094252 | 0.7559184 | 0.004244742 | 9.49 | 1.198412 | -0.01064071 | 83.425849 | 83.425849 | -0.8886604 | 0.1302931 | 0.2605 | 6.7 | 17.52 | 3.239 | 7 | 1 | 6 | 28.4784 | 0.902517 | 13.00352 | -0.293108 |  | 429.0061905 | 632.4214286 | Mn0.2Mg0.1Y0.4In0.3 | Mn0.2 Mg0.1 Y0.4 In0.3 | -0.3675364
6247 | 0 | 0 | 0.2 | 0 | 0.3 | 0 | 0 | 0.5 | 0.09881523 | 0.5715764 | -0.01363719 | 7.1 | 1.158284 | -0.008560535 | 79.0235 | 79.0235 | -0.8767043 | 0.135349 | 0.2883 | 9.3 | 14.12 | 2.846 | 7 | 1 | 6 | 29.792 | 1.14976 | 16.8816 | -0.4153595 | 137.273965 | 599.9656429 | 487.1779952 | Mg0.2Fe0.3In0.5 | Mg0.2 Fe0.3 In0.5 | -0.2218736
6248 | 0.2 | 0 | 0.3 | 0.4 | 0.1 | 0 | 0 | 0 | 0.1791601 | 1.092844 | 0.002390992 | 16.35 | 1.324613 | -0.01064071 | 39.894809 | 39.894809 | -0.3315033 | 0.2507022 | 0.4692 | 3.6 | 11.76 | 2.201 | 11 | 0 | 11 | 31.6072 | 0.9744743 | 15.27408 | -0.3212723 | 417.972965 | 1292.97381 | 2185.938095 | Mn0.2Mg0.3Ca0.4Fe0.1 | Mn0.2 Mg0.3 Ca0.4 Fe0.1 | 0.1115897
6249 | 0.2 | 0 | 0.2 | 0 | 0 | 0 | 0.3 | 0.3 | 0.1037272 | 0.9895913 | 0.0181956 | 8.92 | 1.199342 | -0.01135824 | 76.965764 | 76.965764 | -1.055664 | 0.1240771 | 0.253 | 6.6 | 13.28 | 2.953 | 7 | 1 | 6 | 27.6344 | 0.9377456 | 13.08792 | -0.308342 |  | 293.422381 | 469.5738095 | Mn0.2Mg0.2Y0.3In0.3 | Mn0.2 Mg0.2 Y0.3 In0.3 | -0.5325068
6250 | 0 | 0.2 | 0.1 | 0.2 | 0 | 0 | 0.5 | 0 | 0.1467622 | 1.424023 | 0.009896905 | 12.95 | 1.316109 | -0.01014813 | 66.637705 | 66.637705 | -0.471148 | 0.2565113 | 0.4365 | 4.1 | 11.12 | 3.592 | 9 | 0 | 9 | 31.1176 | 0.7412108 | 11.25272 | -0.2114359 | 147.7329 | 667.4961905 | 1544.128571 | Ni0.2Mg0.1Ca0.2Y0.5 | Ni0.2 Mg0.1 Ca0.2 Y0.5 | -0.1755512
6251 | 0.3 | 0.2 | 0 | 0 | 0 | 0.1 | 0 | 0.4 | 0.126552 | 1.47525 | 0.002246002 | 9.59 | 1.274719 | -0.01064071 | 88.0378405 | 88.0378405 | -0.6644048 | 0.1407443 | 0.3232 | 9.6 | 7.88 | 3.219 | 15 | 1 | 14 | 40.9482 | 0.8579172 | 18.02738 | -0.311352 | 142.4980865 | 761.0104762 | 719.7071429 | Mn0.3Ni0.2La0.1In0.4 | Mn0.3 Ni0.2 La0.1 In0.4 | -0.1186094
6252 | 0 | 0.2 | 0 | 0.1 | 0 | 0 | 0.7 | 0 | 0.1361674 | 0.771029 | 0.008609571 | 10.46 | 1.31634 | -0.006666319 | 77.980575 | 77.980575 | -0.3595341 | 0.2417016 | 0.3785 | 4.3 | 14.84 | 4.131 | 9 | 0 | 9 | 33.8058 | 0.6309995 | 9.53978 | -0.1517404 | 184.040475 | 633.2585714 | 764.5597619 | Ni0.2Ca0.1Y0.7 | Ni0.2 Ca0.1 Y0.7 | -0.1984189
6253 | 0 | 0 | 0.3 | 0 | 0.4 | 0.1 | 0.2 | 0 | 0.1577659 | 2.302998 | 0.00727561 | 13.11 | 1.275408 | -0.01064071 | 61.301217 | 61.301217 | -0.4275079 | 0.2005993 | 0.4104 | 4.7 | 6.84 | 3.486 | 8 | 0 | 8 | 44.467 | 0.684577 | 15.6189 | -0.2177038 | 1.42345 | 14.43223333 | 20.19490476 | Mg0.3Fe0.4La0.1Y0.2 | Mg0.3 Fe0.4 La0.1 Y0.2 | -1.840666
6254 | 0.4 | 0.3 | 0 | 0 | 0 | 0 | 0.1 | 0.2 | 0.1202187 | 1.616842 | -0.01534038 | 8.25 | 1.242794 | -0.01064071 | 71.437423 | 71.437423 | -0.7362519 | 0.1398212 | 0.336 | 8.7 | 9.16 | 3.441 | 15 | 1 | 14 | 56.4486 | 0.5358013 | 14.22682 | -0.1747382 | 161.9355719 | 872.1219048 | 1071.14119 | Mn0.4Ni0.3Y0.1In0.2 | Mn0.4 Ni0.3 Y0.1 In0.2 | -0.05942281
6255 | 0 | 0.1 | 0.5 | 0 | 0 | 0.2 | 0 | 0.2 | 0.101187 | 0.723998 | 0.0003723067 | 7.98 | 1.263928 | -0.01014813 | 68.766534 | 68.766534 | -0.9911441 | 0.1542986 | 0.2563 | 5.2 | 13.44 | 2.597 | 10 | 1 | 9 | 19.9126 | 0.9590005 | 7.56922 | -0.2531886 |  | 293.5571429 | 114.3476667 | Ni0.1Mg0.5La0.2In0.2 | Ni0.1 Mg0.5 La0.2 In0.2 | -0.5323073
6256 | 0.3 | 0 | 0 | 0.2 | 0 | 0.1 | 0 | 0.4 | 0.1593421 | 0.9885462 | 0.003450683 | 13.79 | 1.290522 | -0.01064071 | 84.3147605 | 84.3147605 | -0.4190923 | 0.1855313 | 0.368 | 8 | 10.44 | 2.699 | 7 | 1 | 6 | 27.4098 | 1.178763 | 15.62178 | -0.4824119 |  | 540.9428571 | 359.73 | Mn0.3Ca0.2La0.1In0.4 | Mn0.3 Ca0.2 La0.1 In0.4 | -0.2668486
6257 | 0 | 0 | 0.2 | 0 | 0.2 | 0.3 | 0 | 0.3 | 0.1359866 | 1.46022 | -0.003158188 | 11.72 | 1.270434 | -0.01135824 | 92.147041 | 92.147041 | -0.6142133 | 0.1669708 | 0.3361 | 6.8 | 8.04 | 3.255 | 8 | 1 | 7 | 25.3674 | 1.126585 | 13.20182 | -0.3914603 | 0.44885 | 9.566785714 | 17.62347619 | Mg0.2Fe0.2La0.3In0.3 | Mg0.2 Fe0.2 La0.3 In0.3 | -2.019234
6258 | 0.3 | 0.5 | 0 | 0 | 0.1 | 0 | 0.1 | 0 | 0.1171582 | 1.412181 | -0.01597597 | 5.76 | 1.25307 | -0.0097131 | 60.3031985 | 60.3031985 | -0.7076402 | 0.1284123 | 0.2952 | 8.2 | 11.56 | 3.961 | 20 | 0 | 20 | 71.213 | 0.2141949 | 5.2353 | -0.02881175 | 327.2147775 | 1282.779286 | 2023.219048 | Mn0.3Ni0.5Fe0.1Y0.1 | Mn0.3 Ni0.5 Fe0.1 Y0.1 | 0.1081519
6259 | 0.4 | 0.2 | 0.3 | 0 | 0 | 0.1 | 0 | 0 | 0.1353557 | 11.57949 | -0.002937063 | 10.11 | 1.275306 | -0.01064071 | 54.895945 | 54.895945 | -0.580788 | 0.1693286 | 0.3852 | 5.7 | 1.24 | 2.956 | 14 | 0 | 14 | 52.317 | 0.555366 | 14.4189 | -0.1583452 | 348.053725 | 1274.950476 | 1461.231905 | Mn0.4Ni0.2Mg0.3La0.1 | Mn0.4 Ni0.2 Mg0.3 La0.1 | 0.1054933
6260 | 0 | 0.4 | 0.2 | 0 | 0.1 | 0 | 0.3 | 0 | 0.1597085 | 1.023431 | -0.001211828 | 12.58 | 1.242568 | -0.01064071 | 60.594615 | 60.594615 | -0.4171715 | 0.2202685 | 0.4873 | 6.1 | 16.6 | 3.817 | 15 | 0 | 15 | 49.384 | 0.5503755 | 14.2452 | -0.1467839 | 227.9303 | 752.9285714 | 549.4004762 | Ni0.4Mg0.2Fe0.1Y0.3 | Ni0.4 Mg0.2 Fe0.1 Y0.3 | -0.1232462
6261 | 0.1 | 0 | 0.7 | 0 | 0 | 0 | 0.1 | 0.1 | 0.06762718 | 5.869194 | 0.0280068 | 4.58 | 1.199342 | -0.007818885 | 42.8796895 | 42.8796895 | -1.709631 | 0.09378526 | 0.144 | 3.7 | 1.36 | 2.038 | 7 | 1 | 6 | 22.7568 | 0.8180603 | 7.14208 | -0.1909906 |  | 166.84 | 260.0990476 | Mn0.1Mg0.7Y0.1In0.1 | Mn0.1 Mg0.7 Y0.1 In0.1 | -0.7776998
6262 | 0 | 0.5 | 0 | 0 | 0.3 | 0.1 | 0.1 | 0 | 0.1679335 | 1.345406 | 0.01130542 | 9.41 | 1.287021 | -0.0097131 | 68.881332 | 68.881332 | -0.3444159 | 0.1642081 | 0.347 | 8 | 12.32 | 4.388 | 16 | 0 | 16 | 66.052 | 0.350452 | 10.2188 | -0.08002362 | 307.45045 | 850.4361905 | 713.7528571 | Ni0.5Fe0.3La0.1Y0.1 | Ni0.5 Fe0.3 La0.1 Y0.1 | -0.07035827
6263 | 0 | 0.1 | 0 | 0.5 | 0.3 | 0 | 0.1 | 0 | 0.2129439 | 0.9942247 | 0.02344952 | 18.43 | 1.323653 | -0.0097131 | 51.552425 | 51.552425 | -0.2142039 | 0.3237521 | 0.602 | 4.7 | 14.2 | 3.085 | 15 | 0 | 15 | 38.22 | 0.9024864 | 17.7892 | -0.2852035 | 293.44219 | 1196.638095 |  | Ni0.1Ca0.5Fe0.3Y0.1 | Ni0.1 Ca0.5 Fe0.3 Y0.1 | 0.07796282
6264 | 0 | 0 | 0 | 0.4 | 0.3 | 0.1 | 0.2 | 0 | 0.1862699 | 0.910537 | -0.004323846 | 16.7 | 1.320579 | -0.01064071 | 64.456417 | 64.456417 | -0.3066799 | 0.2895578 | 0.5196 | 4.1 | 17.16 | 3.341 | 8 | 0 | 8 | 34.0502 | 0.9339207 | 16.23618 | -0.3194731 | 4.1607 | 23.63838095 | 12.8822381 | Ca0.4Fe0.3La0.1Y0.2 | Ca0.4 Fe0.3 La0.1 Y0.2 | -1.626382
6265 | 0 | 0.7 | 0.1 | 0 | 0 | 0 | 0.1 | 0.1 | 0.13519 | 1.075996 | 0.008734613 | 8.6 | 1.244056 | -0.007818885 | 63.888265 | 63.888265 | -0.4278144 | 0.1677409 | 0.3675 | 8.8 | 11.08 | 3.948 | 10 | 1 | 9 | 57.2238 | 0.4837454 | 12.91978 | -0.1633726 |  | 486.48 | 324.2652381 | Ni0.7Mg0.1Y0.1In0.1 | Ni0.7 Mg0.1 Y0.1 In0.1 | -0.312935
6266 | 0 | 0.2 | 0.2 | 0 | 0 | 0.6 | 0 | 0 | 0.142197 | 0.5804295 | -0.00431001 | 11.92 | 1.258505 | -0.007900549 | 99.942962 | 99.942962 | -0.3907297 | 0.2179142 | 0.3472 | 4.2 | 16.96 | 3.872 | 9 | 0 | 9 | 27.428 | 0.8688165 | 9.8184 | -0.2173167 | 149.41985 | 427.8061905 | 288.0269048 | Ni0.2Mg0.2La0.6 | Ni0.2 Mg0.2 La0.6 | -0.3687529
6267 | 0 | 0.2 | 0 | 0.4 | 0 | 0.1 | 0.3 | 0 | 0.1549584 | 2.923373 | 0.01312996 | 13.84 | 1.31076 | -0.01064071 | 68.332182 | 68.332182 | -0.4431391 | 0.2921319 | 0.4763 | 4 | 5.28 | 3.382 | 10 | 0 | 10 | 27.1842 | 0.9241279 | 12.41498 | -0.2744137 | 127.32545 | 529.9014286 | 493.792381 | Ni0.2Ca0.4La0.1Y0.3 | Ni0.2 Ca0.4 La0.1 Y0.3 | -0.2758049
6268 | 0 | 0.2 | 0 | 0.3 | 0 | 0 | 0.5 | 0 | 0.1502107 | 1.807784 | -0.0007374416 | 13.1 | 1.312993 | -0.008560535 | 68.215005 | 68.215005 | -0.3794014 | 0.2762403 | 0.4565 | 4.1 | 7.48 | 3.625 | 9 | 0 | 9 | 30.1174 | 0.7916798 | 11.75282 | -0.225126 | 206.37125 | 750.98 | 877.8130952 | Ni0.2Ca0.3Y0.5 | Ni0.2 Ca0.3 Y0.5 | -0.1243716
6269 | 0 | 0 | 0.1 | 0.4 | 0 | 0.3 | 0 | 0.2 | 0.1010528 | 0.5547119 | -0.02666265 | 9.83 | 1.167283 | -0.01064071 | 83.096941 | 83.096941 | -1.042014 | 0.1655512 | 0.2796 | 4.5 | 18.84 | 2.732 | 2 | 1 | 1 | 9.8978 | 0.4876703 | 2.61378 | -0.1096914 | 3.18115 | 26.83728571 | 11.28142381 | Mg0.1Ca0.4La0.3In0.2 | Mg0.1 Ca0.4 La0.3 In0.2 | -1.571261
6270 | 0.1 | 0 | 0 | 0.3 | 0.5 | 0 | 0 | 0.1 | 0.2214371 | 0.8198285 | 0.01554032 | 16.93 | 1.33795 | -0.0097131 | 56.9215045 | 56.9215045 | -0.1980874 | 0.2556799 | 0.5355 | 6.6 | 17 | 3.236 | 12 | 1 | 11 | 50.9922 | 0.7140376 | 18.17558 | -0.2796448 | 148.28055 | 834.082381 | 1081.647619 | Mn0.1Ca0.3Fe0.5In0.1 | Mn0.1 Ca0.3 Fe0.5 In0.1 | -0.07879105
6271 | 0 | 0.2 | 0 | 0.2 | 0 | 0.2 | 0.4 | 0 | 0.1462145 | 1.601367 | -0.005360615 | 12.64 | 1.313444 | -0.01107574 | 83.097714 | 83.097714 | -0.5180741 | 0.2606133 | 0.4264 | 4.2 | 10.56 | 3.898 | 10 | 0 | 10 | 29.7836 | 0.7952392 | 11.70192 | -0.2370513 | 123.39605 | 532.147619 | 589.1104762 | Ni0.2Ca0.2La0.2Y0.4 | Ni0.2 Ca0.2 La0.2 Y0.4 | -0.2739679
6272 | 0 | 0.6 | 0.2 | 0 | 0 | 0 | 0.2 | 0 | 0.1544028 | 0.703398 | -0.003723028 | 11.2 | 1.240253 | -0.007900549 | 57.85821 | 57.85821 | -0.3313957 | 0.2071808 | 0.46 | 7 | 17.76 | 3.84 | 9 | 0 | 9 | 53.662 | 0.4906724 | 13.1704 | -0.1352299 | 206.6747 | 570.9185714 | 289.9028571 | Ni0.6Mg0.2Y0.2 | Ni0.6 Mg0.2 Y0.2 | -0.2434258
6273 | 0.2 | 0 | 0 | 0.3 | 0.1 | 0 | 0 | 0.4 | 0.1745989 | 2.013003 | -0.004461659 | 15.12 | 1.329606 | -0.01064071 | 74.522709 | 74.522709 | -0.34905 | 0.2218127 | 0.4422 | 8 | 5.24 | 2.572 | 12 | 1 | 11 | 27.1546 | 1.232463 | 15.84522 | -0.4900315 | 166.727661 | 764.6780952 | 665.9761905 | Mn0.2Ca0.3Fe0.1In0.4 | Mn0.2 Ca0.3 Fe0.1 In0.4 | -0.1165214
6274 | 0 | 0 | 0 | 0.4 | 0.1 | 0 | 0.4 | 0.1 | 0.1293144 | 49.24994 | 0.002654731 | 11.82 | 1.314792 | -0.009923171 | 68.65984 | 68.65984 | -0.5934122 | 0.2258963 | 0.3607 | 4.1 | 0.28 | 3.164 | 8 | 1 | 7 | 21.788 | 1.004644 | 9.952 | -0.288241 | 2.114055 | 14.15761905 | 16.27938095 | Ca0.4Fe0.1Y0.4In0.1 | Ca0.4 Fe0.1 Y0.4 In0.1 | -1.84901
6275 | 0.2 | 0 | 0.3 | 0 | 0 | 0 | 0 | 0.5 | 0.0670364 | 5.675456 | -0.01493901 | 4.73 | 1.121068 | -0.008560535 | 75.688109 | 75.688109 | -1.904932 | 0.08962867 | 0.1825 | 8.5 | 1.2 | 2.297 | 6 | 1 | 5 | 22.376 | 1.238294 | 12.8736 | -0.4019585 | 116.42865 | 529.8714286 | 348.2233333 | Mn0.2Mg0.3In0.5 | Mn0.2 Mg0.3 In0.5 | -0.2758295
6276 | 0 | 0.3 | 0.2 | 0 | 0 | 0.1 | 0.4 | 0 | 0.1483484 | 0.7609883 | -0.0005374947 | 12.61 | 1.264526 | -0.01064071 | 71.921907 | 71.921907 | -0.4835093 | 0.2316236 | 0.4327 | 4.9 | 21.56 | 3.829 | 10 | 0 | 10 | 37.798 | 0.6533305 | 12.3354 | -0.1813382 | 85.50595 | 377.8780952 | 125.9347619 | Ni0.3Mg0.2La0.1Y0.4 | Ni0.3 Mg0.2 La0.1 Y0.4 | -0.4226483
6277 | 0.1 | 0 | 0 | 0.6 | 0.1 | 0 | 0 | 0.2 | 0.1706285 | 2.198512 | 0.01089784 | 15.35 | 1.316818 | -0.009053114 | 58.0887045 | 58.0887045 | -0.310953 | 0.2761917 | 0.4552 | 5.3 | 4.48 | 2.328 | 12 | 1 | 11 | 20.9644 | 1.387272 | 12.09672 | -0.4730992 | 172.6068399 | 761.3557143 | 850.7547619 | Mn0.1Ca0.6Fe0.1In0.2 | Mn0.1 Ca0.6 Fe0.1 In0.2 | -0.1184124
6278 | 0 | 0 | 0.6 | 0 | 0 | 0.2 | 0.2 | 0 | 0.06825154 | 1.458816 | -0.01928597 | 5.84 | 1.099488 | -0.007900549 | 60.145264 | 60.145264 | -1.696026 | 0.03892617 | 0.0648 | 2.4 | 6.24 | 2.674 | 2 | 0 | 2 | 18.558 | 0.2017062 | 1.7424 | -0.01866882 | 5.96885 | 118.6641429 | 77.68269762 | Mg0.6La0.2Y0.2 | Mg0.6 La0.2 Y0.2 | -0.9256805
6279 | 0 | 0.6 | 0 | 0 | 0.1 | 0.2 | 0.1 | 0 | 0.1874355 | 0.721955 | -0.006150052 | 12.5 | 1.282126 | -0.009053114 | 77.472219 | 77.472219 | -0.2576882 | 0.1995778 | 0.4329 | 7.7 | 20.52 | 4.423 | 16 | 0 | 16 | 58.744 | 0.4517424 | 12.6672 | -0.1195031 | 206.13045 | 739.3919048 | 634.1714286 | Ni0.6Fe0.1La0.2Y0.1 | Ni0.6 Fe0.1 La0.2 Y0.1 | -0.1311253
6280 | 0 | 0.1 | 0.1 | 0.4 | 0 | 0 | 0.4 | 0 | 0.1248048 | 12.67597 | 0.003363051 | 11.38 | 1.308857 | -0.009923171 | 59.89338 | 59.89338 | -0.6370714 | 0.2393821 | 0.3535 | 3.2 | 1.12 | 3.079 | 9 | 0 | 9 | 22.5042 | 0.860342 | 8.94298 | -0.2074509 | 102.5162505 | 422.2714286 | 593.9685714 | Ni0.1Mg0.1Ca0.4Y0.4 | Ni0.1 Mg0.1 Ca0.4 Y0.4 | -0.3744083
6281 | 0.2 | 0.2 | 0 | 0 | 0.4 | 0 | 0 | 0.2 | 0.08672372 | 3.259638 | -0.01809165 | 5.36 | 1.141156 | -0.01107574 | 68.027889 | 68.027889 | -1.472641 | 0.0981873 | 0.2464 | 9.2 | 4.96 | 3.688 | 20 | 1 | 19 | 63.6676 | 0.4724999 | 12.96432 | -0.1399645 | 191.276925 | 926.5902381 | 853.3528571 | Mn0.2Ni0.2Fe0.4In0.2 | Mn0.2 Ni0.2 Fe0.4 In0.2 | -0.03311228
6282 | 0 | 0 | 0.1 | 0 | 0.1 | 0.4 | 0.4 | 0 | 0.1048809 | 20.26256 | 0.0008956197 | 8.11 | 1.260433 | -0.009923171 | 99.139528 | 99.139528 | -0.9021068 | 0.15383 | 0.1804 | 3.4 | 0.72 | 4.115 | 8 | 0 | 8 | 26.172 | 0.7298712 | 7.7128 | -0.145263 | 1.13205 | 15.18749048 | 12.33414762 | Mg0.1Fe0.1La0.4Y0.4 | Mg0.1 Fe0.1 La0.4 Y0.4 | -1.818514
6283 | 0 | 0.3 | 0.1 | 0.3 | 0 | 0 | 0.3 | 0 | 0.1786412 | 1.393461 | 0.02314942 | 16.32 | 1.318516 | -0.01092322 | 58.733675 | 58.733675 | -0.3422846 | 0.2951775 | 0.564 | 4.7 | 11.64 | 3.346 | 9 | 0 | 9 | 34.1984 | 0.8094521 | 14.46852 | -0.2667502 | 261.56355 | 804.6966667 | 1034.998095 | Ni0.3Mg0.1Ca0.3Y0.3 | Ni0.3 Mg0.1 Ca0.3 Y0.3 | -0.0943678
6284 | 0 | 0.4 | 0.1 | 0.4 | 0 | 0 | 0.1 | 0 | 0.205793 | 1.469088 | -0.02997451 | 18.19 | 1.320969 | -0.009923171 | 50.829645 | 50.829645 | -0.2343093 | 0.3204937 | 0.6385 | 5.3 | 9.52 | 3.1 | 9 | 0 | 9 | 37.2792 | 0.8404366 | 16.33048 | -0.2918554 | 339.0665 | 936.6014286 | 774.6814286 | Ni0.4Mg0.1Ca0.4Y0.1 | Ni0.4 Mg0.1 Ca0.4 Y0.1 | -0.02844518
6285 | 0.3 | 0 | 0.3 | 0.1 | 0.3 | 0 | 0 | 0 | 0.1617739 | 1.035169 | -0.008835707 | 11.88 | 1.343655 | -0.01092322 | 44.5342135 | 44.5342135 | -0.4173818 | 0.1903712 | 0.4218 | 5.3 | 14.64 | 2.797 | 11 | 0 | 11 | 53.3558 | 0.5924491 | 16.14858 | -0.1863224 | 353.98285 | 1250.233333 | 2062.985714 | Mn0.3Mg0.3Ca0.1Fe0.3 | Mn0.3 Mg0.3 Ca0.1 Fe0.3 | 0.09699107
6286 | 0.6 | 0 | 0.2 | 0 | 0 | 0.1 | 0.1 | 0 | 0.140392 | 2.978987 | -0.00863763 | 10.48 | 1.239488 | -0.009053114 | 60.604959 | 60.604959 | -0.4593177 | 0.1403909 | 0.2827 | 5.2 | 4.24 | 2.938 | 7 | 0 | 7 | 53.455 | 0.5307139 | 14.1657 | -0.1667434 |  | 1390.795238 | 1024.76381 | Mn0.6Mg0.2La0.1Y0.1 | Mn0.6 Mg0.2 La0.1 Y0.1 | 0.1432632
6287 | 0.3 | 0.5 | 0 | 0 | 0.1 | 0 | 0 | 0.1 | 0.06579648 | 4.074685 | 0.002819127 | 3.6 | 1.141947 | -0.0097131 | 62.8944135 | 62.8944135 | -2.243637 | 0.09261606 | 0.2322 | 9.2 | 3.68 | 3.776 | 20 | 1 | 19 | 69.0058 | 0.3164949 | 7.22178 | -0.0766211 |  | 1124.293333 | 1297.497619 | Mn0.3Ni0.5Fe0.1In0.1 | Mn0.3 Ni0.5 Fe0.1 In0.1 | 0.05087964
6288 | 0.1 | 0 | 0 | 0.1 | 0 | 0 | 0.2 | 0.6 | 0.1119454 | 0.3408652 | -0.01337634 | 9.09 | 1.289379 | -0.009053114 | 96.1735745 | 96.1735745 | -0.7224129 | 0.1391188 | 0.255 | 9.3 | 23.4 | 2.862 | 7 | 1 | 6 | 15.7846 | 1.392695 | 9.30882 | -0.3958075 |  | 389.0761905 | 299.9214286 | Mn0.1Ca0.1Y0.2In0.6 | Mn0.1 Ca0.1 Y0.2 In0.6 | -0.4099653
6289 | 0 | 0.5 | 0 | 0.2 | 0.3 | 0 | 0 | 0 | 0.2143078 | 6.97812 | -0.002763691 | 12.21 | 1.347877 | -0.008560535 | 54.1158 | 54.1158 | -0.186391 | 0.2236177 | 0.4483 | 7.8 | 2 | 3.872 | 14 | 0 | 14 | 63.4526 | 0.4442194 | 12.18942 | -0.1210835 | 428.05875 | 1033.828571 | 491.7842857 | Ni0.5Ca0.2Fe0.3 | Ni0.5 Ca0.2 Fe0.3 | 0.01444853
6290 | 0.1 | 0 | 0.2 | 0 | 0.4 | 0 | 0.3 | 0 | 0.1580011 | 3.768035 | 0.02941807 | 12.67 | 1.242377 | -0.01064071 | 59.3645595 | 59.3645595 | -0.426236 | 0.1927029 | 0.4177 | 5.2 | 4.52 | 3.617 | 12 | 0 | 12 | 51.472 | 0.5678621 | 15.2304 | -0.1574695 | 254.30055 | 867.782381 | 884.9333333 | Mn0.1Mg0.2Fe0.4Y0.3 | Mn0.1 Mg0.2 Fe0.4 Y0.3 | -0.06158917
6291 | 0 | 0.3 | 0 | 0 | 0.4 | 0 | 0.3 | 0 | 0.1735195 | 1.280728 | 0.00591066 | 11.37 | 1.247211 | -0.009053114 | 66.617775 | 66.617775 | -0.300678 | 0.1899306 | 0.42 | 7.1 | 12.6 | 4.355 | 15 | 0 | 15 | 62.863 | 0.3883184 | 11.8953 | -0.07291851 | 191.03655 | 789.4614286 | 1090.463333 | Ni0.3Fe0.4Y0.3 | Ni0.3 Fe0.4 Y0.3 | -0.1026691
6292 | 0.2 | 0 | 0 | 0.3 | 0.2 | 0 | 0.3 | 0 | 0.1897735 | 1.246009 | -0.0131716 | 17.02 | 1.326148 | -0.01135824 | 60.851764 | 60.851764 | -0.3153844 | 0.2600662 | 0.5133 | 4.5 | 14.04 | 3.303 | 12 | 0 | 12 | 41.5554 | 0.7568763 | 16.84562 | -0.2441099 | 270.87 | 910.2190476 | 1120.657143 | Mn0.2Ca0.3Fe0.2Y0.3 | Mn0.2 Ca0.3 Fe0.2 Y0.3 | -0.04085408
6293 | 0 | 0.4 | 0.3 | 0.1 | 0 | 0 | 0 | 0.2 | 0.1532999 | 1.802657 | -0.01726323 | 11.85 | 1.333708 | -0.01064071 | 57.74026 | 57.74026 | -0.4527796 | 0.2230055 | 0.501 | 7.4 | 6.88 | 2.917 | 9 | 1 | 8 | 36.7094 | 0.8631675 | 16.52682 | -0.3579512 | 122.61185 | 541.9861905 | 685.4995238 | Ni0.4Mg0.3Ca0.1In0.2 | Ni0.4 Mg0.3 Ca0.1 In0.2 | -0.2660118
6294 | 0.1 | 0 | 0.4 | 0 | 0.2 | 0 | 0 | 0.3 | 0.09586533 | 1.039652 | 0.01956651 | 7.15 | 1.157581 | -0.01064071 | 60.8302045 | 60.8302045 | -1.157837 | 0.1413994 | 0.3003 | 7 | 10.36 | 2.508 | 12 | 1 | 11 | 32.0184 | 0.9946179 | 16.08632 | -0.356841 | 154.051083 | 575.5609524 | 601.5838095 | Mn0.1Mg0.4Fe0.2In0.3 | Mn0.1 Mg0.4 Fe0.2 In0.3 | -0.2399087
6295 | 0.2 | 0.2 | 0 | 0.5 | 0 | 0 | 0.1 | 0 | 0.2007426 | 4.453616 | 0.002839983 | 17.74 | 1.316803 | -0.01014813 | 51.655874 | 51.655874 | -0.2518297 | 0.3131027 | 0.5825 | 4.7 | 3.16 | 2.829 | 14 | 0 | 14 | 36.573 | 0.8875235 | 16.6657 | -0.2720749 | 338.186 | 1167.895238 | 835.7097619 | Mn0.2Ni0.2Ca0.5Y0.1 | Mn0.2 Ni0.2 Ca0.5 Y0.1 | 0.06740389
6296 | 0 | 0 | 0.1 | 0.7 | 0 | 0 | 0 | 0.2 | 0.1084553 | 0.2958951 | 0.01818494 | 9.41 | 1.165814 | -0.006666319 | 53.4487 | 53.4487 | -0.5667407 | 0.1931443 | 0.261 | 4.2 | 21.6 | 1.943 | 1 | 1 | 0 | 7.6322 | 0.4644271 | 1.48098 | -0.07898301 | 69.88664 | 256.8144 | 140.5651905 | Mg0.1Ca0.7In0.2 | Mg0.1 Ca0.7 In0.2 | -0.5903806
6297 | 0 | 0.4 | 0.1 | 0 | 0.5 | 0 | 0 | 0 | 0.08050721 | 9.740312 | -0.003166602 | 3.31 | 1.166294 | -0.007842999 | 53.83036 | 53.83036 | -1.210076 | 0.1015518 | 0.198 | 8.2 | 1.36 | 4.067 | 14 | 0 | 14 | 72.516 | 0.2569999 | 6.8096 | -0.04520339 | 301.68235 | 1053.47119 | 1641.614286 | Ni0.4Mg0.1Fe0.5 | Ni0.4 Mg0.1 Fe0.5 | 0.02262266
6298 | 0 | 0.4 | 0.4 | 0.1 | 0 | 0.1 | 0 | 0 | 0.1673311 | 1.312787 | 0.00813355 | 13.74 | 1.330493 | -0.009923171 | 51.097707 | 51.097707 | -0.3544026 | 0.2449106 | 0.5206 | 5.3 | 9.76 | 3.011 | 9 | 0 | 9 | 39.1908 | 0.750573 | 14.91728 | -0.2583433 | 351.9125 | 1044.110952 | 415.0261905 | Ni0.4Mg0.4Ca0.1La0.1 | Ni0.4 Mg0.4 Ca0.1 La0.1 | 0.01874665
6299 | 0.4 | 0.2 | 0.1 | 0 | 0 | 0 | 0 | 0.3 | 0.09335789 | 78.10446 | -0.01832134 | 6.93 | 1.155701 | -0.01064071 | 70.589798 | 70.589798 | -1.220867 | 0.1242306 | 0.2925 | 8.9 | 0.16 | 2.963 | 14 | 1 | 13 | 48.4724 | 0.7006279 | 17.06112 | -0.2521096 | 190.4671 | 933.9533333 | 863.3152381 | Mn0.4Ni0.2Mg0.1In0.3 | Mn0.4 Ni0.2 Mg0.1 In0.3 | -0.02967482
6300 | 0.1 | 0.6 | 0.2 | 0 | 0 | 0 | 0.1 | 0 | 0.1357302 | 1.2783 | -0.005114572 | 9.03 | 1.243324 | -0.009053114 | 54.4614295 | 54.4614295 | -0.4914111 | 0.1799964 | 0.4125 | 7.4 | 11 | 3.695 | 14 | 0 | 14 | 58.734 | 0.4314609 | 11.8252 | -0.1088257 | 340.9885 | 933.5788095 | 703.5035714 | Mn0.1Ni0.6Mg0.2Y0.1 | Mn0.1 Ni0.6 Mg0.2 Y0.1 | -0.02984901
6301 | 0 | 0.3 | 0 | 0.3 | 0 | 0 | 0.3 | 0.1 | 0.1801743 | 0.871172 | 0.0307438 | 16.47 | 1.318909 | -0.01092322 | 67.784975 | 67.784975 | -0.3364844 | 0.2918201 | 0.5775 | 5.8 | 18 | 3.447 | 10 | 1 | 9 | 32.8352 | 0.8768348 | 15.09528 | -0.3264067 |  | 414.0980952 | 269.3880952 | Ni0.3Ca0.3Y0.3In0.1 | Ni0.3 Ca0.3 Y0.3 In0.1 | -0.3828968
6302 | 0.4 | 0.4 | 0 | 0.1 | 0 | 0.1 | 0 | 0 | 0.1853866 | 2.258703 | 0.01253226 | 11.5 | 1.340466 | -0.009923171 | 63.350925 | 63.350925 | -0.2887314 | 0.1953398 | 0.4406 | 7.3 | 6.72 | 3.575 | 14 | 0 | 14 | 62.8548 | 0.4124397 | 10.65488 | -0.1188428 | 490.5623 | 1486.65119 | 1484.912143 | Mn0.4Ni0.4Ca0.1La0.1 | Mn0.4 Ni0.4 Ca0.1 La0.1 | 0.1722091
6303 | 0.1 | 0 | 0.2 | 0.5 | 0 | 0 | 0 | 0.2 | 0.1437298 | 0.815136 | 0.01348048 | 13.37 | 1.279436 | -0.01014813 | 53.3574045 | 53.3574045 | -0.4912388 | 0.2167094 | 0.369 | 4.7 | 12.2 | 2.018 | 6 | 1 | 5 | 15.5486 | 1.339681 | 8.00562 | -0.3758234 | 179.35465 | 773.9028571 | 1270.02381 | Mn0.1Mg0.2Ca0.5In0.2 | Mn0.1 Mg0.2 Ca0.5 In0.2 | -0.1113136
6304 | 0.7 | 0 | 0.2 | 0 | 0 | 0 | 0.1 | 0 | 0.1158158 | 1.966564 | 0.02146051 | 7.59 | 1.207789 | -0.006666319 | 52.2082165 | 52.2082165 | -0.4969929 | 0.1213635 | 0.2325 | 5.6 | 4.84 | 2.783 | 6 | 0 | 6 | 59.616 | 0.4346665 | 12.0016 | -0.1140852 | 696.1945 | 2055.871429 | 2189.12381 | Mn0.7Mg0.2Y0.1 | Mn0.7 Mg0.2 Y0.1 | 0.312996
6305 | 0.5 | 0.3 | 0 | 0.1 | 0 | 0.1 | 0 | 0 | 0.1824684 | 3.522633 | 0.01095101 | 11.32 | 1.339913 | -0.0097131 | 62.9753895 | 62.9753895 | -0.291731 | 0.1899499 | 0.4181 | 7 | 4.16 | 3.423 | 14 | 0 | 14 | 63.0018 | 0.4126329 | 10.66958 | -0.1194116 | 788.6565 | 1986.851667 | 1908.578571 | Mn0.5Ni0.3Ca0.1La0.1 | Mn0.5 Ni0.3 Ca0.1 La0.1 | 0.2981654
6306 | 0 | 0.1 | 0.2 | 0.2 | 0.5 | 0 | 0 | 0 | 0.2040063 | 1.007962 | -0.03093536 | 14.97 | 1.341727 | -0.01014813 | 46.66844 | 46.66844 | -0.2438366 | 0.2417075 | 0.5235 | 5.8 | 14.96 | 3.254 | 14 | 0 | 14 | 53.2086 | 0.6306351 | 17.06342 | -0.2238052 | 333.9005 | 1112.390476 | 944.3333333 | Ni0.1Mg0.2Ca0.2Fe0.5 | Ni0.1 Mg0.2 Ca0.2 Fe0.5 | 0.04625726
6307 | 0.1 | 0 | 0 | 0 | 0.2 | 0.7 | 0 | 0 | 0.1620483 | 2.470934 | -0.001043751 | 12.67 | 1.264115 | -0.006666319 | 113.8966335 | 113.8966335 | -0.2538616 | 0.2037295 | 0.3456 | 4.4 | 3.64 | 4.277 | 12 | 0 | 12 | 34.393 | 0.8661286 | 13.7381 | -0.2097771 | 254.506253 | 936.0471429 | 915.1833333 | Mn0.1Fe0.2La0.7 | Mn0.1 Fe0.2 La0.7 | -0.02870228
6308 | 0.3 | 0 | 0.1 | 0 | 0.5 | 0 | 0 | 0.1 | 0.09265729 | 1.651751 | 0.02078189 | 5.88 | 1.164118 | -0.0097131 | 58.3162135 | 58.3162135 | -1.131354 | 0.1076258 | 0.2485 | 7.6 | 8.8 | 3.419 | 12 | 1 | 11 | 65.8248 | 0.4237328 | 11.94248 | -0.1288115 | 275.8112 | 1375.414286 | 1880.738095 | Mn0.3Mg0.1Fe0.5In0.1 | Mn0.3 Mg0.1 Fe0.5 In0.1 | 0.1384335
6309 | 0.7 | 0 | 0.1 | 0 | 0.2 | 0 | 0 | 0 | 0.06961431 | 2.386354 | 0.01835506 | 3.64 | 1.164209 | -0.006666319 | 52.0561315 | 52.0561315 | -1.37559 | 0.08596113 | 0.1668 | 6.7 | 4.24 | 3.051 | 11 | 0 | 11 | 71.604 | 0.2540159 | 6.1244 | -0.04395702 | 491.1405 | 1900.02381 | 2817.119048 | Mn0.7Mg0.1Fe0.2 | Mn0.7 Mg0.1 Fe0.2 | 0.278759
6310 | 0.5 | 0 | 0 | 0 | 0 | 0.2 | 0 | 0.3 | 0.1404567 | 1.516971 | -0.005896881 | 10.87 | 1.2382 | -0.008560535 | 89.6955165 | 89.6955165 | -0.4339266 | 0.1218938 | 0.2543 | 8 | 6.36 | 3.11 | 7 | 1 | 6 | 42.3604 | 0.8115722 | 17.75072 | -0.3255821 | 162.3900793 | 643.8361905 | 780.8752381 | Mn0.5La0.2In0.3 | Mn0.5 La0.2 In0.3 | -0.1912246
6311 | 0.3 | 0.1 | 0 | 0 | 0 | 0 | 0 | 0.6 | 0.08343288 | 3.938729 | 0.01176486 | 6.06 | 1.131247 | -0.007465521 | 91.2415535 | 91.2415535 | -1.072471 | 0.09907079 | 0.1995 | 10.9 | 1.68 | 2.832 | 14 | 1 | 13 | 32.6978 | 1.085177 | 17.42598 | -0.3555568 | 139.9371015 | 644.9819048 | 717.422381 | Mn0.3Ni0.1In0.6 | Mn0.3 Ni0.1 In0.6 | -0.1904525
6312 | 0 | 0.2 | 0.1 | 0 | 0 | 0 | 0 | 0.7 | 0.0797725 | 15.3893 | -0.01610941 | 5.09 | 1.151966 | -0.006666319 | 94.54178 | 94.54178 | -1.047562 | 0.1357453 | 0.2485 | 11.3 | 0.32 | 2.803 | 9 | 1 | 8 | 19.3556 | 1.453721 | 12.09312 | -0.4427931 | 212.4805 | 570.7381429 | 691.0352381 | Ni0.2Mg0.1In0.7 | Ni0.2 Mg0.1 In0.7 | -0.2435631
6313 | 0.1 | 0 | 0 | 0 | 0.1 | 0.8 | 0 | 0 | 0.1337838 | 2.671813 | 0.02072144 | 9.43 | 1.260183 | -0.005312911 | 122.2026805 | 122.2026805 | -0.2968423 | 0.1777205 | 0.248 | 3.9 | 2.56 | 4.296 | 12 | 0 | 12 | 27.732 | 0.9255863 | 10.3076 | -0.2045563 | 271.299354 | 920.7061905 | 761.8395238 | Mn0.1Fe0.1La0.8 | Mn0.1 Fe0.1 La0.8 | -0.03587894
6314 | 0 | 0.1 | 0 | 0 | 0 | 0.3 | 0.2 | 0.4 | 0.1161894 | 0.317191 | 0.01379127 | 10.29 | 1.260346 | -0.01064071 | 111.249351 | 111.249351 | -0.7882014 | 0.1666865 | 0.2983 | 7.7 | 35.64 | 3.667 | 11 | 1 | 10 | 18.6292 | 1.102167 | 9.40308 | -0.3092116 |  | 565.2392857 | 593.3895238 | Ni0.1La0.3Y0.2In0.4 | Ni0.1 La0.3 Y0.2 In0.4 | -0.2477677
6315 | 0 | 0 | 0.2 | 0.2 | 0.2 | 0.4 | 0 | 0 | 0.1569552 | 1.761664 | -0.002527361 | 14.32 | 1.320891 | -0.01107574 | 79.607788 | 79.607788 | -0.4495947 | 0.2300585 | 0.4032 | 3.6 | 7.84 | 3.314 | 7 | 0 | 7 | 27.2116 | 1.005512 | 12.06192 | -0.3182813 | 171.387325 | 434.395881 | 221.5027024 | Mg0.2Ca0.2Fe0.2La0.4 | Mg0.2 Ca0.2 Fe0.2 La0.4 | -0.3621143
6316 | 0 | 0 | 0 | 0.1 | 0.3 | 0.5 | 0 | 0.1 | 0.1759267 | 18.48739 | 0.02384702 | 15.24 | 1.325177 | -0.0097131 | 101.695835 | 101.695835 | -0.31383 | 0.2304358 | 0.4473 | 5.4 | 0.68 | 3.955 | 8 | 1 | 7 | 33.0196 | 0.9678509 | 15.52312 | -0.3595365 | 1.93085 | 15.81904762 | 14.61195238 | Ca0.1Fe0.3La0.5In0.1 | Ca0.1 Fe0.3 La0.5 In0.1 | -1.80082
6317 | 0.1 | 0.1 | 0 | 0.4 | 0 | 0.4 | 0 | 0 | 0.1479384 | 4.299696 | -0.006911662 | 12.7 | 1.308567 | -0.009923171 | 82.9565325 | 82.9565325 | -0.4534073 | 0.2613517 | 0.4211 | 3.7 | 2.88 | 3.26 | 14 | 0 | 14 | 24.0642 | 1.083854 | 11.56718 | -0.3255266 | 402.2776 | 907.1216667 | 1026.794762 | Mn0.1Ni0.1Ca0.4La0.4 | Mn0.1 Ni0.1 Ca0.4 La0.4 | -0.04233446
6318 | 0 | 0.2 | 0 | 0.2 | 0.1 | 0 | 0.5 | 0 | 0.1706058 | 2.237472 | 0.02948592 | 14.74 | 1.324533 | -0.01014813 | 69.791705 | 69.791705 | -0.348657 | 0.2727837 | 0.5105 | 4.7 | 7.48 | 3.869 | 15 | 0 | 15 | 37.5336 | 0.7178384 | 13.87552 | -0.2103469 | 378.899 | 1007.091429 |  | Ni0.2Ca0.2Fe0.1Y0.5 | Ni0.2 Ca0.2 Fe0.1 Y0.5 | 0.0030689
6319 | 0 | 0.1 | 0 | 0.7 | 0.2 | 0 | 0 | 0 | 0.19448 | 0.738177 | 0.003843641 | 15.91 | 1.316064 | -0.006666319 | 45.09294 | 45.09294 | -0.1762529 | 0.3445886 | 0.5241 | 4 | 11.88 | 2.588 | 14 | 0 | 14 | 28.9596 | 1.140874 | 15.25052 | -0.3292957 | 323.406215 | 1220.866667 | 564.9538095 | Ni0.1Ca0.7Fe0.2 | Ni0.1 Ca0.7 Fe0.2 | 0.08666824
6320 | 0.3 | 0 | 0 | 0.1 | 0.5 | 0 | 0 | 0.1 | 0.1657636 | 1.466325 | 0.0003496306 | 9.57 | 1.350763 | -0.0097131 | 59.8935135 | 59.8935135 | -0.3534921 | 0.160098 | 0.3295 | 7.6 | 10.04 | 3.452 | 12 | 1 | 11 | 64.8246 | 0.4586353 | 12.64262 | -0.154775 | 265.0601 | 1077.395238 | 1196.238095 | Mn0.3Ca0.1Fe0.5In0.1 | Mn0.3 Ca0.1 Fe0.5 In0.1 | 0.03237505
6321 | 0 | 0.2 | 0.5 | 0 | 0.2 | 0.1 | 0 | 0 | 0.1385971 | 6.168339 | 0.01401845 | 10.75 | 1.278018 | -0.01014813 | 48.950727 | 48.950727 | -0.5282967 | 0.2021863 | 0.4236 | 4.9 | 2.12 | 2.946 | 15 | 0 | 15 | 41.485 | 0.726165 | 15.1013 | -0.1990687 | 349.77105 | 961.132381 | 107.8049048 | Ni0.2Mg0.5Fe0.2La0.1 | Ni0.2 Mg0.5 Fe0.2 La0.1 | -0.01721679
6322 | 0.6 | 0 | 0 | 0 | 0.1 | 0 | 0.1 | 0.2 | 0.1141619 | 61.48649 | 0.02347795 | 7.62 | 1.247816 | -0.009053114 | 70.401512 | 70.401512 | -0.6946329 | 0.1061627 | 0.2217 | 7.9 | 0.2 | 3.121 | 13 | 1 | 12 | 57.3896 | 0.5380597 | 14.63272 | -0.1798628 | 288.3727615 | 1153.052381 |  | Mn0.6Fe0.1Y0.1In0.2 | Mn0.6 Fe0.1 Y0.1 In0.2 | 0.06184904
6323 | 0.6 | 0 | 0 | 0 | 0.2 | 0 | 0.2 | 0 | 0.1406254 | 20.16368 | -0.01434492 | 8.64 | 1.248221 | -0.007900549 | 61.912997 | 61.912997 | -0.3995118 | 0.1347007 | 0.2768 | 6.4 | 0.64 | 3.482 | 12 | 0 | 12 | 67.376 | 0.309873 | 8.9152 | -0.05311751 | 517.32125 | 2118.285714 | 2341.011905 | Mn0.6Fe0.2Y0.2 | Mn0.6 Fe0.2 Y0.2 | 0.3259845
6324 | 0.2 | 0 | 0 | 0.4 | 0.3 | 0.1 | 0 | 0 | 0.2178217 | 0.7440067 | -0.01199945 | 18.58 | 1.328113 | -0.01064071 | 57.662856 | 57.662856 | -0.2242686 | 0.2860003 | 0.5696 | 4.9 | 20.2 | 3.051 | 12 | 0 | 12 | 44.1942 | 0.8017495 | 18.26498 | -0.2737381 | 382.594 | 1326.7 | 2002.338095 | Mn0.2Ca0.4Fe0.3La0.1 | Mn0.2 Ca0.4 Fe0.3 La0.1 | 0.1227727
6325 | 0 | 0.3 | 0 | 0.1 | 0 | 0.3 | 0 | 0.3 | 0.169586 | 0.4497872 | -0.01280289 | 15.03 | 1.324368 | -0.01092322 | 97.732861 | 97.732861 | -0.3798134 | 0.2339364 | 0.504 | 8 | 27.12 | 3.613 | 10 | 1 | 9 | 28.8422 | 1.059695 | 15.20418 | -0.426734 |  | 397.5252381 | 794.9157143 | Ni0.3Ca0.1La0.3In0.3 | Ni0.3 Ca0.1 La0.3 In0.3 | -0.4006353
6326 | 0 | 0.2 | 0.2 | 0 | 0 | 0.5 | 0.1 | 0 | 0.1400868 | 0.7709038 | 0.002432829 | 12 | 1.259009 | -0.01014813 | 94.943 | 94.943 | -0.5171201 | 0.2172662 | 0.3475 | 4.2 | 17.2 | 3.862 | 10 | 0 | 10 | 28.517 | 0.8233407 | 10.2649 | -0.2087081 |  | 346.9447619 | 391.922381 | Ni0.2Mg0.2La0.5Y0.1 | Ni0.2 Mg0.2 La0.5 Y0.1 | -0.4597397
6327 | 0.5 | 0.2 | 0 | 0 | 0 | 0 | 0 | 0.3 | 0.08388035 | 11.48252 | -0.003769269 | 5.79 | 1.133903 | -0.008560535 | 73.6531025 | 73.6531025 | -1.216691 | 0.1015971 | 0.2355 | 9.4 | 0.92 | 3.104 | 14 | 1 | 13 | 54.3884 | 0.6098666 | 15.34512 | -0.1968412 | 212.5499745 | 1037.145476 | 1578.416667 | Mn0.5Ni0.2In0.3 | Mn0.5 Ni0.2 In0.3 | 0.01583968
6328 | 0 | 0.1 | 0.5 | 0.3 | 0 | 0.1 | 0 | 0 | 0.1376871 | 1.563436 | 0.01408425 | 12.48 | 1.315571 | -0.0097131 | 43.935787 | 43.935787 | -0.5123556 | 0.2212744 | 0.3549 | 2.9 | 6.76 | 2.198 | 9 | 0 | 9 | 19.8834 | 0.9503398 | 7.36602 | -0.2263154 | 390.59365 | 1210.095238 | 260.5809524 | Ni0.1Mg0.5Ca0.3La0.1 | Ni0.1 Mg0.5 Ca0.3 La0.1 | 0.08281955
6329 | 0.2 | 0.1 | 0.4 | 0 | 0 | 0 | 0 | 0.3 | 0.08712359 | 10.80392 | 0.0003826782 | 6.57 | 1.152045 | -0.01064071 | 61.024349 | 61.024349 | -1.401842 | 0.1398953 | 0.291 | 7.1 | 0.96 | 2.388 | 14 | 1 | 13 | 30.8714 | 0.9749997 | 15.21282 | -0.3457723 | 241.706965 | 571.4566667 | 495.6061905 | Mn0.2Ni0.1Mg0.4In0.3 | Mn0.2 Ni0.1 Mg0.4 In0.3 | -0.2430167
6330 | 0.2 | 0.3 | 0.2 | 0.3 | 0 | 0 | 0 | 0 | 0.2016225 | 22.40414 | -0.0184676 | 16.87 | 1.327689 | -0.01135824 | 45.480029 | 45.480029 | -0.2794044 | 0.2751809 | 0.5965 | 5.4 | 0.68 | 2.77 | 13 | 0 | 13 | 43.4984 | 0.7432419 | 16.75812 | -0.257466 | 296.6922 | 1213.42381 | 671.2885714 | Mn0.2Ni0.3Mg0.2Ca0.3 | Mn0.2 Ni0.3 Mg0.2 Ca0.3 | 0.08401251
6331 | 0.1 | 0 | 0.4 | 0.3 | 0 | 0.2 | 0 | 0 | 0.1286754 | 12.6555 | 0.01237409 | 12.21 | 1.280616 | -0.01064071 | 55.0202985 | 55.0202985 | -0.642657 | 0.1720287 | 0.2902 | 2.7 | 0.92 | 2.342 | 6 | 0 | 6 | 19.7854 | 0.979166 | 7.52282 | -0.235841 | 284.14065 | 1028.290476 | 793.3133333 | Mn0.1Mg0.4Ca0.3La0.2 | Mn0.1 Mg0.4 Ca0.3 La0.2 | 0.01211581
6332 | 0.1 | 0.3 | 0 | 0 | 0.4 | 0.2 | 0 | 0 | 0.1761643 | 2.649309 | -0.002318711 | 10.3 | 1.285994 | -0.01064071 | 73.2209185 | 73.2209185 | -0.3428741 | 0.162679 | 0.3623 | 7.5 | 6.56 | 4.23 | 20 | 0 | 20 | 65.757 | 0.3888975 | 11.1899 | -0.08795124 | 350.4066 | 1067.716429 | 617.922381 | Mn0.1Ni0.3Fe0.4La0.2 | Mn0.1 Ni0.3 Fe0.4 La0.2 | 0.02845593
6333 | 0.4 | 0 | 0.3 | 0.3 | 0 | 0 | 0 | 0 | 0.1773916 | 0.9384138 | 0.01507047 | 15.33 | 1.290092 | -0.009053114 | 41.290118 | 41.290118 | -0.2876947 | 0.2210237 | 0.429 | 4 | 11.76 | 2.173 | 5 | 0 | 5 | 38.0234 | 0.832912 | 16.29882 | -0.3014161 | 461.1485 | 1703.238095 | 3691.547619 | Mn0.4Mg0.3Ca0.3 | Mn0.4 Mg0.3 Ca0.3 | 0.2312754
6334 | 0 | 0.2 | 0.2 | 0 | 0 | 0.2 | 0.4 | 0 | 0.1322283 | 0.9199289 | -0.0009297304 | 11.28 | 1.260538 | -0.01107574 | 79.943114 | 79.943114 | -0.6334663 | 0.2153035 | 0.3448 | 4.2 | 17.92 | 3.832 | 10 | 0 | 10 | 31.784 | 0.694506 | 10.2976 | -0.1756598 | 87.23215 | 375.597619 | 317.5371429 | Ni0.2Mg0.2La0.2Y0.4 | Ni0.2 Mg0.2 La0.2 Y0.4 | -0.4252772
6335 | 0 | 0.1 | 0.4 | 0 | 0.2 | 0 | 0 | 0.3 | 0.1016177 | 1.402192 | -0.001364792 | 7.45 | 1.157828 | -0.01064071 | 61.20574 | 61.20574 | -1.030461 | 0.1631405 | 0.3486 | 7.3 | 7.84 | 2.66 | 15 | 1 | 14 | 31.8714 | 0.9928357 | 16.01282 | -0.3556706 |  | 630.7847619 | 668.7419048 | Ni0.1Mg0.4Fe0.2In0.3 | Ni0.1 Mg0.4 Fe0.2 In0.3 | -0.2001188
6336 | 0 | 0 | 0 | 0 | 0.4 | 0.3 | 0.3 | 0 | 0.1788643 | 7.647996 | -0.01082761 | 14.64 | 1.270297 | -0.009053114 | 90.681396 | 90.681396 | -0.2829768 | 0.2201779 | 0.4215 | 5 | 1.92 | 4.364 | 8 | 0 | 8 | 44.821 | 0.6751296 | 15.6597 | -0.2025461 | 43.692425 | 175.1621905 | 187.8360952 | Fe0.4La0.3Y0.3 | Fe0.4 La0.3 Y0.3 | -0.7565596
6337 | 0.5 | 0.2 | 0 | 0 | 0 | 0 | 0.3 | 0 | 0.1548556 | 1.252702 | -0.001557751 | 10.83 | 1.239292 | -0.008560535 | 65.8794575 | 65.8794575 | -0.3569824 | 0.1724119 | 0.3825 | 6.4 | 11.24 | 3.659 | 14 | 0 | 14 | 61.01 | 0.3779225 | 10.71 | -0.06976256 | 231.07753 | 999.652381 | 685.64 | Mn0.5Ni0.2Y0.3 | Mn0.5 Ni0.2 Y0.3 | -0.0001509953
6338 | 0.4 | 0.2 | 0 | 0 | 0 | 0.3 | 0 | 0.1 | 0.1714465 | 1.237828 | -0.0112919 | 13.2 | 1.271759 | -0.01064071 | 86.867339 | 86.867339 | -0.3620041 | 0.1783525 | 0.4053 | 7 | 11.64 | 3.649 | 15 | 1 | 14 | 50.4638 | 0.6235369 | 15.79278 | -0.2122263 | 184.4646225 | 726.8671429 | 491.0566667 | Mn0.4Ni0.2La0.3In0.1 | Mn0.4 Ni0.2 La0.3 In0.1 | -0.138545
6339 | 0 | 0.3 | 0 | 0 | 0.1 | 0.2 | 0 | 0.4 | 0.152183 | 0.7980531 | -0.01519774 | 12.17 | 1.277433 | -0.01064071 | 96.900814 | 96.900814 | -0.4594502 | 0.1822744 | 0.4207 | 9.6 | 14.8 | 3.662 | 16 | 1 | 15 | 35.1402 | 0.9731815 | 17.69958 | -0.3656902 | 171.944688 | 534.0319048 | 155.6009524 | Ni0.3Fe0.1La0.2In0.4 | Ni0.3 Fe0.1 La0.2 In0.4 | -0.2724328
6340 | 0 | 0.1 | 0.1 | 0 | 0.7 | 0 | 0 | 0.1 | 0.09879588 | 1.288787 | -0.02432781 | 5.3 | 1.165035 | -0.007818885 | 58.87314 | 58.87314 | -0.8010638 | 0.1128913 | 0.2296 | 8.1 | 9.56 | 3.843 | 15 | 1 | 14 | 66.6778 | 0.4243802 | 11.81598 | -0.132237 |  | 766.8719048 | 611.1004762 | Ni0.1Mg0.1Fe0.7In0.1 | Ni0.1 Mg0.1 Fe0.7 In0.1 | -0.1152772
6341 | 0.1 | 0.1 | 0.2 | 0 | 0 | 0.6 | 0 | 0 | 0.1356007 | 1.237832 | -0.01497468 | 11.5 | 1.258128 | -0.009053114 | 99.5674265 | 99.5674265 | -0.4923504 | 0.1868741 | 0.2947 | 3.9 | 8.96 | 3.72 | 14 | 0 | 14 | 27.575 | 0.8749196 | 9.9507 | -0.2121806 | 325.5320795 | 910.2854762 | 926.7461905 | Mn0.1Ni0.1Mg0.2La0.6 | Mn0.1 Ni0.1 Mg0.2 La0.6 | -0.04082239
6342 | 0.3 | 0 | 0.1 | 0 | 0 | 0 | 0.2 | 0.4 | 0.1078756 | 1.12195 | 0.002226119 | 8.92 | 1.201943 | -0.01064071 | 82.6202835 | 82.6202835 | -0.914375 | 0.1177133 | 0.25 | 8.1 | 10.24 | 2.909 | 7 | 1 | 6 | 31.3432 | 0.9797547 | 16.03288 | -0.3496769 |  | 370.2295238 | 470.7952381 | Mn0.3Mg0.1Y0.2In0.4 | Mn0.3 Mg0.1 Y0.2 In0.4 | -0.431529
6343 | 0.1 | 0 | 0.3 | 0 | 0 | 0 | 0.5 | 0.1 | 0.08984263 | 1.310958 | 0.01231412 | 7.62 | 1.195687 | -0.0097131 | 68.7200295 | 68.7200295 | -1.203353 | 0.1120219 | 0.184 | 4.1 | 10.16 | 3.182 | 7 | 1 | 6 | 26.1328 | 0.6922128 | 7.81728 | -0.1665177 |  | 313.0085714 | 538.6819048 | Mn0.1Mg0.3Y0.5In0.1 | Mn0.1 Mg0.3 Y0.5 In0.1 | -0.5044438
6344 | 0 | 0 | 0 | 0.2 | 0.3 | 0.3 | 0.2 | 0 | 0.1771264 | 1.499612 | 0.009166959 | 15.58 | 1.322779 | -0.01135824 | 84.221911 | 84.221911 | -0.36203 | 0.2557415 | 0.47 | 4.3 | 11.24 | 3.867 | 8 | 0 | 8 | 35.5606 | 0.862057 | 15.63202 | -0.3019257 | 4.2153 | 17.68114286 | 8.78032381 | Ca0.2Fe0.3La0.3Y0.2 | Ca0.2 Fe0.3 La0.3 Y0.2 | -1.75249
6345 | 0.2 | 0.2 | 0 | 0 | 0 | 0.5 | 0.1 | 0 | 0.1712964 | 1.076578 | 0.007814633 | 14.24 | 1.262612 | -0.01014813 | 101.069609 | 101.069609 | -0.3458512 | 0.2196745 | 0.4275 | 5.2 | 13.44 | 4.144 | 15 | 0 | 15 | 40.349 | 0.7213901 | 14.7777 | -0.1872212 | 182.5043 | 660.112381 | 687.9271429 | Mn0.2Ni0.2La0.5Y0.1 | Mn0.2 Ni0.2 La0.5 Y0.1 | -0.1803821
6346 | 0 | 0.3 | 0 | 0 | 0 | 0.1 | 0.3 | 0.3 | 0.146167 | 0.4555961 | 0.01359742 | 12.57 | 1.266816 | -0.01092322 | 92.615722 | 92.615722 | -0.5112719 | 0.2081784 | 0.4437 | 8.1 | 31.32 | 3.846 | 11 | 1 | 10 | 32.8644 | 0.8796679 | 15.30432 | -0.3178722 | 102.79395 | 534.37 | 439.1385714 | Ni0.3La0.1Y0.3In0.3 | Ni0.3 La0.1 Y0.3 In0.3 | -0.2721579
6347 | 0.2 | 0.1 | 0 | 0.5 | 0 | 0 | 0 | 0.2 | 0.1861789 | 1.457232 | -0.002734296 | 16.87 | 1.316417 | -0.01014813 | 59.859549 | 59.859549 | -0.292769 | 0.2815185 | 0.5205 | 6 | 7.8 | 2.452 | 14 | 1 | 13 | 27.2336 | 1.174154 | 15.03132 | -0.4471422 | 190.90196 | 712.9828571 | 805.855 | Mn0.2Ni0.1Ca0.5In0.2 | Mn0.2 Ni0.1 Ca0.5 In0.2 | -0.1469209
6348 | 0.1 | 0.2 | 0 | 0 | 0.5 | 0 | 0 | 0.2 | 0.08889775 | 2.24852 | -0.0181786 | 5.19 | 1.141432 | -0.01014813 | 68.1185845 | 68.1185845 | -1.284117 | 0.09683706 | 0.232 | 9.3 | 6.72 | 3.824 | 20 | 1 | 19 | 64.1676 | 0.4727138 | 13.01432 | -0.1416547 | 149.56726 | 737.7271429 | 458.4921429 | Mn0.1Ni0.2Fe0.5In0.2 | Mn0.1 Ni0.2 Fe0.5 In0.2 | -0.1321042
6349 | 0.1 | 0.6 | 0.1 | 0 | 0 | 0.2 | 0 | 0 | 0.1723944 | 0.8729132 | 0.005589419 | 11.64 | 1.27716 | -0.009053114 | 70.9214385 | 70.9214385 | -0.3046152 | 0.1913909 | 0.4348 | 7.5 | 15.76 | 4.001 | 14 | 0 | 14 | 57.4 | 0.4754761 | 12.6392 | -0.1357736 | 224.8658 | 745.0075 | 739.6340476 | Mn0.1Ni0.6Mg0.1La0.2 | Mn0.1 Ni0.6 Mg0.1 La0.2 | -0.1278394
6350 | 0.3 | 0 | 0.3 | 0.3 | 0 | 0 | 0.1 | 0 | 0.164288 | 1.554937 | 0.005738877 | 15.06 | 1.286777 | -0.01092322 | 44.6868985 | 44.6868985 | -0.4047055 | 0.2144999 | 0.4065 | 3.6 | 8.76 | 2.318 | 6 | 0 | 6 | 32.9514 | 0.8816603 | 14.77722 | -0.3008517 | 404.514255 | 1535.542857 | 1060.874286 | Mn0.3Mg0.3Ca0.3Y0.1 | Mn0.3 Mg0.3 Ca0.3 Y0.1 | 0.1862619
6351 | 0.8 | 0 | 0.1 | 0 | 0.1 | 0 | 0 | 0 | 0.06623419 | 2.017551 | 0.01082935 | 3.15 | 1.163891 | -0.005312911 | 51.965436 | 51.965436 | -1.211067 | 0.07887558 | 0.1332 | 6.6 | 3.92 | 2.915 | 11 | 0 | 11 | 71.104 | 0.252821 | 5.7744 | -0.04396241 | 399.413 | 1632.2 | 2733.128571 | Mn0.8Mg0.1Fe0.1 | Mn0.8 Mg0.1 Fe0.1 | 0.2127734
6352 | 0 | 0 | 0.1 | 0 | 0.4 | 0.4 | 0 | 0.1 | 0.1775832 | 8.291275 | 0.004114036 | 14.93 | 1.272718 | -0.009923171 | 91.812488 | 91.812488 | -0.3146636 | 0.2031585 | 0.4269 | 5.9 | 1.6 | 3.903 | 8 | 1 | 7 | 40.6808 | 0.8240259 | 17.01728 | -0.3079121 | 0.68155 | 13.26239048 | 14.83119048 | Mg0.1Fe0.4La0.4In0.1 | Mg0.1 Fe0.4 La0.4 In0.1 | -1.877378
6353 | 0.5 | 0 | 0 | 0 | 0.3 | 0 | 0.1 | 0.1 | 0.1187958 | 13.23128 | -0.00139623 | 7.31 | 1.25034 | -0.0097131 | 64.5949075 | 64.5949075 | -0.6882647 | 0.1142514 | 0.2518 | 7.5 | 1.12 | 3.433 | 13 | 1 | 12 | 65.6688 | 0.3961812 | 11.15168 | -0.111314 | 285.9447 | 1195.247619 | 1084.171429 | Mn0.5Fe0.3Y0.1In0.1 | Mn0.5 Fe0.3 Y0.1 In0.1 | 0.07745789
6354 | 0.2 | 0 | 0 | 0 | 0.1 | 0.4 | 0 | 0.3 | 0.1501193 | 0.8316102 | -0.004374049 | 13.14 | 1.270024 | -0.01064071 | 106.579697 | 106.579697 | -0.4721688 | 0.159946 | 0.3339 | 7.3 | 13.96 | 3.556 | 13 | 1 | 12 | 30.5384 | 1.033494 | 15.73632 | -0.3767956 | 186.455928 | 614.0433333 | 466.1661905 | Mn0.2Fe0.1La0.4In0.3 | Mn0.2 Fe0.1 La0.4 In0.3 | -0.211801
6355 | 0.1 | 0.4 | 0 | 0 | 0 | 0.5 | 0 | 0 | 0.1906309 | 0.5067675 | 0.009480076 | 15.19 | 1.266544 | -0.007842999 | 98.4238995 | 98.4238995 | -0.2158218 | 0.234462 | 0.5 | 6.2 | 22.28 | 4.303 | 14 | 0 | 14 | 45.127 | 0.6696625 | 15.1673 | -0.1706475 | 123.70045 | 684.4204762 | 613.3328571 | Mn0.1Ni0.4La0.5 | Mn0.1 Ni0.4 La0.5 | -0.164677
6356 | 0 | 0 | 0.2 | 0 | 0.3 | 0 | 0.3 | 0.2 | 0.1371346 | 6.98816 | 0.002497914 | 11.54 | 1.239055 | -0.01135824 | 71.249855 | 71.249855 | -0.6039723 | 0.1819182 | 0.3813 | 6.3 | 2.2 | 3.401 | 8 | 1 | 7 | 36.4136 | 0.8376884 | 15.90792 | -0.3039559 | 7.9277 | 27.38628571 | 6.30077619 | Mg0.2Fe0.3Y0.3In0.2 | Mg0.2 Fe0.3 Y0.3 In0.2 | -1.562467
6357 | 0 | 0 | 0 | 0 | 0 | 1 | 0 | 0 | 0 | 0 | 0.023994 | 0 | 1 | 0 | 138.90547 | 138.90547 | 0 | 0 | 0 | 3 | 1e-06 | 4.47 | 1 | 0 | 1 | 14.91 | 0 | 0 | 0 | 87.43995 | 357.5321429 | 170.1557143 | La1.0 | La1 | -0.4466849
6358 | 0 | 0.2 | 0 | 0 | 0 | 0.4 | 0 | 0.4 | 0.1419485 | 0.2646882 | -0.02346705 | 12.32 | 1.263268 | -0.008770606 | 113.228068 | 113.228068 | -0.4352795 | 0.1917558 | 0.3832 | 8.4 | 32.96 | 3.684 | 10 | 1 | 9 | 22.4652 | 1.191342 | 12.30608 | -0.3998748 | 105.47895 | 435.3938095 | 636.9685714 | Ni0.2La0.4In0.4 | Ni0.2 La0.4 In0.4 | -0.3611178
6359 | 0.7 | 0 | 0.1 | 0 | 0 | 0.1 | 0 | 0.1 | 0.1257275 | 4.154965 | 0.0156277 | 8.06 | 1.242754 | -0.007818885 | 66.2594785 | 66.2594785 | -0.494634 | 0.1110157 | 0.2127 | 6.7 | 2.48 | 2.894 | 7 | 1 | 6 | 57.1638 | 0.5203497 | 13.82198 | -0.1894621 |  | 1152.709524 | 1244.185714 | Mn0.7Mg0.1La0.1In0.1 | Mn0.7 Mg0.1 La0.1 In0.1 | 0.06171988
6360 | 0.2 | 0 | 0 | 0 | 0.3 | 0.5 | 0 | 0 | 0.1886859 | 2.942378 | 0.00972973 | 15.22 | 1.271951 | -0.008560535 | 97.193844 | 97.193844 | -0.2404485 | 0.2026906 | 0.4208 | 5.3 | 4.2 | 4.103 | 12 | 0 | 12 | 47.215 | 0.6851932 | 16.4525 | -0.1741972 | 286.998075 | 922.9795238 | 669.7602381 | Mn0.2Fe0.3La0.5 | Mn0.2 Fe0.3 La0.5 | -0.03480793
6361 | 0.1 | 0.1 | 0.7 | 0.1 | 0 | 0 | 0 | 0 | 0.1197764 | 52.88987 | -0.01723913 | 8.71 | 1.326517 | -0.007818885 | 32.3844445 | 32.3844445 | -0.5450072 | 0.185164 | 0.3085 | 3.3 | 0.16 | 1.977 | 13 | 0 | 13 | 28.0448 | 0.8577349 | 10.26288 | -0.2174497 | 305.84125 | 1170.801667 | 728.6228571 | Mn0.1Ni0.1Mg0.7Ca0.1 | Mn0.1 Ni0.1 Mg0.7 Ca0.1 | 0.06848333
6362 | 0.4 | 0.4 | 0 | 0 | 0.1 | 0 | 0 | 0.1 | 0.06447648 | 3.894781 | 0.002857378 | 3.66 | 1.141709 | -0.009923171 | 62.518878 | 62.518878 | -2.386975 | 0.09249019 | 0.2343 | 8.9 | 3.88 | 3.624 | 20 | 1 | 19 | 69.1528 | 0.3164741 | 7.23648 | -0.07662111 | 314.49585 | 1215.257857 | 1591.415714 | Mn0.4Ni0.4Fe0.1In0.1 | Mn0.4 Ni0.4 Fe0.1 In0.1 | 0.08466844
6363 | 0.1 | 0.3 | 0.5 | 0 | 0.1 | 0 | 0 | 0 | 0.1156564 | 6.376165 | -0.002188271 | 8.53 | 1.159758 | -0.0097131 | 40.8388245 | 40.8388245 | -0.7261376 | 0.1894774 | 0.4219 | 5.5 | 2 | 2.807 | 19 | 0 | 19 | 46.999 | 0.631757 | 15.1077 | -0.1463258 | 441.634 | 1064.247619 | 942.6904762 | Mn0.1Ni0.3Mg0.5Fe0.1 | Mn0.1 Ni0.3 Mg0.5 Fe0.1 | 0.02704269
6364 | 0.1 | 0.4 | 0.3 | 0 | 0.2 | 0 | 0 | 0 | 0.1129943 | 9.387891 | 0.007588354 | 7.48 | 1.162765 | -0.01064071 | 47.4316645 | 47.4316645 | -0.8334072 | 0.1648869 | 0.39 | 6.9 | 1.68 | 3.377 | 19 | 0 | 19 | 59.184 | 0.4643604 | 13.2236 | -0.104611 | 237.9304803 | 1291.863333 | 1312.271429 | Mn0.1Ni0.4Mg0.3Fe0.2 | Mn0.1 Ni0.4 Mg0.3 Fe0.2 | 0.1112166
6365 | 0.4 | 0 | 0 | 0 | 0.2 | 0.4 | 0 | 0 | 0.1848201 | 3.605417 | -0.01124675 | 14.32 | 1.275337 | -0.008770606 | 88.706406 | 88.706406 | -0.2567623 | 0.1801934 | 0.384 | 5.6 | 3.52 | 3.812 | 12 | 0 | 12 | 52.876 | 0.5872764 | 15.5864 | -0.1480679 | 360.8399275 | 1391.252143 | 751.4283333 | Mn0.4Fe0.2La0.4 | Mn0.4 Fe0.2 La0.4 | 0.1434058
6366 | 0 | 0.4 | 0 | 0 | 0 | 0.2 | 0 | 0.4 | 0.1513691 | 0.487025 | 0.01523486 | 12.08 | 1.271617 | -0.008770606 | 97.185654 | 97.185654 | -0.382785 | 0.1875733 | 0.4288 | 9.8 | 19.84 | 3.678 | 10 | 1 | 9 | 34.4932 | 0.9672998 | 17.11728 | -0.3760348 |  | 450.1961905 | 876.8159524 | Ni0.4La0.2In0.4 | Ni0.4 La0.2 In0.4 | -0.3465982
6367 | 0.2 | 0.3 | 0 | 0.2 | 0 | 0 | 0 | 0.3 | 0.18323 | 1.773404 | 0.008080761 | 14.37 | 1.332482 | -0.01135824 | 71.056629 | 71.056629 | -0.3383124 | 0.2270226 | 0.511 | 8.7 | 7.52 | 3.04 | 14 | 1 | 13 | 40.409 | 0.8724569 | 17.9205 | -0.3607576 | 145.4915 | 776.242619 | 525.5071429 | Mn0.2Ni0.3Ca0.2In0.3 | Mn0.2 Ni0.3 Ca0.2 In0.3 | -0.1100025
6368 | 0 | 0.1 | 0.1 | 0 | 0 | 0.2 | 0 | 0.6 | 0.1043722 | 0.3122463 | 0.0002751264 | 7.98 | 1.265262 | -0.009053114 | 104.971734 | 104.971734 | -0.8310522 | 0.1407843 | 0.2563 | 9.6 | 22.08 | 3.001 | 10 | 1 | 9 | 14.4598 | 1.445869 | 8.26778 | -0.371955 | 89.08095 | 390.2366667 | 388.5228571 | Ni0.1Mg0.1La0.2In0.6 | Ni0.1 Mg0.1 La0.2 In0.6 | -0.4086719
6369 | 0 | 0 | 0.1 | 0.3 | 0 | 0 | 0.6 | 0 | 0.06868723 | 1.952182 | -0.008545996 | 6.33 | 1.146262 | -0.007465521 | 67.79741 | 67.79741 | -1.58237 | 0.1064836 | 0.159 | 2.6 | 5.76 | 3.325 | 1 | 0 | 1 | 19.4234 | 0.4260914 | 4.12602 | -0.09327703 | 61.9201225 | 225.5095667 | 821.3744643 | Mg0.1Ca0.3Y0.6 | Mg0.1 Ca0.3 Y0.6 | -0.646835
6370 | 0 | 0 | 0 | 0.3 | 0.1 | 0 | 0.5 | 0.1 | 0.1248746 | 11.42131 | 0.01664532 | 11.16 | 1.31644 | -0.0097131 | 73.542625 | 73.542625 | -0.6228876 | 0.2116866 | 0.3412 | 4.2 | 1.24 | 3.417 | 8 | 1 | 7 | 23.6322 | 0.9041213 | 9.76758 | -0.2605607 | 3.6064 | 15.13519048 | 25.71366667 | Ca0.3Fe0.1Y0.5In0.1 | Ca0.3 Fe0.1 Y0.5 In0.1 | -1.820012
6371 | 0 | 0.5 | 0.1 | 0.1 | 0 | 0 | 0 | 0.3 | 0.1605205 | 1.963498 | -0.006922867 | 11.74 | 1.33718 | -0.0097131 | 70.2304 | 70.2304 | -0.3769616 | 0.2080493 | 0.478 | 9.3 | 5.92 | 3.311 | 9 | 1 | 8 | 41.1152 | 0.83034 | 17.58528 | -0.3535489 | 150.948 | 606.7038095 | 402.6095238 | Ni0.5Mg0.1Ca0.1In0.3 | Ni0.5 Mg0.1 Ca0.1 In0.3 | -0.2170233
6372 | 0.1 | 0.1 | 0 | 0 | 0 | 0.6 | 0.2 | 0 | 0.1303397 | 1.467254 | 0.009466072 | 9.98 | 1.255772 | -0.009053114 | 112.4875965 | 112.4875965 | -0.5328988 | 0.1939275 | 0.2747 | 4.1 | 8.64 | 4.292 | 15 | 0 | 15 | 29.263 | 0.8079338 | 10.6259 | -0.1815199 | 121.389 | 571.1290476 | 540.6519048 | Mn0.1Ni0.1La0.6Y0.2 | Mn0.1 Ni0.1 La0.6 Y0.2 | -0.2432658
6373 | 0.2 | 0 | 0.3 | 0 | 0.2 | 0.3 | 0 | 0 | 0.1575563 | 2.414184 | -0.007568963 | 13.51 | 1.273279 | -0.01135824 | 71.11975 | 71.11975 | -0.4575513 | 0.1815962 | 0.3756 | 4.5 | 6.12 | 3.234 | 12 | 0 | 12 | 41.289 | 0.747472 | 15.5129 | -0.2291255 | 313.7088 | 1103.935714 | 1006.095714 | Mn0.2Mg0.3Fe0.2La0.3 | Mn0.2 Mg0.3 Fe0.2 La0.3 | 0.04294378
6374 | 0.4 | 0.1 | 0 | 0 | 0 | 0.1 | 0 | 0.4 | 0.1222279 | 1.808447 | 0.0007862982 | 9.17 | 1.274281 | -0.009923171 | 87.662305 | 87.662305 | -0.6642171 | 0.1236044 | 0.2707 | 9.3 | 5.88 | 3.067 | 15 | 1 | 14 | 41.0952 | 0.8583808 | 18.07148 | -0.3176244 | 174.334 | 871.7604762 | 710.3909524 | Mn0.4Ni0.1La0.1In0.4 | Mn0.4 Ni0.1 La0.1 In0.4 | -0.05960282
6375 | 0 | 0.4 | 0.4 | 0 | 0 | 0 | 0.1 | 0.1 | 0.1269684 | 1.24357 | -0.02482302 | 9.92 | 1.237463 | -0.009923171 | 53.571745 | 53.571745 | -0.6155443 | 0.2053268 | 0.447 | 6.4 | 10.24 | 3.069 | 10 | 1 | 9 | 39.9168 | 0.7295937 | 15.15688 | -0.249529 | 94.94765 | 377.1495238 | 266.9852381 | Ni0.4Mg0.4Y0.1In0.1 | Ni0.4 Mg0.4 Y0.1 In0.1 | -0.4234864
6376 | 0 | 0 | 0 | 0.4 | 0.6 | 0 | 0 | 0 | 0.2395897 | 0.3573141 | -0.00142348 | 18.24 | 1.334533 | -0.005595419 | 49.5382 | 49.5382 | -0.09747567 | 0.2931013 | 0.5712 | 5.6 | 24 | 3.304 | 6 | 0 | 6 | 51.8552 | 0.7006397 | 17.79888 | -0.2267608 | 78.636195 | 725.3433333 | 406.25 | Ca0.4Fe0.6 | Ca0.4 Fe0.6 | -0.1394564
6377 | 0 | 0.3 | 0 | 0.2 | 0 | 0.2 | 0.3 | 0 | 0.1728459 | 1.120852 | 0.01638051 | 15.29 | 1.317501 | -0.01135824 | 80.076469 | 80.076469 | -0.3801834 | 0.2822353 | 0.5264 | 4.9 | 15.4 | 3.905 | 10 | 0 | 10 | 34.7086 | 0.7837763 | 14.16442 | -0.2639274 |  | 625.8385714 | 744.7409524 | Ni0.3Ca0.2La0.2Y0.3 | Ni0.3 Ca0.2 La0.2 Y0.3 | -0.2035377
6378 | 0.3 | 0 | 0 | 0.1 | 0.4 | 0.2 | 0 | 0 | 0.2008248 | 1.762166 | -0.01453002 | 14.49 | 1.341909 | -0.01064071 | 70.6083075 | 70.6083075 | -0.2638371 | 0.2017062 | 0.4398 | 6.1 | 9.24 | 3.666 | 12 | 0 | 12 | 59.2818 | 0.520018 | 14.81778 | -0.1660277 | 400.8425 | 1342.852381 | 1345.552381 | Mn0.3Ca0.1Fe0.4La0.2 | Mn0.3 Ca0.1 Fe0.4 La0.2 | 0.1280283
6379 | 0.5 | 0 | 0.1 | 0 | 0.3 | 0 | 0.1 | 0 | 0.1228326 | 4.249481 | -0.007702846 | 7.66 | 1.249995 | -0.0097131 | 55.5436075 | 55.5436075 | -0.6437694 | 0.1292359 | 0.2833 | 6.4 | 3.6 | 3.332 | 12 | 0 | 12 | 67.032 | 0.3417289 | 9.9248 | -0.07539391 | 532.1719 | 1831.209524 | 2543.452381 | Mn0.5Mg0.1Fe0.3Y0.1 | Mn0.5 Mg0.1 Fe0.3 Y0.1 | 0.262738
6380 | 0 | 0.5 | 0 | 0.2 | 0 | 0 | 0.2 | 0.1 | 0.2004018 | 0.8076084 | 0.00708374 | 16.53 | 1.329381 | -0.01014813 | 66.62527 | 66.62527 | -0.252687 | 0.2700457 | 0.597 | 7.3 | 18.72 | 3.714 | 10 | 1 | 9 | 44.5294 | 0.7025618 | 16.51202 | -0.2813491 |  | 355.7014286 | 439.7404762 | Ni0.5Ca0.2Y0.2In0.1 | Ni0.5 Ca0.2 Y0.2 In0.1 | -0.4489144
6381 | 0.1 | 0.7 | 0 | 0 | 0 | 0.2 | 0 | 0 | 0.1741013 | 0.6230594 | -0.002035566 | 10.06 | 1.279731 | -0.006666319 | 74.3602785 | 74.3602785 | -0.2199287 | 0.1707243 | 0.3623 | 8.3 | 17.12 | 4.294 | 14 | 0 | 14 | 63.169 | 0.3820453 | 9.7547 | -0.08758693 | 270.71505 | 904.1257143 | 618.9685714 | Mn0.1Ni0.7La0.2 | Mn0.1 Ni0.7 La0.2 | -0.04377118
6382 | 0.2 | 0.1 | 0 | 0.7 | 0 | 0 | 0 | 0 | 0.181264 | 1.042317 | 0.006846138 | 15.03 | 1.309513 | -0.006666319 | 44.911549 | 44.911549 | -0.202891 | 0.3142736 | 0.4665 | 3.8 | 8.04 | 2.316 | 13 | 0 | 13 | 27.9596 | 1.125615 | 14.45052 | -0.3223414 | 383.6961875 | 1180.42381 | 1224.566667 | Mn0.2Ni0.1Ca0.7 | Mn0.2 Ni0.1 Ca0.7 | 0.07203796
6383 | 0.4 | 0 | 0 | 0 | 0 | 0.6 | 0 | 0 | 0.1632993 | 2.571173 | 0.009553559 | 13.2 | 1.229418 | -0.005595419 | 105.3185 | 105.3185 | -0.2098282 | 0.1703067 | 0.3072 | 4.6 | 2.88 | 3.85 | 6 | 0 | 6 | 39.554 | 0.7630736 | 14.7864 | -0.2010542 | 150.2571125 | 637.3235714 | 712.51 | Mn0.4La0.6 | Mn0.4 La0.6 | -0.19564
6384 | 0.3 | 0.6 | 0 | 0 | 0 | 0 | 0 | 0.1 | 0.06528598 | 2.329903 | 0.002865519 | 3.51 | 1.136507 | -0.007465521 | 63.1792535 | 63.1792535 | -1.751541 | 0.09497128 | 0.2295 | 9.4 | 4.92 | 3.792 | 14 | 1 | 13 | 68.3588 | 0.3153014 | 6.72768 | -0.07685772 | 133.648 | 907.4395238 | 1181.366667 | Mn0.3Ni0.6In0.1 | Mn0.3 Ni0.6 In0.1 | -0.04218231
6385 | 0 | 0.1 | 0.7 | 0 | 0 | 0.2 | 0 | 0 | 0.09903513 | 0.9791157 | 0.0005389621 | 7.38 | 1.263268 | -0.006666319 | 50.663934 | 50.663934 | -0.6796849 | 0.1554411 | 0.2023 | 3 | 7.2 | 2.395 | 9 | 0 | 9 | 22.639 | 0.7728714 | 5.5841 | -0.1463849 | 248.13735 | 560.1271429 | 1084.631429 | Ni0.1Mg0.7La0.2 | Ni0.1 Mg0.7 La0.2 | -0.2517134
6386 | 0.6 | 0 | 0.2 | 0.2 | 0 | 0 | 0 | 0 | 0.1787802 | 0.804076 | -0.004094554 | 13.28 | 1.297244 | -0.007900549 | 45.839427 | 45.839427 | -0.2471829 | 0.1977377 | 0.384 | 5 | 12.96 | 2.422 | 5 | 0 | 5 | 50.8556 | 0.6211917 | 15.79872 | -0.2231648 | 422.6953 | 1760.233333 | 3242.814286 | Mn0.6Mg0.2Ca0.2 | Mn0.6 Mg0.2 Ca0.2 | 0.2455702
6387 | 0.1 | 0.3 | 0 | 0 | 0 | 0.3 | 0.3 | 0 | 0.1704888 | 0.792894 | -0.009256248 | 14.22 | 1.264061 | -0.01092322 | 91.4452205 | 91.4452205 | -0.3758019 | 0.2345814 | 0.4638 | 5.5 | 21.6 | 4.276 | 15 | 0 | 15 | 42.38 | 0.6443065 | 14.2392 | -0.1776119 | 172.470925 | 646.287619 | 609.4652381 | Mn0.1Ni0.3La0.3Y0.3 | Mn0.1 Ni0.3 La0.3 Y0.3 | -0.1895742
6388 | 0.4 | 0 | 0 | 0 | 0 | 0.1 | 0.4 | 0.1 | 0.145353 | 2.111474 | 0.02018538 | 12.24 | 1.233041 | -0.009923171 | 82.909905 | 82.909905 | -0.4696806 | 0.1576326 | 0.3097 | 5.6 | 7 | 3.615 | 8 | 1 | 7 | 42.7918 | 0.6613304 | 14.92158 | -0.2242557 | 135.620925 | 674.8371429 | 757.9428571 | Mn0.4La0.1Y0.4In0.1 | Mn0.4 La0.1 Y0.4 In0.1 | -0.170801
6389 | 0.1 | 0.2 | 0 | 0 | 0 | 0 | 0.3 | 0.4 | 0.1286599 | 0.5281478 | 0.007670894 | 10.83 | 1.233606 | -0.01064071 | 89.8314395 | 89.8314395 | -0.6428118 | 0.1773004 | 0.3825 | 8.8 | 24.36 | 3.499 | 15 | 1 | 14 | 31.8932 | 0.9406951 | 15.77208 | -0.3135457 | 160.6663 | 595.4509524 | 477.3571429 | Mn0.1Ni0.2Y0.3In0.4 | Mn0.1 Ni0.2 Y0.3 In0.4 | -0.225154
6390 | 0.2 | 0 | 0.1 | 0 | 0 | 0.3 | 0.4 | 0 | 0.1201785 | 26.13358 | -0.01239418 | 10.15 | 1.22663 | -0.01064071 | 90.65209 | 90.65209 | -0.736745 | 0.1437568 | 0.2188 | 3.7 | 0.6 | 3.824 | 7 | 0 | 7 | 31.833 | 0.7169041 | 10.6553 | -0.1810843 | 86.64585 | 432.397619 | 549.4066667 | Mn0.2Mg0.1La0.3Y0.4 | Mn0.2 Mg0.1 La0.3 Y0.4 | -0.3641167
6391 | 0.2 | 0 | 0 | 0.3 | 0.3 | 0 | 0.2 | 0 | 0.2073644 | 1.108076 | 0.00192597 | 17.84 | 1.330611 | -0.01135824 | 57.545679 | 57.545679 | -0.2641452 | 0.2659816 | 0.5498 | 5 | 15.8 | 3.294 | 12 | 0 | 12 | 47.1274 | 0.7015444 | 17.60282 | -0.2305249 | 398.08315 | 1335.419048 | 1502.238095 | Mn0.2Ca0.3Fe0.3Y0.2 | Mn0.2 Ca0.3 Fe0.3 Y0.2 | 0.1256176
6392 | 0.4 | 0 | 0.1 | 0 | 0.1 | 0 | 0 | 0.4 | 0.09023706 | 1.57351 | 0.01963236 | 6.83 | 1.159843 | -0.009923171 | 75.917418 | 75.917418 | -1.218655 | 0.09870236 | 0.2212 | 9 | 6.64 | 2.755 | 12 | 1 | 11 | 41.9872 | 0.8519108 | 18.51168 | -0.3104771 | 166.3852 | 861.0728571 | 886.4233333 | Mn0.4Mg0.1Fe0.1In0.4 | Mn0.4 Mg0.1 Fe0.1 In0.4 | -0.0649601
6393 | 0.4 | 0 | 0.6 | 0 | 0 | 0 | 0 | 0 | 0.0921851 | 0.6769291 | 0.01698487 | 6.72 | 1.12202 | -0.005595419 | 36.558218 | 36.558218 | -0.6584324 | 0.1272462 | 0.24 | 4 | 9.6 | 2.074 | 5 | 0 | 5 | 41.024 | 0.7064733 | 14.1984 | -0.1756874 | 207.6201338 | 944.4966667 | 1756.77619 | Mn0.4Mg0.6 | Mn0.4 Mg0.6 | -0.02479957
6394 | 0 | 0 | 0.2 | 0 | 0.3 | 0.3 | 0.2 | 0 | 0.1587428 | 5.06774 | -0.01404698 | 13.78 | 1.269208 | -0.01135824 | 81.067311 | 81.067311 | -0.450737 | 0.205501 | 0.3796 | 4.3 | 3.24 | 3.801 | 8 | 0 | 8 | 37.561 | 0.7729577 | 14.3257 | -0.2385423 | 2.24875 | 14.29747619 | 12.96357143 | Mg0.2Fe0.3La0.3Y0.2 | Mg0.2 Fe0.3 La0.3 Y0.2 | -1.844741
6395 | 0 | 0.3 | 0 | 0.4 | 0.1 | 0 | 0 | 0.2 | 0.2091544 | 1.489034 | -0.01619214 | 18.09 | 1.32919 | -0.01064071 | 62.18732 | 62.18732 | -0.2432409 | 0.3004236 | 0.6279 | 7.2 | 8.8 | 3 | 15 | 1 | 14 | 34.3558 | 1.007636 | 17.40918 | -0.4094183 | 285.4719 | 852.4190476 | 529.1504762 | Ni0.3Ca0.4Fe0.1In0.2 | Ni0.3 Ca0.4 Fe0.1 In0.2 | -0.06934685
6396 | 0.2 | 0.1 | 0 | 0.4 | 0 | 0 | 0.3 | 0 | 0.1715188 | 2.758849 | -0.01848192 | 15.69 | 1.314427 | -0.01064071 | 59.559904 | 59.559904 | -0.361699 | 0.2712261 | 0.486 | 4.1 | 5.64 | 3.075 | 14 | 0 | 14 | 33.4922 | 0.8622275 | 15.00378 | -0.2635962 | 553.3245 | 964.4028571 | 875.3507143 | Mn0.2Ni0.1Ca0.4Y0.3 | Mn0.2 Ni0.1 Ca0.4 Y0.3 | -0.01574151
6397 | 0 | 0.1 | 0 | 0.5 | 0 | 0 | 0.2 | 0.2 | 0.1403258 | 0.6255087 | -0.002312447 | 13.15 | 1.309367 | -0.01014813 | 66.65311 | 66.65311 | -0.5153606 | 0.2619086 | 0.4265 | 5.2 | 19.08 | 2.742 | 10 | 1 | 9 | 17.0896 | 1.21927 | 8.88612 | -0.3630848 | 106.27355 | 474.8966667 | 423.85 | Ni0.1Ca0.5Y0.2In0.2 | Ni0.1 Ca0.5 Y0.2 In0.2 | -0.3234009
6398 | 0 | 0.7 | 0 | 0 | 0 | 0.2 | 0 | 0.1 | 0.1736415 | 0.5622539 | 0.007542213 | 11.21 | 1.277986 | -0.006666319 | 80.348274 | 80.348274 | -0.2210951 | 0.1801392 | 0.3898 | 8.9 | 17.68 | 4.254 | 10 | 1 | 9 | 55.8898 | 0.5262096 | 13.63578 | -0.1825871 |  | 540.5814286 | 313.5028571 | Ni0.7La0.2In0.1 | Ni0.7 La0.2 In0.1 | -0.2671389
6399 | 0 | 0 | 0.2 | 0.2 | 0 | 0.4 | 0 | 0.2 | 0.09872307 | 0.5553601 | -0.0002415457 | 9.52 | 1.169257 | -0.01107574 | 91.402388 | 91.402388 | -1.136411 | 0.1352775 | 0.2384 | 4.6 | 19.36 | 2.962 | 2 | 1 | 1 | 11.6532 | 0.4459629 | 2.78528 | -0.1041115 | 4.6804 | 20.60214286 | 13.25439048 | Mg0.2Ca0.2La0.4In0.2 | Mg0.2 Ca0.2 La0.4 In0.2 | -1.686088
6400 | 0.3 | 0 | 0.4 | 0.1 | 0 | 0 | 0 | 0.2 | 0.1260438 | 3.941496 | -0.01160473 | 9.77 | 1.294762 | -0.01064071 | 53.1748135 | 53.1748135 | -0.669773 | 0.1535361 | 0.309 | 5.7 | 2.76 | 2.168 | 6 | 1 | 5 | 31.3814 | 0.9562683 | 15.10482 | -0.3723378 | 168.58673 | 780.8028571 | 1275.704762 | Mn0.3Mg0.4Ca0.1In0.2 | Mn0.3 Mg0.4 Ca0.1 In0.2 | -0.1074586
6401 | 0.7 | 0 | 0 | 0.1 | 0 | 0.1 | 0.1 | 0 | 0.1783445 | 1.735698 | 0.001139952 | 12.41 | 1.299004 | -0.007818885 | 65.2455635 | 65.2455635 | -0.2458246 | 0.1737722 | 0.3231 | 5.7 | 6.64 | 3.112 | 7 | 0 | 7 | 58.3708 | 0.4802349 | 13.07328 | -0.1583729 | 287.359235 | 1214.095238 | 1927.104762 | Mn0.7Ca0.1La0.1Y0.1 | Mn0.7 Ca0.1 La0.1 Y0.1 | 0.08425276
6402 | 0.4 | 0 | 0 | 0.2 | 0.4 | 0 | 0 | 0 | 0.2039754 | 0.9686287 | 0.0007120466 | 12.72 | 1.345703 | -0.008770606 | 52.328818 | 52.328818 | -0.2108017 | 0.2070637 | 0.4192 | 6.4 | 14.08 | 3.248 | 11 | 0 | 11 | 64.6876 | 0.4444729 | 12.26592 | -0.1216867 | 628.189 | 2777.785714 | 4019.183333 | Mn0.4Ca0.2Fe0.4 | Mn0.4 Ca0.2 Fe0.4 | 0.4436987
6403 | 0 | 0.6 | 0.1 | 0 | 0.2 | 0 | 0 | 0.1 | 0.09655563 | 10.21321 | -0.01876665 | 5.25 | 1.164805 | -0.009053114 | 60.29734 | 60.29734 | -0.9710527 | 0.1241046 | 0.2701 | 9.1 | 1.36 | 3.923 | 15 | 1 | 14 | 63.4428 | 0.4215156 | 11.49248 | -0.1267673 | 172.28504 | 791.2257143 | 433.8914286 | Ni0.6Mg0.1Fe0.2In0.1 | Ni0.6 Mg0.1 Fe0.2 In0.1 | -0.1016996
6404 | 0.4 | 0.4 | 0 | 0 | 0 | 0.1 | 0 | 0.1 | 0.1343263 | 1.491615 | 0.0003159754 | 8 | 1.280808 | -0.009923171 | 70.824925 | 70.824925 | -0.5499565 | 0.1394156 | 0.3337 | 8.4 | 9.72 | 3.643 | 15 | 1 | 14 | 62.4918 | 0.427445 | 10.98158 | -0.1307735 | 206.2825 | 917.4440476 | 1359.417381 | Mn0.4Ni0.4La0.1In0.1 | Mn0.4 Ni0.4 La0.1 In0.1 | -0.03742041
6405 | 0 | 0 | 0 | 0.1 | 0.4 | 0 | 0.2 | 0.3 | 0.1711127 | 16.7797 | 0.000570739 | 14.22 | 1.337154 | -0.01064071 | 78.57237 | 78.57237 | -0.3634176 | 0.2051412 | 0.4527 | 7.9 | 0.84 | 3.526 | 8 | 1 | 7 | 39.6222 | 0.8855027 | 18.56118 | -0.364502 | 2.2035 | 12.23097143 | 15.03833333 | Ca0.1Fe0.4Y0.2In0.3 | Ca0.1 Fe0.4 Y0.2 In0.3 | -1.912539
6406 | 0 | 0.5 | 0 | 0 | 0.2 | 0.2 | 0.1 | 0 | 0.1880291 | 0.977203 | -0.006252716 | 12.57 | 1.282203 | -0.01014813 | 77.187379 | 77.187379 | -0.2870356 | 0.1973991 | 0.4356 | 7.5 | 17.08 | 4.407 | 16 | 0 | 16 | 59.391 | 0.4546418 | 13.1201 | -0.118758 | 165.0565 | 829.6466667 | 768.4095238 | Ni0.5Fe0.2La0.2Y0.1 | Ni0.5 Fe0.2 La0.2 Y0.1 | -0.08110683
6407 | 0.3 | 0 | 0.2 | 0.4 | 0 | 0.1 | 0 | 0 | 0.1723963 | 1.201165 | -0.006257486 | 15.99 | 1.283418 | -0.01064071 | 51.2641605 | 51.2641605 | -0.3580261 | 0.2349784 | 0.4288 | 3.6 | 10.68 | 2.361 | 6 | 0 | 6 | 30.8622 | 0.9765234 | 14.84858 | -0.3420091 | 427.0795 | 1332.642857 | 603.9533333 | Mn0.3Mg0.2Ca0.4La0.1 | Mn0.3 Mg0.2 Ca0.4 La0.1 | 0.1247138
6408 | 0.4 | 0 | 0.2 | 0 | 0 | 0.4 | 0 | 0 | 0.1541201 | 3.865767 | 0.01498006 | 13.2 | 1.232465 | -0.008770606 | 82.398406 | 82.398406 | -0.3692422 | 0.15791 | 0.3072 | 4.4 | 2.88 | 3.258 | 6 | 0 | 6 | 40.044 | 0.7440806 | 14.7864 | -0.2333017 | 241.4695 | 846.3009524 | 902.2959524 | Mn0.4Mg0.2La0.4 | Mn0.4 Mg0.2 La0.4 | -0.07247517
6409 | 0 | 0.2 | 0.2 | 0.1 | 0 | 0 | 0 | 0.5 | 0.1267138 | 0.9169445 | 0.01268118 | 9.38 | 1.329126 | -0.01014813 | 78.01648 | 78.01648 | -0.6320304 | 0.1900925 | 0.3835 | 9.1 | 9.48 | 2.634 | 9 | 1 | 8 | 21.0818 | 1.303101 | 12.53838 | -0.446398 | 119.9015 | 687.8133333 | 618.0971429 | Ni0.2Mg0.2Ca0.1In0.5 | Ni0.2 Mg0.2 Ca0.1 In0.5 | -0.1625294
6410 | 0 | 0.1 | 0 | 0.2 | 0.3 | 0.4 | 0 | 0 | 0.1995013 | 2.580554 | -0.0205113 | 17.09 | 1.326392 | -0.01064071 | 86.200628 | 86.200628 | -0.2673492 | 0.271273 | 0.5459 | 5 | 5.84 | 3.884 | 15 | 0 | 15 | 39.3966 | 0.8435997 | 17.00062 | -0.2969955 | 347.55765 | 1027.269048 | 427.6338095 | Ni0.1Ca0.2Fe0.3La0.4 | Ni0.1 Ca0.2 Fe0.3 La0.4 | 0.0116842
6411 | 0.1 | 0 | 0.8 | 0 | 0.1 | 0 | 0 | 0 | 0.082608 | 0.6352961 | -0.006039483 | 5.11 | 1.155556 | -0.005312911 | 30.5223045 | 30.5223045 | -0.7785532 | 0.1372309 | 0.2032 | 3.1 | 8.96 | 1.928 | 11 | 0 | 11 | 29.692 | 0.8315145 | 9.9156 | -0.1731522 | 148.07565 | 832.1466667 | 577.4109524 | Mn0.1Mg0.8Fe0.1 | Mn0.1 Mg0.8 Fe0.1 | -0.07980012
6412 | 0 | 0 | 0.6 | 0 | 0.1 | 0 | 0.3 | 0 | 0.0926755 | 79.29627 | -0.0007862419 | 7.14 | 1.234249 | -0.007465521 | 46.839255 | 46.839255 | -0.8692211 | 0.1368555 | 0.1857 | 2.9 | 0.12 | 2.645 | 7 | 0 | 7 | 26.308 | 0.71412 | 7.0404 | -0.1273833 | 35.919445 | 116.8405714 | 301.2071667 | Mg0.6Fe0.1Y0.3 | Mg0.6 Fe0.1 Y0.3 | -0.9324063
6413 | 0.4 | 0 | 0 | 0.2 | 0.2 | 0.2 | 0 | 0 | 0.2054612 | 1.20837 | -0.01432498 | 16.56 | 1.334533 | -0.01107574 | 68.940912 | 68.940912 | -0.2623693 | 0.2293477 | 0.4832 | 5.4 | 13.12 | 3.286 | 12 | 0 | 12 | 51.3656 | 0.6421851 | 16.79472 | -0.226201 | 489.0591 | 1500.77619 | 2124.566667 | Mn0.4Ca0.2Fe0.2La0.2 | Mn0.4 Ca0.2 Fe0.2 La0.2 | 0.1763159
6414 | 0 | 0 | 0.5 | 0 | 0.3 | 0.1 | 0.1 | 0 | 0.1363817 | 1.459203 | 0.0008165183 | 11.11 | 1.274268 | -0.0097131 | 51.687132 | 51.687132 | -0.5222105 | 0.1874383 | 0.3535 | 4 | 8.68 | 2.923 | 8 | 0 | 8 | 37.207 | 0.7830164 | 13.9473 | -0.2239794 | 3.00375 | 9.585028571 | 15.8852381 | Mg0.5Fe0.3La0.1Y0.1 | Mg0.5 Fe0.3 La0.1 Y0.1 | -2.018407
6415 | 0 | 0.4 | 0.1 | 0 | 0 | 0.3 | 0 | 0.2 | 0.1653042 | 0.5562126 | 0.009548005 | 13.83 | 1.269016 | -0.01064071 | 90.543101 | 90.543101 | -0.389406 | 0.2139432 | 0.4788 | 7.7 | 23.48 | 3.772 | 10 | 1 | 9 | 36.9746 | 0.8490287 | 16.24722 | -0.337454 | 95.78375 | 423.4666667 | 459.27 | Ni0.4Mg0.1La0.3In0.2 | Ni0.4 Mg0.1 La0.3 In0.2 | -0.3731808
6416 | 0.1 | 0 | 0.3 | 0 | 0 | 0.2 | 0.4 | 0 | 0.09556581 | 4.499592 | -0.01602102 | 8.36 | 1.226576 | -0.01064071 | 76.1287385 | 76.1287385 | -1.165106 | 0.109272 | 0.1548 | 3.1 | 3.28 | 3.387 | 7 | 0 | 7 | 26.162 | 0.6644816 | 7.0668 | -0.1303531 | 93.692065 | 310.6890476 | 499.5190476 | Mn0.1Mg0.3La0.2Y0.4 | Mn0.1 Mg0.3 La0.2 Y0.4 | -0.5076741
6417 | 0 | 0 | 0.2 | 0 | 0 | 0.5 | 0.1 | 0.2 | 0.08073264 | 0.4743118 | 0.01398802 | 7.36 | 1.118855 | -0.01014813 | 106.16792 | 106.16792 | -1.556997 | 0.08397531 | 0.1395 | 4.8 | 22.4 | 3.478 | 3 | 1 | 2 | 14.2526 | 0.4304291 | 3.06322 | -0.09269866 |  | 123.6780952 | 439.0842857 | Mg0.2La0.5Y0.1In0.2 | Mg0.2 La0.5 Y0.1 In0.2 | -0.9077072
6418 | 0.7 | 0.1 | 0 | 0 | 0 | 0.1 | 0 | 0.1 | 0.125905 | 3.504402 | -0.02256711 | 7.1 | 1.279426 | -0.007818885 | 69.6983185 | 69.6983185 | -0.4932404 | 0.1125161 | 0.2212 | 7.5 | 3.12 | 3.187 | 15 | 1 | 14 | 62.9328 | 0.4278654 | 10.93748 | -0.1342488 |  | 1326.388095 | 1485.685714 | Mn0.7Ni0.1La0.1In0.1 | Mn0.7 Ni0.1 La0.1 In0.1 | 0.1226706
6419 | 0 | 0 | 0 | 0.3 | 0.3 | 0 | 0.3 | 0.1 | 0.1829633 | 2.508347 | 0.03022366 | 16.68 | 1.324854 | -0.01092322 | 66.930455 | 66.930455 | -0.3263042 | 0.2666454 | 0.5208 | 5.2 | 6.36 | 3.399 | 8 | 1 | 7 | 34.7762 | 0.9100463 | 16.45398 | -0.3458186 | 2.4978 | 12.67232857 | 14.22319048 | Ca0.3Fe0.3Y0.3In0.1 | Ca0.3 Fe0.3 Y0.3 In0.1 | -1.897144
6420 | 0 | 0.1 | 0 | 0 | 0 | 0 | 0 | 0.9 | 0.05719921 | 2.100536 | -0.0214008 | 2.61 | 1.128917 | -0.00270274 | 109.20554 | 109.20554 | -0.8260839 | 0.09677419 | 0.117 | 12.7 | 0.72 | 2.712 | 9 | 1 | 8 | 10.8602 | 1.970185 | 6.41898 | -0.472077 | 134.936625 | 697.3114286 | 413.6852381 | Ni0.1In0.9 | Ni0.1 In0.9 | -0.1565732
6421 | 0 | 0 | 0.3 | 0.2 | 0.3 | 0 | 0 | 0.2 | 0.1685775 | 1.418713 | -0.00996121 | 14.11 | 1.333413 | -0.01135824 | 55.0242 | 55.0242 | -0.3996796 | 0.2252669 | 0.4728 | 6 | 9.04 | 2.609 | 7 | 1 | 6 | 31.8812 | 1.031408 | 16.45488 | -0.4256871 | 56.075675 | 260.3055714 | 177.1818095 | Mg0.3Ca0.2Fe0.3In0.2 | Mg0.3 Ca0.2 Fe0.3 In0.2 | -0.5845165
6422 | 0.3 | 0.2 | 0 | 0.4 | 0 | 0 | 0 | 0.1 | 0.2101797 | 114.412 | 0.00409928 | 17.75 | 1.324204 | -0.01064071 | 55.7330935 | 55.7330935 | -0.2408735 | 0.2826485 | 0.5815 | 6.2 | 0.12 | 2.752 | 14 | 1 | 13 | 41.282 | 0.8398079 | 17.5584 | -0.3158373 | 201.426325 | 964.7085714 | 1216.971429 | Mn0.3Ni0.2Ca0.4In0.1 | Mn0.3 Ni0.2 Ca0.4 In0.1 | -0.01560386
6423 | 0.1 | 0.2 | 0.2 | 0 | 0 | 0.5 | 0 | 0 | 0.1566129 | 0.9625666 | 0.003789697 | 13.59 | 1.262024 | -0.01014813 | 91.5462195 | 91.5462195 | -0.4137433 | 0.2153434 | 0.4 | 4.6 | 13.48 | 3.717 | 14 | 0 | 14 | 33.589 | 0.8181728 | 12.8597 | -0.2258505 | 173.2509925 | 766.2802381 | 1100.630476 | Mn0.1Ni0.2Mg0.2La0.5 | Mn0.1 Ni0.2 Mg0.2 La0.5 | -0.1156124
6424 | 0.3 | 0 | 0 | 0 | 0.7 | 0 | 0 | 0 | 0.02523842 | 8752676.1 | 0.002782417 | 1.47 | 1.03356 | -0.005078726 | 55.5729135 | 55.5729135 | -7.97316 | 0.04595981 | 0.1008 | 7.7 | 1e-06 | 3.872 | 11 | 0 | 11 | 80.02 | 0.02863394 | 1.05 | -0.0004097951 | 420.29275 | 1491.938095 | 2190.261905 | Mn0.3Fe0.7 | Mn0.3 Fe0.7 | 0.1737508
6425 | 0.1 | 0.1 | 0 | 0 | 0.7 | 0 | 0.1 | 0 | 0.1224646 | 5.679266 | -0.01634305 | 5.4 | 1.254355 | -0.007818885 | 59.3452295 | 59.3452295 | -0.521343 | 0.1140953 | 0.2136 | 7.6 | 2.44 | 4.169 | 20 | 0 | 20 | 74.801 | 0.2204892 | 5.7177 | -0.03187296 | 425.1834 | 1023.913571 | 485.5842857 | Mn0.1Ni0.1Fe0.7Y0.1 | Mn0.1 Ni0.1 Fe0.7 Y0.1 | 0.0102633
6426 | 0.1 | 0 | 0.2 | 0 | 0 | 0 | 0 | 0.7 | 0.048779 | 7.08102 | 0.01837485 | 2.87 | 1.120524 | -0.006666319 | 90.7274045 | 90.7274045 | -2.801691 | 0.06822146 | 0.1215 | 10.2 | 0.6 | 2.358 | 6 | 1 | 5 | 13.7336 | 1.573395 | 8.18712 | -0.3968825 | 124.0315 | 559.0771429 | 524.1538095 | Mn0.1Mg0.2In0.7 | Mn0.1 Mg0.2 In0.7 | -0.2525283
6427 | 0 | 0.3 | 0 | 0 | 0 | 0 | 0.5 | 0.2 | 0.14535 | 0.3958721 | 0.005918045 | 12.09 | 1.231119 | -0.008560535 | 85.024545 | 85.024545 | -0.4052011 | 0.219862 | 0.448 | 7.1 | 32.52 | 4.021 | 10 | 1 | 9 | 36.1606 | 0.7408912 | 13.87402 | -0.244159 | 117.214825 | 367.5033333 | 350.7833333 | Ni0.3Y0.5In0.2 | Ni0.3 Y0.5 In0.2 | -0.4347387
6428 | 0.4 | 0.1 | 0 | 0.3 | 0.2 | 0 | 0 | 0 | 0.2192805 | 1.224096 | 0.01319213 | 15.91 | 1.338661 | -0.01064071 | 51.036958 | 51.036958 | -0.2212944 | 0.2500568 | 0.5241 | 6 | 12.84 | 3.02 | 19 | 0 | 19 | 56.6244 | 0.5707277 | 15.36812 | -0.1653253 | 482.76325 | 1725.1 | 2408.052381 | Mn0.4Ni0.1Ca0.3Fe0.2 | Mn0.4 Ni0.1 Ca0.3 Fe0.2 | 0.2368143
6429 | 0.4 | 0.3 | 0 | 0.1 | 0 | 0 | 0 | 0.2 | 0.1575835 | 4.694148 | 0.009286192 | 10.23 | 1.340744 | -0.01064071 | 66.554638 | 66.554638 | -0.4284984 | 0.1747675 | 0.3945 | 8.6 | 3 | 3.188 | 14 | 1 | 13 | 54.6044 | 0.5958035 | 15.14892 | -0.2230792 |  | 1148.93119 | 932.8580952 | Mn0.4Ni0.3Ca0.1In0.2 | Mn0.4 Ni0.3 Ca0.1 In0.2 | 0.06029402
6430 | 0.3 | 0.1 | 0.4 | 0 | 0 | 0 | 0 | 0.2 | 0.09412339 | 4.118144 | -0.0148027 | 7.26 | 1.152959 | -0.01064071 | 55.0363535 | 55.0363535 | -1.20109 | 0.14254 | 0.3075 | 6.5 | 2.8 | 2.428 | 14 | 1 | 13 | 38.1506 | 0.8237809 | 16.33542 | -0.2973697 | 195.4044 | 767.9130952 | 682.0178571 | Mn0.3Ni0.1Mg0.4In0.2 | Mn0.3 Ni0.1 Mg0.4 In0.2 | -0.1146879
6431 | 0 | 0 | 0 | 0.2 | 0.1 | 0.1 | 0 | 0.6 | 0.1396698 | 0.377012 | -0.02849733 | 11.66 | 1.326964 | -0.009053114 | 96.381447 | 96.381447 | -0.4640805 | 0.1865702 | 0.3452 | 9.3 | 18.76 | 2.755 | 8 | 1 | 7 | 13.3514 | 1.72053 | 8.07442 | -0.4696954 | 1.48275 | 11.47499048 | 15.89061905 | Ca0.2Fe0.1La0.1In0.6 | Ca0.2 Fe0.1 La0.1 In0.6 | -1.940248
6432 | 0 | 0.5 | 0 | 0 | 0.4 | 0 | 0 | 0.1 | 0.06883971 | 6.953735 | 0.002891295 | 2.85 | 1.142789 | -0.007842999 | 63.1665 | 63.1665 | -1.655023 | 0.07581341 | 0.1602 | 9.5 | 1.84 | 4.184 | 15 | 1 | 14 | 70.5058 | 0.3186582 | 7.97178 | -0.07799656 | 164.5816 | 772.7638095 | 471.4307143 | Ni0.5Fe0.4In0.1 | Ni0.5 Fe0.4 In0.1 | -0.1119532
6433 | 0.4 | 0 | 0 | 0 | 0 | 0.4 | 0.2 | 0 | 0.1579185 | 7.918761 | 0.0104389 | 13.2 | 1.23031 | -0.008770606 | 95.318576 | 95.318576 | -0.3516931 | 0.1687274 | 0.3072 | 4.6 | 1.6 | 3.83 | 7 | 0 | 7 | 41.732 | 0.687273 | 14.7864 | -0.1980455 | 169.1011635 | 661.1990476 | 722.2657143 | Mn0.4La0.4Y0.2 | Mn0.4 La0.4 Y0.2 | -0.1796678
6434 | 0 | 0.3 | 0 | 0.3 | 0.1 | 0.3 | 0 | 0 | 0.2032 | 2.534004 | -0.004687351 | 17.67 | 1.325096 | -0.01092322 | 76.887561 | 76.887561 | -0.2645472 | 0.3028105 | 0.6093 | 5.3 | 6 | 3.653 | 15 | 0 | 15 | 37.3474 | 0.864487 | 16.60182 | -0.3087624 | 226.758825 | 1013.290476 | 378.2 | Ni0.3Ca0.3Fe0.1La0.3 | Ni0.3 Ca0.3 Fe0.1 La0.3 | 0.005733961
6435 | 0.1 | 0 | 0.3 | 0.5 | 0 | 0 | 0.1 | 0 | 0.1330304 | 3.988527 | 0.009058898 | 12.58 | 1.27756 | -0.0097131 | 41.7148895 | 41.7148895 | -0.5488531 | 0.1979804 | 0.3125 | 2.6 | 2.84 | 2.102 | 6 | 0 | 6 | 19.119 | 1.051349 | 8.4157 | -0.2494385 | 392.91905 | 1310.738095 | 399.9857143 | Mn0.1Mg0.3Ca0.5Y0.1 | Mn0.1 Mg0.3 Ca0.5 Y0.1 | 0.1175159
6436 | 0.8 | 0.1 | 0 | 0 | 0 | 0 | 0 | 0.1 | 0.05476354 | 5.001739 | 0.003515483 | 2.61 | 1.135376 | -0.005312911 | 61.301576 | 61.301576 | -1.771534 | 0.06564385 | 0.117 | 7.9 | 1.52 | 3.032 | 14 | 1 | 13 | 69.0938 | 0.3154119 | 6.65418 | -0.07810531 | 344.12 | 1461.711905 | 2085.47381 | Mn0.8Ni0.1In0.1 | Mn0.8 Ni0.1 In0.1 | 0.1648618
6437 | 0.6 | 0.1 | 0 | 0 | 0 | 0.2 | 0.1 | 0 | 0.1667253 | 3.30197 | -0.005315556 | 11.69 | 1.273555 | -0.009053114 | 75.503846 | 75.503846 | -0.3256829 | 0.1612547 | 0.3348 | 6.1 | 4.12 | 3.527 | 15 | 0 | 15 | 58.979 | 0.4514475 | 12.4377 | -0.1206213 | 386.14045 | 1060.966667 | 1084.747619 | Mn0.6Ni0.1La0.2Y0.1 | Mn0.6 Ni0.1 La0.2 Y0.1 | 0.02570174
6438 | 0 | 0.6 | 0 | 0.3 | 0.1 | 0 | 0 | 0 | 0.2320487 | 4.598998 | -0.03368931 | 15.84 | 1.340728 | -0.007465521 | 52.82394 | 52.82394 | -0.1386442 | 0.2739413 | 0.5646 | 7.4 | 2.52 | 3.644 | 14 | 0 | 14 | 55.3894 | 0.5687178 | 14.79762 | -0.1701822 | 259.28108 | 1145.004762 | 609.4333333 | Ni0.6Ca0.3Fe0.1 | Ni0.6 Ca0.3 Fe0.1 | 0.05880729
6439 | 0 | 0.1 | 0 | 0.6 | 0 | 0 | 0.2 | 0.1 | 0.1326142 | 1.117786 | -0.01505547 | 11.73 | 1.306056 | -0.009053114 | 59.17911 | 59.17911 | -0.5147754 | 0.269324 | 0.385 | 4.1 | 10.08 | 2.674 | 10 | 1 | 9 | 17.4526 | 1.182145 | 8.63202 | -0.3225876 | 129.63 | 453.1252381 | 448.4266667 | Ni0.1Ca0.6Y0.2In0.1 | Ni0.1 Ca0.6 Y0.2 In0.1 | -0.3437817
6440 | 0 | 0.2 | 0 | 0.4 | 0 | 0 | 0.3 | 0.1 | 0.1613394 | 1.032716 | -0.01507424 | 14.96 | 1.313143 | -0.01064071 | 65.923435 | 65.923435 | -0.40878 | 0.2894029 | 0.511 | 5 | 14.16 | 3.187 | 10 | 1 | 9 | 26.066 | 0.9928847 | 12.8172 | -0.3317683 |  | 514.0819048 | 316.6604762 | Ni0.2Ca0.4Y0.3In0.1 | Ni0.2 Ca0.4 Y0.3 In0.1 | -0.2889677
6441 | 0.2 | 0 | 0.1 | 0 | 0 | 0.6 | 0 | 0.1 | 0.1307562 | 1.198993 | -0.01792138 | 11.21 | 1.22663 | -0.009053114 | 108.243191 | 108.243191 | -0.5295092 | 0.1449489 | 0.2497 | 4.7 | 8.72 | 3.669 | 7 | 1 | 6 | 26.3588 | 0.9606537 | 10.98648 | -0.2879465 |  | 519.577619 | 380.6671429 | Mn0.2Mg0.1La0.6In0.1 | Mn0.2 Mg0.1 La0.6 In0.1 | -0.2843496
6442 | 0.2 | 0.4 | 0 | 0.2 | 0 | 0 | 0 | 0.2 | 0.1930589 | 2.314456 | -0.01572864 | 14.32 | 1.335033 | -0.01107574 | 65.444169 | 65.444169 | -0.2971618 | 0.2313606 | 0.528 | 8.4 | 6.24 | 3.232 | 14 | 1 | 13 | 47.5412 | 0.7217906 | 17.06208 | -0.293331 | 191.4814588 | 840.52 | 1128.688333 | Mn0.2Ni0.4Ca0.2In0.2 | Mn0.2 Ni0.4 Ca0.2 In0.2 | -0.07545195
6443 | 0.3 | 0 | 0 | 0.3 | 0.1 | 0.3 | 0 | 0 | 0.1884635 | 1.008274 | -0.0009669921 | 16.77 | 1.323653 | -0.01092322 | 75.7609545 | 75.7609545 | -0.307536 | 0.2486793 | 0.4806 | 4.4 | 14.4 | 3.197 | 12 | 0 | 12 | 37.7884 | 0.8681024 | 16.82232 | -0.3116076 | 435.204955 | 1350.219048 | 843.8209524 | Mn0.3Ca0.3Fe0.1La0.3 | Mn0.3 Ca0.3 Fe0.1 La0.3 | 0.1304042
6444 | 0.1 | 0 | 0.5 | 0 | 0 | 0.1 | 0 | 0.3 | 0.07891162 | 1.394842 | 0.02156133 | 5.7 | 1.233156 | -0.0097131 | 65.9822515 | 65.9822515 | -1.559825 | 0.09696466 | 0.1827 | 5.9 | 6 | 2.25 | 7 | 1 | 6 | 18.9414 | 1.060944 | 8.26062 | -0.2875802 |  | 281.477619 | 387.0742857 | Mn0.1Mg0.5La0.1In0.3 | Mn0.1 Mg0.5 La0.1 In0.3 | -0.5505561
6445 | 0.1 | 0 | 0 | 0 | 0 | 0.6 | 0.3 | 0 | 0.08990778 | 17.51162 | 0.008861496 | 6.15 | 1.221908 | -0.007465521 | 115.5088415 | 115.5088415 | -0.9235608 | 0.1152816 | 0.1197 | 3.4 | 0.6 | 4.285 | 7 | 0 | 7 | 24.338 | 0.7421701 | 7.1784 | -0.1362165 | 67.57135 | 310.9185714 | 950.8590476 | Mn0.1La0.6Y0.3 | Mn0.1 La0.6 Y0.3 | -0.5073533
6446 | 0.3 | 0 | 0.2 | 0 | 0.3 | 0.2 | 0 | 0 | 0.1624301 | 2.148098 | -0.01116209 | 12.51 | 1.279793 | -0.01135824 | 65.8770075 | 65.8770075 | -0.4305051 | 0.1707883 | 0.3856 | 5.5 | 7.52 | 3.356 | 12 | 0 | 12 | 53.866 | 0.5732328 | 15.6404 | -0.1749035 | 302.2054415 | 1344.02381 | 2899.9 | Mn0.3Mg0.2Fe0.3La0.2 | Mn0.3 Mg0.2 Fe0.3 La0.2 | 0.128407
6447 | 0 | 0.2 | 0.3 | 0 | 0.3 | 0 | 0 | 0.2 | 0.1157052 | 1.586795 | -0.0001610347 | 8.51 | 1.160529 | -0.01135824 | 58.74728 | 58.74728 | -0.8484095 | 0.1677648 | 0.3952 | 7.6 | 8.96 | 3.129 | 15 | 1 | 14 | 45.4196 | 0.7467615 | 17.96232 | -0.2755743 |  | 555.8157143 | 1107.497619 | Ni0.2Mg0.3Fe0.3In0.2 | Ni0.2 Mg0.3 Fe0.3 In0.2 | -0.2550692
6448 | 0.2 | 0.2 | 0.2 | 0 | 0 | 0.4 | 0 | 0 | 0.1642676 | 1.418213 | 0.01325586 | 14.16 | 1.265665 | -0.01107574 | 83.149477 | 83.149477 | -0.4104579 | 0.2076839 | 0.4272 | 5 | 10.24 | 3.562 | 14 | 0 | 14 | 39.75 | 0.7406219 | 14.6688 | -0.2182088 | 198.9704845 | 779.0116667 | 606.697619 | Mn0.2Ni0.2Mg0.2La0.4 | Mn0.2 Ni0.2 Mg0.2 La0.4 | -0.108456
6449 | 0 | 0 | 0.3 | 0 | 0.1 | 0.1 | 0.5 | 0 | 0.1027064 | 6.291363 | 0.001227202 | 8.43 | 1.264373 | -0.0097131 | 71.219472 | 71.219472 | -0.9207949 | 0.1474718 | 0.1959 | 3.2 | 2.28 | 3.513 | 8 | 0 | 8 | 27.751 | 0.6643449 | 7.2609 | -0.129696 | 6.067775 | 18.8512381 | 9.211295238 | Mg0.3Fe0.1La0.1Y0.5 | Mg0.3 Fe0.1 La0.1 Y0.5 | -1.72466
6450 | 0.2 | 0 | 0 | 0.1 | 0 | 0 | 0.2 | 0.5 | 0.1266432 | 0.559376 | 0.004909133 | 10.7 | 1.291026 | -0.01014813 | 90.185579 | 90.185579 | -0.6327352 | 0.1499151 | 0.2935 | 8.7 | 17.96 | 2.902 | 7 | 1 | 6 | 23.0638 | 1.214499 | 13.44878 | -0.4124662 |  | 409.3090476 | 404.3809524 | Mn0.2Ca0.1Y0.2In0.5 | Mn0.2 Ca0.1 Y0.2 In0.5 | -0.3879487
6451 | 0.3 | 0 | 0 | 0.2 | 0.2 | 0 | 0 | 0.3 | 0.1807893 | 2.290889 | -0.001476747 | 14.23 | 1.338127 | -0.01135824 | 70.1114135 | 70.1114135 | -0.3475086 | 0.2026235 | 0.4303 | 8 | 5.8 | 2.856 | 12 | 1 | 11 | 41.85 | 0.8777159 | 18.8528 | -0.3646938 | 169.9455 | 800.1066667 | 778.9680952 | Mn0.3Ca0.2Fe0.2In0.3 | Mn0.3 Ca0.2 Fe0.2 In0.3 | -0.09685211
6452 | 0.4 | 0 | 0.2 | 0 | 0 | 0.3 | 0 | 0.1 | 0.1460602 | 8.137925 | -0.01906963 | 12.44 | 1.234319 | -0.01064071 | 79.989659 | 79.989659 | -0.4987773 | 0.1469077 | 0.3033 | 5.4 | 1.56 | 3.063 | 7 | 1 | 6 | 38.9258 | 0.794006 | 15.79278 | -0.300382 |  | 681.05 | 650.0180952 | Mn0.4Mg0.2La0.3In0.1 | Mn0.4 Mg0.2 La0.3 In0.1 | -0.166821
6453 | 0.2 | 0.6 | 0 | 0 | 0.2 | 0 | 0 | 0 | 0.01991986 | 2.80272 | 0.009892651 | 1.12 | 1.03357 | -0.007900549 | 57.372649 | 57.372649 | -19.91062 | 0.05851527 | 0.1416 | 9 | 4.8 | 4.104 | 19 | 0 | 19 | 76.638 | 0.0327059 | 1.1528 | -0.0005209541 | 306.92475 | 1267 | 1472.047619 | Mn0.2Ni0.6Fe0.2 | Mn0.2 Ni0.6 Fe0.2 | 0.1027766
6454 | 0 | 0 | 0 | 0 | 0.3 | 0.2 | 0.5 | 0 | 0.1579683 | 23.98947 | -0.02413214 | 12.62 | 1.267195 | -0.008560535 | 88.987519 | 88.987519 | -0.343053 | 0.2145958 | 0.3681 | 4.5 | 0.6 | 4.363 | 8 | 0 | 8 | 40.338 | 0.6760955 | 13.4436 | -0.1825243 | 26.2618 | 114.5305643 | 145.7678571 | Fe0.3La0.2Y0.5 | Fe0.3 La0.2 Y0.5 | -0.9410786
6455 | 0 | 0.3 | 0 | 0.4 | 0 | 0 | 0 | 0.3 | 0.1924443 | 0.5091562 | -0.03348995 | 17.13 | 1.320969 | -0.009053114 | 68.08462 | 68.08462 | -0.2444487 | 0.2937573 | 0.597 | 7.7 | 19.44 | 2.824 | 9 | 1 | 8 | 26.5766 | 1.19537 | 14.97762 | -0.4879628 |  | 431.727381 | 439.8121429 | Ni0.3Ca0.4In0.3 | Ni0.3 Ca0.4 In0.3 | -0.3647904
6456 | 0 | 0 | 0.1 | 0 | 0.2 | 0.5 | 0 | 0.2 | 0.1460499 | 1.064383 | 0.0008625056 | 12.75 | 1.266466 | -0.01014813 | 106.015835 | 106.015835 | -0.4757549 | 0.1829581 | 0.3428 | 5.9 | 10.84 | 3.746 | 8 | 1 | 7 | 26.2406 | 1.067459 | 12.56922 | -0.3570818 | 0.8182 | 16.94761905 | 7.661252381 | Mg0.1Fe0.2La0.5In0.2 | Mg0.1 Fe0.2 La0.5 In0.2 | -1.770891
6457 | 0.8 | 0 | 0.2 | 0 | 0 | 0 | 0 | 0 | 0.08139535 | 0.9099456 | -0.01743681 | 4.48 | 1.125621 | -0.004160346 | 48.811436 | 48.811436 | -0.6279575 | 0.09411765 | 0.16 | 6 | 6.4 | 2.638 | 5 | 0 | 5 | 64.688 | 0.3658175 | 9.4656 | -0.08122384 | 480.368 | 1626 | 3606.247619 | Mn0.8Mg0.2 | Mn0.8 Mg0.2 | 0.2111205
6458 | 0.3 | 0.5 | 0 | 0.1 | 0 | 0 | 0 | 0.1 | 0.1631785 | 3.14009 | 0.0006776598 | 9.32 | 1.344021 | -0.0097131 | 61.3177135 | 61.3177135 | -0.3647806 | 0.1767885 | 0.397 | 8.6 | 4.56 | 3.532 | 14 | 1 | 13 | 61.5896 | 0.4553087 | 11.46612 | -0.1518822 |  | 1029.911905 | 1203.5 | Mn0.3Ni0.5Ca0.1In0.1 | Mn0.3 Ni0.5 Ca0.1 In0.1 | 0.01280008
6459 | 0 | 0.4 | 0 | 0 | 0.3 | 0.1 | 0.2 | 0 | 0.1811253 | 1.228701 | -0.0001725422 | 12.06 | 1.28289 | -0.01064071 | 71.902577 | 71.902577 | -0.3243487 | 0.1938161 | 0.4308 | 7.3 | 14.84 | 4.381 | 16 | 0 | 16 | 61.127 | 0.4220286 | 12.6813 | -0.1041096 | 189.1948 | 755.9361905 | 521.5242857 | Ni0.4Fe0.3La0.1Y0.2 | Ni0.4 Fe0.3 La0.1 Y0.2 | -0.1215149
6460 | 0.1 | 0 | 0 | 0.2 | 0.5 | 0 | 0.2 | 0 | 0.2116018 | 1.300388 | 0.01516018 | 16.55 | 1.337773 | -0.01014813 | 59.2130745 | 59.2130745 | -0.2266455 | 0.2460097 | 0.524 | 5.7 | 12.8 | 3.674 | 12 | 0 | 12 | 55.0436 | 0.5809156 | 16.37352 | -0.1912098 | 770.2185 | 1091.542857 | 566.2885714 | Mn0.1Ca0.2Fe0.5Y0.2 | Mn0.1 Ca0.2 Fe0.5 Y0.2 | 0.03804079
6461 | 0.2 | 0.3 | 0.2 | 0 | 0 | 0 | 0 | 0.3 | 0.101988 | 16.1248 | -0.00284227 | 7.81 | 1.154787 | -0.01135824 | 67.902029 | 67.902029 | -1.091975 | 0.1538862 | 0.367 | 8.7 | 0.8 | 2.974 | 14 | 1 | 13 | 42.4094 | 0.7914834 | 17.52042 | -0.2942127 | 190.7275 | 600.4545238 | 524.152381 | Mn0.2Ni0.3Mg0.2In0.3 | Mn0.2 Ni0.3 Mg0.2 In0.3 | -0.2215199
6462 | 0.3 | 0 | 0 | 0.1 | 0.4 | 0 | 0 | 0.2 | 0.1629747 | 1.425886 | 0.01056236 | 10.65 | 1.347877 | -0.01064071 | 65.7908135 | 65.7908135 | -0.4006175 | 0.1631775 | 0.3522 | 8.1 | 10.28 | 3.276 | 12 | 1 | 11 | 57.0454 | 0.5993106 | 16.30482 | -0.2259961 | 311.26 | 1147.966667 | 1105.128571 | Mn0.3Ca0.1Fe0.4In0.2 | Mn0.3 Ca0.1 Fe0.4 In0.2 | 0.05992928
6463 | 0.2 | 0 | 0 | 0.3 | 0 | 0 | 0.3 | 0.2 | 0.1481087 | 1.733847 | -0.01052708 | 14.06 | 1.282946 | -0.01135824 | 72.646364 | 72.646364 | -0.5177861 | 0.2081174 | 0.3925 | 5.5 | 8.28 | 2.951 | 7 | 1 | 6 | 25.997 | 1.027792 | 13.3065 | -0.3706 | 133.2522 | 569.7204762 | 1404.528571 | Mn0.2Ca0.3Y0.3In0.2 | Mn0.2 Ca0.3 Y0.3 In0.2 | -0.2443382
6464 | 0.2 | 0 | 0 | 0.6 | 0.1 | 0 | 0.1 | 0 | 0.1801401 | 0.6845263 | 0.02055478 | 15.78 | 1.316742 | -0.009053114 | 49.509494 | 49.509494 | -0.2789828 | 0.2875423 | 0.4617 | 3.7 | 17.64 | 2.553 | 12 | 0 | 12 | 30.4508 | 1.042328 | 15.52728 | -0.3069253 | 332.11464 | 1240.738095 |  | Mn0.2Ca0.6Fe0.1Y0.1 | Mn0.2 Ca0.6 Fe0.1 Y0.1 | 0.09368012
6465 | 0 | 0.3 | 0 | 0 | 0.4 | 0 | 0 | 0.3 | 0.1009505 | 1.398467 | 0.01629608 | 6.33 | 1.140493 | -0.009053114 | 74.39142 | 74.39142 | -0.8883434 | 0.1141645 | 0.273 | 10.1 | 8.88 | 3.8 | 15 | 1 | 14 | 56.2414 | 0.6131125 | 16.53042 | -0.196922 | 160.2653675 | 623.1411905 | 331.0909524 | Ni0.3Fe0.4In0.3 | Ni0.3 Fe0.4 In0.3 | -0.2054135
6466 | 0.4 | 0.3 | 0 | 0 | 0 | 0.1 | 0 | 0.2 | 0.1333849 | 1.710802 | -0.01676637 | 8.97 | 1.27859 | -0.01064071 | 76.437385 | 76.437385 | -0.5980773 | 0.1412743 | 0.3387 | 8.7 | 8.28 | 3.451 | 15 | 1 | 14 | 55.3596 | 0.5689927 | 14.77132 | -0.1991013 | 167.084435 | 783.1390476 | 1052.329048 | Mn0.4Ni0.3La0.1In0.2 | Mn0.4 Ni0.3 La0.1 In0.2 | -0.1061611
6467 | 0 | 0 | 0 | 0 | 0.4 | 0.5 | 0 | 0.1 | 0.1840093 | 14.07483 | -0.009612886 | 15.2 | 1.270846 | -0.007842999 | 103.272535 | 103.272535 | -0.2316342 | 0.2102407 | 0.4297 | 6 | 0.76 | 4.199 | 8 | 1 | 7 | 40.4358 | 0.8334214 | 16.99278 | -0.2907594 | 74.840705 | 252.2339452 | 205.3402929 | Fe0.4La0.5In0.1 | Fe0.4 La0.5 In0.1 | -0.5981965
6468 | 0 | 0.1 | 0 | 0.3 | 0 | 0.5 | 0.1 | 0 | 0.1125159 | 9.168167 | -0.02750483 | 8.99 | 1.306198 | -0.0097131 | 96.23606 | 96.23606 | -0.7672378 | 0.2275914 | 0.315 | 3.4 | 1.36 | 3.668 | 10 | 0 | 10 | 19.7474 | 0.9704458 | 7.76082 | -0.2351776 |  | 426.302381 | 553.3695238 | Ni0.1Ca0.3La0.5Y0.1 | Ni0.1 Ca0.3 La0.5 Y0.1 | -0.3702822
6469 | 0.3 | 0 | 0 | 0 | 0 | 0 | 0.2 | 0.5 | 0.1073653 | 0.6869596 | -0.02589332 | 8.67 | 1.202197 | -0.008560535 | 91.6715835 | 91.6715835 | -0.7426313 | 0.1105054 | 0.2275 | 9.2 | 12.84 | 3.01 | 7 | 1 | 6 | 29.98 | 1.053672 | 16.1692 | -0.3582577 | 92.71505 | 512.6585714 | 726.3928571 | Mn0.3Y0.2In0.5 | Mn0.3 Y0.2 In0.5 | -0.2901718
6470 | 0.2 | 0 | 0.2 | 0 | 0 | 0.4 | 0 | 0.2 | 0.1271307 | 0.9453483 | 0.002044041 | 11.36 | 1.229863 | -0.01107574 | 94.374397 | 94.374397 | -0.6852855 | 0.135082 | 0.2632 | 5.6 | 12.32 | 3.178 | 7 | 1 | 6 | 25.4856 | 1.018313 | 11.84272 | -0.3400418 |  | 443.4042857 | 232.6547619 | Mn0.2Mg0.2La0.4In0.2 | Mn0.2 Mg0.2 La0.4 In0.2 | -0.3532001
6471 | 0.3 | 0 | 0 | 0 | 0.1 | 0 | 0.5 | 0.1 | 0.1468581 | 2.229601 | 0.02555317 | 12.15 | 1.237285 | -0.0097131 | 78.0006385 | 78.0006385 | -0.4503622 | 0.1727693 | 0.3502 | 5.7 | 6.88 | 3.741 | 13 | 1 | 12 | 44.3808 | 0.6315865 | 14.60928 | -0.1846154 | 185.669 | 609.9619048 | 220.6619048 | Mn0.3Fe0.1Y0.5In0.1 | Mn0.3 Fe0.1 Y0.5 In0.1 | -0.2146973
6472 | 0.2 | 0 | 0 | 0.3 | 0.3 | 0 | 0 | 0.2 | 0.204828 | 1.411485 | -0.004640262 | 16.88 | 1.334707 | -0.01135824 | 62.728109 | 62.728109 | -0.2707276 | 0.2457684 | 0.5218 | 7 | 10.2 | 2.924 | 12 | 1 | 11 | 42.713 | 0.8631841 | 18.9213 | -0.3584197 | 136.3359165 | 819.9085714 | 769.8457143 | Mn0.2Ca0.3Fe0.3In0.2 | Mn0.2 Ca0.3 Fe0.3 In0.2 | -0.08623457
6473 | 0.1 | 0.5 | 0.3 | 0 | 0 | 0.1 | 0 | 0 | 0.1462695 | 1.537653 | 0.001749205 | 10.65 | 1.276638 | -0.0097131 | 56.0225515 | 56.0225515 | -0.4539941 | 0.1959421 | 0.4527 | 6.6 | 8.92 | 3.412 | 14 | 0 | 14 | 51.876 | 0.5531129 | 14.1984 | -0.1601247 | 386.73871 | 1114.342619 | 464.3278571 | Mn0.1Ni0.5Mg0.3La0.1 | Mn0.1 Ni0.5 Mg0.3 La0.1 | 0.04701874
6474 | 0.4 | 0 | 0 | 0 | 0.1 | 0 | 0.5 | 0 | 0.1568531 | 13.24055 | -0.02522409 | 12.38 | 1.238686 | -0.007842999 | 72.012643 | 72.012643 | -0.3187836 | 0.1772676 | 0.3557 | 5.1 | 1 | 3.781 | 12 | 0 | 12 | 51.66 | 0.5013287 | 13.13 | -0.0982488 | 242.4245675 | 918.087381 | 701.9061905 | Mn0.4Fe0.1Y0.5 | Mn0.4 Fe0.1 Y0.5 | -0.03711598
6475 | 0.1 | 0 | 0 | 0.2 | 0.2 | 0 | 0.5 | 0 | 0.1660935 | 1.78202 | 0.01881065 | 14.51 | 1.324132 | -0.01014813 | 69.1313295 | 69.1313295 | -0.3678585 | 0.2401364 | 0.4433 | 4.2 | 9.32 | 3.701 | 12 | 0 | 12 | 38.3276 | 0.7329982 | 14.40192 | -0.2179168 | 258.58825 | 900.4428571 | 1541.571429 | Mn0.1Ca0.2Fe0.2Y0.5 | Mn0.1 Ca0.2 Fe0.2 Y0.5 | -0.04554384
6476 | 0.3 | 0.2 | 0 | 0 | 0 | 0.2 | 0.3 | 0 | 0.1701549 | 1.346958 | 0.0001252779 | 13.99 | 1.267362 | -0.01135824 | 82.6729425 | 82.6729425 | -0.3923034 | 0.2073938 | 0.4373 | 5.6 | 13.32 | 3.969 | 15 | 0 | 15 | 48.688 | 0.5649986 | 14.3636 | -0.1540795 | 187.9024 | 691.6480952 | 1084.592857 | Mn0.3Ni0.2La0.2Y0.3 | Mn0.3 Ni0.2 La0.2 Y0.3 | -0.1601148
6477 | 0.2 | 0 | 0 | 0 | 0.1 | 0 | 0.7 | 0 | 0.1381212 | 13.84214 | -0.02051744 | 10.5 | 1.233085 | -0.006666319 | 78.806204 | 78.806204 | -0.3494341 | 0.1815958 | 0.3057 | 4.3 | 0.84 | 4.071 | 12 | 0 | 12 | 41.516 | 0.5790845 | 11.1012 | -0.1059794 | 210.9092 | 727.9785714 | 1021.438571 | Mn0.2Fe0.1Y0.7 | Mn0.2 Fe0.1 Y0.7 | -0.1378814
6478 | 0 | 0.1 | 0 | 0 | 0.6 | 0 | 0.3 | 0 | 0.1746793 | 2.729922 | 0.00572958 | 11.37 | 1.247345 | -0.007465521 | 66.048095 | 66.048095 | -0.2446681 | 0.1834851 | 0.3876 | 6.7 | 4.92 | 4.323 | 15 | 0 | 15 | 64.157 | 0.3925042 | 11.8953 | -0.07781213 | 206.58915 | 869.0004762 | 462.735 | Ni0.1Fe0.6Y0.3 | Ni0.1 Fe0.6 Y0.3 | -0.06097999
6479 | 0 | 0 | 0.2 | 0 | 0 | 0 | 0.6 | 0.2 | 0.06250482 | 0.512757 | 0.01129466 | 5.36 | 1.090009 | -0.007900549 | 81.16811 | 81.16811 | -2.022229 | 0.08046125 | 0.132 | 4.8 | 20.8 | 3.428 | 2 | 1 | 1 | 19.6976 | 0.438022 | 4.20672 | -0.1159229 | 0.52365 | 114.882381 | 78.06118333 | Mg0.2Y0.6In0.2 | Mg0.2 Y0.6 In0.2 | -0.9397466
6480 | 0 | 0.4 | 0 | 0 | 0.4 | 0.1 | 0 | 0.1 | 0.1453283 | 5.219175 | 0.02441599 | 7.76 | 1.289022 | -0.009923171 | 71.187707 | 71.187707 | -0.4698403 | 0.135491 | 0.2953 | 8.8 | 3 | 4.187 | 16 | 1 | 15 | 64.4918 | 0.4318409 | 12.18158 | -0.133228 |  | 661.747619 | 545.9704762 | Ni0.4Fe0.4La0.1In0.1 | Ni0.4 Fe0.4 La0.1 In0.1 | -0.1793076
6481 | 0.1 | 0.2 | 0.4 | 0 | 0.3 | 0 | 0 | 0 | 0.1181232 | 1.913699 | 0.002905408 | 8.43 | 1.161309 | -0.01064071 | 43.7079845 | 43.7079845 | -0.7626059 | 0.1738577 | 0.4032 | 5.9 | 7.84 | 3.068 | 19 | 0 | 19 | 54.062 | 0.5560064 | 15.2484 | -0.1296639 | 463.01215 | 1271.380952 | 1344.790476 | Mn0.1Ni0.2Mg0.4Fe0.3 | Mn0.1 Ni0.2 Mg0.4 Fe0.3 | 0.1042757
6482 | 0 | 0 | 0 | 0.1 | 0.4 | 0.4 | 0.1 | 0 | 0.1920906 | 1.691244 | -0.007559497 | 16.22 | 1.328278 | -0.009923171 | 90.798573 | 90.798573 | -0.2689294 | 0.2433013 | 0.4785 | 4.9 | 8.76 | 4.121 | 8 | 0 | 8 | 41.8878 | 0.7789129 | 16.77498 | -0.2691219 | 2.5367 | 21.63542857 | 15.72995238 | Ca0.1Fe0.4La0.4Y0.1 | Ca0.1 Fe0.4 La0.4 Y0.1 | -1.664834
6483 | 0 | 0.2 | 0 | 0.1 | 0 | 0 | 0.2 | 0.5 | 0.1384326 | 0.414841 | 0.003239762 | 11.66 | 1.325935 | -0.01014813 | 90.93665 | 90.93665 | -0.5295528 | 0.2023541 | 0.4135 | 9.3 | 25.24 | 3.206 | 10 | 1 | 9 | 22.7698 | 1.205564 | 13.21358 | -0.4082099 |  | 457.9652381 | 474.5142857 | Ni0.2Ca0.1Y0.2In0.5 | Ni0.2 Ca0.1 Y0.2 In0.5 | -0.3391675
6484 | 0 | 0.3 | 0 | 0 | 0.5 | 0 | 0.1 | 0.1 | 0.1308815 | 6.347338 | 0.006856549 | 7.05 | 1.252574 | -0.0097131 | 65.902905 | 65.902905 | -0.5670238 | 0.131759 | 0.2845 | 8.6 | 2.52 | 4.161 | 16 | 1 | 15 | 66.2278 | 0.3978737 | 11.48398 | -0.113004 | 205.7767 | 704.0028571 | 333.92 | Ni0.3Fe0.5Y0.1In0.1 | Ni0.3 Fe0.5 Y0.1 In0.1 | -0.1524256
6485 | 0 | 0 | 0 | 0 | 0 | 0 | 0.7 | 0.3 | 0.06401736 | 0.2331486 | -0.003609055 | 5.04 | 1.089734 | -0.005078726 | 96.679495 | 96.679495 | -1.239251 | 0.09407047 | 0.147 | 6 | 30.24 | 3.815 | 2 | 1 | 1 | 19.1784 | 0.5273986 | 4.63512 | -0.1497424 | 29.091715 | 301.0409524 | 263.5404762 | Y0.7In0.3 | Y0.7 In0.3 | -0.5213744
6486 | 0 | 0.1 | 0 | 0.2 | 0 | 0 | 0.7 | 0 | 0.1090042 | 3.582281 | 0.02205767 | 8.29 | 1.310687 | -0.006666319 | 76.119035 | 76.119035 | -0.5610471 | 0.2117834 | 0.284 | 3.5 | 3.08 | 3.871 | 9 | 0 | 9 | 27.0366 | 0.6502214 | 7.38322 | -0.1477571 | 392.44235 | 779.3990476 | 385.3828571 | Ni0.1Ca0.2Y0.7 | Ni0.1 Ca0.2 Y0.7 | -0.1082401
6487 | 0.6 | 0 | 0.2 | 0 | 0.2 | 0 | 0 | 0 | 0.08961026 | 1.500076 | -0.002261302 | 5.6 | 1.162944 | -0.007900549 | 48.992827 | 48.992827 | -0.9838793 | 0.1116061 | 0.2368 | 6.2 | 7.68 | 2.91 | 11 | 0 | 11 | 65.688 | 0.3690396 | 10.2656 | -0.07898157 | 436.4527625 | 1516.57619 | 2770.414286 | Mn0.6Mg0.2Fe0.2 | Mn0.6 Mg0.2 Fe0.2 | 0.1808642
6488 | 0 | 0 | 0.1 | 0.5 | 0 | 0.1 | 0.3 | 0 | 0.07229293 | 2.118751 | -0.004096622 | 7.13 | 1.144702 | -0.0097131 | 63.031802 | 63.031802 | -1.858516 | 0.1224219 | 0.1847 | 2.4 | 6 | 2.829 | 2 | 0 | 2 | 14.646 | 0.5488829 | 4.2484 | -0.1127314 | 0.433 | 9.359966667 | 14.65209524 | Mg0.1Ca0.5La0.1Y0.3 | Mg0.1 Ca0.5 La0.1 Y0.3 | -2.028726
6489 | 0.1 | 0 | 0 | 0.2 | 0 | 0 | 0.1 | 0.6 | 0.1287117 | 0.3290256 | -0.0266866 | 10.63 | 1.287825 | -0.009053114 | 91.2907895 | 91.2907895 | -0.5464641 | 0.1665562 | 0.3005 | 9.2 | 22.36 | 2.609 | 7 | 1 | 6 | 13.9404 | 1.566573 | 8.38672 | -0.4440653 |  | 451.782381 | 599.9580952 | Mn0.1Ca0.2Y0.1In0.6 | Mn0.1 Ca0.2 Y0.1 In0.6 | -0.3450707
6490 | 0.7 | 0.2 | 0 | 0 | 0 | 0 | 0.1 | 0 | 0.1084268 | 1.462907 | 0.005396732 | 5.19 | 1.245471 | -0.006666319 | 59.0858965 | 59.0858965 | -0.5670386 | 0.1157113 | 0.2325 | 7.2 | 7.24 | 3.369 | 14 | 0 | 14 | 71.154 | 0.2126249 | 4.7412 | -0.02916459 | 345.13015 | 1534.1 | 1708.642857 | Mn0.7Ni0.2Y0.1 | Mn0.7 Ni0.2 Y0.1 | 0.1858537
6491 | 0 | 0 | 0.3 | 0 | 0.1 | 0.4 | 0.2 | 0 | 0.1113672 | 7.176936 | 0.004635253 | 9.63 | 1.26283 | -0.01064071 | 86.219358 | 86.219358 | -0.8579387 | 0.1491696 | 0.2004 | 3.2 | 1.92 | 3.543 | 8 | 0 | 8 | 24.484 | 0.7936026 | 7.3752 | -0.1618558 | 4.7462 | 19.37685714 | 11.6418 | Mg0.3Fe0.1La0.4Y0.2 | Mg0.3 Fe0.1 La0.4 Y0.2 | -1.712717
6492 | 0 | 0 | 0 | 0 | 0.3 | 0 | 0 | 0.7 | 0.09416251 | 0.268614 | -0.0003167544 | 6.3 | 1.13613 | -0.005078726 | 97.1261 | 97.1261 | -0.5727943 | 0.1121419 | 0.2163 | 11.5 | 15.96 | 3.048 | 7 | 1 | 6 | 27.0656 | 1.317125 | 16.33632 | -0.4317018 | 85.246275 | 334.2401429 | 368.9603333 | Fe0.3In0.7 | Fe0.3 In0.7 | -0.4759414
6493 | 0.2 | 0 | 0.2 | 0.5 | 0 | 0.1 | 0 | 0 | 0.1552707 | 1.463441 | 0.01605098 | 14.46 | 1.27885 | -0.01014813 | 49.778156 | 49.778156 | -0.4209272 | 0.2307115 | 0.3822 | 3.1 | 8.08 | 2.253 | 6 | 0 | 6 | 23.946 | 1.11057 | 11.9416 | -0.3366813 | 522.9365 | 1537.209524 | 1489.671429 | Mn0.2Mg0.2Ca0.5La0.1 | Mn0.2 Mg0.2 Ca0.5 La0.1 | 0.1867331
6494 | 0.5 | 0.2 | 0 | 0.3 | 0 | 0 | 0 | 0 | 0.2144199 | 1.890145 | 0.004090167 | 15.45 | 1.33196 | -0.008560535 | 51.2311025 | 51.2311025 | -0.1861962 | 0.2504975 | 0.519 | 6.1 | 6.52 | 2.9 | 13 | 0 | 13 | 55.4774 | 0.5679149 | 14.58282 | -0.1677587 | 493.621675 | 1726.559524 | 1943.316667 | Mn0.5Ni0.2Ca0.3 | Mn0.5 Ni0.2 Ca0.3 | 0.2371816
6495 | 0 | 0 | 0 | 0.2 | 0.4 | 0 | 0.4 | 0 | 0.1922275 | 1.343805 | -0.01820138 | 16.48 | 1.329107 | -0.008770606 | 65.91594 | 65.91594 | -0.2373551 | 0.2612332 | 0.5192 | 4.8 | 10.88 | 3.828 | 7 | 0 | 7 | 44.3996 | 0.6992803 | 16.32352 | -0.2311166 | 55.0794575 | 180.8337595 | 308.0862619 | Ca0.2Fe0.4Y0.4 | Ca0.2 Fe0.4 Y0.4 | -0.7427205
6496 | 0.2 | 0.2 | 0 | 0.1 | 0 | 0 | 0.5 | 0 | 0.1682 | 1.543036 | -0.002297925 | 14.22 | 1.323796 | -0.01014813 | 71.187014 | 71.187014 | -0.3587023 | 0.238151 | 0.4785 | 5.1 | 10.92 | 3.841 | 14 | 0 | 14 | 43.9498 | 0.6038022 | 13.71498 | -0.161454 | 246.93216 | 924.0954762 | 786.037619 | Mn0.2Ni0.2Ca0.1Y0.5 | Mn0.2 Ni0.2 Ca0.1 Y0.5 | -0.03428316
6497 | 0 | 0 | 0.2 | 0.4 | 0 | 0.3 | 0.1 | 0 | 0.08140376 | 8.179344 | 0.01202737 | 8.08 | 1.145447 | -0.01064071 | 71.454426 | 71.454426 | -1.605763 | 0.1227102 | 0.1951 | 2.4 | 1.52 | 2.816 | 2 | 0 | 2 | 13.4682 | 0.4316287 | 3.08658 | -0.06988514 | 2.9504 | 14.70866667 | 16.87657143 | Mg0.2Ca0.4La0.3Y0.1 | Mg0.2 Ca0.4 La0.3 Y0.1 | -1.832427
6498 | 0.2 | 0.2 | 0 | 0 | 0.3 | 0 | 0.3 | 0 | 0.1668901 | 2.007859 | 0.002768744 | 11.58 | 1.246345 | -0.01135824 | 66.151544 | 66.151544 | -0.4078025 | 0.1836523 | 0.4257 | 6.7 | 9.8 | 4.067 | 20 | 0 | 20 | 62.51 | 0.3863995 | 11.76 | -0.07026302 | 543.214 | 1160.52 | 680.7395238 | Mn0.2Ni0.2Fe0.3Y0.3 | Mn0.2 Ni0.2 Fe0.3 Y0.3 | 0.06465263
6499 | 0.1 | 0 | 0.1 | 0.5 | 0 | 0.3 | 0 | 0 | 0.1169249 | 1.538704 | 0.02243206 | 10.34 | 1.273652 | -0.0097131 | 69.6349455 | 69.6349455 | -0.7104673 | 0.1933806 | 0.2898 | 2.8 | 7.32 | 2.704 | 6 | 0 | 6 | 17.54 | 1.142784 | 7.6044 | -0.2700203 | 301.781 | 1197.114286 | 910.9395238 | Mn0.1Mg0.1Ca0.5La0.3 | Mn0.1 Mg0.1 Ca0.5 La0.3 | 0.07813561
6500 | 0 | 0.4 | 0 | 0 | 0 | 0.6 | 0 | 0 | 0.1837871 | 0.3037328 | -0.02966648 | 14.64 | 1.262874 | -0.005595419 | 106.820642 | 106.820642 | -0.1656543 | 0.2497471 | 0.4872 | 5.8 | 25.92 | 4.458 | 9 | 0 | 9 | 38.966 | 0.7561069 | 14.4336 | -0.197858 | 122.0429615 | 578.9071429 | 815.7404762 | Ni0.4La0.6 | Ni0.4 La0.6 | -0.2373911
6501 | 0 | 0 | 0 | 0 | 0.5 | 0.1 | 0.4 | 0 | 0.1825388 | 68.40663 | 0.00572447 | 14.22 | 1.275194 | -0.007842999 | 77.375387 | 77.375387 | -0.2353811 | 0.213698 | 0.4352 | 5.5 | 0.2 | 4.335 | 8 | 0 | 8 | 52.571 | 0.553773 | 14.9101 | -0.1512863 | 57.91477 | 199.8086905 | 351.214881 | Fe0.5La0.1Y0.4 | Fe0.5 La0.1 Y0.4 | -0.6993856
6502 | 0.2 | 0.5 | 0 | 0 | 0.2 | 0 | 0 | 0.1 | 0.06723953 | 8.675409 | -0.01125265 | 3.49 | 1.142226 | -0.01014813 | 62.985109 | 62.985109 | -2.244588 | 0.08827837 | 0.2178 | 9.3 | 1.84 | 3.912 | 20 | 1 | 19 | 69.5058 | 0.3174179 | 7.57178 | -0.07684833 | 156.72785 | 1105.101905 | 941.207381 | Mn0.2Ni0.5Fe0.2In0.1 | Mn0.2 Ni0.5 Fe0.2 In0.1 | 0.04340233
6503 | 0 | 0.3 | 0 | 0.1 | 0 | 0.2 | 0.4 | 0 | 0.1649044 | 0.85346 | -0.005594808 | 14.07 | 1.319223 | -0.01064071 | 84.959254 | 84.959254 | -0.3912968 | 0.2631044 | 0.4821 | 5 | 19.8 | 4.158 | 10 | 0 | 10 | 36.5528 | 0.7080173 | 13.30908 | -0.2213518 |  | 382.4271429 | 459.5338095 | Ni0.3Ca0.1La0.2Y0.4 | Ni0.3 Ca0.1 La0.2 Y0.4 | -0.4174513
6504 | 0.3 | 0 | 0.2 | 0 | 0.1 | 0 | 0.4 | 0 | 0.1412404 | 12.81041 | -0.004569496 | 11.91 | 1.238135 | -0.01064071 | 62.4892535 | 62.4892535 | -0.5333993 | 0.171231 | 0.3432 | 4.5 | 1.28 | 3.354 | 12 | 0 | 12 | 44.9 | 0.6024341 | 13.9732 | -0.1563705 | 255.1137 | 850.8180952 | 1800.266667 | Mn0.3Mg0.2Fe0.1Y0.4 | Mn0.3 Mg0.2 Fe0.1 Y0.4 | -0.07016328
6505 | 0.1 | 0.7 | 0 | 0 | 0.1 | 0 | 0.1 | 0 | 0.1201951 | 1.165054 | -0.01609048 | 5.28 | 1.253925 | -0.007818885 | 61.0542695 | 61.0542695 | -0.5412166 | 0.1245801 | 0.246 | 8.8 | 11.56 | 4.265 | 20 | 0 | 20 | 70.919 | 0.2137965 | 5.1177 | -0.02890826 | 231.4395 | 1319.161905 | 1557.87619 | Mn0.1Ni0.7Fe0.1Y0.1 | Mn0.1 Ni0.7 Fe0.1 Y0.1 | 0.1202981
6506 | 0 | 0 | 0.9 | 0 | 0 | 0 | 0 | 0.1 | 0.009404389 | 1.639803 | 0.02390545 | 0.45 | 1.019259 | -0.00270274 | 33.3563 | 33.3563 | -30.55928 | 0.03862661 | 0.0405 | 3.1 | 1.44 | 1.611 | 1 | 1 | 0 | 15.9968 | 0.2556511 | 1.22688 | -0.04616381 | 43.44345 | 179.0252381 | 165.3395238 | Mg0.9In0.1 | Mg0.9 In0.1 | -0.7470857
6507 | 0 | 0 | 0 | 0.1 | 0 | 0 | 0.1 | 0.8 | 0.09159961 | 0.1514704 | -0.01769016 | 5.82 | 1.175346 | -0.005312911 | 104.752785 | 104.752785 | -0.6332063 | 0.1177267 | 0.1705 | 10.9 | 22.28 | 2.637 | 2 | 1 | 1 | 6.2982 | 1.046343 | 2.24058 | -0.2104022 | 60.94058 | 226.783569 | 244.9136238 | Ca0.1Y0.1In0.8 | Ca0.1 Y0.1 In0.8 | -0.6443884
6508 | 0 | 0.2 | 0 | 0.1 | 0 | 0.1 | 0.6 | 0 | 0.1379218 | 1.023917 | 0.001927464 | 11.02 | 1.315725 | -0.009053114 | 82.980537 | 82.980537 | -0.475918 | 0.2422531 | 0.3806 | 4.3 | 14.64 | 4.141 | 10 | 0 | 10 | 32.7168 | 0.6718399 | 10.30208 | -0.1778725 | 122.1324 | 527.2714286 | 434.6109524 | Ni0.2Ca0.1La0.1Y0.6 | Ni0.2 Ca0.1 La0.1 Y0.6 | -0.2779658
6509 | 0 | 0.1 | 0.3 | 0.4 | 0 | 0 | 0 | 0.2 | 0.1481132 | 0.6338259 | 0.006959802 | 13.5 | 1.315265 | -0.01064071 | 52.15564 | 52.15564 | -0.4850458 | 0.2424634 | 0.4275 | 5 | 16.48 | 2.137 | 9 | 1 | 8 | 16.4018 | 1.233137 | 8.17338 | -0.3505317 | 111.81595 | 530.0504762 | 455.1261905 | Ni0.1Mg0.3Ca0.4In0.2 | Ni0.1 Mg0.3 Ca0.4 In0.2 | -0.2756828
6510 | 0 | 0.2 | 0.3 | 0.4 | 0.1 | 0 | 0 | 0 | 0.1893234 | 166.2079 | -2.761699e-05 | 17.07 | 1.325581 | -0.01064071 | 40.64588 | 40.64588 | -0.2968669 | 0.2971198 | 0.57 | 4.2 | 0.08 | 2.505 | 14 | 0 | 14 | 31.3132 | 0.9700179 | 15.09768 | -0.3183556 | 345.40565 | 1123.559286 | 865.8578571 | Ni0.2Mg0.3Ca0.4Fe0.1 | Ni0.2 Mg0.3 Ca0.4 Fe0.1 | 0.05059599
6511 | 0.3 | 0.1 | 0.2 | 0 | 0.4 | 0 | 0 | 0 | 0.09861999 | 2.493916 | 0.02035412 | 6.22 | 1.163845 | -0.01064071 | 49.5497535 | 49.5497535 | -1.094059 | 0.1298313 | 0.3043 | 6.7 | 6.56 | 3.334 | 19 | 0 | 19 | 66.541 | 0.3713599 | 10.7391 | -0.07913961 | 324.9399363 | 1367.07619 | 2178.857143 | Mn0.3Ni0.1Mg0.2Fe0.4 | Mn0.3 Ni0.1 Mg0.2 Fe0.4 | 0.1357927
6512 | 0 | 0.2 | 0 | 0 | 0.3 | 0.4 | 0.1 | 0 | 0.1936114 | 1.765079 | 0.008960762 | 15.38 | 1.273349 | -0.01064071 | 92.944953 | 92.944953 | -0.283863 | 0.2278366 | 0.4829 | 5.9 | 9.32 | 4.397 | 16 | 0 | 16 | 48.01 | 0.6489429 | 16.2848 | -0.1778771 | 174.9002 | 677.6633333 | 576.2980952 | Ni0.2Fe0.3La0.4Y0.1 | Ni0.2 Fe0.3 La0.4 Y0.1 | -0.168986
6513 | 0.3 | 0.2 | 0 | 0 | 0 | 0.4 | 0.1 | 0 | 0.1782138 | 1.324096 | 0.01746573 | 14.63 | 1.266273 | -0.01064071 | 92.6728665 | 92.6728665 | -0.3350334 | 0.2091393 | 0.4397 | 5.6 | 11.72 | 3.989 | 15 | 0 | 15 | 46.51 | 0.6361465 | 15.2348 | -0.1709556 | 161.7585 | 746.8390476 | 843.3566667 | Mn0.3Ni0.2La0.4Y0.1 | Mn0.3 Ni0.2 La0.4 Y0.1 | -0.126773
6514 | 0.5 | 0 | 0.1 | 0 | 0 | 0.1 | 0.3 | 0 | 0.1507607 | 14.67455 | -0.02193921 | 12.28 | 1.235496 | -0.0097131 | 70.4618245 | 70.4618245 | -0.4273477 | 0.1578992 | 0.3127 | 4.9 | 1 | 3.369 | 7 | 0 | 7 | 49.227 | 0.5586984 | 14.2509 | -0.1684242 | 111.09555 | 486.9380952 | 735.4042857 | Mn0.5Mg0.1La0.1Y0.3 | Mn0.5 Mg0.1 La0.1 Y0.3 | -0.3125262
6515 | 0 | 0.2 | 0.5 | 0 | 0 | 0 | 0.1 | 0.2 | 0.1000046 | 1.153436 | 0.004302946 | 7.55 | 1.233606 | -0.01014813 | 55.745365 | 55.745365 | -1.014719 | 0.1805619 | 0.3385 | 5.9 | 9.44 | 2.584 | 10 | 1 | 9 | 27.0156 | 0.9192159 | 11.83352 | -0.2919049 |  | 236.5252381 | 237.6580952 | Ni0.2Mg0.5Y0.1In0.2 | Ni0.2 Mg0.5 Y0.1 In0.2 | -0.6261225
6516 | 0 | 0.1 | 0.5 | 0 | 0.2 | 0 | 0.2 | 0 | 0.1286126 | 11.46992 | 0.001795604 | 10.34 | 1.239549 | -0.01014813 | 46.97201 | 46.97201 | -0.6135066 | 0.1966694 | 0.3751 | 4.2 | 1.2 | 2.929 | 15 | 0 | 15 | 37.649 | 0.731622 | 13.4877 | -0.1820138 | 262.559 | 820.0385714 | 343.6785714 | Ni0.1Mg0.5Fe0.2Y0.2 | Ni0.1 Mg0.5 Fe0.2 Y0.2 | -0.08616572
6517 | 0.4 | 0.3 | 0.1 | 0 | 0 | 0 | 0.2 | 0 | 0.1444036 | 1.532126 | 0.0130726 | 10.18 | 1.240898 | -0.01064071 | 59.794908 | 59.794908 | -0.5102869 | 0.1738914 | 0.4075 | 6.6 | 10.96 | 3.525 | 14 | 0 | 14 | 60.019 | 0.4056833 | 11.4549 | -0.09537637 | 259.7086 | 1162.997143 | 1525.022143 | Mn0.4Ni0.3Mg0.1Y0.2 | Mn0.4 Ni0.3 Mg0.1 Y0.2 | 0.06557865
6518 | 0.3 | 0.1 | 0 | 0.1 | 0 | 0 | 0 | 0.5 | 0.1380019 | 2.466701 | 0.0002365966 | 10.2 | 1.333444 | -0.0097131 | 83.7675535 | 83.7675535 | -0.5100205 | 0.1589386 | 0.321 | 9.8 | 3.76 | 2.764 | 14 | 1 | 13 | 33.0608 | 1.064769 | 17.46228 | -0.4022136 | 183.56215 | 845.7164286 | 1093.971429 | Mn0.3Ni0.1Ca0.1In0.5 | Mn0.3 Ni0.1 Ca0.1 In0.5 | -0.07277523
6519 | 0.2 | 0 | 0 | 0.1 | 0.5 | 0.2 | 0 | 0 | 0.2047176 | 1.641597 | -0.01318411 | 14.56 | 1.34255 | -0.01014813 | 70.699003 | 70.699003 | -0.2421451 | 0.2056097 | 0.4446 | 6.2 | 9.64 | 3.802 | 12 | 0 | 12 | 59.7818 | 0.5209292 | 14.86778 | -0.1685833 | 415.77155 | 1259.947619 | 968.042381 | Mn0.2Ca0.1Fe0.5La0.2 | Mn0.2 Ca0.1 Fe0.5 La0.2 | 0.1003525
6520 | 0 | 0.3 | 0 | 0 | 0 | 0.2 | 0.1 | 0.4 | 0.146272 | 0.4293456 | 0.01553187 | 12.41 | 1.267911 | -0.01064071 | 100.206899 | 100.206899 | -0.4973343 | 0.195183 | 0.4248 | 9.1 | 27.48 | 3.671 | 11 | 1 | 10 | 29.5682 | 1.032515 | 15.63978 | -0.3802234 | 109.6989075 | 461.6054762 | 419.8166667 | Ni0.3La0.2Y0.1In0.4 | Ni0.3 La0.2 Y0.1 In0.4 | -0.335729
6521 | 0 | 0 | 0.4 | 0.2 | 0 | 0 | 0.1 | 0.3 | 0.1037265 | 0.5761745 | -0.002906015 | 8.56 | 1.172769 | -0.01064071 | 61.073585 | 61.073585 | -0.9889888 | 0.1400568 | 0.251 | 5.4 | 16.64 | 2.165 | 2 | 1 | 1 | 12.114 | 0.6142024 | 4.0224 | -0.1646282 | 0.6026 | 8.793433333 | 18.47271429 | Mg0.4Ca0.2Y0.1In0.3 | Mg0.4 Ca0.2 Y0.1 In0.3 | -2.055842
6522 | 0.2 | 0 | 0.4 | 0.3 | 0.1 | 0 | 0 | 0 | 0.1704004 | 1.175422 | -0.004078465 | 15.12 | 1.327949 | -0.01064071 | 38.317509 | 38.317509 | -0.3664622 | 0.2295666 | 0.4422 | 3.6 | 10.76 | 2.168 | 11 | 0 | 11 | 32.6074 | 0.9247069 | 14.97402 | -0.305069 | 282.6737 | 1211.17619 | 588.3019048 | Mn0.2Mg0.4Ca0.3Fe0.1 | Mn0.2 Mg0.4 Ca0.3 Fe0.1 | 0.08320732
6523 | 0 | 0 | 0.8 | 0 | 0 | 0 | 0.2 | 0 | 0.04639805 | 1.189816 | -0.003654183 | 3.04 | 1.070905 | -0.004160346 | 37.22517 | 37.22517 | -1.932547 | 0.02941176 | 0.04 | 2.2 | 3.84 | 2.082 | 1 | 0 | 1 | 19.048 | 0.1772365 | 1.3504 | -0.01306756 | 42.56285 | 172.5271429 | 250.667619 | Mg0.8Y0.2 | Mg0.8 Y0.2 | -0.7631426
6524 | 0.1 | 0 | 0.1 | 0.1 | 0 | 0 | 0.7 | 0 | 0.0968655 | 6.18995 | -0.02200432 | 7.54 | 1.280814 | -0.007818885 | 74.1661995 | 74.1661995 | -0.8333098 | 0.1352931 | 0.1885 | 3.2 | 2.04 | 3.686 | 6 | 0 | 6 | 28.1838 | 0.6070359 | 6.81538 | -0.1288438 | 128.6185 | 622.2447619 | 566.417619 | Mn0.1Mg0.1Ca0.1Y0.7 | Mn0.1 Mg0.1 Ca0.1 Y0.7 | -0.2060388
6525 | 0.3 | 0.2 | 0.3 | 0.2 | 0 | 0 | 0 | 0 | 0.1794234 | 5.433584 | -0.001485107 | 14.52 | 1.330665 | -0.01135824 | 43.5271935 | 43.5271935 | -0.35282 | 0.23569 | 0.514 | 5.1 | 2.72 | 2.585 | 13 | 0 | 13 | 44.6456 | 0.7051487 | 16.33152 | -0.2410892 | 478.8615 | 1301.728571 | 959.2814286 | Mn0.3Ni0.2Mg0.3Ca0.2 | Mn0.3 Ni0.2 Mg0.3 Ca0.2 | 0.1145204
6526 | 0.5 | 0 | 0 | 0 | 0.1 | 0 | 0.3 | 0.1 | 0.1474054 | 4.020577 | -0.001845719 | 11.19 | 1.243145 | -0.0097131 | 71.2070775 | 71.2070775 | -0.4470245 | 0.1507579 | 0.3222 | 6.5 | 3.68 | 3.451 | 13 | 1 | 12 | 54.5248 | 0.5252927 | 14.60928 | -0.1604261 | 197.28875 | 818.3538095 | 817.8709524 | Mn0.5Fe0.1Y0.3In0.1 | Mn0.5 Fe0.1 Y0.3 In0.1 | -0.08705889
6527 | 0.4 | 0 | 0.1 | 0.4 | 0 | 0 | 0 | 0.1 | 0.1887501 | 1.568805 | -0.01198209 | 16.61 | 1.287544 | -0.009923171 | 51.918718 | 51.918718 | -0.2785328 | 0.2428576 | 0.4605 | 5.1 | 7.52 | 2.307 | 6 | 1 | 5 | 35.66 | 0.9400227 | 17.0256 | -0.3790499 | 172.1772 | 846.3104762 | 883.9 | Mn0.4Mg0.1Ca0.4In0.1 | Mn0.4 Mg0.1 Ca0.4 In0.1 | -0.07247028
6528 | 0.1 | 0.1 | 0 | 0.3 | 0.5 | 0 | 0 | 0 | 0.2312473 | 0.9667995 | 0.01690136 | 16.18 | 1.340547 | -0.0097131 | 51.3090445 | 51.3090445 | -0.181637 | 0.259978 | 0.5385 | 6.3 | 15.72 | 3.428 | 19 | 0 | 19 | 58.1244 | 0.5730235 | 15.81812 | -0.1707442 | 450.37775 | 1665.32381 | 1211.097619 | Mn0.1Ni0.1Ca0.3Fe0.5 | Mn0.1 Ni0.1 Ca0.3 Fe0.5 | 0.2214987
6529 | 0.1 | 0 | 0 | 0.5 | 0 | 0.2 | 0 | 0.2 | 0.1323995 | 0.8223086 | -0.01530167 | 12.29 | 1.275968 | -0.01014813 | 76.2774985 | 76.2774985 | -0.5789126 | 0.2167225 | 0.3578 | 4.9 | 12.76 | 2.61 | 7 | 1 | 6 | 15.0586 | 1.381974 | 7.71162 | -0.3846447 |  | 417.8809524 | 769.8447619 | Mn0.1Ca0.5La0.2In0.2 | Mn0.1 Ca0.5 La0.2 In0.2 | -0.3789474
6530 | 0.8 | 0.2 | 0 | 0 | 0 | 0 | 0 | 0 | 0.01834862 | 1.268255 | 0.02365599 | 0.96 | 1.028331 | -0.004160346 | 55.689116 | 55.689116 | -12.35727 | 0.06521739 | 0.12 | 7.6 | 5.12 | 3.224 | 13 | 0 | 13 | 76.226 | 0.007713903 | 0.2352 | -2.983334e-05 | 495.2495 | 1880.185714 | 1882.15 | Mn0.8Ni0.2 | Mn0.8 Ni0.2 | 0.2742007
6531 | 0.1 | 0 | 0 | 0.5 | 0.2 | 0 | 0 | 0.2 | 0.1931897 | 3.81395 | 0.007535755 | 17.45 | 1.322699 | -0.01014813 | 59.6654045 | 59.6654045 | -0.2719055 | 0.2843094 | 0.5298 | 5.9 | 3.08 | 2.572 | 12 | 1 | 11 | 28.3806 | 1.189173 | 15.90482 | -0.4566682 | 167.5612905 | 984.3166667 | 1117.038095 | Mn0.1Ca0.5Fe0.2In0.2 | Mn0.1 Ca0.5 Fe0.2 In0.2 | -0.006865161
6532 | 0.6 | 0 | 0.1 | 0.1 | 0.2 | 0 | 0 | 0 | 0.1586444 | 1.316444 | -0.01875574 | 9.29 | 1.348258 | -0.009053114 | 50.570127 | 50.570127 | -0.3597067 | 0.1609868 | 0.3178 | 6.2 | 10.16 | 2.943 | 11 | 0 | 11 | 64.6878 | 0.4070492 | 11.16578 | -0.1157405 | 657.0365 | 2268.12381 | 3074.602381 | Mn0.6Mg0.1Ca0.1Fe0.2 | Mn0.6 Mg0.1 Ca0.1 Fe0.2 | 0.3556668
6533 | 0.1 | 0 | 0 | 0.5 | 0.1 | 0.3 | 0 | 0 | 0.1515031 | 0.8328183 | -0.01411099 | 12.93 | 1.313091 | -0.0097131 | 72.7889455 | 72.7889455 | -0.42317 | 0.2578836 | 0.403 | 3.4 | 14.56 | 2.981 | 12 | 0 | 12 | 23.956 | 1.158293 | 12.1956 | -0.3466078 | 352.5752 | 1183.22381 | 1872.319048 | Mn0.1Ca0.5Fe0.1La0.3 | Mn0.1 Ca0.5 Fe0.1 La0.3 | 0.0730669
6534 | 0.3 | 0 | 0 | 0 | 0.2 | 0.3 | 0 | 0.2 | 0.1661134 | 4.316646 | -0.007446062 | 13.59 | 1.275983 | -0.01135824 | 92.2856545 | 92.2856545 | -0.4116251 | 0.1636465 | 0.3676 | 7.2 | 3.32 | 3.577 | 13 | 1 | 12 | 44.4786 | 0.771266 | 17.99162 | -0.2908876 | 189.64675 | 702.23 | 401.4019048 | Mn0.3Fe0.2La0.3In0.2 | Mn0.3 Fe0.2 La0.3 In0.2 | -0.1535206
6535 | 0 | 0 | 0 | 0 | 0 | 0.4 | 0.2 | 0.4 | 0.08496085 | 0.2425621 | -0.01593826 | 7.68 | 1.119321 | -0.008770606 | 119.270558 | 119.270558 | -1.215044 | 0.101758 | 0.1752 | 7 | 36.48 | 3.67 | 3 | 1 | 2 | 12.6152 | 0.6559142 | 4.42608 | -0.1642958 | 1.585085 | 212.9664286 | 292.46 | La0.4Y0.2In0.4 | La0.4 Y0.2 In0.4 | -0.6716889
6536 | 0 | 0 | 0 | 0.2 | 0.1 | 0.3 | 0.4 | 0 | 0.1116436 | 2.000669 | 0.0005975445 | 9.1 | 1.314494 | -0.01064071 | 90.834081 | 90.834081 | -0.8536952 | 0.1913396 | 0.2624 | 3.3 | 7.88 | 3.885 | 8 | 0 | 8 | 24.4166 | 0.8314693 | 8.94562 | -0.2050651 | 2.56681 | 10.41057619 | 9.171419048 | Ca0.2Fe0.1La0.3Y0.4 | Ca0.2 Fe0.1 La0.3 Y0.4 | -1.982525
6537 | 0.8 | 0 | 0 | 0 | 0.1 | 0 | 0 | 0.1 | 0.05563145 | 4.445779 | 0.01133058 | 2.7 | 1.140765 | -0.005312911 | 61.016736 | 61.016736 | -1.71669 | 0.0519334 | 0.0927 | 7.7 | 1.72 | 3.016 | 12 | 1 | 11 | 69.7408 | 0.3162382 | 7.00128 | -0.07792463 | 458.892 | 1216.82119 | 1524.67381 | Mn0.8Fe0.1In0.1 | Mn0.8 Fe0.1 In0.1 | 0.08522676
6538 | 0 | 0.6 | 0 | 0 | 0 | 0.2 | 0.2 | 0 | 0.1884311 | 0.4640438 | -0.02171931 | 14 | 1.272331 | -0.007900549 | 80.778304 | 80.778304 | -0.2225114 | 0.2246677 | 0.4848 | 7.2 | 27.84 | 4.432 | 10 | 0 | 10 | 53.172 | 0.5080749 | 13.5624 | -0.1460027 | 132.8865 | 564.2990476 | 275.4871429 | Ni0.6La0.2Y0.2 | Ni0.6 La0.2 Y0.2 | -0.2484907
6539 | 0.1 | 0.3 | 0 | 0 | 0.4 | 0 | 0.2 | 0 | 0.1549225 | 1.91282 | 0.009689802 | 9.02 | 1.250409 | -0.01064071 | 63.2209945 | 63.2209945 | -0.4433448 | 0.1599727 | 0.3575 | 7.5 | 9.76 | 4.21 | 20 | 0 | 20 | 67.935 | 0.3127599 | 9.4475 | -0.05357393 | 287.787125 | 1035.791905 | 438.5997619 | Mn0.1Ni0.3Fe0.4Y0.2 | Mn0.1 Ni0.3 Fe0.4 Y0.2 | 0.01527251
6540 | 0.7 | 0.1 | 0 | 0 | 0 | 0.2 | 0 | 0 | 0.1570963 | 3.614273 | 0.019162 | 9.34 | 1.277011 | -0.006666319 | 72.1070655 | 72.1070655 | -0.2701183 | 0.1388136 | 0.2723 | 6.5 | 2.72 | 3.382 | 14 | 0 | 14 | 64.051 | 0.3836684 | 9.9311 | -0.08876892 | 424.72327 | 1556.628571 | 1639.77381 | Mn0.7Ni0.1La0.2 | Mn0.7 Ni0.1 La0.2 | 0.192185
6541 | 0.2 | 0 | 0.2 | 0.5 | 0 | 0 | 0.1 | 0 | 0.1550187 | 1.473883 | 0.0160577 | 14.54 | 1.27937 | -0.01014813 | 44.778194 | 44.778194 | -0.422297 | 0.2305084 | 0.3825 | 3.1 | 8.44 | 2.243 | 6 | 0 | 6 | 25.035 | 1.055476 | 12.3881 | -0.311486 | 365.47265 | 1330.461905 | 847.8133333 | Mn0.2Mg0.2Ca0.5Y0.1 | Mn0.2 Mg0.2 Ca0.5 Y0.1 | 0.1240024
6542 | 0.3 | 0 | 0.1 | 0 | 0.4 | 0 | 0.2 | 0 | 0.1502625 | 5.71308 | 0.01425937 | 10.6 | 1.247278 | -0.01064071 | 59.0310835 | 59.0310835 | -0.4712695 | 0.1613702 | 0.3652 | 6.1 | 3.04 | 3.613 | 12 | 0 | 12 | 62.46 | 0.4165159 | 12.6108 | -0.1008734 | 307.095965 | 1378.295238 | 1374.161905 | Mn0.3Mg0.1Fe0.4Y0.2 | Mn0.3 Mg0.1 Fe0.4 Y0.2 | 0.1393423
6543 | 0 | 0 | 0 | 0 | 0.2 | 0.8 | 0 | 0 | 0.1420389 | 1.711722 | 0.01937332 | 9.92 | 1.26062 | -0.004160346 | 122.293376 | 122.293376 | -0.2062123 | 0.1998864 | 0.2816 | 4 | 3.2 | 4.432 | 7 | 0 | 7 | 28.232 | 0.9437518 | 10.6576 | -0.2191738 | 121.19006 | 436.0660476 | 1414.657143 | Fe0.2La0.8 | Fe0.2 La0.8 | -0.3604477
6544 | 0.7 | 0 | 0 | 0.1 | 0.1 | 0 | 0 | 0.1 | 0.1529256 | 1.677552 | -0.0278937 | 8.45 | 1.348067 | -0.007818885 | 59.5307315 | 59.5307315 | -0.3343371 | 0.1440783 | 0.2527 | 7.2 | 6.52 | 2.908 | 12 | 1 | 11 | 62.8246 | 0.4566754 | 11.84262 | -0.1552831 | 414.60715 | 1527.328571 | 1842.695238 | Mn0.7Ca0.1Fe0.1In0.1 | Mn0.7 Ca0.1 Fe0.1 In0.1 | 0.1839325
6545 | 0.1 | 0 | 0 | 0 | 0.6 | 0 | 0.3 | 0 | 0.1717686 | 15.8038 | 0.004086053 | 11.55 | 1.246944 | -0.007465521 | 65.6725595 | 65.6725595 | -0.2530304 | 0.1774519 | 0.3777 | 6.4 | 0.84 | 4.171 | 12 | 0 | 12 | 64.304 | 0.3926545 | 11.8512 | -0.07776174 | 325.613225 | 986.7192857 | 791.1352381 | Mn0.1Fe0.6Y0.3 | Mn0.1 Fe0.6 Y0.3 | -0.005806383
6546 | 0 | 0.2 | 0.1 | 0.3 | 0 | 0.4 | 0 | 0 | 0.1565154 | 1.538962 | 0.01323205 | 14.05 | 1.312021 | -0.01064071 | 81.754768 | 81.754768 | -0.4343668 | 0.2753624 | 0.469 | 4 | 8.64 | 3.379 | 9 | 0 | 9 | 24.9174 | 1.016018 | 11.33082 | -0.3160971 | 254.148 | 699.922381 | 605.0938095 | Ni0.2Mg0.1Ca0.3La0.4 | Ni0.2 Mg0.1 Ca0.3 La0.4 | -0.1549501
6547 | 0.4 | 0.2 | 0 | 0 | 0 | 0.3 | 0.1 | 0 | 0.1784339 | 1.549345 | -0.004749974 | 13.92 | 1.270063 | -0.01064071 | 84.276124 | 84.276124 | -0.3342073 | 0.1942312 | 0.4263 | 6 | 10.24 | 3.834 | 15 | 0 | 15 | 52.671 | 0.5461991 | 14.4597 | -0.1480998 | 265.2625 | 898.6804762 | 808.6652381 | Mn0.4Ni0.2La0.3Y0.1 | Mn0.4 Ni0.2 La0.3 Y0.1 | -0.04639469
6548 | 0.3 | 0 | 0 | 0 | 0.1 | 0 | 0.4 | 0.2 | 0.1414757 | 1.54714 | -0.01352688 | 11.91 | 1.238747 | -0.01064071 | 80.5918535 | 80.5918535 | -0.5316264 | 0.1611766 | 0.3432 | 6.7 | 9.92 | 3.556 | 13 | 1 | 12 | 42.1736 | 0.7159022 | 16.15432 | -0.2413151 | 151.25455 | 690.92 | 487.2590476 | Mn0.3Fe0.1Y0.4In0.2 | Mn0.3 Fe0.1 Y0.4 In0.2 | -0.1605722
6549 | 0.2 | 0 | 0 | 0.4 | 0.2 | 0 | 0 | 0.2 | 0.2010543 | 2.073153 | -0.01454681 | 17.68 | 1.328278 | -0.01107574 | 61.151409 | 61.151409 | -0.2739971 | 0.2653565 | 0.5328 | 6.4 | 6.4 | 2.68 | 12 | 1 | 11 | 35.2968 | 1.013106 | 17.97968 | -0.4097198 | 210.3622 | 747.6171429 | 707.8219048 | Mn0.2Ca0.4Fe0.2In0.2 | Mn0.2 Ca0.4 Fe0.2 In0.2 | -0.1263207
6550 | 0.1 | 0.4 | 0 | 0 | 0.3 | 0 | 0 | 0.2 | 0.08791987 | 4.89589 | -0.01808526 | 5.15 | 1.141353 | -0.01064071 | 68.6882645 | 68.6882645 | -1.376564 | 0.103055 | 0.2536 | 9.7 | 3.2 | 3.856 | 20 | 1 | 19 | 62.8736 | 0.4723188 | 12.81432 | -0.1394455 | 211.5276975 | 863.1454762 | 936.1 | Mn0.1Ni0.4Fe0.3In0.2 | Mn0.1 Ni0.4 Fe0.3 In0.2 | -0.063916
6551 | 0.1 | 0 | 0.2 | 0 | 0 | 0.4 | 0.3 | 0 | 0.09814213 | 5.714736 | 0.004967614 | 8.43 | 1.224711 | -0.01064071 | 92.5887475 | 92.5887475 | -1.104739 | 0.1122647 | 0.1497 | 3.2 | 2.52 | 3.693 | 7 | 0 | 7 | 24.828 | 0.7182331 | 7.1784 | -0.1414175 | 84.3035 | 300.4690476 | 379.4866667 | Mn0.1Mg0.2La0.4Y0.3 | Mn0.1 Mg0.2 La0.4 Y0.3 | -0.5222003
6552 | 0 | 0.1 | 0.4 | 0 | 0 | 0 | 0 | 0.5 | 0.06267797 | 1.725631 | 0.01363909 | 3.81 | 1.150258 | -0.007842999 | 73.00034 | 73.00034 | -1.996422 | 0.1292191 | 0.225 | 8.3 | 3.44 | 2.308 | 9 | 1 | 8 | 16.313 | 1.263203 | 8.6001 | -0.332527 | 76.6211 | 478.1347619 | 502.9747619 | Ni0.1Mg0.4In0.5 | Ni0.1 Mg0.4 In0.5 | -0.3204497
6553 | 0 | 0 | 0 | 0 | 0.1 | 0 | 0.8 | 0.1 | 0.09918905 | 0.797548 | 0.001776618 | 6.54 | 1.22912 | -0.005312911 | 88.19098 | 88.19098 | -0.540014 | 0.1562043 | 0.2047 | 4.5 | 11.08 | 4.176 | 8 | 1 | 7 | 29.1648 | 0.6395107 | 7.00128 | -0.146608 | 86.4534 | 333.2921929 | 363.4953333 | Fe0.1Y0.8In0.1 | Fe0.1 Y0.8 In0.1 | -0.4771749
6554 | 0.2 | 0 | 0 | 0.1 | 0 | 0.3 | 0 | 0.4 | 0.1401863 | 0.498836 | -0.01081243 | 12.62 | 1.287614 | -0.01064071 | 102.59425 | 102.59425 | -0.5414514 | 0.1602116 | 0.319 | 7.7 | 20.16 | 3.117 | 7 | 1 | 6 | 22.004 | 1.256614 | 12.6168 | -0.4472507 |  | 466.8090476 | 716.2319048 | Mn0.2Ca0.1La0.3In0.4 | Mn0.2 Ca0.1 La0.3 In0.4 | -0.3308607
6555 | 0.1 | 0 | 0.1 | 0 | 0.5 | 0 | 0 | 0.3 | 0.1080936 | 0.8127888 | -0.001667704 | 7.72 | 1.162055 | -0.0097131 | 70.2922045 | 70.2922045 | -0.8312997 | 0.1248728 | 0.2925 | 8.8 | 15.28 | 3.339 | 12 | 1 | 11 | 51.2664 | 0.7071678 | 18.31112 | -0.2627171 | 158.58065 | 749.1109524 | 895.7990476 | Mn0.1Mg0.1Fe0.5In0.3 | Mn0.1 Mg0.1 Fe0.5 In0.3 | -0.1254539
6556 | 0.4 | 0 | 0 | 0.1 | 0 | 0 | 0 | 0.5 | 0.1333174 | 4.695618 | -0.009128965 | 9.66 | 1.298006 | -0.007842999 | 83.392018 | 83.392018 | -0.4412742 | 0.1365324 | 0.2535 | 9.5 | 1.56 | 2.612 | 6 | 1 | 5 | 33.2078 | 1.065406 | 17.50638 | -0.4175689 | 218.76205 | 958.097619 | 816.9580952 | Mn0.4Ca0.1In0.5 | Mn0.4 Ca0.1 In0.5 | -0.01859024
6557 | 0.2 | 0 | 0 | 0 | 0.4 | 0.3 | 0 | 0.1 | 0.1818057 | 8.840913 | -0.01323824 | 13.92 | 1.278681 | -0.01064071 | 86.47905 | 86.47905 | -0.3219255 | 0.1769181 | 0.4005 | 6.8 | 1.72 | 3.889 | 13 | 1 | 12 | 52.7578 | 0.6326284 | 16.99278 | -0.2183545 | 182.00695 | 701.3404762 | 438.7528571 | Mn0.2Fe0.4La0.3In0.1 | Mn0.2 Fe0.4 La0.3 In0.1 | -0.1540711
6558 | 0.3 | 0.1 | 0 | 0 | 0.5 | 0 | 0 | 0.1 | 0.06772783 | 5.318513 | -0.01845947 | 3.76 | 1.142106 | -0.0097131 | 61.7550535 | 61.7550535 | -2.117501 | 0.07774876 | 0.189 | 8.4 | 2.88 | 3.712 | 20 | 1 | 19 | 71.5938 | 0.3179962 | 7.90418 | -0.07805312 | 330.51925 | 1294.004762 | 1353.180952 | Mn0.3Ni0.1Fe0.5In0.1 | Mn0.3 Ni0.1 Fe0.5 In0.1 | 0.1119359
6559 | 0.7 | 0 | 0 | 0 | 0 | 0.1 | 0.2 | 0 | 0.1555729 | 36.7219 | -0.005661369 | 10.59 | 1.240046 | -0.006666319 | 70.1283485 | 70.1283485 | -0.2754343 | 0.1418115 | 0.2652 | 5.8 | 0.28 | 3.365 | 7 | 0 | 7 | 60.215 | 0.4162503 | 11.6313 | -0.1078545 | 354.4624225 | 1301.961905 | 1447.77619 | Mn0.7La0.1Y0.2 | Mn0.7 La0.1 Y0.2 | 0.1145983
6560 | 0 | 0.1 | 0.5 | 0 | 0.3 | 0 | 0.1 | 0 | 0.1308789 | 1.831324 | -5.04368e-05 | 10.08 | 1.242952 | -0.0097131 | 43.665925 | 43.665925 | -0.5670462 | 0.1942028 | 0.402 | 4.7 | 7.2 | 2.92 | 15 | 0 | 15 | 43.221 | 0.6964543 | 15.2887 | -0.1799395 | 491.42705 | 1019.707143 | 1239.1 | Ni0.1Mg0.5Fe0.3Y0.1 | Ni0.1 Mg0.5 Fe0.3 Y0.1 | 0.008475462
6561 | 0 | 0.5 | 0.2 | 0 | 0.1 | 0 | 0 | 0.2 | 0.1126099 | 11.92088 | -9.351365e-05 | 7.85 | 1.161923 | -0.01014813 | 62.7558 | 62.7558 | -0.8002629 | 0.1628273 | 0.3867 | 8.8 | 1.12 | 3.454 | 15 | 1 | 14 | 49.8946 | 0.6507977 | 16.60902 | -0.2403061 |  | 725.0814286 | 550.29 | Ni0.5Mg0.2Fe0.1In0.2 | Ni0.5 Mg0.2 Fe0.1 In0.2 | -0.1396132
6562 | 0.1 | 0 | 0.7 | 0.1 | 0.1 | 0 | 0 | 0 | 0.1209314 | 1.076676 | -0.01739533 | 8.8 | 1.332473 | -0.007818885 | 32.0996045 | 32.0996045 | -0.5346463 | 0.1697435 | 0.2842 | 3.1 | 7.92 | 1.961 | 11 | 0 | 11 | 28.6918 | 0.8839489 | 10.81578 | -0.2271724 | 390.86535 | 1261.361905 | 802.0204762 | Mn0.1Mg0.7Ca0.1Fe0.1 | Mn0.1 Mg0.7 Ca0.1 Fe0.1 | 0.1008397
6563 | 0.4 | 0 | 0.1 | 0.2 | 0 | 0 | 0.3 | 0 | 0.1684137 | 1.801285 | 0.0004115537 | 14.99 | 1.288953 | -0.01064071 | 59.093073 | 59.093073 | -0.3751592 | 0.2081078 | 0.4065 | 4.3 | 8.64 | 2.998 | 6 | 0 | 6 | 41.5556 | 0.7040205 | 15.54552 | -0.2435864 | 215.2925 | 1046.807143 | 1234.661905 | Mn0.4Mg0.1Ca0.2Y0.3 | Mn0.4 Mg0.1 Ca0.2 Y0.3 | 0.01986668
6564 | 0.4 | 0.5 | 0 | 0.1 | 0 | 0 | 0 | 0 | 0.1610269 | 2.608456 | 0.01074408 | 7.71 | 1.346218 | -0.007842999 | 55.329718 | 55.329718 | -0.3024721 | 0.1682329 | 0.3585 | 8 | 4.76 | 3.572 | 13 | 0 | 13 | 68.8688 | 0.2978897 | 6.44508 | -0.06605919 | 325.814075 | 1529.119048 | 2093.313426 | Mn0.4Ni0.5Ca0.1 | Mn0.4 Ni0.5 Ca0.1 | 0.1844413
6565 | 0 | 0.1 | 0 | 0 | 0 | 0 | 0.1 | 0.8 | 0.07697913 | 0.305317 | 0.02162907 | 4.77 | 1.233366 | -0.005312911 | 106.614325 | 106.614325 | -0.8965748 | 0.1169276 | 0.18 | 11.7 | 12.12 | 2.897 | 10 | 1 | 9 | 13.0674 | 1.659361 | 7.96402 | -0.4209018 | 134.2276 | 504.6990476 | 820.4866667 | Ni0.1Y0.1In0.8 | Ni0.1 Y0.1 In0.8 | -0.2969675
6566 | 0.3 | 0 | 0 | 0 | 0.2 | 0.1 | 0.4 | 0 | 0.1672894 | 440.7381 | -0.01677029 | 13.59 | 1.273702 | -0.01064071 | 77.1033005 | 77.1033005 | -0.380219 | 0.1896113 | 0.392 | 5.2 | 0.04 | 3.927 | 13 | 0 | 13 | 51.071 | 0.541903 | 14.4601 | -0.1356047 | 216.919 | 898.9057143 | 233.6533333 | Mn0.3Fe0.2La0.1Y0.4 | Mn0.3 Fe0.2 La0.1 Y0.4 | -0.04628586
6567 | 0 | 0.3 | 0 | 0 | 0.4 | 0 | 0.1 | 0.2 | 0.1338938 | 13.83888 | 0.01472199 | 8.49 | 1.250478 | -0.01064071 | 71.800205 | 71.800205 | -0.5935397 | 0.1439411 | 0.336 | 9.1 | 1.16 | 3.985 | 16 | 1 | 15 | 58.4486 | 0.5413222 | 15.42682 | -0.1783179 | 198.14375 | 672.487619 | 424.9552381 | Ni0.3Fe0.4Y0.1In0.2 | Ni0.3 Fe0.4 Y0.1 In0.2 | -0.1723157
6568 | 0 | 0.1 | 0.2 | 0 | 0 | 0.5 | 0 | 0.2 | 0.1186113 | 0.4289647 | -0.003145321 | 10.41 | 1.258694 | -0.01014813 | 103.146675 | 103.146675 | -0.7213299 | 0.1702219 | 0.2815 | 5.5 | 24.6 | 3.485 | 10 | 1 | 9 | 19.1776 | 1.002576 | 7.49572 | -0.2632973 |  | 464.1228571 | 400.5852381 | Ni0.1Mg0.2La0.5In0.2 | Ni0.1 Mg0.2 La0.5 In0.2 | -0.333367
6569 | 0 | 0.5 | 0 | 0 | 0.1 | 0 | 0 | 0.4 | 0.103939 | 2.251163 | 0.01242967 | 7.05 | 1.139265 | -0.007842999 | 80.8584 | 80.8584 | -0.7259814 | 0.1331921 | 0.3147 | 11 | 4.24 | 3.656 | 15 | 1 | 14 | 47.1682 | 0.7530056 | 17.69958 | -0.2522497 | 124.031725 | 606.39 | 578.0333333 | Ni0.5Fe0.1In0.4 | Ni0.5 Fe0.1 In0.4 | -0.217248
6570 | 0 | 0.1 | 0 | 0.4 | 0 | 0.1 | 0 | 0.4 | 0.1504795 | 0.3088265 | -0.0004040381 | 13.97 | 1.313972 | -0.009923171 | 81.718287 | 81.718287 | -0.4382238 | 0.2479805 | 0.4483 | 7.3 | 29.24 | 2.635 | 10 | 1 | 9 | 13.4304 | 1.548154 | 7.49212 | -0.4375572 | 129.4753 | 564.9747619 | 744.8871429 | Ni0.1Ca0.4La0.1In0.4 | Ni0.1 Ca0.4 La0.1 In0.4 | -0.247971
6571 | 0 | 0 | 0.2 | 0.2 | 0 | 0.2 | 0.4 | 0 | 0.07341408 | 18.90905 | 0.0003326553 | 7.2 | 1.147028 | -0.01107574 | 76.220034 | 76.220034 | -2.05501 | 0.09622344 | 0.1464 | 2.6 | 0.8 | 3.312 | 2 | 0 | 2 | 18.2456 | 0.3833316 | 3.82192 | -0.07770886 | 1.53295 | 9.767947619 | 9.097909524 | Mg0.2Ca0.2La0.2Y0.4 | Mg0.2 Ca0.2 La0.2 Y0.4 | -2.010197
6572 | 0.5 | 0.1 | 0 | 0 | 0.4 | 0 | 0 | 0 | 0.02652989 | 6.767446 | -0.01143723 | 1.74 | 1.033419 | -0.007842999 | 55.6763625 | 55.6763625 | -11.14323 | 0.05887358 | 0.1443 | 7.7 | 1.92 | 3.616 | 19 | 0 | 19 | 78.373 | 0.03322981 | 1.3323 | -0.0005918801 | 1040.585 | 2670.638095 | 3741.395238 | Mn0.5Ni0.1Fe0.4 | Mn0.5 Ni0.1 Fe0.4 | 0.426615
6573 | 0.2 | 0 | 0.3 | 0.1 | 0 | 0 | 0 | 0.4 | 0.1147761 | 2.736499 | -0.01321553 | 8.57 | 1.29343 | -0.01064071 | 68.214109 | 68.214109 | -0.8077325 | 0.1409525 | 0.277 | 7.4 | 3.36 | 2.229 | 6 | 1 | 5 | 22.739 | 1.208683 | 12.8373 | -0.4254522 | 140.528515 | 682.5161905 | 463.5066667 | Mn0.2Mg0.3Ca0.1In0.4 | Mn0.2 Mg0.3 Ca0.1 In0.4 | -0.165887
6574 | 0 | 0.1 | 0 | 0 | 0 | 0.2 | 0 | 0.7 | 0.1049388 | 0.2025563 | 0.0003000251 | 7.73 | 1.265598 | -0.006666319 | 114.023034 | 114.023034 | -0.6053604 | 0.1350961 | 0.2338 | 10.7 | 23.44 | 3.102 | 10 | 1 | 9 | 13.0966 | 1.612388 | 7.76082 | -0.4040247 | 116.29053 | 454.8061905 | 701.1290476 | Ni0.1La0.2In0.7 | Ni0.1 La0.2 In0.7 | -0.3421736
6575 | 0.2 | 0.3 | 0 | 0.4 | 0 | 0 | 0 | 0.1 | 0.2144231 | 3.22959 | 0.003203462 | 18.05 | 1.324697 | -0.01064071 | 56.108629 | 56.108629 | -0.2314341 | 0.2948023 | 0.619 | 6.5 | 4.32 | 2.904 | 14 | 1 | 13 | 41.135 | 0.8392374 | 17.4849 | -0.3152163 |  | 789.3661905 | 894.997619 | Mn0.2Ni0.3Ca0.4In0.1 | Mn0.2 Ni0.3 Ca0.4 In0.1 | -0.1027215
6576 | 0.4 | 0 | 0 | 0 | 0 | 0 | 0 | 0.6 | 0.07728157 | 1.681443 | 0.01033054 | 5.52 | 1.101073 | -0.005595419 | 90.866018 | 90.866018 | -0.9368731 | 0.065399 | 0.132 | 10.6 | 2.88 | 2.68 | 6 | 1 | 5 | 32.8448 | 1.085732 | 17.47008 | -0.3710491 | 178.51085 | 750.7261905 | 1103.585714 | Mn0.4In0.6 | Mn0.4 In0.6 | -0.1245184
6577 | 0 | 0 | 0 | 0 | 0 | 0.6 | 0.1 | 0.3 | 0.08116182 | 0.2360913 | 0.001063651 | 6.96 | 1.118292 | -0.007465521 | 126.679267 | 126.679267 | -1.13333 | 0.09807784 | 0.1542 | 6 | 32.4 | 3.875 | 3 | 1 | 2 | 12.6444 | 0.5260131 | 3.32832 | -0.1206673 | 80.8382 | 352.52 | 276.5483333 | La0.6Y0.1In0.3 | La0.6 Y0.1 In0.3 | -0.4528162
6578 | 0 | 0 | 0.6 | 0 | 0 | 0.3 | 0 | 0.1 | 0.07627903 | 0.6673358 | -0.01111716 | 6.12 | 1.120638 | -0.007465521 | 67.736441 | 67.736441 | -1.283068 | 0.06025964 | 0.0993 | 3.4 | 10.68 | 2.499 | 2 | 1 | 1 | 15.2618 | 0.2619403 | 1.59438 | -0.04717488 | 21.915025 | 86.11052381 | 273.4602857 | Mg0.6La0.3In0.1 | Mg0.6 La0.3 In0.1 | -1.064944
6579 | 0 | 0.1 | 0.6 | 0 | 0.1 | 0.2 | 0 | 0 | 0.1232547 | 5.639992 | 0.01751644 | 9.85 | 1.27119 | -0.009053114 | 53.817934 | 53.817934 | -0.5959245 | 0.1843779 | 0.3059 | 3.6 | 1.84 | 2.672 | 15 | 0 | 15 | 29.055 | 0.8492765 | 10.2047 | -0.2083443 | 347.1951 | 976.6852381 | 257.6457143 | Ni0.1Mg0.6Fe0.1La0.2 | Ni0.1 Mg0.6 Fe0.1 La0.2 | -0.01024538
6580 | 0.2 | 0.2 | 0.1 | 0.5 | 0 | 0 | 0 | 0 | 0.2028624 | 4.708732 | 0.009798486 | 17.93 | 1.318281 | -0.01014813 | 45.195789 | 45.195789 | -0.2465941 | 0.3095389 | 0.585 | 4.6 | 2.8 | 2.543 | 13 | 0 | 13 | 35.729 | 0.9190316 | 16.5813 | -0.294176 | 289.164475 | 1175.962381 | 1226.166667 | Mn0.2Ni0.2Mg0.1Ca0.5 | Mn0.2 Ni0.2 Mg0.1 Ca0.5 | 0.07039343
6581 | 0.4 | 0 | 0.2 | 0.1 | 0 | 0 | 0 | 0.3 | 0.1345934 | 5.386206 | -0.009444818 | 10.26 | 1.297244 | -0.01064071 | 65.289418 | 65.289418 | -0.5873853 | 0.1505213 | 0.3075 | 7.3 | 2.04 | 2.41 | 6 | 1 | 5 | 35.9342 | 0.9316216 | 17.36118 | -0.3936322 | 180.42345 | 795.8338095 | 665.4380952 | Mn0.4Mg0.2Ca0.1In0.3 | Mn0.4 Mg0.2 Ca0.1 In0.3 | -0.09917761
6582 | 0.1 | 0.2 | 0 | 0 | 0.6 | 0 | 0 | 0.1 | 0.06934151 | 4.546326 | -0.004236495 | 3.27 | 1.142628 | -0.009053114 | 62.2212845 | 62.2212845 | -1.882831 | 0.07582682 | 0.1695 | 8.8 | 3.24 | 4 | 20 | 1 | 19 | 71.9468 | 0.3182833 | 7.92768 | -0.07868021 | 240.328925 | 1097.871905 | 934.6497619 | Mn0.1Ni0.2Fe0.6In0.1 | Mn0.1 Ni0.2 Fe0.6 In0.1 | 0.04055167
6583 | 0.3 | 0 | 0.4 | 0 | 0 | 0 | 0 | 0.3 | 0.08013801 | 2.180577 | 0.001157591 | 6.03 | 1.121618 | -0.009053114 | 60.6488135 | 60.6488135 | -1.409681 | 0.1066038 | 0.2235 | 6.8 | 3.96 | 2.236 | 6 | 1 | 5 | 31.0184 | 0.9774135 | 15.28632 | -0.3590512 | 74.23885 | 371.4261905 | 755.0561905 | Mn0.3Mg0.4In0.3 | Mn0.3 Mg0.4 In0.3 | -0.4301275
6584 | 0.1 | 0 | 0 | 0 | 0.1 | 0.3 | 0.5 | 0 | 0.1268826 | 27.5852 | -0.008880646 | 9.83 | 1.262703 | -0.0097131 | 97.2028705 | 97.2028705 | -0.603328 | 0.1748796 | 0.2495 | 3.9 | 0.56 | 4.246 | 13 | 0 | 13 | 33.177 | 0.7061583 | 10.8521 | -0.1654201 | 155.50695 | 564.8571429 | 580.8180952 | Mn0.1Fe0.1La0.3Y0.5 | Mn0.1 Fe0.1 La0.3 Y0.5 | -0.2480614
6585 | 0.3 | 0 | 0 | 0 | 0.3 | 0 | 0.4 | 0 | 0.1673702 | 16.20696 | 0.02297376 | 12.75 | 1.242504 | -0.009053114 | 68.7972535 | 68.7972535 | -0.323178 | 0.1839885 | 0.4008 | 5.7 | 0.96 | 3.908 | 12 | 0 | 12 | 57.732 | 0.4528543 | 13.2228 | -0.08717404 | 163.167125 | 770.567619 | 885.67 | Mn0.3Fe0.3Y0.4 | Mn0.3 Fe0.3 Y0.4 | -0.1131892
6586 | 0.1 | 0 | 0 | 0.3 | 0.2 | 0.4 | 0 | 0 | 0.1771419 | 0.9934824 | 0.003990597 | 15.61 | 1.31988 | -0.01064071 | 84.2483925 | 84.2483925 | -0.3391 | 0.2601749 | 0.4758 | 4.1 | 14.2 | 3.488 | 12 | 0 | 12 | 32.1274 | 0.9781856 | 15.32402 | -0.3337469 | 372.84725 | 1108.32381 | 706.6004762 | Mn0.1Ca0.3Fe0.2La0.4 | Mn0.1 Ca0.3 Fe0.2 La0.4 | 0.04466666
6587 | 0.2 | 0 | 0.1 | 0 | 0 | 0.5 | 0.2 | 0 | 0.1244522 | 343.1082 | -0.01806076 | 10.47 | 1.225772 | -0.01014813 | 100.652014 | 100.652014 | -0.6552109 | 0.1449704 | 0.22 | 3.7 | 0.04 | 3.844 | 7 | 0 | 7 | 29.655 | 0.802295 | 10.7533 | -0.2000579 | 95.96575 | 380.587619 | 330.4080952 | Mn0.2Mg0.1La0.5Y0.2 | Mn0.2 Mg0.1 La0.5 Y0.2 | -0.4195453
6588 | 0.1 | 0 | 0 | 0 | 0 | 0.7 | 0.2 | 0 | 0.09046938 | 11.81342 | 0.001769123 | 5.91 | 1.221501 | -0.006666319 | 120.5088035 | 120.5088035 | -0.8144846 | 0.1156729 | 0.1188 | 3.4 | 0.76 | 4.295 | 7 | 0 | 7 | 23.249 | 0.7858 | 6.8517 | -0.1433888 | 100.51095 | 440.2395238 | 485.0604762 | Mn0.1La0.7Y0.2 | Mn0.1 La0.7 Y0.2 | -0.356311
6589 | 0.2 | 0 | 0 | 0 | 0.6 | 0 | 0.2 | 0 | 0.1536086 | 21.60553 | 0.002007087 | 9.2 | 1.250133 | -0.007900549 | 62.275779 | 62.275779 | -0.3348313 | 0.1493528 | 0.3152 | 6.8 | 0.64 | 4.026 | 12 | 0 | 12 | 69.376 | 0.3152947 | 9.3152 | -0.05625236 | 290.5143 | 1127.585714 | 2332.380952 | Mn0.2Fe0.6Y0.2 | Mn0.2 Fe0.6 Y0.2 | 0.05214956
6590 | 0.2 | 0 | 0 | 0.6 | 0 | 0.1 | 0.1 | 0 | 0.1458882 | 0.8320492 | -0.01223271 | 12.56 | 1.275023 | -0.009053114 | 57.815541 | 57.815541 | -0.4253611 | 0.241634 | 0.3551 | 3.2 | 13.84 | 2.572 | 7 | 0 | 7 | 23.7898 | 1.132904 | 12.21458 | -0.3273709 | 143.58855 | 609.4909524 | 690.2614286 | Mn0.2Ca0.6La0.1Y0.1 | Mn0.2 Ca0.6 La0.1 Y0.1 | -0.2150327
6591 | 0.2 | 0 | 0 | 0.2 | 0 | 0 | 0.3 | 0.3 | 0.1421963 | 0.8932848 | 0.01770054 | 13.2 | 1.286083 | -0.01135824 | 80.120364 | 80.120364 | -0.5617389 | 0.1868615 | 0.367 | 6.6 | 15.2 | 3.019 | 7 | 1 | 6 | 25.634 | 1.053035 | 13.488 | -0.3821186 |  | 465.0819048 | 846.8495238 | Mn0.2Ca0.2Y0.3In0.3 | Mn0.2 Ca0.2 Y0.3 In0.3 | -0.3324706
6592 | 0 | 0 | 0.3 | 0 | 0.1 | 0 | 0.3 | 0.3 | 0.09596198 | 1.005422 | -0.001017671 | 7.89 | 1.235132 | -0.01092322 | 73.993155 | 73.993155 | -1.186184 | 0.1381215 | 0.2532 | 6.2 | 12.24 | 2.948 | 8 | 1 | 7 | 22.2184 | 0.9707138 | 9.90312 | -0.2713866 | 1.3419 | 8.126657143 | 11.47428095 | Mg0.3Fe0.1Y0.3In0.3 | Mg0.3 Fe0.1 Y0.3 In0.3 | -2.090088
6593 | 0 | 0 | 0.2 | 0 | 0 | 0.5 | 0.3 | 0 | 0.05695246 | 2.666687 | 0.007032086 | 5.04 | 1.097389 | -0.008560535 | 100.98549 | 100.98549 | -2.639222 | 0.03347204 | 0.0475 | 2.8 | 4.24 | 3.848 | 2 | 0 | 2 | 18.667 | 0.2550263 | 2.3849 | -0.02854302 | 1.18195 | 88.19447619 | 116.5305476 | Mg0.2La0.5Y0.3 | Mg0.2 La0.5 Y0.3 | -1.054559
6594 | 0 | 0.6 | 0 | 0 | 0 | 0 | 0 | 0.4 | 0.1032488 | 3.522491 | 0.01249957 | 6.96 | 1.13394 | -0.005595419 | 81.14324 | 81.14324 | -0.5248827 | 0.1360828 | 0.312 | 11.2 | 1.92 | 3.672 | 9 | 1 | 8 | 46.5212 | 0.7510662 | 17.11728 | -0.2613389 | 108.862175 | 495.9757143 | 544.5266667 | Ni0.6In0.4 | Ni0.6 In0.4 | -0.3045396
6595 | 0.2 | 0 | 0 | 0 | 0 | 0 | 0.3 | 0.5 | 0.1046166 | 0.4389659 | 0.01818368 | 8.72 | 1.199836 | -0.008560535 | 95.068364 | 95.068364 | -0.7821679 | 0.1169499 | 0.235 | 8.8 | 20.64 | 3.155 | 7 | 1 | 6 | 24.908 | 1.104825 | 13.6332 | -0.3447086 | 185.0750673 | 483.7214286 | 483.7066667 | Mn0.2Y0.3In0.5 | Mn0.2 Y0.3 In0.5 | -0.3154047
6596 | 0 | 0 | 0 | 0.5 | 0.3 | 0.1 | 0 | 0.1 | 0.1956053 | 1.123477 | -0.003236922 | 17.48 | 1.320735 | -0.0097131 | 62.164847 | 62.164847 | -0.2538614 | 0.3016681 | 0.5465 | 5 | 10.92 | 2.903 | 8 | 1 | 7 | 29.9988 | 1.127686 | 16.12728 | -0.4312077 | 0.38777 | 9.502447619 | 15.52329524 | Ca0.5Fe0.3La0.1In0.1 | Ca0.5 Fe0.3 La0.1 In0.1 | -2.022165
6597 | 0 | 0.2 | 0.3 | 0.2 | 0.3 | 0 | 0 | 0 | 0.1934432 | 1.86018 | 0.02610145 | 15.27 | 1.338483 | -0.01135824 | 43.79928 | 43.79928 | -0.3035318 | 0.2526941 | 0.5572 | 5.4 | 8.48 | 2.993 | 14 | 0 | 14 | 46.1456 | 0.7161043 | 17.38152 | -0.2481241 | 486.852 | 1161.942857 | 550.857619 | Ni0.2Mg0.3Ca0.2Fe0.3 | Ni0.2 Mg0.3 Ca0.2 Fe0.3 | 0.06518477
6598 | 0.2 | 0 | 0.6 | 0.1 | 0.1 | 0 | 0 | 0 | 0.1325959 | 1.020872 | -0.01654655 | 10.2 | 1.33488 | -0.009053114 | 35.162909 | 35.162909 | -0.5149173 | 0.177559 | 0.3342 | 3.6 | 10.2 | 2.102 | 11 | 0 | 11 | 34.6078 | 0.8295239 | 13.77378 | -0.2361444 | 305.2471175 | 1122.536905 | 1451.802381 | Mn0.2Mg0.6Ca0.1Fe0.1 | Mn0.2 Mg0.6 Ca0.1 Fe0.1 | 0.05020063
6599 | 0 | 0.1 | 0.3 | 0 | 0 | 0 | 0 | 0.6 | 0.06163959 | 1.834107 | 0.02066412 | 3.66 | 1.15045 | -0.007465521 | 82.05164 | 82.05164 | -1.964901 | 0.1230543 | 0.2115 | 9.4 | 2.88 | 2.409 | 9 | 1 | 8 | 14.9498 | 1.400719 | 8.46378 | -0.3609626 | 149.6852 | 552.7361905 | 269.5414286 | Ni0.1Mg0.3In0.6 | Ni0.1 Mg0.3 In0.6 | -0.2574821
6600 | 0 | 0.3 | 0.1 | 0.3 | 0.3 | 0 | 0 | 0 | 0.2235009 | 2.419525 | 0.02503353 | 16.98 | 1.337861 | -0.01092322 | 48.81542 | 48.81542 | -0.2186714 | 0.2779882 | 0.6009 | 6.2 | 6.72 | 3.319 | 14 | 0 | 14 | 50.9144 | 0.6624245 | 17.30472 | -0.221635 | 272.307235 | 1038.185714 | 499.4380952 | Ni0.3Mg0.1Ca0.3Fe0.3 | Ni0.3 Mg0.1 Ca0.3 Fe0.3 | 0.01627505
6601 | 0.4 | 0.1 | 0 | 0 | 0.4 | 0 | 0.1 | 0 | 0.1168006 | 5.290369 | 0.01546745 | 5.97 | 1.252857 | -0.009923171 | 59.073143 | 59.073143 | -0.7273782 | 0.1161545 | 0.2568 | 7.3 | 3.16 | 3.761 | 20 | 0 | 20 | 73.301 | 0.2187491 | 5.8677 | -0.03049525 | 425.4258225 | 1597.414286 | 1882.204762 | Mn0.4Ni0.1Fe0.4Y0.1 | Mn0.4 Ni0.1 Fe0.4 Y0.1 | 0.2034176
6602 | 0 | 0.3 | 0.5 | 0 | 0 | 0 | 0.2 | 0 | 0.1265837 | 0.936973 | 0.002052413 | 10.18 | 1.233906 | -0.008560535 | 47.54169 | 47.54169 | -0.5342513 | 0.2140165 | 0.4075 | 4.6 | 12.24 | 2.961 | 9 | 0 | 9 | 36.355 | 0.7022938 | 12.4525 | -0.1774547 | 622.105 | 696.7164286 | 714.2702381 | Ni0.3Mg0.5Y0.2 | Ni0.3 Mg0.5 Y0.2 | -0.1569439
6603 | 0.2 | 0.5 | 0 | 0 | 0.1 | 0 | 0 | 0.2 | 0.0850929 | 18.2013 | -0.01792434 | 5.21 | 1.141039 | -0.01014813 | 68.882409 | 68.882409 | -1.40152 | 0.10845 | 0.2707 | 9.8 | 0.8 | 3.736 | 20 | 1 | 19 | 61.7266 | 0.4707821 | 12.17022 | -0.1390283 | 216.590205 | 804.3514286 | 911.4209524 | Mn0.2Ni0.5Fe0.1In0.2 | Mn0.2 Ni0.5 Fe0.1 In0.2 | -0.09455416
6604 | 0.2 | 0.3 | 0.5 | 0 | 0 | 0 | 0 | 0 | 0.110514 | 34.34112 | -0.003647419 | 8.26 | 1.154172 | -0.008560535 | 40.748129 | 40.748129 | -0.7009162 | 0.1844661 | 0.4075 | 5.4 | 0.32 | 2.671 | 13 | 0 | 13 | 46.499 | 0.6267543 | 14.6577 | -0.1468061 | 257.366875 | 1043.92381 | 1867.761905 | Mn0.2Ni0.3Mg0.5 | Mn0.2 Ni0.3 Mg0.5 | 0.0186688
6605 | 0.2 | 0 | 0.3 | 0.4 | 0 | 0.1 | 0 | 0 | 0.1546399 | 1.94176 | -0.009177256 | 14.59 | 1.281542 | -0.01064071 | 48.200856 | 48.200856 | -0.4449667 | 0.21601 | 0.3788 | 3.1 | 6.28 | 2.22 | 6 | 0 | 6 | 24.9462 | 1.047661 | 11.89058 | -0.3243397 | 443.8795 | 1275.842857 | 1463.866667 | Mn0.2Mg0.3Ca0.4La0.1 | Mn0.2 Mg0.3 Ca0.4 La0.1 | 0.1057972
6606 | 0 | 0.4 | 0 | 0.1 | 0.4 | 0 | 0.1 | 0 | 0.1898021 | 5.499628 | 0.004085466 | 10.7 | 1.350085 | -0.009923171 | 58.713745 | 58.713745 | -0.2754536 | 0.1936779 | 0.4001 | 7.7 | 3.08 | 4.109 | 15 | 0 | 15 | 65.9438 | 0.3820107 | 11.09258 | -0.1004184 | 408.0695 | 1130.271429 | 1342.890476 | Ni0.4Ca0.1Fe0.4Y0.1 | Ni0.4 Ca0.1 Fe0.4 Y0.1 | 0.05318275
6607 | 0 | 0 | 0 | 0 | 1 | 0 | 0 | 0 | 0 | 0 | 0.023994 | 0 | 1 | 0 | 55.845 | 55.845 | 0 | 0 | 0 | 8 | 1e-06 | 4.28 | 6 | 0 | 6 | 81.52 | 0 | 0 | 0 | 119.57485 | 463.2066667 | 209.732381 | Fe1.0 | Fe1 | -0.3342252
6608 | 0 | 0 | 0.1 | 0 | 0.2 | 0 | 0.3 | 0.4 | 0.1197995 | 1.092265 | 0.009266603 | 9.99 | 1.237527 | -0.01064071 | 86.198455 | 86.198455 | -0.7414132 | 0.1594461 | 0.3253 | 7.9 | 11.36 | 3.326 | 8 | 1 | 7 | 27.2712 | 1.050526 | 14.29688 | -0.3445844 | 0.72565 | 13.90032857 | 12.20678571 | Mg0.1Fe0.2Y0.3In0.4 | Mg0.1 Fe0.2 Y0.3 In0.4 | -1.856975
6609 | 0.1 | 0 | 0.3 | 0.2 | 0 | 0 | 0.4 | 0 | 0.1141527 | 8.291288 | -0.005889508 | 10.6 | 1.281875 | -0.01064071 | 56.3632445 | 56.3632445 | -0.8165788 | 0.1543055 | 0.254 | 2.9 | 1.76 | 2.861 | 6 | 0 | 6 | 24.6516 | 0.7538217 | 8.27512 | -0.1784339 | 295.57635 | 927.407619 | 2235.480952 | Mn0.1Mg0.3Ca0.2Y0.4 | Mn0.1 Mg0.3 Ca0.2 Y0.4 | -0.03272934
6610 | 0.3 | 0 | 0.2 | 0 | 0.1 | 0.4 | 0 | 0 | 0.1602115 | 3.598444 | 0.01391472 | 13.83 | 1.270915 | -0.01064071 | 82.4891015 | 82.4891015 | -0.4145558 | 0.174707 | 0.3504 | 4.5 | 3.84 | 3.394 | 12 | 0 | 12 | 40.544 | 0.7507616 | 15.2364 | -0.2265943 | 330.4163 | 1228.261905 | 2372.1 | Mn0.3Mg0.2Fe0.1La0.4 | Mn0.3 Mg0.2 Fe0.1 La0.4 | 0.08929098
6611 | 0 | 0.5 | 0.2 | 0 | 0.2 | 0 | 0 | 0.1 | 0.1107626 | 7.092835 | 0.02136809 | 7.05 | 1.163258 | -0.01014813 | 56.8585 | 56.8585 | -0.8271795 | 0.1531911 | 0.3558 | 8.3 | 2.08 | 3.63 | 15 | 1 | 14 | 57.6738 | 0.5145739 | 14.37698 | -0.1664478 |  | 623.0519048 | 558.0890476 | Ni0.5Mg0.2Fe0.2In0.1 | Ni0.5 Mg0.2 Fe0.2 In0.1 | -0.2054758
6612 | 0.5 | 0.3 | 0 | 0.1 | 0 | 0 | 0 | 0.1 | 0.1579887 | 5.797001 | -0.01453342 | 9.08 | 1.342889 | -0.0097131 | 60.5666425 | 60.5666425 | -0.38914 | 0.1688632 | 0.367 | 8 | 2.4 | 3.228 | 14 | 1 | 13 | 61.8836 | 0.4555194 | 11.52492 | -0.1523216 | 255.3475 | 1168.182381 | 1241.919048 | Mn0.5Ni0.3Ca0.1In0.1 | Mn0.5 Ni0.3 Ca0.1 In0.1 | 0.06751065
6613 | 0.1 | 0.2 | 0 | 0 | 0.6 | 0 | 0.1 | 0 | 0.1220985 | 3.662774 | -0.01630405 | 5.43 | 1.254283 | -0.009053114 | 59.6300695 | 59.6300695 | -0.6072639 | 0.1167114 | 0.2325 | 7.8 | 4.36 | 4.185 | 20 | 0 | 20 | 74.154 | 0.2203896 | 5.9412 | -0.03154043 | 353.20695 | 1277.290476 | 539.6109524 | Mn0.1Ni0.2Fe0.6Y0.1 | Mn0.1 Ni0.2 Fe0.6 Y0.1 | 0.1062897
6614 | 0.3 | 0 | 0 | 0 | 0.4 | 0.3 | 0 | 0 | 0.1866307 | 4.00106 | -0.01737122 | 13.23 | 1.28039 | -0.009053114 | 80.4910545 | 80.4910545 | -0.2599153 | 0.1736661 | 0.384 | 6.2 | 3.48 | 3.929 | 12 | 0 | 12 | 60.037 | 0.4932792 | 14.1381 | -0.1216443 | 222.800745 | 1146.942857 | 845.9878571 | Mn0.3Fe0.4La0.3 | Mn0.3 Fe0.4 La0.3 | 0.05954178
6615 | 0 | 0 | 0.4 | 0.3 | 0 | 0 | 0.2 | 0.1 | 0.1043308 | 1.191668 | 0.005760283 | 9.82 | 1.170137 | -0.01064071 | 51.00837 | 51.00837 | -0.9775654 | 0.1408987 | 0.2395 | 3.3 | 9.88 | 2.282 | 2 | 1 | 1 | 14.6842 | 0.5081676 | 4.07758 | -0.1249125 | 1.076165 | 10.72160476 | -8.936604762 | Mg0.4Ca0.3Y0.2In0.1 | Mg0.4 Ca0.3 Y0.2 In0.1 | -1.96974
6616 | 0 | 0.4 | 0 | 0 | 0.1 | 0 | 0 | 0.5 | 0.1040081 | 1.678487 | -0.006960797 | 7.34 | 1.138175 | -0.007842999 | 86.47086 | 86.47086 | -0.7250161 | 0.1387714 | 0.3223 | 11.3 | 5.08 | 3.464 | 15 | 1 | 14 | 40.036 | 0.908035 | 18.4128 | -0.303399 | 164.563585 | 548.2919048 | 581.6730952 | Ni0.4Fe0.1In0.5 | Ni0.4 Fe0.1 In0.5 | -0.2609882
6617 | 0 | 0.1 | 0 | 0.4 | 0 | 0.1 | 0.4 | 0 | 0.1173144 | 12.46983 | -0.01292399 | 10.13 | 1.306911 | -0.009923171 | 71.353427 | 71.353427 | -0.7210215 | 0.2396383 | 0.3363 | 3.3 | 1.16 | 3.375 | 10 | 0 | 10 | 22.2592 | 0.8733555 | 8.96748 | -0.2136752 |  | 617.3628571 | 1155.242857 | Ni0.1Ca0.4La0.1Y0.4 | Ni0.1 Ca0.4 La0.1 Y0.4 | -0.2094595
6618 | 0 | 0 | 0 | 0.1 | 0 | 0 | 0.6 | 0.3 | 0.08050081 | 0.3585583 | -0.01097892 | 7.02 | 1.17073 | -0.007465521 | 91.79671 | 91.79671 | -1.152019 | 0.1226166 | 0.2055 | 5.9 | 27.48 | 3.562 | 2 | 1 | 1 | 17.3342 | 0.6008927 | 5.18838 | -0.1916374 | 0.75125 | 140.7781738 | 132.3229762 | Ca0.1Y0.6In0.3 | Ca0.1 Y0.6 In0.3 | -0.8514647
6619 | 0 | 0.2 | 0 | 0.4 | 0.4 | 0 | 0 | 0 | 0.2382439 | 1.013433 | -0.001133774 | 18.24 | 1.33436 | -0.008770606 | 50.10788 | 50.10788 | -0.1545205 | 0.3011056 | 0.6144 | 6 | 13.12 | 3.336 | 14 | 0 | 14 | 50.5612 | 0.6992375 | 17.79888 | -0.2131092 | 261.2856 | 1112.938095 | 895.2952381 | Ni0.2Ca0.4Fe0.4 | Ni0.2 Ca0.4 Fe0.4 | 0.04647101
6620 | 0.4 | 0.1 | 0.1 | 0 | 0 | 0.4 | 0 | 0 | 0.17015 | 3.986693 | -0.0150341 | 14.02 | 1.267157 | -0.009923171 | 85.837246 | 85.837246 | -0.3427571 | 0.1848592 | 0.3847 | 5.2 | 3.36 | 3.551 | 14 | 0 | 14 | 45.813 | 0.6640852 | 15.3633 | -0.1947457 | 351.06857 | 1155.21619 | 834.037619 | Mn0.4Ni0.1Mg0.1La0.4 | Mn0.4 Ni0.1 Mg0.1 La0.4 | 0.06266327
6621 | 0 | 0.2 | 0 | 0 | 0.4 | 0 | 0 | 0.4 | 0.1059637 | 0.8957414 | 0.01222684 | 7.2 | 1.139379 | -0.008770606 | 80.00388 | 80.00388 | -0.7811151 | 0.1219319 | 0.2904 | 10.4 | 12.16 | 3.608 | 15 | 1 | 14 | 49.1092 | 0.7560464 | 18.67008 | -0.2506215 | 147.160305 | 605.747381 | 513.1490476 | Ni0.2Fe0.4In0.4 | Ni0.2 Fe0.4 In0.4 | -0.2177085
6622 | 0.1 | 0 | 0.2 | 0 | 0.3 | 0 | 0 | 0.4 | 0.1029253 | 0.8326512 | 0.001105045 | 7.79 | 1.159249 | -0.01064071 | 73.0355045 | 73.0355045 | -1.004446 | 0.1342374 | 0.3048 | 8.7 | 13.44 | 2.886 | 12 | 1 | 11 | 37.0712 | 0.9615952 | 18.52008 | -0.3585178 | 162.88115 | 782.4185714 | 778.6919048 | Mn0.1Mg0.2Fe0.3In0.4 | Mn0.1 Mg0.2 Fe0.3 In0.4 | -0.1065608
6623 | 0.4 | 0 | 0 | 0.2 | 0.3 | 0 | 0.1 | 0 | 0.2042613 | 1.303906 | -0.01316823 | 14.86 | 1.340728 | -0.01064071 | 55.634903 | 55.634903 | -0.2550342 | 0.2210584 | 0.4673 | 5.9 | 12.68 | 3.257 | 12 | 0 | 12 | 59.1156 | 0.5126737 | 14.65192 | -0.1561207 | 449.0295 | 1606.128571 | 2356.928571 | Mn0.4Ca0.2Fe0.3Y0.1 | Mn0.4 Ca0.2 Fe0.3 Y0.1 | 0.2057803
6624 | 0 | 0.2 | 0.3 | 0 | 0 | 0.3 | 0.2 | 0 | 0.1349066 | 0.9304596 | -0.01310151 | 11.87 | 1.261246 | -0.01135824 | 78.482991 | 78.482991 | -0.6240867 | 0.21162 | 0.3488 | 4.1 | 16.36 | 3.556 | 10 | 0 | 10 | 29.851 | 0.7680496 | 10.4201 | -0.1991443 | 79.70295 | 365.3614286 |  | Ni0.2Mg0.3La0.3Y0.2 | Ni0.2 Mg0.3 La0.3 Y0.2 | -0.4372773
6625 | 0.4 | 0 | 0 | 0.4 | 0 | 0 | 0 | 0.2 | 0.1900044 | 5.205492 | -0.01214095 | 16.56 | 1.287895 | -0.008770606 | 60.970018 | 60.970018 | -0.2429419 | 0.2415192 | 0.456 | 6.2 | 1.92 | 2.408 | 6 | 1 | 5 | 34.2968 | 1.005941 | 17.17968 | -0.423565 | 184.98665 | 880.1461905 | 1526.928571 | Mn0.4Ca0.4In0.2 | Mn0.4 Ca0.4 In0.2 | -0.05544519
6626 | 0.3 | 0 | 0.2 | 0 | 0.1 | 0 | 0 | 0.4 | 0.09041387 | 1.501337 | -0.001609927 | 6.95 | 1.15866 | -0.01064071 | 72.8541135 | 72.8541135 | -1.301669 | 0.1112048 | 0.2472 | 8.5 | 7.04 | 2.614 | 12 | 1 | 11 | 36.0712 | 0.9546705 | 17.92008 | -0.3525428 | 128.447145 | 768.2295238 | 651.1871429 | Mn0.3Mg0.2Fe0.1In0.4 | Mn0.3 Mg0.2 Fe0.1 In0.4 | -0.114509
6627 | 0.1 | 0.5 | 0 | 0 | 0.1 | 0 | 0 | 0.3 | 0.09682289 | 6.999371 | 0.02635426 | 6.36 | 1.140145 | -0.0097131 | 74.8704045 | 74.8704045 | -1.0361 | 0.121735 | 0.2982 | 10.4 | 1.84 | 3.696 | 20 | 1 | 19 | 54.4474 | 0.6107974 | 15.66282 | -0.1950832 | 161.374075 | 697.3947619 | 747.695 | Mn0.1Ni0.5Fe0.1In0.3 | Mn0.1 Ni0.5 Fe0.1 In0.3 | -0.1565213
6628 | 0 | 0.3 | 0 | 0 | 0 | 0 | 0.4 | 0.3 | 0.1408082 | 0.3936046 | 0.02004795 | 11.85 | 1.232532 | -0.009053114 | 87.61576 | 87.61576 | -0.4566067 | 0.2072828 | 0.441 | 8.1 | 31.44 | 3.836 | 10 | 1 | 9 | 33.9534 | 0.8368463 | 14.97762 | -0.2882121 | 96.0332 | 431.127619 | 478.7538095 | Ni0.3Y0.4In0.3 | Ni0.3 Y0.4 In0.3 | -0.3653942
6629 | 0.1 | 0 | 0.4 | 0.4 | 0 | 0 | 0 | 0.1 | 0.1393313 | 1.88405 | -0.003479832 | 12.71 | 1.281808 | -0.009923171 | 42.7288045 | 42.7288045 | -0.5111555 | 0.1950208 | 0.3375 | 3.6 | 5.32 | 1.884 | 6 | 1 | 5 | 17.912 | 1.128074 | 8.1516 | -0.3048866 | 208.03895 | 921.477619 | 553.8061905 | Mn0.1Mg0.4Ca0.4In0.1 | Mn0.1 Mg0.4 Ca0.4 In0.1 | -0.03551521
6630 | 0 | 0.4 | 0.5 | 0 | 0 | 0 | 0 | 0.1 | 0.1118044 | 2.548282 | -0.01700405 | 8.21 | 1.153481 | -0.007842999 | 47.11166 | 47.11166 | -0.6274284 | 0.1980448 | 0.4245 | 6.3 | 3.68 | 2.783 | 9 | 1 | 8 | 39.0728 | 0.7585245 | 15.07248 | -0.2512812 | 186.89735 | 482.6324286 | 310.0190476 | Ni0.4Mg0.5In0.1 | Ni0.4 Mg0.5 In0.1 | -0.3163835
6631 | 0 | 0 | 0 | 0.3 | 0 | 0.1 | 0.1 | 0.5 | 0.1172925 | 0.2444334 | -0.005020628 | 10.86 | 1.170581 | -0.0097131 | 92.213532 | 92.213532 | -0.706021 | 0.176175 | 0.3124 | 7.7 | 33.72 | 2.696 | 3 | 1 | 2 | 8.1424 | 0.8301273 | 3.09592 | -0.1875453 | 3.31095 | 162.4642857 | 453.5774524 | Ca0.3La0.1Y0.1In0.5 | Ca0.3 La0.1 Y0.1 In0.5 | -0.7892421
6632 | 0 | 0 | 0.1 | 0.3 | 0.4 | 0 | 0 | 0.2 | 0.2002301 | 1.142722 | 0.003774733 | 17.01 | 1.332899 | -0.01064071 | 59.7555 | 59.7555 | -0.2654067 | 0.2576243 | 0.5442 | 6.6 | 11.52 | 2.919 | 7 | 1 | 6 | 37.297 | 0.9727539 | 18.4797 | -0.4273961 | 43.9588975 | 144.5309262 | 116.442 | Mg0.1Ca0.3Fe0.4In0.2 | Mg0.1 Ca0.3 Fe0.4 In0.2 | -0.8400392
6633 | 0 | 0.1 | 0.3 | 0 | 0 | 0.4 | 0 | 0.2 | 0.1157908 | 0.5026792 | -0.001050996 | 10.14 | 1.26041 | -0.01064071 | 91.686628 | 91.686628 | -0.7936379 | 0.1652978 | 0.2787 | 5.4 | 21.44 | 3.189 | 10 | 1 | 9 | 19.4226 | 0.9878505 | 7.56922 | -0.2605675 |  | 267.2366667 | 168.207619 | Ni0.1Mg0.3La0.4In0.2 | Ni0.1 Mg0.3 La0.4 In0.2 | -0.573104
6634 | 0 | 0 | 0.4 | 0.3 | 0 | 0.1 | 0.2 | 0 | 0.09621638 | 5.424926 | 0.003724474 | 9.42 | 1.147772 | -0.01064071 | 53.417117 | 53.417117 | -1.149404 | 0.1215802 | 0.1974 | 2.3 | 2.32 | 2.477 | 2 | 0 | 2 | 15.8024 | 0.4122191 | 3.52432 | -0.07438899 | 3.27159 | 16.36685714 | 12.48624286 | Mg0.4Ca0.3La0.1Y0.2 | Mg0.4 Ca0.3 La0.1 Y0.2 | -1.786035
6635 | 0.1 | 0 | 0 | 0.3 | 0.3 | 0 | 0.3 | 0 | 0.1954664 | 1.161443 | -0.03042456 | 17.37 | 1.326719 | -0.01092322 | 60.9424595 | 60.9424595 | -0.2858947 | 0.2711922 | 0.5373 | 4.6 | 14.76 | 3.439 | 12 | 0 | 12 | 42.0554 | 0.7618151 | 17.09562 | -0.2507509 | 283.02255 | 1014.447619 |  | Mn0.1Ca0.3Fe0.3Y0.3 | Mn0.1 Ca0.3 Fe0.3 Y0.3 | 0.006229627
6636 | 0.2 | 0.4 | 0 | 0.3 | 0 | 0 | 0 | 0.1 | 0.214481 | 2.920821 | 0.006823095 | 16.62 | 1.331009 | -0.01064071 | 57.970169 | 57.970169 | -0.2313092 | 0.2691482 | 0.5955 | 7.3 | 5 | 3.164 | 14 | 1 | 13 | 47.9042 | 0.7069454 | 16.80798 | -0.2681973 | 194.7848675 | 884.8316667 | 946.2911905 | Mn0.2Ni0.4Ca0.3In0.1 | Mn0.2 Ni0.4 Ca0.3 In0.1 | -0.05313934
6637 | 0 | 0 | 0.2 | 0 | 0 | 0.2 | 0.3 | 0.3 | 0.07675066 | 0.4799232 | -0.003228006 | 7.08 | 1.120107 | -0.01135824 | 93.759249 | 93.759249 | -1.928177 | 0.08931286 | 0.1618 | 5.8 | 25.84 | 3.263 | 3 | 1 | 2 | 15.3124 | 0.5622713 | 4.73312 | -0.1470786 | 49.086405 | 185.2496524 | 72.51019048 | Mg0.2La0.2Y0.3In0.3 | Mg0.2 La0.2 Y0.3 In0.3 | -0.7322426
6638 | 0.2 | 0 | 0 | 0.3 | 0 | 0.3 | 0 | 0.2 | 0.1516151 | 1.347733 | -0.007564316 | 14.3 | 1.281343 | -0.01135824 | 87.64625 | 87.64625 | -0.4941128 | 0.2094422 | 0.3934 | 5.5 | 9.12 | 2.981 | 7 | 1 | 6 | 22.73 | 1.196885 | 12.3264 | -0.438753 |  | 490.2433333 | 403.5971429 | Mn0.2Ca0.3La0.3In0.2 | Mn0.2 Ca0.3 La0.3 In0.2 | -0.3095883
6639 | 0.3 | 0.2 | 0.2 | 0 | 0 | 0 | 0.3 | 0 | 0.1462473 | 1.843419 | 0.01131285 | 11.95 | 1.235791 | -0.01135824 | 59.7528485 | 59.7528485 | -0.5310498 | 0.1925466 | 0.4225 | 5.4 | 9.4 | 3.377 | 14 | 0 | 14 | 49.178 | 0.5473605 | 13.9716 | -0.1431655 | 290.19855 | 884.9257143 | 1096.117381 | Mn0.3Ni0.2Mg0.2Y0.3 | Mn0.3 Ni0.2 Mg0.2 Y0.3 | -0.05309318
6640 | 0.1 | 0.1 | 0 | 0 | 0.6 | 0 | 0.2 | 0 | 0.1559211 | 4.175513 | 0.009572816 | 9.02 | 1.250547 | -0.009053114 | 62.6513145 | 62.6513145 | -0.3723815 | 0.1540672 | 0.3251 | 7.1 | 3.84 | 4.178 | 20 | 0 | 20 | 69.229 | 0.3153343 | 9.3887 | -0.0562258 | 220.5582975 | 1019.710952 | 633.3666667 | Mn0.1Ni0.1Fe0.6Y0.2 | Mn0.1 Ni0.1 Fe0.6 Y0.2 | 0.008477084
6641 | 0 | 0 | 0 | 0 | 0.1 | 0.5 | 0 | 0.4 | 0.123861 | 0.2741873 | 0.01202937 | 10.7 | 1.264828 | -0.007842999 | 120.964435 | 120.964435 | -0.5112258 | 0.1515304 | 0.2752 | 7.5 | 27.16 | 3.671 | 8 | 1 | 7 | 17.0982 | 1.293203 | 8.67858 | -0.352118 | 117.1543 | 350.835881 | 213.9876667 | Fe0.1La0.5In0.4 | Fe0.1 La0.5 In0.4 | -0.454896
6642 | 0.1 | 0 | 0 | 0 | 0.3 | 0.2 | 0.4 | 0 | 0.1698779 | 21.99168 | -0.003333194 | 14.03 | 1.270365 | -0.01064071 | 85.5907385 | 85.5907385 | -0.36872 | 0.2096202 | 0.4056 | 4.9 | 0.8 | 4.218 | 13 | 0 | 13 | 45.41 | 0.6336071 | 14.9652 | -0.1750965 | 174.7901 | 813.2604762 | 506.522381 | Mn0.1Fe0.3La0.2Y0.4 | Mn0.1 Fe0.3 La0.2 Y0.4 | -0.08977033
6643 | 0 | 0.2 | 0 | 0.4 | 0.3 | 0 | 0.1 | 0 | 0.2244807 | 1.90978 | -0.01315798 | 18.74 | 1.329773 | -0.01064071 | 53.413965 | 53.413965 | -0.2111605 | 0.3101602 | 0.6317 | 5.5 | 8.44 | 3.345 | 15 | 0 | 15 | 44.9892 | 0.7649463 | 18.09728 | -0.2446115 | 424.593 | 1076.327143 | 349.0309524 | Ni0.2Ca0.4Fe0.3Y0.1 | Ni0.2 Ca0.4 Fe0.3 Y0.1 | 0.03194429
6644 | 0 | 0 | 0.2 | 0.1 | 0 | 0 | 0.1 | 0.6 | 0.08894648 | 0.3410487 | -0.01755732 | 6.22 | 1.174949 | -0.009053114 | 86.650185 | 86.650185 | -1.144302 | 0.1192223 | 0.2065 | 8.7 | 19.48 | 2.435 | 2 | 1 | 1 | 9.0246 | 0.8521962 | 3.73122 | -0.2083453 | 1.609355 | 10.83481905 | 12.83347619 | Mg0.2Ca0.1Y0.1In0.6 | Mg0.2 Ca0.1 Y0.1 In0.6 | -1.965178
6645 | 0 | 0.3 | 0 | 0 | 0.1 | 0.3 | 0 | 0.3 | 0.1661126 | 0.6352198 | -0.004656194 | 13.77 | 1.275122 | -0.01092322 | 99.309561 | 99.309561 | -0.3958633 | 0.2001424 | 0.4572 | 8.6 | 20.4 | 3.857 | 16 | 1 | 15 | 36.2584 | 0.9190711 | 17.36412 | -0.3515203 | 153.407896 | 565.8138095 | 371.0285714 | Ni0.3Fe0.1La0.3In0.3 | Ni0.3 Fe0.1 La0.3 In0.3 | -0.2473265
6646 | 0.1 | 0.3 | 0 | 0.2 | 0 | 0 | 0 | 0.4 | 0.1757754 | 1.041772 | -0.007956777 | 14.14 | 1.330493 | -0.01064071 | 77.0446245 | 77.0446245 | -0.3443929 | 0.2290407 | 0.5055 | 9.3 | 10.88 | 3 | 14 | 1 | 13 | 33.1298 | 1.043035 | 17.24958 | -0.4252358 | 109.3708 | 855.2540476 | 940.9828571 | Mn0.1Ni0.3Ca0.2In0.4 | Mn0.1 Ni0.3 Ca0.2 In0.4 | -0.06790486
6647 | 0 | 0.2 | 0 | 0.7 | 0 | 0 | 0.1 | 0 | 0.1611732 | 2.622353 | -0.02188829 | 13.1 | 1.306554 | -0.006666319 | 48.683865 | 48.683865 | -0.2566258 | 0.3323799 | 0.4565 | 3.7 | 3.32 | 2.613 | 9 | 0 | 9 | 22.7406 | 1.174883 | 11.75282 | -0.3211632 | 416.2201 | 926.7409524 | 872.4095238 | Ni0.2Ca0.7Y0.1 | Ni0.2 Ca0.7 Y0.1 | -0.03304165
6648 | 0 | 0 | 0 | 0.1 | 0.4 | 0.3 | 0.2 | 0 | 0.1897583 | 2.087298 | -0.02430694 | 16.14 | 1.328941 | -0.01064071 | 85.798611 | 85.798611 | -0.2955077 | 0.242575 | 0.4782 | 4.9 | 7.92 | 4.111 | 8 | 0 | 8 | 42.9768 | 0.7418317 | 16.66608 | -0.2609106 | 0.8573 | 10.7581381 | 12.86060476 | Ca0.1Fe0.4La0.3Y0.2 | Ca0.1 Fe0.4 La0.3 Y0.2 | -1.968263
6649 | 0 | 0.6 | 0.1 | 0.2 | 0.1 | 0 | 0 | 0 | 0.2085702 | 5.421967 | -0.007260334 | 13.79 | 1.344489 | -0.009053114 | 51.24664 | 51.24664 | -0.2081103 | 0.2433522 | 0.5196 | 7.4 | 2.56 | 3.611 | 14 | 0 | 14 | 56.3896 | 0.5335567 | 14.29752 | -0.1743836 | 284.676521 | 1115.636667 | 1019.488333 | Ni0.6Mg0.1Ca0.2Fe0.1 | Ni0.6 Mg0.1 Ca0.2 Fe0.1 | 0.04752278
6650 | 0.3 | 0 | 0.2 | 0 | 0 | 0.1 | 0 | 0.4 | 0.1056308 | 2.554593 | -0.01865558 | 8.31 | 1.236749 | -0.01064071 | 81.1601605 | 81.1601605 | -0.9536506 | 0.1100914 | 0.2352 | 8 | 3.88 | 2.633 | 7 | 1 | 6 | 29.4102 | 1.064261 | 15.71978 | -0.399228 |  | 426.1990476 | 383.2538095 | Mn0.3Mg0.2La0.1In0.4 | Mn0.3 Mg0.2 La0.1 In0.4 | -0.3703875
6651 | 0.5 | 0 | 0.1 | 0.3 | 0.1 | 0 | 0 | 0 | 0.2034381 | 0.8098593 | -0.02156588 | 15.96 | 1.335053 | -0.0097131 | 47.5074225 | 47.5074225 | -0.2346893 | 0.2364348 | 0.4722 | 5.1 | 16.4 | 2.591 | 11 | 0 | 11 | 50.3554 | 0.6595166 | 16.74882 | -0.2251579 | 589.8295 | 1839.419048 | 2550.142857 | Mn0.5Mg0.1Ca0.3Fe0.1 | Mn0.5 Mg0.1 Ca0.3 Fe0.1 | 0.2646807
6652 | 0 | 0 | 0.1 | 0 | 0 | 0.1 | 0.8 | 0 | 0.0361199 | 3.986615 | 0.02405339 | 2.43 | 1.097655 | -0.005312911 | 87.445727 | 87.445727 | -4.072298 | 0.02375062 | 0.0252 | 2.9 | 2.2 | 4.094 | 2 | 0 | 2 | 23.867 | 0.1635992 | 1.5709 | -0.01584024 | 31.7364925 | 119.8562262 | 224.5586286 | Mg0.1La0.1Y0.8 | Mg0.1 La0.1 Y0.8 | -0.9213394
6653 | 0.1 | 0 | 0.4 | 0 | 0 | 0.4 | 0 | 0.1 | 0.1061697 | 1.12803 | -0.007530294 | 9.35 | 1.22804 | -0.009923171 | 82.2597925 | 82.2597925 | -0.8803383 | 0.1113897 | 0.1887 | 4 | 9.16 | 2.936 | 7 | 1 | 6 | 20.9328 | 0.9041519 | 6.94328 | -0.2204246 |  | 340.7952381 |  | Mn0.1Mg0.4La0.4In0.1 | Mn0.1 Mg0.4 La0.4 In0.1 | -0.4675065
6654 | 0 | 0 | 0.3 | 0 | 0 | 0.2 | 0 | 0.5 | 0.07515627 | 0.3177033 | -0.005474648 | 5.57 | 1.12191 | -0.008560535 | 92.481594 | 92.481594 | -1.515551 | 0.08214127 | 0.1573 | 7.7 | 19.68 | 2.607 | 2 | 1 | 1 | 10.054 | 0.6348396 | 3.31 | -0.1503655 | 30.667575 | 120.5983571 | 206.1993333 | Mg0.3La0.2In0.5 | Mg0.3 La0.2 In0.5 | -0.9186586
6655 | 0 | 0.5 | 0.1 | 0 | 0.2 | 0.2 | 0 | 0 | 0.1764976 | 1.474035 | 0.007027233 | 11.62 | 1.283658 | -0.01014813 | 70.727294 | 70.727294 | -0.3257679 | 0.188668 | 0.4231 | 7.4 | 10.72 | 4.121 | 15 | 0 | 15 | 58.547 | 0.480743 | 13.5421 | -0.1354558 | 330.4996 | 840.1680952 | 479.5009524 | Ni0.5Mg0.1Fe0.2La0.2 | Ni0.5 Mg0.1 Fe0.2 La0.2 | -0.07563381
6656 | 0 | 0.7 | 0 | 0 | 0 | 0 | 0.2 | 0.1 | 0.1543551 | 0.546169 | -0.003982448 | 9.93 | 1.242794 | -0.006666319 | 70.34835 | 70.34835 | -0.2797978 | 0.177627 | 0.385 | 8.9 | 19.68 | 4.234 | 10 | 1 | 9 | 58.0678 | 0.4573855 | 12.32898 | -0.1405961 | 90.7257 | 460.5285714 | 373.9028571 | Ni0.7Y0.2In0.1 | Ni0.7 Y0.2 In0.1 | -0.3367434
6657 | 0.2 | 0 | 0 | 0 | 0 | 0.3 | 0.4 | 0.1 | 0.1223009 | 1.546459 | -0.004670285 | 10.4 | 1.226899 | -0.01064071 | 99.70339 | 99.70339 | -0.711396 | 0.1466332 | 0.2413 | 4.8 | 9.8 | 3.925 | 8 | 1 | 7 | 30.4698 | 0.7883429 | 11.73518 | -0.2373294 | 114.91675 | 471.1080952 | 547.187619 | Mn0.2La0.3Y0.4In0.1 | Mn0.2 La0.3 Y0.4 In0.1 | -0.3268794
6658 | 0.6 | 0.2 | 0 | 0 | 0.2 | 0 | 0 | 0 | 0.02472952 | 3.075137 | -0.01856128 | 1.6 | 1.033345 | -0.007900549 | 55.870507 | 55.870507 | -12.91891 | 0.06668478 | 0.1584 | 7.8 | 4.16 | 3.496 | 19 | 0 | 19 | 77.226 | 0.02876238 | 1.0352 | -0.0004333131 | 547.206 | 1729.690476 | 2904.442857 | Mn0.6Ni0.2Fe0.2 | Mn0.6 Ni0.2 Fe0.2 | 0.2379684
6659 | 0 | 0 | 0 | 0.1 | 0 | 0 | 0.8 | 0.1 | 0.05757096 | 0.9007503 | 0.01879109 | 4.14 | 1.168967 | -0.005312911 | 86.61428 | 86.61428 | -1.602971 | 0.09423862 | 0.1215 | 3.9 | 9.4 | 3.932 | 2 | 1 | 1 | 21.7486 | 0.3744312 | 3.27742 | -0.09871688 | 61.7163 | 239.8087381 | 265.6515381 | Ca0.1Y0.8In0.1 | Ca0.1 Y0.8 In0.1 | -0.620135
6660 | 0.5 | 0 | 0.3 | 0.1 | 0 | 0 | 0.1 | 0 | 0.1517728 | 1.499658 | -0.007089317 | 12.02 | 1.296789 | -0.0097131 | 47.6589075 | 47.6589075 | -0.4216675 | 0.1727743 | 0.3485 | 4.6 | 8.6 | 2.534 | 6 | 0 | 6 | 46.7838 | 0.6417177 | 15.60578 | -0.2186726 | 337.568 | 1259.190476 | 2334.295238 | Mn0.5Mg0.3Ca0.1Y0.1 | Mn0.5 Mg0.3 Ca0.1 Y0.1 | 0.1000914
6661 | 0.2 | 0.1 | 0 | 0 | 0 | 0 | 0 | 0.7 | 0.07837769 | 3.239102 | -0.002749985 | 5.37 | 1.130459 | -0.006666319 | 97.229549 | 97.229549 | -1.085179 | 0.1001469 | 0.183 | 11.5 | 1.6 | 2.792 | 14 | 1 | 13 | 25.4186 | 1.303577 | 15.21282 | -0.4086222 | 167.4689453 | 735.6164286 | 487.4164286 | Mn0.2Ni0.1In0.7 | Mn0.2 Ni0.1 In0.7 | -0.1333486
6662 | 0 | 0.3 | 0 | 0 | 0.7 | 0 | 0 | 0 | 0.003657283 | 5.399472 | 0.02398099 | 0.21 | 1.004824 | -0.005078726 | 56.69952 | 56.69952 | -379.6974 | 0.02469159 | 0.0567 | 8.6 | 1.68 | 4.328 | 14 | 0 | 14 | 79.579 | 0.03725765 | 1.3587 | -0.0006937887 | 627.5836025 | 1292.471429 | 1291.947857 | Ni0.3Fe0.7 | Ni0.3 Fe0.7 | 0.111421
6663 | 0 | 0.1 | 0 | 0 | 0.2 | 0 | 0.5 | 0.2 | 0.1473208 | 0.8591159 | 0.005570091 | 12.25 | 1.236682 | -0.01014813 | 84.454865 | 84.454865 | -0.4675822 | 0.2036005 | 0.4156 | 6.7 | 17.96 | 3.989 | 16 | 1 | 15 | 37.4546 | 0.7669188 | 14.90922 | -0.2475791 | 145.7508 | 609.5119048 | 606.7942857 | Ni0.1Fe0.2Y0.5In0.2 | Ni0.1 Fe0.2 Y0.5 In0.2 | -0.2150178
6664 | 0 | 0.3 | 0 | 0.1 | 0 | 0.4 | 0.2 | 0 | 0.1685345 | 0.8180741 | 0.01647063 | 14.39 | 1.317968 | -0.01064071 | 94.959178 | 94.959178 | -0.3746217 | 0.2644156 | 0.4833 | 5 | 19.08 | 4.178 | 10 | 0 | 10 | 34.3748 | 0.7890009 | 13.74468 | -0.2492195 | 131.14185 | 469.2557143 | 566.3685714 | Ni0.3Ca0.1La0.4Y0.2 | Ni0.3 Ca0.1 La0.4 Y0.2 | -0.3285904
6665 | 0 | 0.5 | 0 | 0 | 0.1 | 0.3 | 0 | 0.1 | 0.186829 | 0.7195133 | -0.01398193 | 13.77 | 1.279347 | -0.0097131 | 88.084641 | 88.084641 | -0.278272 | 0.2049476 | 0.468 | 8 | 19.52 | 4.241 | 16 | 1 | 15 | 50.5228 | 0.6247618 | 16.02228 | -0.2157193 | 154.68865 | 637.8180952 | 378.73 | Ni0.5Fe0.1La0.3In0.1 | Ni0.5 Fe0.1 La0.3 In0.1 | -0.1953032
6666 | 0 | 0.2 | 0 | 0 | 0.1 | 0 | 0.5 | 0.2 | 0.1463389 | 0.6060621 | 0.005743561 | 12.18 | 1.236622 | -0.01014813 | 84.739705 | 84.739705 | -0.473878 | 0.2121167 | 0.4345 | 6.9 | 25.32 | 4.005 | 16 | 1 | 15 | 36.8076 | 0.7547957 | 14.45632 | -0.2414118 | 124.369 | 592.6433333 | 326.1861905 | Ni0.2Fe0.1Y0.5In0.2 | Ni0.2 Fe0.1 Y0.5 In0.2 | -0.2272066
6667 | 0 | 0 | 0.5 | 0 | 0.2 | 0 | 0.2 | 0.1 | 0.1119203 | 5.01872 | -0.004715728 | 8.89 | 1.23777 | -0.01014813 | 52.58447 | 52.58447 | -0.8101554 | 0.1661077 | 0.2993 | 4.5 | 2.48 | 2.737 | 8 | 1 | 7 | 30.5168 | 0.8564081 | 12.16768 | -0.2527626 | 3.3408 | 18.08409524 | 12.34391905 | Mg0.5Fe0.2Y0.2In0.1 | Mg0.5 Fe0.2 Y0.2 In0.1 | -1.742703
6668 | 0.6 | 0 | 0 | 0.1 | 0.1 | 0 | 0 | 0.2 | 0.1518429 | 2.04162 | 0.005983468 | 9.6 | 1.345891 | -0.009053114 | 65.518727 | 65.518727 | -0.3926528 | 0.1470417 | 0.2802 | 7.8 | 5.72 | 2.868 | 12 | 1 | 11 | 55.5454 | 0.5972751 | 15.55482 | -0.2287537 | 282.618 | 1276.347619 |  | Mn0.6Ca0.1Fe0.1In0.2 | Mn0.6 Ca0.1 Fe0.1 In0.2 | 0.105969
6669 | 0 | 0.1 | 0.1 | 0 | 0 | 0.6 | 0.2 | 0 | 0.1058814 | 1.07602 | 0.0008214535 | 8.02 | 1.25407 | -0.009053114 | 109.424292 | 109.424292 | -0.8075293 | 0.1770693 | 0.2047 | 3.6 | 11.28 | 4.151 | 10 | 0 | 10 | 23.347 | 0.7599735 | 6.7929 | -0.1430934 |  | 379.1509524 | 316.3971429 | Ni0.1Mg0.1La0.6Y0.2 | Ni0.1 Mg0.1 La0.6 Y0.2 | -0.4211878
6670 | 0.1 | 0.2 | 0 | 0 | 0.4 | 0 | 0.3 | 0 | 0.1705714 | 2.011231 | 0.004277503 | 11.55 | 1.246811 | -0.01064071 | 66.2422395 | 66.2422395 | -0.365728 | 0.1856355 | 0.4209 | 6.8 | 9.32 | 4.203 | 20 | 0 | 20 | 63.01 | 0.3886385 | 11.91 | -0.07239223 | 238.30915 | 998.7828571 | 803.6271429 | Mn0.1Ni0.2Fe0.4Y0.3 | Mn0.1 Ni0.2 Fe0.4 Y0.3 | -0.0005289204
6671 | 0.4 | 0 | 0.4 | 0 | 0 | 0 | 0 | 0.2 | 0.08815425 | 1.533053 | -0.01625348 | 6.72 | 1.122331 | -0.008770606 | 54.660818 | 54.660818 | -1.128608 | 0.1136194 | 0.24 | 6.2 | 6.08 | 2.276 | 6 | 1 | 5 | 38.2976 | 0.8251936 | 16.37952 | -0.309114 | 115.26776 | 577.2302381 | 701.7961905 | Mn0.4Mg0.4In0.2 | Mn0.4 Mg0.4 In0.2 | -0.2386509
6672 | 0.1 | 0 | 0.1 | 0 | 0 | 0 | 0.2 | 0.6 | 0.08045695 | 0.4413137 | 0.006940536 | 6.16 | 1.199638 | -0.009053114 | 94.5962745 | 94.5962745 | -1.398527 | 0.09622471 | 0.184 | 9.3 | 17.68 | 2.829 | 7 | 1 | 6 | 16.7848 | 1.29902 | 9.60888 | -0.347787 | 103.4636 | 514.237619 | 382.8371429 | Mn0.1Mg0.1Y0.2In0.6 | Mn0.1 Mg0.1 Y0.2 In0.6 | -0.2888362
6673 | 0 | 0.3 | 0 | 0 | 0 | 0.6 | 0 | 0.1 | 0.1661851 | 0.3338507 | -0.003913618 | 13.77 | 1.260988 | -0.007465521 | 112.433102 | 112.433102 | -0.2703186 | 0.2357177 | 0.4482 | 6.1 | 28.56 | 4.266 | 10 | 1 | 9 | 31.8338 | 0.8946599 | 13.63578 | -0.2870646 | 153.291525 | 438.207619 | 564.2790476 | Ni0.3La0.6In0.1 | Ni0.3 La0.6 In0.1 | -0.3583201
6674 | 0.1 | 0 | 0.1 | 0 | 0 | 0.6 | 0 | 0.2 | 0.111127 | 0.4891067 | -0.01971934 | 9.6 | 1.225399 | -0.009053114 | 114.2311865 | 114.2311865 | -0.7330931 | 0.1245679 | 0.2112 | 5.3 | 19.36 | 3.629 | 7 | 1 | 6 | 19.0796 | 1.032132 | 7.50552 | -0.2704439 |  | 611.5757143 | 517.7580952 | Mn0.1Mg0.1La0.6In0.2 | Mn0.1 Mg0.1 La0.6 In0.2 | -0.2135498
6675 | 0.3 | 0 | 0.3 | 0 | 0 | 0.3 | 0.1 | 0 | 0.1366216 | 10.51277 | 0.003331811 | 12.12 | 1.231325 | -0.01092322 | 74.3351395 | 74.3351395 | -0.5852105 | 0.1487398 | 0.2763 | 3.9 | 1.32 | 3.107 | 7 | 0 | 7 | 35.217 | 0.77245 | 13.1913 | -0.2324151 | 149.2353665 | 591.0866667 | 633.1652381 | Mn0.3Mg0.3La0.3Y0.1 | Mn0.3 Mg0.3 La0.3 Y0.1 | -0.2283488
6676 | 0.6 | 0 | 0 | 0 | 0 | 0.2 | 0.2 | 0 | 0.1647805 | 12.42526 | -0.01727771 | 12.56 | 1.236689 | -0.007900549 | 78.525091 | 78.525091 | -0.2909683 | 0.1571485 | 0.3048 | 5.4 | 0.96 | 3.52 | 7 | 0 | 7 | 54.054 | 0.5130015 | 13.9152 | -0.1489221 | 205.8235915 | 1023.832381 | 995.8638095 | Mn0.6La0.2Y0.2 | Mn0.6 La0.2 Y0.2 | 0.01022886
6677 | 0 | 0 | 0 | 0 | 0.4 | 0.6 | 0 | 0 | 0.1872606 | 1.678859 | -0.03042446 | 14.88 | 1.268667 | -0.005595419 | 105.681282 | 105.681282 | -0.1595658 | 0.2225659 | 0.4224 | 5 | 4.8 | 4.394 | 7 | 0 | 7 | 41.554 | 0.7852939 | 15.9864 | -0.2113858 | 170.81385 | 584.0447619 | 429.1452381 | Fe0.4La0.6 | Fe0.4 La0.6 | -0.2335539
6678 | 0.2 | 0 | 0 | 0.4 | 0 | 0.2 | 0 | 0.2 | 0.1562051 | 1.517757 | 0.02624757 | 14.72 | 1.280418 | -0.01107574 | 77.763503 | 77.763503 | -0.453923 | 0.2259933 | 0.412 | 5.4 | 7.84 | 2.718 | 7 | 1 | 6 | 21.9748 | 1.25211 | 12.25088 | -0.4554149 |  | 544.4814286 | 488.572381 | Mn0.2Ca0.4La0.2In0.2 | Mn0.2 Ca0.4 La0.2 In0.2 | -0.2640169
6679 | 0.8 | 0 | 0 | 0.1 | 0 | 0 | 0 | 0.1 | 0.1492907 | 1.290241 | 0.02567353 | 7.82 | 1.305252 | -0.005312911 | 59.440036 | 59.440036 | -0.2383784 | 0.136866 | 0.2095 | 7.1 | 5.64 | 2.772 | 6 | 1 | 5 | 62.3246 | 0.4557173 | 11.39262 | -0.15798 |  | 707.6561905 | 1424.614286 | Mn0.8Ca0.1In0.1 | Mn0.8 Ca0.1 In0.1 | -0.1501777
6680 | 0 | 0.1 | 0 | 0.6 | 0 | 0.2 | 0 | 0.1 | 0.1306634 | 0.8889897 | 0.02314945 | 11.09 | 1.304925 | -0.009053114 | 69.179034 | 69.179034 | -0.5302617 | 0.2695954 | 0.3826 | 4.1 | 11.44 | 2.694 | 10 | 1 | 9 | 15.2746 | 1.322833 | 7.32522 | -0.342177 | 130.7869 | 433.9038095 | 736.2357143 | Ni0.1Ca0.6La0.2In0.1 | Ni0.1 Ca0.6 La0.2 In0.1 | -0.3626065
6681 | 0 | 0.6 | 0 | 0 | 0 | 0.2 | 0 | 0.2 | 0.1684511 | 0.5896608 | -0.002717601 | 12.08 | 1.275822 | -0.007900549 | 85.960734 | 85.960734 | -0.2784259 | 0.1869689 | 0.4288 | 9.2 | 18.24 | 4.062 | 10 | 1 | 9 | 48.7576 | 0.6644102 | 16.22272 | -0.2590938 | 132.9756 | 461.3295238 | 848.2259524 | Ni0.6La0.2In0.2 | Ni0.6 La0.2 In0.2 | -0.3359888
6682 | 0.5 | 0.1 | 0.3 | 0.1 | 0 | 0 | 0 | 0 | 0.152243 | 1.908942 | -0.01145611 | 10.95 | 1.336192 | -0.0097131 | 44.6376625 | 44.6376625 | -0.4190665 | 0.1829636 | 0.3885 | 5.3 | 6.72 | 2.541 | 13 | 0 | 13 | 51.7088 | 0.5843249 | 15.11328 | -0.1867477 |  | 2257.852381 | 2992.947619 | Mn0.5Ni0.1Mg0.3Ca0.1 | Mn0.5 Ni0.1 Mg0.3 Ca0.1 | 0.3536955
6683 | 0.1 | 0 | 0.4 | 0 | 0 | 0.2 | 0.3 | 0 | 0.09647101 | 4.066628 | -0.008870039 | 8.55 | 1.227604 | -0.01064071 | 69.6686535 | 69.6686535 | -1.143344 | 0.1068541 | 0.1573 | 3 | 3.4 | 3.101 | 7 | 0 | 7 | 25.318 | 0.6945642 | 6.9824 | -0.1358337 |  | 247.2071429 | 230.7419048 | Mn0.1Mg0.4La0.2Y0.3 | Mn0.1 Mg0.4 La0.2 Y0.3 | -0.606939
6684 | 0 | 0.1 | 0 | 0.3 | 0.3 | 0 | 0 | 0.3 | 0.2000595 | 5.368419 | -0.003773014 | 16.83 | 1.333242 | -0.01092322 | 69.09164 | 69.09164 | -0.2729181 | 0.2583374 | 0.555 | 7.9 | 2.4 | 3.036 | 15 | 1 | 14 | 35.2868 | 1.034345 | 18.36708 | -0.4371349 | 175.1165 | 817.7014286 | 692.437619 | Ni0.1Ca0.3Fe0.3In0.3 | Ni0.1 Ca0.3 Fe0.3 In0.3 | -0.08740524
6685 | 0.1 | 0 | 0 | 0 | 0 | 0.2 | 0.3 | 0.4 | 0.1046388 | 0.4021648 | 0.02174143 | 9.35 | 1.228699 | -0.01064071 | 105.8738535 | 105.8738535 | -0.9718177 | 0.122139 | 0.2293 | 7.4 | 29.16 | 3.505 | 8 | 1 | 7 | 19.8652 | 1.056667 | 9.86208 | -0.2989699 | 131.9079 | 384.3257143 | 685.7602381 | Mn0.1La0.2Y0.3In0.4 | Mn0.1 La0.2 Y0.3 In0.4 | -0.4153006
6686 | 0 | 0.1 | 0.7 | 0.2 | 0 | 0 | 0 | 0 | 0.1256464 | 1.378103 | -0.01285585 | 9.62 | 1.320889 | -0.006666319 | 30.89844 | 30.89844 | -0.4222662 | 0.1986269 | 0.3015 | 2.8 | 5.04 | 1.869 | 8 | 0 | 8 | 21.1286 | 0.8709337 | 6.79242 | -0.1984287 | 226.41955 | 1040.578571 | 2643.466667 | Ni0.1Mg0.7Ca0.2 | Ni0.1 Mg0.7 Ca0.2 | 0.01727488
6687 | 0.4 | 0 | 0.1 | 0 | 0 | 0.3 | 0.2 | 0 | 0.1529348 | 10.77448 | 0.00745755 | 13.15 | 1.231836 | -0.01064071 | 83.858529 | 83.858529 | -0.4549442 | 0.1626401 | 0.3088 | 4.5 | 1.4 | 3.534 | 7 | 0 | 7 | 41.977 | 0.6780077 | 14.7129 | -0.211758 | 165.34625 | 564.8766667 | 355.4938095 | Mn0.4Mg0.1La0.3Y0.2 | Mn0.4 Mg0.1 La0.3 Y0.2 | -0.2480464
6688 | 0.5 | 0.2 | 0.2 | 0 | 0 | 0 | 0 | 0.1 | 0.09455846 | 22.54026 | -0.01640737 | 6.59 | 1.156459 | -0.01014813 | 55.5505025 | 55.5505025 | -1.134972 | 0.132556 | 0.3075 | 7.2 | 0.6 | 2.902 | 14 | 1 | 13 | 57.1148 | 0.5115744 | 13.70928 | -0.1660304 | 195.058725 | 998.6852381 | 1455.869048 | Mn0.5Ni0.2Mg0.2In0.1 | Mn0.5 Ni0.2 Mg0.2 In0.1 | -0.0005713695
6689 | 0.2 | 0 | 0 | 0 | 0 | 0.2 | 0.3 | 0.3 | 0.1223165 | 0.6439662 | -0.01095529 | 10.96 | 1.229975 | -0.01135824 | 99.885858 | 99.885858 | -0.7591733 | 0.1378083 | 0.2678 | 6.8 | 21.36 | 3.545 | 8 | 1 | 7 | 27.1444 | 0.9624813 | 13.18592 | -0.3218734 | 169.1805 | 415.8838095 | 479.4957143 | Mn0.2La0.2Y0.3In0.3 | Mn0.2 La0.2 Y0.3 In0.3 | -0.381028
6690 | 0.1 | 0 | 0 | 0.4 | 0.4 | 0.1 | 0 | 0 | 0.2228709 | 0.6735049 | -0.01895716 | 18.79 | 1.328692 | -0.009923171 | 57.7535515 | 57.7535515 | -0.1997762 | 0.2936961 | 0.584 | 5 | 21.24 | 3.187 | 12 | 0 | 12 | 44.6942 | 0.8036227 | 18.41498 | -0.2808865 | 219.7545 | 1054.178095 | 689.7952381 | Mn0.1Ca0.4Fe0.4La0.1 | Mn0.1 Ca0.4 Fe0.4 La0.1 | 0.02291399
6691 | 0 | 0.4 | 0 | 0.4 | 0.1 | 0.1 | 0 | 0 | 0.2247965 | 3.919107 | -0.01927743 | 18.7 | 1.328941 | -0.009923171 | 58.983607 | 58.983607 | -0.1963684 | 0.3198751 | 0.6536 | 5.9 | 3.64 | 3.387 | 15 | 0 | 15 | 42.6062 | 0.7945991 | 17.42978 | -0.2725688 | 433.5573 | 1093.141429 | 1085.604762 | Ni0.4Ca0.4Fe0.1La0.1 | Ni0.4 Ca0.4 Fe0.1 La0.1 | 0.03867635
6692 | 0 | 0.3 | 0.2 | 0 | 0.2 | 0 | 0.3 | 0 | 0.1604687 | 1.599022 | -0.01148096 | 12.65 | 1.242632 | -0.01135824 | 60.309775 | 60.309775 | -0.4410933 | 0.2156867 | 0.4792 | 5.9 | 11.4 | 3.801 | 15 | 0 | 15 | 50.031 | 0.5566891 | 14.6981 | -0.147139 | 289.8879 | 939.677619 | 1670.371429 | Ni0.3Mg0.2Fe0.2Y0.3 | Ni0.3 Mg0.2 Fe0.2 Y0.3 | -0.02702112
6693 | 0 | 0.1 | 0 | 0 | 0.6 | 0 | 0.2 | 0.1 | 0.1577463 | 8.95706 | -0.00443771 | 10.17 | 1.248968 | -0.009053114 | 68.63931 | 68.63931 | -0.3638144 | 0.1620826 | 0.3526 | 7.7 | 1.68 | 4.138 | 16 | 1 | 15 | 61.9498 | 0.4698701 | 13.88178 | -0.1448527 | 131.8373 | 667.9438095 | 639.2314286 | Ni0.1Fe0.6Y0.2In0.1 | Ni0.1 Fe0.6 Y0.2 In0.1 | -0.1752601
6694 | 0 | 0.3 | 0 | 0.5 | 0 | 0 | 0 | 0.2 | 0.1964189 | 0.5612899 | 0.01847952 | 17.59 | 1.317346 | -0.008560535 | 60.61062 | 60.61062 | -0.2218883 | 0.3198611 | 0.6105 | 6.6 | 17.72 | 2.756 | 9 | 1 | 8 | 26.9396 | 1.17023 | 14.79612 | -0.4591478 | 169.7612 | 760.3154762 | 716.112619 | Ni0.3Ca0.5In0.2 | Ni0.3 Ca0.5 In0.2 | -0.1190062
6695 | 0.6 | 0 | 0 | 0.1 | 0 | 0 | 0 | 0.3 | 0.1445806 | 3.412291 | 0.007022647 | 9.66 | 1.301576 | -0.007465521 | 71.416027 | 71.416027 | -0.3571414 | 0.1393708 | 0.2535 | 8.3 | 2.52 | 2.692 | 6 | 1 | 5 | 47.7662 | 0.7375529 | 17.36118 | -0.3011683 |  | 1131.144762 | 684.747381 | Mn0.6Ca0.1In0.3 | Mn0.6 Ca0.1 In0.3 | 0.05351819
6696 | 0.1 | 0.7 | 0 | 0 | 0.1 | 0 | 0 | 0.1 | 0.06747722 | 9.115756 | -0.004122534 | 3.12 | 1.142427 | -0.007818885 | 63.6454845 | 63.6454845 | -1.717238 | 0.08509423 | 0.183 | 9.8 | 1.36 | 4.08 | 20 | 1 | 19 | 68.7118 | 0.3164892 | 7.10418 | -0.07716682 | 219.609475 | 997.4328571 | 1048.741905 | Mn0.1Ni0.7Fe0.1In0.1 | Mn0.1 Ni0.7 Fe0.1 In0.1 | -0.001116329
6697 | 0.2 | 0.1 | 0.1 | 0 | 0 | 0.6 | 0 | 0 | 0.1534135 | 1.730735 | 0.002540292 | 12.9 | 1.259898 | -0.009053114 | 102.630731 | 102.630731 | -0.3846547 | 0.1953655 | 0.3447 | 4.4 | 6.72 | 3.861 | 14 | 0 | 14 | 33.491 | 0.8318693 | 12.9381 | -0.2170681 | 245.9652 | 857.947381 | 449.932619 | Mn0.2Ni0.1Mg0.1La0.6 | Mn0.2 Ni0.1 Mg0.1 La0.6 | -0.06653935
6698 | 0 | 0 | 0.5 | 0.2 | 0.1 | 0 | 0 | 0.2 | 0.1295873 | 3.893731 | -0.01336807 | 10.31 | 1.327537 | -0.01014813 | 48.7162 | 48.7162 | -0.6043119 | 0.1843402 | 0.3312 | 4.8 | 2.48 | 2.055 | 7 | 1 | 6 | 19.0492 | 1.13319 | 8.75568 | -0.3282174 | 67.6341 | 245.5046429 | 141.1699048 | Mg0.5Ca0.2Fe0.1In0.2 | Mg0.5 Ca0.2 Fe0.1 In0.2 | -0.6099403
6699 | 0 | 0.2 | 0 | 0.4 | 0 | 0 | 0.4 | 0 | 0.1547716 | 2.588699 | 0.02019051 | 13.76 | 1.311352 | -0.008770606 | 63.33222 | 63.33222 | -0.3661397 | 0.291728 | 0.476 | 4 | 5.12 | 3.372 | 9 | 0 | 9 | 28.2732 | 0.8771548 | 12.30608 | -0.2501789 | 330.363775 | 1015.708333 | 425.707619 | Ni0.2Ca0.4Y0.4 | Ni0.2 Ca0.4 Y0.4 | 0.006769015
6700 | 0 | 0 | 0 | 0.1 | 0.2 | 0.2 | 0.5 | 0 | 0.1418652 | 3.121518 | -0.00515718 | 11.58 | 1.320891 | -0.01014813 | 87.410819 | 87.410819 | -0.5042362 | 0.2163801 | 0.3389 | 3.9 | 5.24 | 4.119 | 8 | 0 | 8 | 32.9218 | 0.761167 | 11.88178 | -0.2172145 | 1.52415 | 15.20591429 | 16.809 | Ca0.1Fe0.2La0.2Y0.5 | Ca0.1 Fe0.2 La0.2 Y0.5 | -1.817987
6701 | 0.2 | 0.3 | 0.2 | 0 | 0 | 0.3 | 0 | 0 | 0.1690675 | 1.296036 | 0.001975058 | 13.93 | 1.269853 | -0.01135824 | 75.12827 | 75.12827 | -0.3973662 | 0.2090474 | 0.4663 | 5.7 | 11.96 | 3.559 | 14 | 0 | 14 | 45.764 | 0.653142 | 15.1722 | -0.1984845 | 303.3659 | 957.1359524 | 456.9357143 | Mn0.2Ni0.3Mg0.2La0.3 | Mn0.2 Ni0.3 Mg0.2 La0.3 | -0.01902637
6702 | 0.2 | 0.5 | 0.3 | 0 | 0 | 0 | 0 | 0 | 0.1089372 | 3.864814 | 0.0001301751 | 7.38 | 1.157012 | -0.008560535 | 47.625809 | 47.625809 | -0.7213546 | 0.1676684 | 0.3975 | 7 | 3.2 | 3.257 | 13 | 0 | 13 | 58.037 | 0.4589338 | 12.3501 | -0.1049798 | 395.726442 | 1121.315 | 753.6533333 | Mn0.2Ni0.5Mg0.3 | Mn0.2 Ni0.5 Mg0.3 | 0.04972763
6703 | 0.2 | 0 | 0.2 | 0 | 0 | 0 | 0.5 | 0.1 | 0.1108776 | 1.712347 | -0.009545042 | 9.48 | 1.197014 | -0.01014813 | 71.783334 | 71.783334 | -0.8254648 | 0.1363947 | 0.245 | 4.6 | 8.48 | 3.323 | 7 | 1 | 6 | 32.0488 | 0.7240172 | 11.11448 | -0.2099943 |  | 520.247619 | 681.7119048 | Mn0.2Mg0.2Y0.5In0.1 | Mn0.2 Mg0.2 Y0.5 In0.1 | -0.2837899
6704 | 0 | 0.3 | 0 | 0.6 | 0 | 0 | 0.1 | 0 | 0.1903182 | 1.66791 | 0.01136769 | 16.41 | 1.312021 | -0.007465521 | 50.545405 | 50.545405 | -0.2061103 | 0.3481471 | 0.576 | 4.5 | 6.12 | 2.873 | 9 | 0 | 9 | 29.5098 | 1.026711 | 14.76858 | -0.3121587 | 236.4715215 | 923.4645238 | 1337.696905 | Ni0.3Ca0.6Y0.1 | Ni0.3 Ca0.6 Y0.1 | -0.03457978
6705 | 0.5 | 0 | 0 | 0.2 | 0.3 | 0 | 0 | 0 | 0.2004864 | 0.9604165 | 0.007811496 | 12.51 | 1.345048 | -0.008560535 | 52.2381225 | 52.2381225 | -0.2129762 | 0.2035047 | 0.4048 | 6.3 | 13.6 | 3.112 | 11 | 0 | 11 | 64.1876 | 0.4439668 | 12.11592 | -0.1212911 | 1006.038 | 2885.352381 | 3958.009524 | Mn0.5Ca0.2Fe0.3 | Mn0.5 Ca0.2 Fe0.3 | 0.4601989
6706 | 0.3 | 0 | 0 | 0 | 0 | 0.1 | 0.2 | 0.4 | 0.1240694 | 0.726918 | -0.0002613861 | 10.59 | 1.234495 | -0.01064071 | 94.0803305 | 94.0803305 | -0.6912591 | 0.1271102 | 0.2652 | 8.2 | 16.2 | 3.205 | 8 | 1 | 7 | 31.0982 | 0.9913362 | 16.05738 | -0.3581183 | 88.57995 | 343.2904762 | 348.3895238 | Mn0.3La0.1Y0.2In0.4 | Mn0.3 La0.1 Y0.2 In0.4 | -0.4643382
6707 | 0.2 | 0.1 | 0 | 0.3 | 0 | 0 | 0 | 0.4 | 0.1737014 | 0.8408212 | -0.004266592 | 15.03 | 1.323714 | -0.01064071 | 74.807549 | 74.807549 | -0.3526664 | 0.2317168 | 0.4665 | 8.2 | 12.44 | 2.588 | 14 | 1 | 13 | 26.5076 | 1.224444 | 15.32172 | -0.4849936 | 182.4453125 | 796.6138095 | 697.24 | Mn0.2Ni0.1Ca0.3In0.4 | Mn0.2 Ni0.1 Ca0.3 In0.4 | -0.09875217
6708 | 0.2 | 0 | 0.2 | 0.2 | 0 | 0 | 0.4 | 0 | 0.1356909 | 3.195439 | -0.01237826 | 12.56 | 1.283756 | -0.01107574 | 59.426549 | 59.426549 | -0.6015494 | 0.1830647 | 0.324 | 3.4 | 4.96 | 3.002 | 6 | 0 | 6 | 30.5676 | 0.7838094 | 11.74112 | -0.2299409 | 165.99295 | 628.7447619 | 1549.952381 | Mn0.2Mg0.2Ca0.2Y0.4 | Mn0.2 Mg0.2 Ca0.2 Y0.4 | -0.2015256
6709 | 0.1 | 0.1 | 0 | 0 | 0 | 0.2 | 0.6 | 0 | 0.1235185 | 1.499148 | -0.001965339 | 9.34 | 1.257752 | -0.009053114 | 92.4877485 | 92.4877485 | -0.5933815 | 0.1916145 | 0.2723 | 4.1 | 9.92 | 4.252 | 15 | 0 | 15 | 33.619 | 0.639616 | 9.7547 | -0.1410896 | 330.2775 | 765.5 | 413.2307143 | Mn0.1Ni0.1La0.2Y0.6 | Mn0.1 Ni0.1 La0.2 Y0.6 | -0.1160548
6710 | 0 | 0 | 0 | 0.2 | 0.1 | 0.1 | 0.6 | 0 | 0.1111217 | 1.841413 | 0.01475919 | 8.78 | 1.315688 | -0.009053114 | 80.834157 | 80.834157 | -0.7331619 | 0.1908296 | 0.2612 | 3.3 | 7.88 | 3.865 | 8 | 0 | 8 | 26.5946 | 0.7423069 | 8.51002 | -0.1796668 | 2.09895 | 15.09828571 | 21.25138095 | Ca0.2Fe0.1La0.1Y0.6 | Ca0.2 Fe0.1 La0.1 Y0.6 | -1.821072
6711 | 0 | 0.6 | 0 | 0.3 | 0 | 0.1 | 0 | 0 | 0.2279231 | 1.053798 | 0.01147286 | 17.58 | 1.329296 | -0.007465521 | 61.129987 | 61.129987 | -0.1437088 | 0.2936774 | 0.6174 | 6.9 | 10.56 | 3.663 | 9 | 0 | 9 | 48.7284 | 0.66293 | 16.01952 | -0.2369949 | 224.467475 | 947.7238095 | 1267.002381 | Ni0.6Ca0.3La0.1 | Ni0.6 Ca0.3 La0.1 | -0.02331821
6712 | 0.1 | 0.3 | 0 | 0 | 0.1 | 0 | 0 | 0.5 | 0.100098 | 2.353826 | -0.006675379 | 7.28 | 1.137952 | -0.0097131 | 86.0953245 | 86.0953245 | -0.9694084 | 0.1316755 | 0.3094 | 11 | 4.4 | 3.312 | 20 | 1 | 19 | 40.183 | 0.908296 | 18.5157 | -0.2941429 | 243.36365 | 589.9985714 | 486.2271429 | Mn0.1Ni0.3Fe0.1In0.5 | Mn0.1 Ni0.3 Fe0.1 In0.5 | -0.229149
6713 | 0.1 | 0 | 0.5 | 0 | 0.1 | 0.3 | 0 | 0 | 0.1261119 | 4.742956 | -0.001950813 | 10.78 | 1.268937 | -0.0097131 | 64.9024455 | 64.9024455 | -0.6107253 | 0.155462 | 0.262 | 3.4 | 2.36 | 2.816 | 12 | 0 | 12 | 28.957 | 0.866074 | 10.4301 | -0.2206864 | 237.74206 | 1073.177619 | 553.1842857 | Mn0.1Mg0.5Fe0.1La0.3 | Mn0.1 Mg0.5 Fe0.1 La0.3 | 0.03067161
6714 | 0 | 0.3 | 0 | 0 | 0.5 | 0.2 | 0 | 0 | 0.17904 | 2.505614 | 0.005189223 | 10.01 | 1.286546 | -0.008560535 | 73.311614 | 73.311614 | -0.2670551 | 0.1617566 | 0.3383 | 7.6 | 5.68 | 4.366 | 15 | 0 | 15 | 66.257 | 0.3897838 | 11.2399 | -0.08976024 | 207.88045 | 1000.604286 | 484.2428571 | Ni0.3Fe0.5La0.2 | Ni0.3 Fe0.5 La0.2 | 0.0002623588
6715 | 0.2 | 0.1 | 0.3 | 0 | 0.4 | 0 | 0 | 0 | 0.1115141 | 1.638115 | -9.777623e-05 | 7.62 | 1.162587 | -0.01064071 | 46.486449 | 46.486449 | -0.8556789 | 0.1514197 | 0.3543 | 6.2 | 9.6 | 3.193 | 19 | 0 | 19 | 60.625 | 0.4687372 | 13.6677 | -0.1079577 | 403.01 | 1353.32381 | 1208.119048 | Mn0.2Ni0.1Mg0.3Fe0.4 | Mn0.2 Ni0.1 Mg0.3 Fe0.4 | 0.1314017
6716 | 0 | 0 | 0.1 | 0 | 0.2 | 0 | 0.2 | 0.5 | 0.111729 | 1.535912 | 0.01198196 | 8.89 | 1.238993 | -0.01014813 | 88.78967 | 88.78967 | -0.8129323 | 0.1465051 | 0.2993 | 8.9 | 6.8 | 3.141 | 8 | 1 | 7 | 25.064 | 1.17757 | 14.3488 | -0.3790206 | 0.90835 | 14.60802381 | 12.48298095 | Mg0.1Fe0.2Y0.2In0.5 | Mg0.1 Fe0.2 Y0.2 In0.5 | -1.835409
6717 | 0.3 | 0.3 | 0 | 0.3 | 0 | 0 | 0.1 | 0 | 0.213445 | 15.05482 | -0.01596085 | 17.16 | 1.328448 | -0.01092322 | 55.0034185 | 55.0034185 | -0.239761 | 0.2737541 | 0.594 | 6 | 1.08 | 3.197 | 14 | 0 | 14 | 50.2584 | 0.6302233 | 16.00152 | -0.1984191 | 491.677735 | 1312.386667 | 1107.602619 | Mn0.3Ni0.3Ca0.3Y0.1 | Mn0.3 Ni0.3 Ca0.3 Y0.1 | 0.1180618
6718 | 0.4 | 0.1 | 0 | 0 | 0.2 | 0.3 | 0 | 0 | 0.181966 | 7.826658 | -0.003813562 | 12.97 | 1.279793 | -0.01064071 | 80.685199 | 80.685199 | -0.3213587 | 0.1747923 | 0.3939 | 6.3 | 2.04 | 3.809 | 20 | 0 | 20 | 58.89 | 0.490136 | 13.7822 | -0.1180317 | 314.067838 | 1206.453571 | 1014.583571 | Mn0.4Ni0.1Fe0.2La0.3 | Mn0.4 Ni0.1 Fe0.2 La0.3 | 0.08151061
6719 | 0 | 0.4 | 0 | 0.3 | 0.1 | 0 | 0 | 0.2 | 0.2111948 | 1.987829 | 0.01439052 | 17 | 1.335576 | -0.01064071 | 64.04886 | 64.04886 | -0.2385635 | 0.2748791 | 0.6058 | 8 | 6.92 | 3.26 | 15 | 1 | 14 | 41.125 | 0.8580893 | 18.0861 | -0.3585498 | 160.11715 | 746.6090476 | 503.3557143 | Ni0.4Ca0.3Fe0.1In0.2 | Ni0.4 Ca0.3 Fe0.1 In0.2 | -0.1269068
6720 | 0.4 | 0.1 | 0 | 0.1 | 0 | 0 | 0 | 0.4 | 0.143986 | 5.615037 | -0.006096443 | 10.43 | 1.335477 | -0.009923171 | 77.779558 | 77.779558 | -0.4786409 | 0.1586163 | 0.3265 | 9.2 | 1.88 | 2.804 | 14 | 1 | 13 | 40.34 | 0.8900122 | 18.147 | -0.3494207 | 253.18903 | 948.4390476 | 934.6621429 | Mn0.4Ni0.1Ca0.1In0.4 | Mn0.4 Ni0.1 Ca0.1 In0.4 | -0.02299057
6721 | 0 | 0.1 | 0.4 | 0.4 | 0.1 | 0 | 0 | 0 | 0.1689676 | 9.66765 | -0.004449724 | 15.37 | 1.322858 | -0.009923171 | 37.20704 | 37.20704 | -0.3475711 | 0.2697997 | 0.4771 | 3.4 | 1.2 | 2.212 | 14 | 0 | 14 | 25.5442 | 1.048621 | 12.21318 | -0.3107305 | 423.36328 | 1135.07619 | 577.1157143 | Ni0.1Mg0.4Ca0.4Fe0.1 | Ni0.1 Mg0.4 Ca0.4 Fe0.1 | 0.05502501
6722 | 0.1 | 0 | 0 | 0 | 0.3 | 0.5 | 0.1 | 0 | 0.1790178 | 4.155174 | -0.02282421 | 14.75 | 1.268735 | -0.0097131 | 100.5906245 | 100.5906245 | -0.3030857 | 0.2119991 | 0.4083 | 4.9 | 3.44 | 4.248 | 13 | 0 | 13 | 42.143 | 0.7431564 | 15.9453 | -0.201632 | 245.7867 | 817.9919048 | 403.9328571 | Mn0.1Fe0.3La0.5Y0.1 | Mn0.1 Fe0.3 La0.5 Y0.1 | -0.08725099
6723 | 0.1 | 0.1 | 0 | 0.5 | 0 | 0 | 0 | 0.3 | 0.1714917 | 0.5360894 | -0.01224778 | 15.72 | 1.314655 | -0.0097131 | 65.8475445 | 65.8475445 | -0.330272 | 0.2735931 | 0.493 | 6.6 | 18.32 | 2.412 | 14 | 1 | 13 | 19.9544 | 1.401267 | 11.72532 | -0.4953825 | 172.21916 | 744.94 | 776.7545238 | Mn0.1Ni0.1Ca0.5In0.3 | Mn0.1 Ni0.1 Ca0.5 In0.3 | -0.1278787
6724 | 0.7 | 0 | 0.2 | 0 | 0 | 0 | 0 | 0.1 | 0.08674989 | 1.406109 | -0.02006628 | 5.63 | 1.12486 | -0.006666319 | 54.7994315 | 54.7994315 | -0.8858257 | 0.09689601 | 0.1875 | 6.6 | 6.12 | 2.598 | 6 | 1 | 5 | 57.4088 | 0.5121909 | 13.65048 | -0.1733242 | 281.3728115 | 1152.647619 | 1150.535714 | Mn0.7Mg0.2In0.1 | Mn0.7 Mg0.2 In0.1 | 0.06169656
6725 | 0.1 | 0 | 0.5 | 0 | 0 | 0.3 | 0.1 | 0 | 0.1003217 | 3.630429 | -0.008423259 | 8.76 | 1.228205 | -0.0097131 | 68.2085305 | 68.2085305 | -0.9650906 | 0.1046567 | 0.1563 | 2.9 | 3.08 | 2.825 | 7 | 0 | 7 | 23.385 | 0.7680761 | 6.4297 | -0.1514372 | 88.4889 | 374.0442857 | 422.4957143 | Mn0.1Mg0.5La0.3Y0.1 | Mn0.1 Mg0.5 La0.3 Y0.1 | -0.427077
6726 | 0 | 0.1 | 0 | 0 | 0 | 0.2 | 0.4 | 0.3 | 0.1109247 | 0.3999551 | 0.0176612 | 9.65 | 1.259326 | -0.01064071 | 103.658174 | 103.658174 | -0.8647962 | 0.1719335 | 0.2898 | 6.7 | 33.52 | 3.842 | 11 | 1 | 10 | 21.9254 | 0.9092307 | 9.50322 | -0.2575404 | 188.728835 | 418.867619 | 397.977381 | Ni0.1La0.2Y0.4In0.3 | Ni0.1 La0.2 Y0.4 In0.3 | -0.3779232
6727 | 0.2 | 0 | 0.6 | 0.1 | 0 | 0 | 0 | 0.1 | 0.1138185 | 3.319721 | -0.009395516 | 8.42 | 1.292331 | -0.009053114 | 41.060209 | 41.060209 | -0.698831 | 0.1460531 | 0.2635 | 4.1 | 2.76 | 1.926 | 6 | 1 | 5 | 26.8286 | 0.9421567 | 11.39262 | -0.3007281 | 172.597177 | 824.8719048 | 870.2204762 | Mn0.2Mg0.6Ca0.1In0.1 | Mn0.2 Mg0.6 Ca0.1 In0.1 | -0.08361349
6728 | 0.1 | 0.4 | 0 | 0.1 | 0.4 | 0 | 0 | 0 | 0.1684467 | 15.42686 | 0.001731971 | 7.41 | 1.354705 | -0.009923171 | 55.3169645 | 55.3169645 | -0.3497241 | 0.1612228 | 0.3126 | 8.1 | 1.08 | 3.964 | 19 | 0 | 19 | 71.0158 | 0.3016526 | 7.65978 | -0.06734154 | 374.820225 | 1523.871429 | 726.6114286 | Mn0.1Ni0.4Ca0.1Fe0.4 | Mn0.1 Ni0.4 Ca0.1 Fe0.4 | 0.1829483
6729 | 0 | 0 | 0 | 0 | 0.8 | 0.2 | 0 | 0 | 0.1804949 | 2.193802 | 0.004995609 | 9.92 | 1.286783 | -0.004160346 | 72.457094 | 72.457094 | -0.1277025 | 0.1537789 | 0.2816 | 7 | 3.2 | 4.318 | 7 | 0 | 7 | 68.198 | 0.3906859 | 10.6576 | -0.09441631 | 151.1194 | 552.4017857 | 211.6414286 | Fe0.8La0.2 | Fe0.8 La0.2 | -0.2577449
6730 | 0 | 0 | 0 | 0 | 0.3 | 0.1 | 0.1 | 0.5 | 0.1349328 | 3.291791 | -0.004242097 | 10.86 | 1.276055 | -0.0097131 | 96.943632 | 96.943632 | -0.5334861 | 0.1541811 | 0.331 | 9.5 | 3.12 | 3.428 | 9 | 1 | 8 | 30.391 | 1.123477 | 17.1103 | -0.4031286 | 3.3053 | 159.1059524 | 119.6367381 | Fe0.3La0.1Y0.1In0.5 | Fe0.3 La0.1 Y0.1 In0.5 | -0.7983136
6731 | 0.3 | 0.4 | 0 | 0 | 0 | 0.1 | 0.2 | 0 | 0.1698606 | 0.9633514 | -0.004612148 | 12.03 | 1.275453 | -0.01064071 | 71.6304905 | 71.6304905 | -0.3687952 | 0.1907182 | 0.4452 | 7 | 17.96 | 3.973 | 15 | 0 | 15 | 59.627 | 0.4140666 | 11.6313 | -0.1005845 | 167.3955 | 810.4869048 | 680.9704762 | Mn0.3Ni0.4La0.1Y0.2 | Mn0.3 Ni0.4 La0.1 Y0.2 | -0.091254
6732 | 0 | 0 | 0.3 | 0.2 | 0.3 | 0 | 0.2 | 0 | 0.1722264 | 1.433059 | -0.007205007 | 15.43 | 1.329356 | -0.01135824 | 49.84177 | 49.84177 | -0.3829233 | 0.2419397 | 0.4748 | 4 | 11.12 | 2.979 | 7 | 0 | 7 | 36.2956 | 0.8314222 | 15.41152 | -0.2844593 | 74.219325 | 246.1619881 | 260.2771095 | Mg0.3Ca0.2Fe0.3Y0.2 | Mg0.3 Ca0.2 Fe0.3 Y0.2 | -0.608779
6733 | 0.1 | 0 | 0 | 0.4 | 0 | 0.2 | 0 | 0.3 | 0.137752 | 0.5146696 | 0.007693606 | 13.11 | 1.278915 | -0.01064071 | 83.7514985 | 83.7514985 | -0.5607574 | 0.2091965 | 0.3735 | 6 | 19.96 | 2.678 | 7 | 1 | 6 | 14.6956 | 1.427147 | 7.89312 | -0.4081231 |  | 530.672381 | 715.5247619 | Mn0.1Ca0.4La0.2In0.3 | Mn0.1 Ca0.4 La0.2 In0.3 | -0.2751735
6734 | 0.5 | 0 | 0 | 0.4 | 0 | 0 | 0.1 | 0 | 0.2002065 | 0.6483109 | -0.007748251 | 17.03 | 1.287825 | -0.007842999 | 52.3908075 | 52.3908075 | -0.1956708 | 0.2535468 | 0.4685 | 4.6 | 16.76 | 2.633 | 6 | 0 | 6 | 43.7832 | 0.7571343 | 17.10608 | -0.2543147 | 344.006475 | 1248.399524 | 1777.809524 | Mn0.5Ca0.4Y0.1 | Mn0.5 Ca0.4 Y0.1 | 0.09635359
6735 | 0 | 0.3 | 0 | 0 | 0.3 | 0.2 | 0 | 0.2 | 0.1703747 | 2.186856 | -0.003048248 | 12.29 | 1.281899 | -0.01135824 | 85.106214 | 85.106214 | -0.3912918 | 0.1776842 | 0.4207 | 8.6 | 7.2 | 4.014 | 16 | 1 | 15 | 50.6986 | 0.6718752 | 17.58142 | -0.2505875 | 174.7846 | 606.212381 | 324.2380952 | Ni0.3Fe0.3La0.2In0.2 | Ni0.3 Fe0.3 La0.2 In0.2 | -0.2173752
6736 | 0.5 | 0.1 | 0.1 | 0.3 | 0 | 0 | 0 | 0 | 0.2027042 | 1.30963 | -0.02144008 | 15.87 | 1.329041 | -0.0097131 | 47.7922625 | 47.7922625 | -0.2363917 | 0.2440633 | 0.4965 | 5.3 | 10.08 | 2.607 | 13 | 0 | 13 | 49.7084 | 0.6569344 | 16.31352 | -0.2243881 | 621.831 | 1806.55 | 2469.019048 | Mn0.5Ni0.1Mg0.1Ca0.3 | Mn0.5 Ni0.1 Mg0.1 Ca0.3 | 0.25685
6737 | 0.4 | 0 | 0.1 | 0 | 0.1 | 0 | 0.4 | 0 | 0.15058 | 28.36255 | -0.01166002 | 12.19 | 1.239859 | -0.009923171 | 65.552558 | 65.552558 | -0.4376388 | 0.1708145 | 0.3532 | 5 | 0.56 | 3.495 | 12 | 0 | 12 | 50.816 | 0.5283328 | 13.8896 | -0.1298162 | 312.37635 | 1107.338095 | 1895.880952 | Mn0.4Mg0.1Fe0.1Y0.4 | Mn0.4 Mg0.1 Fe0.1 Y0.4 | 0.04428024
6738 | 0.6 | 0.1 | 0.2 | 0 | 0.1 | 0 | 0 | 0 | 0.08889595 | 3.348498 | -0.002216491 | 5.53 | 1.162899 | -0.009053114 | 49.277667 | 49.277667 | -1.145603 | 0.1195608 | 0.2611 | 6.4 | 3.92 | 2.926 | 19 | 0 | 19 | 65.041 | 0.3673704 | 9.9891 | -0.07823302 | 464.498575 | 1806.497619 | 2725.090476 | Mn0.6Ni0.1Mg0.2Fe0.1 | Mn0.6 Ni0.1 Mg0.2 Fe0.1 | 0.2568374
6739 | 0.1 | 0 | 0 | 0.1 | 0 | 0.8 | 0 | 0 | 0.09553062 | 1.511697 | -0.0194394 | 6.21 | 1.275463 | -0.005312911 | 120.6259805 | 120.6259805 | -0.5821667 | 0.1374804 | 0.171 | 3.3 | 4.28 | 4.052 | 6 | 0 | 6 | 20.3158 | 0.9288114 | 6.22458 | -0.1984342 | 237.5405875 | 783.1104762 | 456.8780952 | Mn0.1Ca0.1La0.8 | Mn0.1 Ca0.1 La0.8 | -0.106177
6740 | 0.5 | 0 | 0.3 | 0 | 0 | 0 | 0 | 0.2 | 0.09044743 | 1.53973 | 0.005069704 | 6.8 | 1.123212 | -0.008560535 | 57.7241225 | 57.7241225 | -1.046426 | 0.1085728 | 0.232 | 6.7 | 6.24 | 2.417 | 6 | 1 | 5 | 44.2136 | 0.7384539 | 16.97112 | -0.2843728 | 143.7524 | 647.6085714 | 861.5997619 | Mn0.5Mg0.3In0.2 | Mn0.5 Mg0.3 In0.2 | -0.1886874
6741 | 0 | 0.5 | 0 | 0.1 | 0 | 0 | 0.3 | 0.1 | 0.1854366 | 0.6306129 | 0.01289814 | 14.99 | 1.331268 | -0.0097131 | 71.508055 | 71.508055 | -0.2824666 | 0.2472817 | 0.5515 | 7.4 | 24 | 3.967 | 10 | 1 | 9 | 46.3736 | 0.6368634 | 15.58992 | -0.2386101 | 135.9813 | 472.2804762 | 867.9 | Ni0.5Ca0.1Y0.3In0.1 | Ni0.5 Ca0.1 Y0.3 In0.1 | -0.3258
6742 | 0 | 0.2 | 0.2 | 0 | 0 | 0 | 0.6 | 0 | 0.1254876 | 0.6911263 | -0.02545283 | 10 | 1.22751 | -0.007900549 | 69.94319 | 69.94319 | -0.501713 | 0.2139794 | 0.34 | 4.2 | 18.4 | 3.812 | 9 | 0 | 9 | 33.962 | 0.6125207 | 9.2304 | -0.1328126 | 163.7342 | 531.0904762 | 754.2542857 | Ni0.2Mg0.2Y0.6 | Ni0.2 Mg0.2 Y0.6 | -0.2748315
6743 | 0.3 | 0.3 | 0 | 0.2 | 0 | 0 | 0 | 0.2 | 0.1895324 | 3.31209 | -0.01510754 | 14.14 | 1.334501 | -0.01135824 | 65.0686335 | 65.0686335 | -0.3161872 | 0.2242842 | 0.5055 | 8.1 | 4.4 | 3.08 | 14 | 1 | 13 | 47.6882 | 0.7220918 | 17.13558 | -0.292084 |  | 961.2952381 | 1059.837857 | Mn0.3Ni0.3Ca0.2In0.2 | Mn0.3 Ni0.3 Ca0.2 In0.2 | -0.01714321
6744 | 0.1 | 0.5 | 0 | 0.3 | 0 | 0.1 | 0 | 0 | 0.2241824 | 1.820835 | 0.002104136 | 17.64 | 1.328787 | -0.0097131 | 60.7544515 | 60.7544515 | -0.1932658 | 0.289124 | 0.6249 | 6.6 | 7.84 | 3.511 | 14 | 0 | 14 | 48.8754 | 0.6634437 | 16.15182 | -0.2295936 | 353.3245 | 971.0852381 | 759.3533333 | Mn0.1Ni0.5Ca0.3La0.1 | Mn0.1 Ni0.5 Ca0.3 La0.1 | -0.01274265
6745 | 0 | 0 | 0 | 0.6 | 0.1 | 0.2 | 0.1 | 0 | 0.1194492 | 0.8944533 | 0.004607281 | 9.5 | 1.308687 | -0.009053114 | 66.302979 | 66.302979 | -0.6345003 | 0.2382918 | 0.3093 | 2.9 | 12.84 | 2.863 | 8 | 0 | 8 | 18.1288 | 1.207767 | 8.56968 | -0.2888255 | 0.442 | 12.81160476 | 9.783361905 | Ca0.6Fe0.1La0.2Y0.1 | Ca0.6 Fe0.1 La0.2 Y0.1 | -1.892396
6746 | 0.1 | 0.4 | 0.1 | 0 | 0 | 0 | 0.4 | 0 | 0.1630475 | 0.7305538 | 0.01652401 | 13 | 1.235362 | -0.009923171 | 66.9640045 | 66.9640045 | -0.373269 | 0.2234607 | 0.49 | 6.1 | 22.48 | 3.967 | 14 | 0 | 14 | 49.728 | 0.5174218 | 13.2044 | -0.1252737 | 207.345 | 825.3359524 | 587.2307143 | Mn0.1Ni0.4Mg0.1Y0.4 | Mn0.1 Ni0.4 Mg0.1 Y0.4 | -0.08336924
6747 | 0 | 0.4 | 0.2 | 0.2 | 0 | 0 | 0 | 0.2 | 0.1797913 | 1.301784 | 0.01550936 | 14.72 | 1.33015 | -0.01107574 | 59.31756 | 59.31756 | -0.342638 | 0.2530361 | 0.564 | 7.4 | 10.08 | 2.95 | 9 | 1 | 8 | 35.7092 | 0.9081826 | 16.82688 | -0.3923474 | 122.3142 | 560.4438095 | 496.0928571 | Ni0.4Mg0.2Ca0.2In0.2 | Ni0.4 Mg0.2 Ca0.2 In0.2 | -0.2514679
6748 | 0 | 0 | 0.1 | 0 | 0.2 | 0 | 0.6 | 0.1 | 0.129268 | 1.839643 | -0.02597974 | 10.41 | 1.233258 | -0.009053114 | 78.42481 | 78.42481 | -0.5417713 | 0.1861447 | 0.3193 | 4.9 | 7.76 | 3.881 | 8 | 1 | 7 | 33.8928 | 0.7294853 | 11.49248 | -0.2089257 | 0.7381 | 10.07702857 | 23.07295238 | Mg0.1Fe0.2Y0.6In0.1 | Mg0.1 Fe0.2 Y0.6 In0.1 | -1.996668
6749 | 0.4 | 0 | 0 | 0 | 0.4 | 0 | 0.1 | 0.1 | 0.1219238 | 8.766643 | 0.006135972 | 7.52 | 1.250824 | -0.009923171 | 64.685603 | 64.685603 | -0.6675341 | 0.1182757 | 0.2662 | 7.6 | 1.76 | 3.569 | 13 | 1 | 12 | 66.1688 | 0.3969744 | 11.30168 | -0.111877 | 207.13645 | 970.7819048 | 1183.257143 | Mn0.4Fe0.4Y0.1In0.1 | Mn0.4 Fe0.4 Y0.1 In0.1 | -0.01287833
6750 | 0 | 0.2 | 0 | 0 | 0.2 | 0.6 | 0 | 0 | 0.1855319 | 1.033752 | -0.0300475 | 14.8 | 1.268533 | -0.007900549 | 106.250962 | 106.250962 | -0.2295197 | 0.2373408 | 0.4656 | 5.4 | 10.88 | 4.426 | 15 | 0 | 15 | 40.26 | 0.7728421 | 15.4688 | -0.1914869 | 168.3468 | 614.8421429 | 140.2214286 | Ni0.2Fe0.2La0.6 | Ni0.2 Fe0.2 La0.6 | -0.2112364
6751 | 0.7 | 0 | 0 | 0 | 0.1 | 0 | 0.1 | 0.1 | 0.1117856 | 71.70284 | -0.01653501 | 6.47 | 1.249377 | -0.007818885 | 64.4135165 | 64.4135165 | -0.62571 | 0.1015077 | 0.1942 | 7.3 | 0.16 | 3.161 | 13 | 1 | 12 | 64.6688 | 0.3939888 | 10.55168 | -0.1122235 | 340.265016 | 1270.37619 | 1356.914286 | Mn0.7Fe0.1Y0.1In0.1 | Mn0.7 Fe0.1 Y0.1 In0.1 | 0.1039323
6752 | 0.4 | 0 | 0 | 0 | 0.4 | 0.1 | 0 | 0.1 | 0.1365568 | 4.576527 | 8.748317e-05 | 8.24 | 1.2871 | -0.009923171 | 69.685565 | 69.685565 | -0.5321372 | 0.1199703 | 0.2689 | 7.6 | 3.24 | 3.579 | 13 | 1 | 12 | 65.0798 | 0.4314928 | 12.06398 | -0.1332927 | 244.0038245 | 1055.711429 | 1004.152381 | Mn0.4Fe0.4La0.1In0.1 | Mn0.4 Fe0.4 La0.1 In0.1 | 0.02354522
6753 | 0.2 | 0.2 | 0 | 0.5 | 0 | 0 | 0 | 0.1 | 0.2043711 | 4.118147 | 0.01743578 | 17.98 | 1.318673 | -0.01014813 | 54.247089 | 54.247089 | -0.2429669 | 0.3068296 | 0.5895 | 5.7 | 3.08 | 2.644 | 14 | 1 | 13 | 34.3658 | 0.9846434 | 16.80798 | -0.3581507 | 229.63335 | 898.0195238 | 1139.955 | Mn0.2Ni0.2Ca0.5In0.1 | Mn0.2 Ni0.2 Ca0.5 In0.1 | -0.04671422
6754 | 0 | 0.1 | 0 | 0.2 | 0.1 | 0 | 0 | 0.6 | 0.1529748 | 0.726643 | 0.003793237 | 12.09 | 1.332047 | -0.009053114 | 88.36024 | 88.36024 | -0.3868641 | 0.2068049 | 0.4051 | 10 | 10.4 | 2.752 | 15 | 1 | 14 | 19.3654 | 1.524822 | 12.28422 | -0.515265 | 181.47955 | 764.1004762 | 381.1390476 | Ni0.1Ca0.2Fe0.1In0.6 | Ni0.1 Ca0.2 Fe0.1 In0.6 | -0.1168495
6755 | 0 | 0 | 0 | 0.1 | 0 | 0 | 0.3 | 0.6 | 0.09387042 | 0.2056525 | 0.02655541 | 7.74 | 1.173462 | -0.007465521 | 99.570355 | 99.570355 | -0.8472325 | 0.1289741 | 0.2265 | 8.9 | 33 | 3.007 | 2 | 1 | 1 | 10.7126 | 0.9273223 | 4.74402 | -0.2657296 | -0.73455 | 179.9182571 | 395.6177405 | Ca0.1Y0.3In0.6 | Ca0.1 Y0.3 In0.6 | -0.7449248
6756 | 0.7 | 0.1 | 0 | 0.1 | 0 | 0 | 0 | 0.1 | 0.1523178 | 4.686528 | 0.02523807 | 8.36 | 1.341765 | -0.007818885 | 59.8155715 | 59.8155715 | -0.3370106 | 0.1511666 | 0.277 | 7.4 | 2.32 | 2.924 | 14 | 1 | 13 | 62.1776 | 0.4556668 | 11.46612 | -0.1554907 | 266.9158 | 1082.631905 | 1365.27381 | Mn0.7Ni0.1Ca0.1In0.1 | Mn0.7 Ni0.1 Ca0.1 In0.1 | 0.03448082
6757 | 0.7 | 0.1 | 0 | 0.1 | 0 | 0.1 | 0 | 0 | 0.1763328 | 3.982473 | 0.0121436 | 10.6 | 1.338814 | -0.007818885 | 62.2243185 | 62.2243185 | -0.2514656 | 0.1717433 | 0.3281 | 6.4 | 2.88 | 3.119 | 14 | 0 | 14 | 63.2958 | 0.4129678 | 10.61078 | -0.1222138 | 893.0622 | 1803.92381 | 2178.404762 | Mn0.7Ni0.1Ca0.1La0.1 | Mn0.7 Ni0.1 Ca0.1 La0.1 | 0.2562182
6758 | 0.3 | 0 | 0.5 | 0 | 0 | 0 | 0.1 | 0.1 | 0.09799563 | 3.95488 | -0.01266036 | 7.74 | 1.202146 | -0.0097131 | 49.0062985 | 49.0062985 | -1.01145 | 0.1255682 | 0.246 | 4.7 | 2.8 | 2.32 | 7 | 1 | 6 | 34.5888 | 0.8068457 | 13.90368 | -0.2588374 |  | 338.9447619 | 649.8490476 | Mn0.3Mg0.5Y0.1In0.1 | Mn0.3 Mg0.5 Y0.1 In0.1 | -0.4698711
6759 | 0.6 | 0 | 0 | 0.1 | 0 | 0.2 | 0 | 0.1 | 0.1770279 | 4.158296 | -0.01686521 | 13.5 | 1.296638 | -0.009053114 | 76.233521 | 76.233521 | -0.2888781 | 0.1732219 | 0.3411 | 6.3 | 2.84 | 3.082 | 7 | 1 | 6 | 50.0026 | 0.6524051 | 16.32142 | -0.2687249 |  | 806.8928571 | 1183.633333 | Mn0.6Ca0.1La0.2In0.1 | Mn0.6 Ca0.1 La0.2 In0.1 | -0.09318413
6760 | 0.3 | 0 | 0 | 0 | 0 | 0.1 | 0.6 | 0 | 0.1338914 | 34.30822 | 0.01851521 | 10.59 | 1.22903 | -0.007465521 | 83.7154705 | 83.7154705 | -0.4164422 | 0.1609331 | 0.2652 | 4.2 | 0.36 | 3.945 | 7 | 0 | 7 | 39.927 | 0.605279 | 11.6313 | -0.1434157 | 86.9739 | 622.2785714 | 423.3742857 | Mn0.3La0.1Y0.6 | Mn0.3 La0.1 Y0.6 | -0.2060152
6761 | 0.1 | 0 | 0 | 0 | 0 | 0.5 | 0.1 | 0.3 | 0.1113978 | 0.3831691 | -0.01311238 | 9.83 | 1.226093 | -0.0097131 | 118.2825245 | 118.2825245 | -0.7827164 | 0.1274616 | 0.225 | 6.4 | 26.8 | 3.72 | 8 | 1 | 7 | 18.8054 | 1.081682 | 8.65542 | -0.2985252 | 329.403 | 353.3385714 | 408.932381 | Mn0.1La0.5Y0.1In0.3 | Mn0.1 La0.5 Y0.1 In0.3 | -0.451809
6762 | 0.2 | 0.4 | 0 | 0 | 0.1 | 0 | 0 | 0.3 | 0.09417568 | 12.85777 | 0.01885077 | 6.42 | 1.139914 | -0.01064071 | 74.494869 | 74.494869 | -1.199756 | 0.1192619 | 0.3003 | 10.1 | 1.08 | 3.544 | 20 | 1 | 19 | 54.5944 | 0.6108719 | 15.73632 | -0.192518 | 184.3858 | 844.4378571 | 945.2159524 | Mn0.2Ni0.4Fe0.1In0.3 | Mn0.2 Ni0.4 Fe0.1 In0.3 | -0.07343231
6763 | 0 | 0.4 | 0 | 0 | 0.4 | 0.2 | 0 | 0 | 0.1785491 | 1.74379 | 0.005256053 | 10 | 1.286467 | -0.008770606 | 73.596454 | 73.596454 | -0.275115 | 0.1637979 | 0.3464 | 7.8 | 8.32 | 4.382 | 15 | 0 | 15 | 65.61 | 0.3888828 | 11.1752 | -0.08848498 | 205.8977 | 820.0885714 | 1379.098095 | Ni0.4Fe0.4La0.2 | Ni0.4 Fe0.4 La0.2 | -0.08613924
6764 | 0.3 | 0.2 | 0 | 0 | 0.4 | 0.1 | 0 | 0 | 0.1354646 | 4.916844 | 0.01366963 | 6.63 | 1.289913 | -0.01064071 | 64.4486405 | 64.4486405 | -0.5798543 | 0.121799 | 0.2736 | 7.6 | 3.56 | 3.923 | 20 | 0 | 20 | 72.065 | 0.2669764 | 6.9213 | -0.04934578 | 368.3305075 | 1691.276667 | 1450.350238 | Mn0.3Ni0.2Fe0.4La0.1 | Mn0.3 Ni0.2 Fe0.4 La0.1 | 0.2282147
6765 | 0 | 0 | 0.5 | 0.1 | 0.2 | 0.2 | 0 | 0 | 0.1446677 | 1.793957 | -0.009880362 | 12.53 | 1.328526 | -0.01014813 | 55.110394 | 55.110394 | -0.4848892 | 0.1988121 | 0.3514 | 3.4 | 6.64 | 2.689 | 7 | 0 | 7 | 28.7018 | 0.9256632 | 11.45978 | -0.2750587 | 91.9150175 | 307.2725905 | 685.5950714 | Mg0.5Ca0.1Fe0.2La0.2 | Mg0.5 Ca0.1 Fe0.2 La0.2 | -0.5124762
6766 | 0.2 | 0.2 | 0 | 0 | 0.2 | 0 | 0 | 0.4 | 0.09814532 | 2.155943 | -0.002761156 | 7.12 | 1.138849 | -0.01107574 | 79.822489 | 79.822489 | -1.14983 | 0.1179879 | 0.2904 | 10.2 | 6.08 | 3.336 | 20 | 1 | 19 | 48.1092 | 0.7545445 | 18.27008 | -0.2411213 | 224.47279 | 654.4711905 | 630.8371429 | Mn0.2Ni0.2Fe0.2In0.4 | Mn0.2 Ni0.2 Fe0.2 In0.4 | -0.1841095
6767 | 0 | 0.5 | 0.2 | 0 | 0 | 0 | 0.2 | 0.1 | 0.1473964 | 0.829321 | -0.02023334 | 11.49 | 1.238405 | -0.01014813 | 63.47067 | 63.47067 | -0.4671026 | 0.2079601 | 0.473 | 7.3 | 17.76 | 3.648 | 10 | 1 | 9 | 46.5298 | 0.6251141 | 15.31178 | -0.2227774 | 83.62375 | 374.4119048 | 445.43 | Ni0.5Mg0.2Y0.2In0.1 | Ni0.5 Mg0.2 Y0.2 In0.1 | -0.4266504
6768 | 0 | 0.4 | 0 | 0.2 | 0 | 0.3 | 0.1 | 0 | 0.1951913 | 0.8899947 | -0.01930746 | 16.96 | 1.321049 | -0.01064071 | 82.055186 | 82.055186 | -0.2792862 | 0.2893218 | 0.5867 | 5.6 | 17.36 | 3.922 | 10 | 0 | 10 | 38.5446 | 0.7832327 | 15.75082 | -0.2845074 |  | 606.1157143 | 536.8142857 | Ni0.4Ca0.2La0.3Y0.1 | Ni0.4 Ca0.2 La0.3 Y0.1 | -0.2174445
6769 | 0.1 | 0.3 | 0 | 0 | 0.3 | 0 | 0.3 | 0 | 0.1699677 | 1.437813 | 0.004374912 | 11.52 | 1.246744 | -0.01092322 | 66.5270795 | 66.5270795 | -0.3781098 | 0.1891507 | 0.4344 | 7 | 13.32 | 4.219 | 20 | 0 | 20 | 62.363 | 0.3860054 | 11.7453 | -0.07039696 | 277.4032025 | 978.0214286 | 553.9559524 | Mn0.1Ni0.3Fe0.3Y0.3 | Mn0.1 Ni0.3 Fe0.3 Y0.3 | -0.00965163
6770 | 0 | 0 | 0 | 0.5 | 0.3 | 0 | 0.1 | 0.1 | 0.1949601 | 1.17738 | 0.003457025 | 17.56 | 1.32136 | -0.0097131 | 57.164885 | 57.164885 | -0.2555444 | 0.3011766 | 0.5468 | 5 | 10.92 | 2.893 | 8 | 1 | 7 | 31.0878 | 1.077581 | 16.45398 | -0.3989151 | 2.19975 | 21.14542857 | 12.92233333 | Ca0.5Fe0.3Y0.1In0.1 | Ca0.5 Fe0.3 Y0.1 In0.1 | -1.674784
6771 | 0.7 | 0 | 0.1 | 0 | 0 | 0 | 0.1 | 0.1 | 0.1128702 | 7.09088 | 0.02170739 | 7.34 | 1.208062 | -0.007818885 | 61.2595165 | 61.2595165 | -0.6137421 | 0.1093956 | 0.21 | 6.7 | 1.52 | 2.884 | 7 | 1 | 6 | 58.2528 | 0.4865801 | 13.22848 | -0.1653651 |  | 912.9319048 | 962.7542857 | Mn0.7Mg0.1Y0.1In0.1 | Mn0.7 Mg0.1 Y0.1 In0.1 | -0.03956162
6772 | 0.1 | 0.6 | 0 | 0 | 0 | 0.3 | 0 | 0 | 0.1905924 | 0.5498178 | -0.01379786 | 12.99 | 1.275159 | -0.007465521 | 82.3814855 | 82.3814855 | -0.2055175 | 0.2010873 | 0.4488 | 7.6 | 21 | 4.297 | 14 | 0 | 14 | 57.155 | 0.483933 | 12.7617 | -0.1203319 | 246.1321858 | 681.68 | 654.0164286 | Mn0.1Ni0.6La0.3 | Mn0.1 Ni0.6 La0.3 | -0.1664194
6773 | 0.2 | 0 | 0.1 | 0.3 | 0 | 0 | 0 | 0.4 | 0.1546793 | 0.8110844 | -0.02147432 | 13.49 | 1.287544 | -0.01064071 | 71.368709 | 71.368709 | -0.4447401 | 0.2009752 | 0.385 | 7.4 | 11.84 | 2.295 | 6 | 1 | 5 | 20.7386 | 1.35779 | 12.43722 | -0.4969749 | 165.20555 | 873.9357143 |  | Mn0.2Mg0.1Ca0.3In0.4 | Mn0.2 Mg0.1 Ca0.3 In0.4 | -0.05852051
6774 | 0.2 | 0.3 | 0.4 | 0 | 0 | 0 | 0 | 0.1 | 0.1078995 | 16.41828 | 0.002994498 | 8.21 | 1.154376 | -0.01064071 | 49.799429 | 49.799429 | -0.9139691 | 0.1751151 | 0.403 | 6.5 | 0.8 | 2.772 | 14 | 1 | 13 | 45.1358 | 0.6812585 | 15.88458 | -0.2210375 | 145.2791773 | 628.2164286 | 566.2709524 | Mn0.2Ni0.3Mg0.4In0.1 | Mn0.2 Ni0.3 Mg0.4 In0.1 | -0.2018907
6775 | 0.1 | 0 | 0 | 0.6 | 0 | 0 | 0.2 | 0.1 | 0.1245727 | 7.912907 | -0.01361602 | 11.19 | 1.274087 | -0.009053114 | 58.8035745 | 58.8035745 | -0.5833811 | 0.2158513 | 0.3175 | 3.8 | 1.4 | 2.522 | 7 | 1 | 6 | 17.5996 | 1.195624 | 8.76432 | -0.3266238 |  | 338.9433333 | 674.8485714 | Mn0.1Ca0.6Y0.2In0.1 | Mn0.1 Ca0.6 Y0.2 In0.1 | -0.4698729
6776 | 0.1 | 0.4 | 0 | 0 | 0 | 0 | 0.1 | 0.4 | 0.1236124 | 1.153424 | 0.01130978 | 9.35 | 1.240188 | -0.009923171 | 83.7889495 | 83.7889495 | -0.6494213 | 0.1605598 | 0.3805 | 10.2 | 10.28 | 3.513 | 15 | 1 | 14 | 41.7432 | 0.8187768 | 17.74208 | -0.2854171 | 196.49585 | 504.7404762 | 400.2909524 | Mn0.1Ni0.4Y0.1In0.4 | Mn0.1 Ni0.4 Y0.1 In0.4 | -0.2969319
6777 | 0 | 0.1 | 0 | 0.5 | 0 | 0.2 | 0 | 0.2 | 0.1398896 | 0.5237159 | -0.01660461 | 12.83 | 1.308205 | -0.01014813 | 76.653034 | 76.653034 | -0.5185794 | 0.2624583 | 0.4253 | 5.2 | 20.44 | 2.762 | 10 | 1 | 9 | 14.9116 | 1.366493 | 7.57932 | -0.3789896 |  | 420.092381 | 418.7228571 | Ni0.1Ca0.5La0.2In0.2 | Ni0.1 Ca0.5 La0.2 In0.2 | -0.3766552
6778 | 0.3 | 0.6 | 0 | 0 | 0 | 0.1 | 0 | 0 | 0.1336985 | 1.012873 | -0.0176283 | 6.39 | 1.283543 | -0.007465521 | 65.5880005 | 65.5880005 | -0.4176445 | 0.1321458 | 0.2952 | 8.4 | 11.88 | 3.987 | 14 | 0 | 14 | 69.477 | 0.2619698 | 5.7213 | -0.04771347 | 258.0847 | 1152.23881 | 1322.388095 | Mn0.3Ni0.6La0.1 | Mn0.3 Ni0.6 La0.1 | 0.0615425
6779 | 0 | 0.2 | 0.1 | 0 | 0.2 | 0 | 0.5 | 0 | 0.1622532 | 1.306648 | 0.01610818 | 13.07 | 1.238135 | -0.01014813 | 69.791105 | 69.791105 | -0.385478 | 0.2266976 | 0.4609 | 5.3 | 13.2 | 4.08 | 15 | 0 | 15 | 45.95 | 0.5787252 | 13.6148 | -0.1351704 | 222.2491 | 686.5980952 | 559.83 | Ni0.2Mg0.1Fe0.2Y0.5 | Ni0.2 Mg0.1 Fe0.2 Y0.5 | -0.1632974
6780 | 0 | 0.2 | 0.5 | 0 | 0.2 | 0 | 0 | 0.1 | 0.1136533 | 1.99713 | -0.01724548 | 8.37 | 1.158827 | -0.01014813 | 46.54198 | 46.54198 | -0.7856367 | 0.1860158 | 0.4029 | 5.9 | 6.16 | 2.751 | 15 | 1 | 14 | 40.3668 | 0.7747993 | 16.10768 | -0.2458584 |  | 605.5366667 | 249.0833333 | Ni0.2Mg0.5Fe0.2In0.1 | Ni0.2 Mg0.5 Fe0.2 In0.1 | -0.2178596
6781 | 0.5 | 0 | 0 | 0.2 | 0.2 | 0.1 | 0 | 0 | 0.204977 | 1.122119 | 0.01082683 | 14.91 | 1.339377 | -0.01014813 | 60.5441695 | 60.5441695 | -0.2415326 | 0.2162028 | 0.4448 | 5.8 | 13.24 | 3.131 | 12 | 0 | 12 | 57.5266 | 0.5443228 | 14.94642 | -0.1799472 | 541.881 | 1663.819048 | 2663.528571 | Mn0.5Ca0.2Fe0.2La0.1 | Mn0.5 Ca0.2 Fe0.2 La0.1 | 0.2211061
6782 | 0 | 0.1 | 0.3 | 0 | 0.2 | 0 | 0 | 0.4 | 0.09976618 | 1.282883 | -0.02019372 | 7.3 | 1.158035 | -0.01064071 | 70.25704 | 70.25704 | -1.069064 | 0.1545143 | 0.3351 | 8.4 | 8.16 | 2.761 | 15 | 1 | 14 | 30.5082 | 1.065954 | 16.42178 | -0.3809865 |  | 653.5714286 | 496.4052381 | Ni0.1Mg0.3Fe0.2In0.4 | Ni0.1 Mg0.3 Fe0.2 In0.4 | -0.1847069
6783 | 0.1 | 0.5 | 0.1 | 0.3 | 0 | 0 | 0 | 0 | 0.2179231 | 3.020062 | 0.01613007 | 16.83 | 1.331095 | -0.0097131 | 49.2944045 | 49.2944045 | -0.2045274 | 0.2824434 | 0.6165 | 6.5 | 4.64 | 3.215 | 13 | 0 | 13 | 49.1204 | 0.6550602 | 16.07832 | -0.2225398 | 724.0475 | 1153.995238 | 676.442381 | Mn0.1Ni0.5Mg0.1Ca0.3 | Mn0.1 Ni0.5 Mg0.1 Ca0.3 | 0.06220402
6784 | 0 | 0 | 0.4 | 0.1 | 0.1 | 0.4 | 0 | 0 | 0.124072 | 21.73556 | 0.00592958 | 11.16 | 1.32136 | -0.009923171 | 74.876488 | 74.876488 | -0.6446191 | 0.1687677 | 0.259 | 3 | 0.52 | 3.004 | 7 | 0 | 7 | 21.7958 | 0.9226173 | 7.06658 | -0.2113756 | 122.71545 | 501.2748095 | 324.4727571 | Mg0.4Ca0.1Fe0.1La0.4 | Mg0.4 Ca0.1 Fe0.1 La0.4 | -0.2999241
6785 | 0 | 0.4 | 0 | 0 | 0.3 | 0.2 | 0 | 0.1 | 0.1753499 | 1.808533 | -0.0008133657 | 11.42 | 1.284121 | -0.01064071 | 79.493754 | 79.493754 | -0.3460664 | 0.1737874 | 0.3979 | 8.3 | 8.92 | 4.206 | 16 | 1 | 15 | 57.8308 | 0.5324377 | 14.99448 | -0.177076 | 188.64035 | 630.5452381 | 511.7542857 | Ni0.4Fe0.3La0.2In0.1 | Ni0.4 Fe0.3 La0.2 In0.1 | -0.2002837
6786 | 0 | 0 | 0 | 0.2 | 0.1 | 0.4 | 0.3 | 0 | 0.1116319 | 1.918838 | -0.006518832 | 9.02 | 1.313901 | -0.01064071 | 95.834043 | 95.834043 | -0.8538739 | 0.1915886 | 0.2621 | 3.3 | 7.88 | 3.895 | 8 | 0 | 8 | 23.3276 | 0.8783349 | 8.83672 | -0.2154913 | 4.40555 | 15.90309524 | 18.4852381 | Ca0.2Fe0.1La0.4Y0.3 | Ca0.2 Fe0.1 La0.4 Y0.3 | -1.798518
6787 | 0.1 | 0 | 0 | 0.1 | 0.7 | 0 | 0 | 0.1 | 0.1712485 | 1.043009 | 0.01137203 | 9.29 | 1.352131 | -0.007818885 | 60.0749045 | 60.0749045 | -0.2666192 | 0.1624603 | 0.3103 | 7.8 | 11.8 | 3.724 | 12 | 1 | 11 | 65.8246 | 0.4586124 | 12.44262 | -0.1581893 | 225.994 | 931.3747619 | 892.7114286 | Mn0.1Ca0.1Fe0.7In0.1 | Mn0.1 Ca0.1 Fe0.7 In0.1 | -0.03087553
6788 | 0.1 | 0 | 0.1 | 0.6 | 0 | 0 | 0 | 0.2 | 0.1420244 | 0.6770523 | -0.00583796 | 12.96 | 1.276793 | -0.009053114 | 54.9347045 | 54.9347045 | -0.4488201 | 0.2290095 | 0.36 | 4.7 | 13.36 | 2.051 | 6 | 1 | 5 | 14.5484 | 1.440633 | 7.50552 | -0.3959199 | 256.16895 | 1279.757143 | 1571.3 | Mn0.1Mg0.1Ca0.6In0.2 | Mn0.1 Mg0.1 Ca0.6 In0.2 | 0.1071276
6789 | 0.2 | 0.1 | 0.2 | 0 | 0.5 | 0 | 0 | 0 | 0.1012345 | 2.136972 | 0.01999894 | 6.17 | 1.164164 | -0.01014813 | 49.640449 | 49.640449 | -0.9902135 | 0.1311104 | 0.2995 | 6.8 | 7.44 | 3.47 | 19 | 0 | 19 | 67.041 | 0.3722629 | 10.7891 | -0.08044318 | 473.3217 | 1252.12381 | 1617.190476 | Mn0.2Ni0.1Mg0.2Fe0.5 | Mn0.2 Ni0.1 Mg0.2 Fe0.5 | 0.09764727
6790 | 0 | 0.2 | 0 | 0 | 0.3 | 0 | 0.3 | 0.2 | 0.159573 | 1.42879 | -0.01104068 | 12.5 | 1.243338 | -0.01135824 | 78.127535 | 78.127535 | -0.4460593 | 0.192818 | 0.4477 | 7.9 | 12.04 | 3.987 | 16 | 1 | 15 | 47.9516 | 0.6671014 | 17.20272 | -0.2288451 | 211.5404 | 685.3152381 |  | Ni0.2Fe0.3Y0.3In0.2 | Ni0.2 Fe0.3 Y0.3 In0.2 | -0.1641096
6791 | 0 | 0.1 | 0.1 | 0 | 0 | 0 | 0.7 | 0.1 | 0.09920869 | 0.5926076 | 0.008816908 | 7.4 | 1.224852 | -0.007818885 | 82.015735 | 82.015735 | -0.7944113 | 0.1736239 | 0.2415 | 4.6 | 20.68 | 3.906 | 10 | 1 | 9 | 27.6738 | 0.6205234 | 7.00978 | -0.1461956 |  | 378.7314286 | 599.1466667 | Ni0.1Mg0.1Y0.7In0.1 | Ni0.1 Mg0.1 Y0.7 In0.1 | -0.4216687
6792 | 0.1 | 0 | 0.3 | 0.3 | 0.3 | 0 | 0 | 0 | 0.1937679 | 0.8495401 | 0.01174242 | 16.8 | 1.331454 | -0.01092322 | 41.5622045 | 41.5622045 | -0.290929 | 0.2582685 | 0.5298 | 4.3 | 16.8 | 2.581 | 11 | 0 | 11 | 39.5234 | 0.8481609 | 17.34882 | -0.3003621 | 274.822653 | 1040.678333 | 830.3880952 | Mn0.1Mg0.3Ca0.3Fe0.3 | Mn0.1 Mg0.3 Ca0.3 Fe0.3 | 0.01731651
6793 | 0.2 | 0.3 | 0 | 0 | 0.4 | 0 | 0 | 0.1 | 0.06809813 | 26.42844 | -0.01130314 | 3.57 | 1.142306 | -0.01064071 | 62.415429 | 62.415429 | -2.294564 | 0.08315565 | 0.207 | 8.9 | 0.64 | 3.88 | 20 | 1 | 19 | 70.7998 | 0.3182821 | 7.97178 | -0.07762361 | 330.92945 | 1148.218095 | 1028.547381 | Mn0.2Ni0.3Fe0.4In0.1 | Mn0.2 Ni0.3 Fe0.4 In0.1 | 0.06002439
6794 | 0 | 0 | 0 | 0.4 | 0 | 0.3 | 0.2 | 0.1 | 0.07396701 | 2.213772 | 0.01293124 | 7.2 | 1.16578 | -0.01064071 | 86.965811 | 86.965811 | -1.944887 | 0.1408506 | 0.2181 | 3.6 | 5.8 | 3.203 | 3 | 1 | 2 | 12.949 | 0.5737104 | 3.9571 | -0.1374301 | 3.01085 | 150.0965 | 281.5642381 | Ca0.4La0.3Y0.2In0.1 | Ca0.4 La0.3 Y0.2 In0.1 | -0.8236294
6795 | 0.4 | 0.3 | 0 | 0.2 | 0 | 0 | 0 | 0.1 | 0.1947044 | 9.744473 | -0.006547244 | 13.45 | 1.336551 | -0.01064071 | 59.080638 | 59.080638 | -0.2806848 | 0.220856 | 0.489 | 7.5 | 1.52 | 3.12 | 14 | 1 | 13 | 54.9674 | 0.5817872 | 14.89482 | -0.2140007 | 247.549725 | 1204.92619 | 1190.70619 | Mn0.4Ni0.3Ca0.2In0.1 | Mn0.4 Ni0.3 Ca0.2 In0.1 | 0.08096044
6796 | 0.2 | 0 | 0 | 0 | 0 | 0.1 | 0.5 | 0.2 | 0.1183082 | 0.831055 | 0.02346553 | 10.16 | 1.229085 | -0.01014813 | 92.294681 | 92.294681 | -0.7250307 | 0.142377 | 0.2587 | 5.8 | 17.2 | 3.72 | 8 | 1 | 7 | 30.4406 | 0.8061942 | 12.19122 | -0.2572455 | 139.66869 | 481.9057143 | 511.4661905 | Mn0.2La0.1Y0.5In0.2 | Mn0.2 La0.1 Y0.5 In0.2 | -0.3170379
6797 | 0.4 | 0 | 0 | 0 | 0.4 | 0 | 0 | 0.2 | 0.08260539 | 1.766517 | 0.01375493 | 5.36 | 1.140687 | -0.008770606 | 67.276818 | 67.276818 | -1.285325 | 0.08429296 | 0.2032 | 8.6 | 7.04 | 3.384 | 12 | 1 | 11 | 63.9616 | 0.4721535 | 12.84672 | -0.14101 | 233.824445 | 925.907381 | 1101.535 | Mn0.4Fe0.4In0.2 | Mn0.4 Fe0.4 In0.2 | -0.03343245
6798 | 0 | 0.4 | 0.2 | 0 | 0.2 | 0 | 0.2 | 0 | 0.1557372 | 1.755636 | -0.003930618 | 11.36 | 1.24608 | -0.01107574 | 57.28853 | 57.28853 | -0.4566546 | 0.20099 | 0.46 | 6.6 | 10.08 | 3.808 | 15 | 0 | 15 | 54.956 | 0.5001002 | 14.2056 | -0.1316679 | 308.18777 | 886.4142857 |  | Ni0.4Mg0.2Fe0.2Y0.2 | Ni0.4 Mg0.2 Fe0.2 Y0.2 | -0.05236325
6799 | 0 | 0.4 | 0 | 0 | 0 | 0.3 | 0 | 0.3 | 0.1652962 | 0.4095543 | -0.00453718 | 13.68 | 1.269364 | -0.009053114 | 99.594401 | 99.594401 | -0.3313389 | 0.2054962 | 0.4653 | 8.8 | 26.04 | 3.873 | 10 | 1 | 9 | 35.6114 | 0.9123876 | 16.78182 | -0.3605729 |  | 541.1133333 | 531.912381 | Ni0.4La0.3In0.3 | Ni0.4 La0.3 In0.3 | -0.2667118
6800 | 0 | 0 | 0.2 | 0.1 | 0.6 | 0 | 0 | 0.1 | 0.1721795 | 0.7592235 | -0.008409019 | 11.94 | 1.346079 | -0.009053114 | 53.8576 | 53.8576 | -0.3053761 | 0.1955621 | 0.4227 | 6.7 | 17 | 3.306 | 7 | 1 | 6 | 53.4926 | 0.6456735 | 17.32542 | -0.2645582 | 60.1167175 | 293.9840952 | 171.4967857 | Mg0.2Ca0.1Fe0.6In0.1 | Mg0.2 Ca0.1 Fe0.6 In0.1 | -0.5316762
6801 | 0.1 | 0 | 0 | 0.1 | 0.4 | 0.4 | 0 | 0 | 0.202452 | 1.495622 | 0.001828289 | 16.69 | 1.332217 | -0.009923171 | 87.4017925 | 87.4017925 | -0.2421065 | 0.233781 | 0.491 | 5.3 | 9.72 | 3.976 | 12 | 0 | 12 | 46.9598 | 0.7167371 | 17.28218 | -0.2381425 | 371.8107 | 1140.319048 | 528.257619 | Mn0.1Ca0.1Fe0.4La0.4 | Mn0.1 Ca0.1 Fe0.4 La0.4 | 0.05702638
6802 | 0 | 0.2 | 0 | 0 | 0 | 0.7 | 0 | 0.1 | 0.1438627 | 0.3152013 | -0.01031113 | 11.36 | 1.257129 | -0.006666319 | 120.454309 | 120.454309 | -0.3220993 | 0.2206091 | 0.3613 | 5.4 | 25.88 | 4.269 | 10 | 1 | 9 | 25.8198 | 0.9619107 | 10.62878 | -0.2770592 |  | 506.6569048 | 718.7457143 | Ni0.2La0.7In0.1 | Ni0.2 La0.7 In0.1 | -0.295286
6803 | 0 | 0 | 0 | 0.1 | 0 | 0.2 | 0.5 | 0.2 | 0.07440374 | 0.6579288 | 0.01344481 | 6.78 | 1.169257 | -0.01014813 | 99.205419 | 99.205419 | -1.833143 | 0.1126744 | 0.1741 | 4.9 | 20.6 | 3.767 | 3 | 1 | 2 | 17.3634 | 0.5278041 | 4.88922 | -0.1586814 | 0.43385 | 103.1192071 | 102.6583095 | Ca0.1La0.2Y0.5In0.2 | Ca0.1 La0.2 Y0.5 In0.2 | -0.9866604
6804 | 0.4 | 0.1 | 0 | 0 | 0.2 | 0 | 0.3 | 0 | 0.1597154 | 3.044364 | -0.0002640905 | 11.29 | 1.245486 | -0.01064071 | 65.685313 | 65.685313 | -0.4171351 | 0.1713714 | 0.3876 | 6.3 | 5.88 | 3.779 | 20 | 0 | 20 | 62.157 | 0.3843304 | 11.4953 | -0.06997644 | 287.8178805 | 1261.121429 | 1214.039762 | Mn0.4Ni0.1Fe0.2Y0.3 | Mn0.4 Ni0.1 Fe0.2 Y0.3 | 0.1007569
6805 | 0.3 | 0.1 | 0 | 0 | 0.2 | 0.4 | 0 | 0 | 0.1887825 | 6.508123 | -0.001852478 | 14.62 | 1.275767 | -0.01064071 | 89.0819415 | 89.0819415 | -0.2985705 | 0.1949088 | 0.4323 | 5.9 | 2.4 | 3.964 | 20 | 0 | 20 | 52.729 | 0.5868467 | 15.6011 | -0.1442926 | 290.9775 | 1249.290476 | 982.1871429 | Mn0.3Ni0.1Fe0.2La0.4 | Mn0.3 Ni0.1 Fe0.2 La0.4 | 0.09666343
6806 | 0.3 | 0 | 0 | 0.6 | 0.1 | 0 | 0 | 0 | 0.2010032 | 0.4953494 | -0.02160849 | 17.19 | 1.320346 | -0.007465521 | 46.1127135 | 46.1127135 | -0.1847796 | 0.297286 | 0.4992 | 4.1 | 19.68 | 2.408 | 11 | 0 | 11 | 35.5228 | 0.9718227 | 17.04888 | -0.2919172 | 375.522 | 1281.585714 | 2563.714286 | Mn0.3Ca0.6Fe0.1 | Mn0.3 Ca0.6 Fe0.1 | 0.1077477
6807 | 0 | 0.4 | 0 | 0.2 | 0.4 | 0 | 0 | 0 | 0.2148173 | 3.207928 | -0.0008192971 | 12.24 | 1.347972 | -0.008770606 | 53.83096 | 53.83096 | -0.1900602 | 0.2221001 | 0.4456 | 7.6 | 4.48 | 3.856 | 14 | 0 | 14 | 64.0996 | 0.4449009 | 12.38352 | -0.1217264 | 215.435825 | 1161.922857 | 613.5530952 | Ni0.4Ca0.2Fe0.4 | Ni0.4 Ca0.2 Fe0.4 | 0.0651773
6808 | 0 | 0.1 | 0 | 0 | 0.2 | 0.5 | 0 | 0.2 | 0.1661853 | 0.7741127 | -0.026944 | 14.25 | 1.268735 | -0.01014813 | 109.454675 | 109.454675 | -0.3674522 | 0.2077582 | 0.4231 | 6.7 | 15.96 | 4.039 | 16 | 1 | 15 | 32.0096 | 0.97882 | 15.45372 | -0.3438198 | 155.31321 | 585.2404762 | 260.5366667 | Ni0.1Fe0.2La0.5In0.2 | Ni0.1 Fe0.2 La0.5 In0.2 | -0.2326656
6809 | 0.4 | 0.2 | 0.1 | 0 | 0.3 | 0 | 0 | 0 | 0.07606464 | 42.26489 | -0.003251203 | 4.23 | 1.165082 | -0.01064071 | 52.897898 | 52.897898 | -1.839098 | 0.1063625 | 0.2532 | 7.4 | 0.4 | 3.491 | 19 | 0 | 19 | 71.81 | 0.2551618 | 6.5508 | -0.04393978 | 591.350875 | 2085.614286 | 3404.333333 | Mn0.4Ni0.2Mg0.1Fe0.3 | Mn0.4 Ni0.2 Mg0.1 Fe0.3 | 0.319234
6810 | 0 | 0.2 | 0.2 | 0.2 | 0 | 0 | 0.4 | 0 | 0.1486138 | 1.477567 | 0.0088909 | 13.52 | 1.317579 | -0.01107574 | 60.17762 | 60.17762 | -0.5014808 | 0.2532396 | 0.444 | 4 | 11.04 | 3.306 | 9 | 0 | 9 | 30.2736 | 0.7728149 | 11.50592 | -0.2251216 | 197.4342 | 735.0742857 | 892.7342857 | Ni0.2Mg0.2Ca0.2Y0.4 | Ni0.2 Mg0.2 Ca0.2 Y0.4 | -0.1336688
6811 | 0.2 | 0.1 | 0 | 0.4 | 0.3 | 0 | 0 | 0 | 0.2300369 | 0.9700382 | 0.0003417652 | 18.21 | 1.333242 | -0.01064071 | 49.641649 | 49.641649 | -0.201083 | 0.2890526 | 0.5955 | 5.6 | 16.08 | 3.048 | 19 | 0 | 19 | 50.2082 | 0.6981658 | 17.66358 | -0.2071071 | 440.137 | 1279.885714 | 1065.019048 | Mn0.2Ni0.1Ca0.4Fe0.3 | Mn0.2 Ni0.1 Ca0.4 Fe0.3 | 0.1071712
6812 | 0.4 | 0 | 0 | 0 | 0 | 0.5 | 0.1 | 0 | 0.1607334 | 4.845853 | 0.009974885 | 13.28 | 1.229863 | -0.007842999 | 100.318538 | 100.318538 | -0.3035777 | 0.1695197 | 0.3075 | 4.6 | 2.24 | 3.84 | 7 | 0 | 7 | 40.643 | 0.7248886 | 14.8953 | -0.2015686 | 169.719125 | 747.3216667 | 721.9235714 | Mn0.4La0.5Y0.1 | Mn0.4 La0.5 Y0.1 | -0.1264924
6813 | 0.3 | 0.4 | 0 | 0 | 0 | 0 | 0.1 | 0.2 | 0.1233373 | 1.43991 | -0.007718094 | 8.43 | 1.243191 | -0.01064071 | 71.8129585 | 71.8129585 | -0.6994903 | 0.146502 | 0.3585 | 9 | 10.44 | 3.593 | 15 | 1 | 14 | 56.3016 | 0.535522 | 14.18272 | -0.1743782 | 161.0578313 | 714.3933333 | 542.7914286 | Mn0.3Ni0.4Y0.1In0.2 | Mn0.3 Ni0.4 Y0.1 In0.2 | -0.1460626
6814 | 0.1 | 0 | 0 | 0.2 | 0 | 0.3 | 0 | 0.4 | 0.1318158 | 0.3754543 | -0.01209822 | 12.31 | 1.282879 | -0.01064071 | 101.1082455 | 101.1082455 | -0.6124003 | 0.1746098 | 0.3312 | 7.2 | 25.64 | 3.009 | 7 | 1 | 6 | 15.0878 | 1.391804 | 8.22858 | -0.3957719 |  | 642.9780952 | 1125.428571 | Mn0.1Ca0.2La0.3In0.4 | Mn0.1 Ca0.2 La0.3 In0.4 | -0.1918038
6815 | 0.3 | 0.2 | 0.1 | 0 | 0 | 0 | 0 | 0.4 | 0.09409847 | 28.34419 | -0.004164172 | 7.16 | 1.154746 | -0.01064071 | 76.5777935 | 76.5777935 | -1.201726 | 0.12895 | 0.298 | 9.5 | 0.4 | 2.923 | 14 | 1 | 13 | 41.1932 | 0.8485825 | 18.00288 | -0.3032491 | 156.9899595 | 625.4442857 | 824.8488095 | Mn0.3Ni0.2Mg0.1In0.4 | Mn0.3 Ni0.2 Mg0.1 In0.4 | -0.2038114
6816 | 0 | 0 | 0 | 0 | 0.1 | 0 | 0.2 | 0.7 | 0.09063306 | 0.3760863 | 0.01307265 | 6.54 | 1.237466 | -0.006666319 | 103.73827 | 103.73827 | -0.8115455 | 0.1165533 | 0.2047 | 10.5 | 14.92 | 3.066 | 8 | 1 | 7 | 15.9216 | 1.478199 | 9.64992 | -0.3891008 | -0.641785 | 173.201281 | 108.4567381 | Fe0.1Y0.2In0.7 | Fe0.1 Y0.2 In0.7 | -0.7614489
6817 | 0.2 | 0 | 0 | 0 | 0.5 | 0 | 0.1 | 0.2 | 0.1293194 | 3.042685 | -0.0004545402 | 8.74 | 1.24972 | -0.01014813 | 70.764294 | 70.764294 | -0.6068182 | 0.129322 | 0.2985 | 8.3 | 4.92 | 3.665 | 13 | 1 | 12 | 59.3896 | 0.5419723 | 15.43272 | -0.1809316 | 183.38485 | 720.5852381 | 715.9133333 | Mn0.2Fe0.5Y0.1In0.2 | Mn0.2 Fe0.5 Y0.1 In0.2 | -0.1423146
6818 | 0 | 0 | 0.5 | 0.3 | 0 | 0.1 | 0 | 0.1 | 0.1101495 | 0.8780963 | 0.002656164 | 9.87 | 1.170544 | -0.0097131 | 49.548247 | 49.548247 | -0.8005585 | 0.1423402 | 0.2379 | 3.2 | 10.6 | 2.006 | 2 | 1 | 1 | 12.7512 | 0.4146424 | 2.75168 | -0.09509309 | 1.58961 | 10.08488571 | 10.07276667 | Mg0.5Ca0.3La0.1In0.1 | Mg0.5 Ca0.3 La0.1 In0.1 | -1.996329
6819 | 0 | 0.4 | 0 | 0.3 | 0 | 0.1 | 0.2 | 0 | 0.1993686 | 1.143724 | -0.0313925 | 17.58 | 1.32057 | -0.01064071 | 67.172477 | 67.172477 | -0.2677053 | 0.3072306 | 0.6174 | 5.5 | 14 | 3.649 | 10 | 0 | 10 | 38.8784 | 0.7772202 | 16.01952 | -0.2772677 | 142.1035 | 557.127619 | 1146.295238 | Ni0.4Ca0.3La0.1Y0.2 | Ni0.4 Ca0.3 La0.1 Y0.2 | -0.2540453
6820 | 0.3 | 0.4 | 0 | 0.1 | 0 | 0.2 | 0 | 0 | 0.1982689 | 1.599311 | -0.01397727 | 14.25 | 1.335477 | -0.01064071 | 71.7476675 | 71.7476675 | -0.2706833 | 0.2194819 | 0.5046 | 6.9 | 9.96 | 3.73 | 14 | 0 | 14 | 56.6938 | 0.5128206 | 13.61778 | -0.1609917 | 527.131685 | 1329.068571 | 1521.329762 | Mn0.3Ni0.4Ca0.1La0.2 | Mn0.3 Ni0.4 Ca0.1 La0.2 | 0.1235474
6821 | 0.2 | 0.3 | 0 | 0 | 0.4 | 0 | 0.1 | 0 | 0.120001 | 2.685845 | -0.01620793 | 5.73 | 1.25371 | -0.01064071 | 59.824214 | 59.824214 | -0.738926 | 0.1214897 | 0.27 | 7.9 | 6.84 | 4.065 | 20 | 0 | 20 | 73.007 | 0.2189682 | 5.9853 | -0.03047575 | 328.13119 | 1394.154762 | 2039.297619 | Mn0.2Ni0.3Fe0.4Y0.1 | Mn0.2 Ni0.3 Fe0.4 Y0.1 | 0.144311
6822 | 0 | 0.2 | 0 | 0 | 0 | 0.3 | 0.4 | 0.1 | 0.1362228 | 0.5847105 | 0.01651942 | 11.36 | 1.259136 | -0.01064071 | 100.454461 | 100.454461 | -0.5734174 | 0.2179638 | 0.3613 | 5.4 | 26.68 | 4.229 | 11 | 1 | 10 | 30.1758 | 0.7773652 | 11.49998 | -0.2326156 |  | 370.7154762 | 257.9961905 | Ni0.2La0.3Y0.4In0.1 | Ni0.2 La0.3 Y0.4 In0.1 | -0.4309593
6823 | 0 | 0.1 | 0 | 0 | 0.3 | 0.6 | 0 | 0 | 0.1863983 | 3.426243 | -0.03023649 | 14.85 | 1.2686 | -0.007465521 | 105.966122 | 105.966122 | -0.2148703 | 0.2302837 | 0.4467 | 5.2 | 3.12 | 4.41 | 15 | 0 | 15 | 40.907 | 0.7795477 | 15.7923 | -0.1986027 | 293.8111 | 966.7880952 | 485.9004762 | Ni0.1Fe0.3La0.6 | Ni0.1 Fe0.3 La0.6 | -0.01466871
6824 | 0 | 0.3 | 0 | 0.6 | 0.1 | 0 | 0 | 0 | 0.2157158 | 14.18967 | 0.01047478 | 18.09 | 1.321753 | -0.007465521 | 47.23932 | 47.23932 | -0.1604339 | 0.3537037 | 0.6279 | 5 | 0.72 | 2.864 | 14 | 0 | 14 | 35.0818 | 0.9691858 | 16.82838 | -0.2901968 | 335.29225 | 1005.744762 | 457.9752381 | Ni0.3Ca0.6Fe0.1 | Ni0.3 Ca0.6 Fe0.1 | 0.002487779
6825 | 0.3 | 0.1 | 0.1 | 0.5 | 0 | 0 | 0 | 0 | 0.197989 | 1.398227 | -0.0007889831 | 17.51 | 1.317812 | -0.0097131 | 44.8202535 | 44.8202535 | -0.2477854 | 0.2892945 | 0.5325 | 4.3 | 8.88 | 2.391 | 13 | 0 | 13 | 35.876 | 0.9202416 | 16.6548 | -0.2992934 | 318.0978 | 1170.704762 | 1133.447619 | Mn0.3Ni0.1Mg0.1Ca0.5 | Mn0.3 Ni0.1 Mg0.1 Ca0.5 | 0.06844738
6826 | 0 | 0 | 0 | 0.1 | 0 | 0.7 | 0.1 | 0.1 | 0.05981048 | 0.8252699 | -0.02093951 | 4.7 | 1.166966 | -0.007818885 | 121.614014 | 121.614014 | -2.185698 | 0.09506739 | 0.1236 | 3.9 | 11.08 | 4.002 | 3 | 1 | 2 | 14.1256 | 0.3841868 | 2.51512 | -0.07720605 | 3.2425 | 232.4265 | 227.363 | Ca0.1La0.7Y0.1In0.1 | Ca0.1 La0.7 Y0.1 In0.1 | -0.6337144
6827 | 0.1 | 0.2 | 0 | 0.1 | 0.6 | 0 | 0 | 0 | 0.169237 | 3.337057 | 0.01735425 | 7.41 | 1.354905 | -0.009053114 | 54.7472845 | 54.7472845 | -0.3160875 | 0.1578925 | 0.291 | 7.7 | 4.6 | 3.932 | 19 | 0 | 19 | 72.3098 | 0.3017357 | 7.60098 | -0.06835695 | 451.2585 | 1627.595238 | 1664.995238 | Mn0.1Ni0.2Ca0.1Fe0.6 | Mn0.1 Ni0.2 Ca0.1 Fe0.6 | 0.2115464
6828 | 0.2 | 0.4 | 0.3 | 0 | 0 | 0 | 0.1 | 0 | 0.132223 | 1.970431 | 0.006300105 | 9.87 | 1.240704 | -0.01064071 | 50.647054 | 50.647054 | -0.6086341 | 0.1886378 | 0.4425 | 6.3 | 7.84 | 3.25 | 14 | 0 | 14 | 53.112 | 0.5191083 | 13.8276 | -0.1332156 | 268.9115825 | 1016.533571 | 733.1461905 | Mn0.2Ni0.4Mg0.3Y0.1 | Mn0.2 Ni0.4 Mg0.3 Y0.1 | 0.007121726
6829 | 0.3 | 0 | 0 | 0 | 0 | 0.4 | 0.3 | 0 | 0.1419631 | 12.34409 | -0.00168263 | 11.79 | 1.227713 | -0.009053114 | 98.7153565 | 98.7153565 | -0.4492078 | 0.1630117 | 0.2697 | 4.2 | 1.08 | 3.975 | 7 | 0 | 7 | 36.66 | 0.7223453 | 13.2648 | -0.1967348 | 115.8835 | 508.2090476 | 876.7695238 | Mn0.3La0.4Y0.3 | Mn0.3 La0.4 Y0.3 | -0.2939576
6830 | 0.6 | 0 | 0.1 | 0 | 0 | 0 | 0 | 0.3 | 0.08439435 | 2.07246 | 0.01393337 | 5.97 | 1.124272 | -0.007465521 | 69.838727 | 69.838727 | -1.048174 | 0.0829551 | 0.1725 | 8.3 | 4.08 | 2.659 | 6 | 1 | 5 | 48.7664 | 0.7012098 | 17.06112 | -0.2654464 | 133.1847558 | 677.81 | 881.7342857 | Mn0.6Mg0.1In0.3 | Mn0.6 Mg0.1 In0.3 | -0.168892
6831 | 0.2 | 0 | 0.1 | 0 | 0 | 0 | 0.6 | 0.1 | 0.1128231 | 1.420137 | -0.01565809 | 9.29 | 1.196111 | -0.009053114 | 78.243419 | 78.243419 | -0.7112162 | 0.1406836 | 0.2425 | 4.7 | 9.68 | 3.609 | 7 | 1 | 6 | 32.8928 | 0.6932918 | 10.69248 | -0.1949916 |  | 353.117619 | 189.9538095 | Mn0.2Mg0.1Y0.6In0.1 | Mn0.2 Mg0.1 Y0.6 In0.1 | -0.4520806
6832 | 0.2 | 0 | 0.1 | 0.4 | 0.3 | 0 | 0 | 0 | 0.2157957 | 0.7341453 | 0.002673225 | 18.31 | 1.330359 | -0.01064071 | 46.202809 | 46.202809 | -0.2284993 | 0.28094 | 0.5668 | 4.8 | 20.08 | 2.755 | 11 | 0 | 11 | 44.4392 | 0.7929323 | 18.24048 | -0.2661357 | 281.2846 | 1193.204762 | 775.8533333 | Mn0.2Mg0.1Ca0.4Fe0.3 | Mn0.2 Mg0.1 Ca0.4 Fe0.3 | 0.07671498
6833 | 0 | 0.6 | 0 | 0 | 0 | 0.1 | 0.3 | 0 | 0.1826575 | 0.4395844 | -0.01527326 | 13.44 | 1.272905 | -0.007465521 | 75.778342 | 75.778342 | -0.2237613 | 0.2236762 | 0.4827 | 7.2 | 28.8 | 4.422 | 10 | 0 | 10 | 54.261 | 0.4724441 | 12.8001 | -0.1244453 | 101.3089 | 510.0538095 | 695.9361905 | Ni0.6La0.1Y0.3 | Ni0.6 La0.1 Y0.3 | -0.292384
6834 | 0.1 | 0.4 | 0.4 | 0 | 0 | 0 | 0.1 | 0 | 0.1316021 | 1.684761 | -0.01527575 | 10.15 | 1.238911 | -0.009923171 | 47.5837495 | 47.5837495 | -0.5729606 | 0.2023115 | 0.4525 | 5.8 | 8.2 | 3.109 | 14 | 0 | 14 | 47.196 | 0.5986123 | 14.4704 | -0.1556389 | 303.459175 | 976.3419048 | 676.7616667 | Mn0.1Ni0.4Mg0.4Y0.1 | Mn0.1 Ni0.4 Mg0.4 Y0.1 | -0.01039807
6835 | 0.5 | 0.1 | 0 | 0.3 | 0 | 0 | 0.1 | 0 | 0.2054482 | 1.589586 | -0.02911784 | 16.44 | 1.327437 | -0.0097131 | 54.2523475 | 54.2523475 | -0.2301193 | 0.2492208 | 0.504 | 5.4 | 8.84 | 2.893 | 14 | 0 | 14 | 50.5524 | 0.6312009 | 16.06032 | -0.2048303 | 420.8937075 | 1490.707381 | 1784.720952 | Mn0.5Ni0.1Ca0.3Y0.1 | Mn0.5 Ni0.1 Ca0.3 Y0.1 | 0.1733924
6836 | 0 | 0 | 0.1 | 0.6 | 0 | 0.1 | 0 | 0.2 | 0.106655 | 0.4366411 | 0.02534618 | 9.83 | 1.166301 | -0.009053114 | 63.331447 | 63.331447 | -0.795858 | 0.1860843 | 0.2796 | 4.3 | 20.04 | 2.206 | 2 | 1 | 1 | 8.3874 | 0.4956579 | 2.00962 | -0.09651939 | 3.941035 | 15.3527619 | 17.01590476 | Mg0.1Ca0.6La0.1In0.2 | Mg0.1 Ca0.6 La0.1 In0.2 | -1.813813
6837 | 0 | 0.4 | 0 | 0 | 0.1 | 0.2 | 0 | 0.3 | 0.16177 | 0.8986796 | -0.009326008 | 12.46 | 1.279569 | -0.01064071 | 91.288354 | 91.288354 | -0.4066065 | 0.1857678 | 0.4391 | 9.3 | 14.68 | 3.854 | 16 | 1 | 15 | 42.2724 | 0.8123475 | 17.96552 | -0.3139455 |  | 610.7833333 | 502.167619 | Ni0.4Fe0.1La0.2In0.3 | Ni0.4 Fe0.1 La0.2 In0.3 | -0.2141128
6838 | 0 | 0 | 0 | 0.2 | 0.3 | 0.1 | 0 | 0.4 | 0.1767722 | 10.41903 | 0.0003836808 | 15.26 | 1.331962 | -0.01064071 | 84.586847 | 84.586847 | -0.34052 | 0.2217448 | 0.4688 | 8.3 | 1.08 | 3.107 | 8 | 1 | 7 | 28.9098 | 1.196493 | 16.67178 | -0.4959379 | 2.96195 | 14.46919048 | 12.8237619 | Ca0.2Fe0.3La0.1In0.4 | Ca0.2 Fe0.3 La0.1 In0.4 | -1.839556
6839 | 0 | 0.1 | 0 | 0 | 0.1 | 0 | 0.7 | 0.1 | 0.129068 | 0.7083939 | 0.02455832 | 9.77 | 1.232106 | -0.007818885 | 85.169735 | 85.169735 | -0.4693618 | 0.2039513 | 0.3361 | 5.2 | 18.28 | 4.183 | 16 | 1 | 15 | 34.0898 | 0.6772503 | 10.44878 | -0.1741391 | 173.4101 | 599.8790476 | 282.34 | Ni0.1Fe0.1Y0.7In0.1 | Ni0.1 Fe0.1 Y0.7 In0.1 | -0.2219363
6840 | 0.3 | 0.3 | 0.2 | 0 | 0.2 | 0 | 0 | 0 | 0.09747876 | 17.99454 | 0.02043375 | 6.14 | 1.163755 | -0.01135824 | 50.1194335 | 50.1194335 | -1.195339 | 0.1383953 | 0.3367 | 7.1 | 0.96 | 3.366 | 19 | 0 | 19 | 65.247 | 0.368646 | 10.3979 | -0.07673725 | 402.59 | 1608.852381 | 2261.814286 | Mn0.3Ni0.3Mg0.2Fe0.2 | Mn0.3 Ni0.3 Mg0.2 Fe0.2 | 0.2065162
6841 | 0.3 | 0.1 | 0 | 0.1 | 0.5 | 0 | 0 | 0 | 0.1652755 | 2.833849 | 0.01804998 | 7.9 | 1.35361 | -0.0097131 | 54.2810535 | 54.2810535 | -0.3555829 | 0.1571378 | 0.3105 | 7.3 | 5.64 | 3.644 | 19 | 0 | 19 | 71.9568 | 0.3013589 | 7.57748 | -0.06772565 | 444.149575 | 2096.080952 | 3573.52381 | Mn0.3Ni0.1Ca0.1Fe0.5 | Mn0.3 Ni0.1 Ca0.1 Fe0.5 | 0.3214081
6842 | 0 | 0.1 | 0 | 0 | 0.5 | 0.4 | 0 | 0 | 0.2020907 | 16.94414 | 0.02573787 | 14.89 | 1.277287 | -0.007842999 | 89.354028 | 89.354028 | -0.192039 | 0.2087219 | 0.4467 | 6.2 | 0.72 | 4.372 | 15 | 0 | 15 | 54.229 | 0.5930058 | 16.0511 | -0.1562651 | 229.548675 | 989.5483333 | 453.9807143 | Ni0.1Fe0.5La0.4 | Ni0.1 Fe0.5 La0.4 | -0.004562988
6843 | 0.2 | 0.1 | 0 | 0.2 | 0 | 0 | 0 | 0.5 | 0.1576415 | 0.8788078 | -0.007042669 | 12.73 | 1.327521 | -0.01014813 | 82.281549 | 82.281549 | -0.4083614 | 0.199 | 0.399 | 9.3 | 10.56 | 2.656 | 14 | 1 | 13 | 26.1446 | 1.250303 | 15.35802 | -0.4764192 | 182.9379 | 804.597619 | 833.9602381 | Mn0.2Ni0.1Ca0.2In0.5 | Mn0.2 Ni0.1 Ca0.2 In0.5 | -0.09442126
6844 | 0 | 0 | 0 | 0 | 0 | 0 | 0 | 1 | 0 | 0 | 0.023994 | 0 | 1 | 0 | 114.818 | 114.818 | 0 | 0 | 0 | 13 | 1e-06 | 2.52 | 1 | 1 | 0 | 3.728 | 0 | 0 | 0 | 80.4148825 | 317.7014286 | 220.19 | In1.0 | In1 | -0.4979808
6845 | 0 | 0.2 | 0.1 | 0 | 0.5 | 0 | 0 | 0.2 | 0.107226 | 1.439011 | 0.01580788 | 6.79 | 1.163619 | -0.01014813 | 65.05528 | 65.05528 | -0.8826449 | 0.1288315 | 0.3 | 8.8 | 10.08 | 3.683 | 15 | 1 | 14 | 58.2516 | 0.5664881 | 15.91352 | -0.1989961 |  | 704.1114286 | 534.6552381 | Ni0.2Mg0.1Fe0.5In0.2 | Ni0.2 Mg0.1 Fe0.5 In0.2 | -0.1523586
6846 | 0 | 0.3 | 0.2 | 0.4 | 0.1 | 0 | 0 | 0 | 0.2070129 | 13.60885 | -0.01607349 | 18.09 | 1.328361 | -0.01064071 | 44.08472 | 44.08472 | -0.2482994 | 0.3103448 | 0.6279 | 5 | 1.04 | 2.798 | 14 | 0 | 14 | 37.0822 | 0.8784586 | 16.82838 | -0.3006043 | 294.2558 | 879.8240476 | 357.2590476 | Ni0.3Mg0.2Ca0.4Fe0.1 | Ni0.3 Mg0.2 Ca0.4 Fe0.1 | -0.05560417
6847 | 0 | 0 | 0.1 | 0 | 0.8 | 0.1 | 0 | 0 | 0.1508369 | 1.245983 | 0.02381829 | 8.03 | 1.288941 | -0.005312911 | 60.997047 | 60.997047 | -0.2335165 | 0.1413412 | 0.262 | 6.9 | 7.08 | 4.022 | 7 | 0 | 7 | 68.443 | 0.382212 | 10.4861 | -0.1026532 | 270.2837475 | 771.6220667 | 177.1864762 | Mg0.1Fe0.8La0.1 | Mg0.1 Fe0.8 La0.1 | -0.1125954
6848 | 0 | 0 | 0 | 0 | 0 | 0.6 | 0.3 | 0.1 | 0.05236755 | 0.7086105 | -0.009764166 | 4.08 | 1.117087 | -0.007465521 | 121.496837 | 121.496837 | -2.722298 | 0.06654867 | 0.0702 | 4 | 13.68 | 4.245 | 3 | 1 | 2 | 17.0588 | 0.3864705 | 3.29328 | -0.08274782 | 105.81575 | 376.157381 | 346.2609524 | La0.6Y0.3In0.1 | La0.6 Y0.3 In0.1 | -0.4246304
6849 | 0 | 0.1 | 0.2 | 0 | 0 | 0.5 | 0.2 | 0 | 0.1089688 | 1.114682 | 0.01544537 | 9.05 | 1.255711 | -0.01014813 | 97.964245 | 97.964245 | -0.8546373 | 0.1741197 | 0.2175 | 3.5 | 11.96 | 3.855 | 10 | 0 | 10 | 23.592 | 0.7477762 | 6.8174 | -0.1448372 | 73.0174 | 308.5504762 | 113.8608095 | Ni0.1Mg0.2La0.5Y0.2 | Ni0.1 Mg0.2 La0.5 Y0.2 | -0.5106738
6850 | 0 | 0 | 0.1 | 0.3 | 0.5 | 0 | 0 | 0.1 | 0.2136539 | 0.7712577 | 0.006778578 | 17.31 | 1.335488 | -0.0097131 | 53.8582 | 53.8582 | -0.2127826 | 0.2637009 | 0.5545 | 6.1 | 17.32 | 3.095 | 7 | 1 | 6 | 45.0762 | 0.8116857 | 18.76718 | -0.344564 | 57.7295 | 263.2766429 | 259.525119 | Mg0.1Ca0.3Fe0.5In0.1 | Mg0.1 Ca0.3 Fe0.5 In0.1 | -0.5795877
6851 | 0.4 | 0.3 | 0.2 | 0.1 | 0 | 0 | 0 | 0 | 0.1612093 | 126.1013 | 0.008717904 | 10.83 | 1.339821 | -0.01064071 | 48.452038 | 48.452038 | -0.4094402 | 0.1956051 | 0.4485 | 6.4 | 0.12 | 2.986 | 13 | 0 | 13 | 57.3308 | 0.4966534 | 13.36788 | -0.1511073 | 288.679375 | 1445.554762 | 2009.569048 | Mn0.4Ni0.3Mg0.2Ca0.1 | Mn0.4 Ni0.3 Mg0.2 Ca0.1 | 0.1600345
6852 | 0 | 0.4 | 0 | 0 | 0.4 | 0 | 0.1 | 0.1 | 0.1304308 | 3.629212 | -0.0009666318 | 7.04 | 1.252504 | -0.009923171 | 66.187745 | 66.187745 | -0.5832972 | 0.1338575 | 0.2926 | 8.8 | 4.48 | 4.177 | 16 | 1 | 15 | 65.5808 | 0.3971365 | 11.41928 | -0.1117575 | 190.778485 | 712.1480952 | 339.99 | Ni0.4Fe0.4Y0.1In0.1 | Ni0.4 Fe0.4 Y0.1 In0.1 | -0.1474297
6853 | 0.3 | 0 | 0 | 0.1 | 0 | 0 | 0.2 | 0.4 | 0.1389954 | 0.9163851 | 0.02308214 | 11.85 | 1.292697 | -0.01064071 | 84.1975835 | 84.1975835 | -0.550769 | 0.1580693 | 0.321 | 8.1 | 12.76 | 2.942 | 7 | 1 | 6 | 30.343 | 1.031701 | 16.1329 | -0.3934129 |  | 317.7309524 | 553.3109524 | Mn0.3Ca0.1Y0.2In0.4 | Mn0.3 Ca0.1 Y0.2 In0.4 | -0.4979405
6854 | 0 | 0.2 | 0.1 | 0.6 | 0 | 0 | 0.1 | 0 | 0.1658105 | 2.240298 | 0.001424576 | 14.71 | 1.309513 | -0.009053114 | 47.106565 | 47.106565 | -0.3292867 | 0.318036 | 0.4885 | 3.7 | 5.2 | 2.58 | 9 | 0 | 9 | 23.7408 | 1.108094 | 12.05288 | -0.3144308 | 125.0877 | 559.1371429 | 1102.871429 | Ni0.2Mg0.1Ca0.6Y0.1 | Ni0.2 Mg0.1 Ca0.6 Y0.1 | -0.2524817
6855 | 0 | 0 | 0 | 0.1 | 0.5 | 0.3 | 0 | 0.1 | 0.2017851 | 2.061671 | 0.01684975 | 16.44 | 1.335576 | -0.0097131 | 85.083741 | 85.083741 | -0.23855 | 0.2265785 | 0.4885 | 6.4 | 6.68 | 3.917 | 8 | 1 | 7 | 46.3416 | 0.7625342 | 18.18752 | -0.3171912 | 2.2755 | 18.65090476 | 17.44347619 | Ca0.1Fe0.5La0.3In0.1 | Ca0.1 Fe0.5 La0.3 In0.1 | -1.7293
6856 | 0.5 | 0 | 0.1 | 0 | 0 | 0.1 | 0 | 0.3 | 0.1193334 | 10.2737 | -0.002331635 | 8.98 | 1.23986 | -0.0097131 | 78.2354695 | 78.2354695 | -0.6820777 | 0.1102714 | 0.2347 | 7.9 | 1.04 | 2.814 | 7 | 1 | 6 | 42.6054 | 0.802486 | 17.72622 | -0.3256629 | 122.6412 | 552.7561905 | 742.5471429 | Mn0.5Mg0.1La0.1In0.3 | Mn0.5 Mg0.1 La0.1 In0.3 | -0.2574664
6857 | 0 | 0.1 | 0 | 0.6 | 0.3 | 0 | 0 | 0 | 0.2174035 | 0.6430655 | 0.01009397 | 18.21 | 1.32191 | -0.007465521 | 46.66964 | 46.66964 | -0.1579527 | 0.3404089 | 0.5955 | 4.6 | 16.08 | 2.832 | 14 | 0 | 14 | 36.3758 | 0.9782203 | 17.60478 | -0.296328 | 277.049835 | 1047.895714 | 902.4052381 | Ni0.1Ca0.6Fe0.3 | Ni0.1 Ca0.6 Fe0.3 | 0.02031806
6858 | 0 | 0.3 | 0.2 | 0.1 | 0 | 0.4 | 0 | 0 | 0.1700505 | 0.8484323 | -0.009769534 | 15.15 | 1.320969 | -0.01064071 | 82.039008 | 82.039008 | -0.3679719 | 0.2551536 | 0.4933 | 4.8 | 16.2 | 3.606 | 9 | 0 | 9 | 32.6868 | 0.8521975 | 13.40708 | -0.2833285 | 337.31165 | 1128.32381 | 269.1671429 | Ni0.3Mg0.2Ca0.1La0.4 | Ni0.3 Mg0.2 Ca0.1 La0.4 | 0.05243375
6859 | 0.2 | 0 | 0.6 | 0.2 | 0 | 0 | 0 | 0 | 0.1356141 | 1.721237 | 0.006127305 | 11.04 | 1.289024 | -0.007900549 | 33.586209 | 33.586209 | -0.4295836 | 0.1732945 | 0.304 | 3 | 4.96 | 1.858 | 5 | 0 | 5 | 27.1916 | 0.9181715 | 11.06592 | -0.2661009 | 357.0335 | 1215.92381 | 1957.095238 | Mn0.2Mg0.6Ca0.2 | Mn0.2 Mg0.6 Ca0.2 | 0.08490636
6860 | 0 | 0.4 | 0 | 0 | 0 | 0.3 | 0.2 | 0.1 | 0.1736606 | 0.5129143 | 0.004072341 | 14.64 | 1.26607 | -0.01064071 | 94.411971 | 94.411971 | -0.3528318 | 0.2346377 | 0.4933 | 6.8 | 30.12 | 4.243 | 11 | 1 | 10 | 40.0258 | 0.7293183 | 15.43998 | -0.2602368 | 135.5052 | 523.5861905 | 691.7914286 | Ni0.4La0.3Y0.2In0.1 | Ni0.4 La0.3 Y0.2 In0.1 | -0.2810118
6861 | 0 | 0.1 | 0.5 | 0.1 | 0 | 0 | 0 | 0.3 | 0.1070717 | 0.9833671 | 0.01390548 | 7.5 | 1.325438 | -0.0097131 | 56.47504 | 56.47504 | -0.8472434 | 0.172245 | 0.306 | 6.1 | 8.64 | 2.139 | 9 | 1 | 8 | 18.0392 | 1.106068 | 8.35488 | -0.3137962 | 136.305729 | 611.5871429 | 251.6828571 | Ni0.1Mg0.5Ca0.1In0.3 | Ni0.1 Mg0.5 Ca0.1 In0.3 | -0.2135417
6862 | 0.2 | 0.2 | 0.4 | 0 | 0.2 | 0 | 0 | 0 | 0.1139402 | 2.515358 | 0.01524209 | 8.32 | 1.161005 | -0.01107574 | 43.617289 | 43.617289 | -0.8531373 | 0.1702384 | 0.3984 | 5.8 | 6.08 | 2.932 | 19 | 0 | 19 | 53.562 | 0.5533128 | 14.9984 | -0.1267621 | 242.5277325 | 955.7628571 | 909.1964286 | Mn0.2Ni0.2Mg0.4Fe0.2 | Mn0.2 Ni0.2 Mg0.4 Fe0.2 | -0.01964985
6863 | 0.5 | 0.2 | 0 | 0 | 0.2 | 0.1 | 0 | 0 | 0.1307468 | 3.440389 | 0.01437094 | 6.55 | 1.28878 | -0.01014813 | 64.2672495 | 64.2672495 | -0.5936409 | 0.1215902 | 0.2736 | 7.4 | 4.68 | 3.651 | 20 | 0 | 20 | 71.065 | 0.2652247 | 6.5213 | -0.04844363 | 630.822 | 2069.559524 | 2063.87381 | Mn0.5Ni0.2Fe0.2La0.1 | Mn0.5 Ni0.2 Fe0.2 La0.1 | 0.3158779
6864 | 0.3 | 0 | 0 | 0 | 0.1 | 0.3 | 0.3 | 0 | 0.1611964 | 13.96715 | -0.00764948 | 13.59 | 1.26887 | -0.01092322 | 90.4093095 | 90.4093095 | -0.4203777 | 0.1848684 | 0.3495 | 4.7 | 1.2 | 3.956 | 13 | 0 | 13 | 43.321 | 0.6573 | 14.9097 | -0.1838641 | 220.109345 | 818.9514286 | 626.0247619 | Mn0.3Fe0.1La0.3Y0.3 | Mn0.3 Fe0.1 La0.3 Y0.3 | -0.08674186
6865 | 0 | 0 | 0.2 | 0.5 | 0.1 | 0 | 0 | 0.2 | 0.1516098 | 1.127862 | 0.0120879 | 14 | 1.317805 | -0.01014813 | 53.4481 | 53.4481 | -0.4415006 | 0.2430958 | 0.4122 | 4.8 | 9.08 | 2.154 | 7 | 1 | 6 | 16.0486 | 1.389288 | 8.45562 | -0.3933941 | 82.151075 | 352.7427143 | 228.8083286 | Mg0.2Ca0.5Fe0.1In0.2 | Mg0.2 Ca0.5 Fe0.1 In0.2 | -0.4525419
6866 | 0 | 0.4 | 0 | 0.4 | 0 | 0 | 0.1 | 0.1 | 0.2070431 | 0.9372401 | -0.03007874 | 18.24 | 1.321369 | -0.009923171 | 59.880945 | 59.880945 | -0.2314883 | 0.3156052 | 0.643 | 6.4 | 14.4 | 3.201 | 10 | 1 | 9 | 35.916 | 0.9033466 | 16.7572 | -0.3528793 |  | 570.4095238 | 676.7928571 | Ni0.4Ca0.4Y0.1In0.1 | Ni0.4 Ca0.4 Y0.1 In0.1 | -0.2438132
6867 | 0.3 | 0 | 0 | 0 | 0 | 0 | 0.3 | 0.4 | 0.1172226 | 0.6523272 | -0.01112819 | 9.87 | 1.200983 | -0.009053114 | 89.0803685 | 89.0803685 | -0.6588329 | 0.1259443 | 0.2625 | 8.2 | 16.2 | 3.195 | 7 | 1 | 6 | 32.1872 | 0.945327 | 15.94848 | -0.3273084 | 133.4933085 | 507.5519048 | 635.4366667 | Mn0.3Y0.3In0.4 | Mn0.3 Y0.3 In0.4 | -0.2945195
6868 | 0.1 | 0 | 0 | 0.5 | 0 | 0.1 | 0 | 0.3 | 0.1416406 | 0.4697731 | 0.0007053666 | 13.25 | 1.27801 | -0.0097131 | 73.8687515 | 73.8687515 | -0.484153 | 0.2236717 | 0.3797 | 5.9 | 19.8 | 2.415 | 7 | 1 | 6 | 13.9404 | 1.512662 | 7.51552 | -0.4271385 |  | 308.6490476 | 706.7604762 | Mn0.1Ca0.5La0.1In0.3 | Mn0.1 Ca0.5 La0.1 In0.3 | -0.5105351
6869 | 0 | 0.3 | 0 | 0 | 0.2 | 0.1 | 0.4 | 0 | 0.1802424 | 0.9879426 | 0.006102123 | 14.13 | 1.274979 | -0.01064071 | 78.229907 | 78.229907 | -0.3275342 | 0.23018 | 0.4919 | 6.1 | 18.52 | 4.383 | 16 | 0 | 16 | 50.63 | 0.5387184 | 14.3278 | -0.1338926 | 175.85605 | 762.9090476 | 154.7919048 | Ni0.3Fe0.2La0.1Y0.4 | Ni0.3 Fe0.2 La0.1 Y0.4 | -0.1175272
6870 | 0.1 | 0.2 | 0 | 0.3 | 0 | 0.4 | 0 | 0 | 0.1751299 | 3.195141 | 0.004405198 | 15.45 | 1.314124 | -0.01064071 | 84.8180725 | 84.8180725 | -0.3469366 | 0.2817164 | 0.519 | 4.5 | 4.36 | 3.52 | 14 | 0 | 14 | 30.8334 | 0.9546901 | 14.34762 | -0.3200281 | 361.962295 | 919.0852381 | 258.252381 | Mn0.1Ni0.2Ca0.3La0.4 | Mn0.1 Ni0.2 Ca0.3 La0.4 | -0.03664421
6871 | 0.2 | 0 | 0.7 | 0 | 0 | 0 | 0 | 0.1 | 0.07179619 | 1.402293 | -0.008221758 | 4.73 | 1.120464 | -0.006666319 | 39.482909 | 39.482909 | -1.293252 | 0.1083305 | 0.1825 | 4.1 | 4.72 | 1.893 | 6 | 1 | 5 | 27.8288 | 0.8867535 | 10.69248 | -0.2502695 | 88.618575 | 516.6214286 | 644.5514286 | Mn0.2Mg0.7In0.1 | Mn0.2 Mg0.7 In0.1 | -0.2868276
6872 | 0.3 | 0 | 0.2 | 0 | 0 | 0 | 0.4 | 0.1 | 0.1228992 | 2.609717 | 0.02241493 | 10.59 | 1.199293 | -0.01064071 | 68.3865535 | 68.3865535 | -0.7044861 | 0.1445371 | 0.2835 | 5 | 5.72 | 3.178 | 7 | 1 | 6 | 37.1208 | 0.7160723 | 13.65048 | -0.2322627 |  | 479.8771429 | 841.0304762 | Mn0.3Mg0.2Y0.4In0.1 | Mn0.3 Mg0.2 Y0.4 In0.1 | -0.3188699
6873 | 0 | 0 | 0.1 | 0.3 | 0 | 0.2 | 0 | 0.4 | 0.1157507 | 0.304285 | 0.01056179 | 10.89 | 1.1701 | -0.01064071 | 88.162194 | 88.162194 | -0.7941874 | 0.1707741 | 0.3082 | 6.6 | 29.28 | 2.605 | 2 | 1 | 1 | 8.4166 | 0.6006886 | 2.67762 | -0.134467 | -0.7483 | 11.62212857 | 21.7622381 | Mg0.1Ca0.3La0.2In0.4 | Mg0.1 Ca0.3 La0.2 In0.4 | -1.934714
6874 | 0.4 | 0 | 0 | 0 | 0.3 | 0.3 | 0 | 0 | 0.1826263 | 4.215845 | -0.003950067 | 13.02 | 1.279867 | -0.009053114 | 80.400359 | 80.400359 | -0.2714384 | 0.1684687 | 0.3696 | 6.1 | 3.24 | 3.793 | 12 | 0 | 12 | 59.537 | 0.4919375 | 13.9881 | -0.1204064 | 351.30185 | 1242.668333 | 919.9180952 | Mn0.4Fe0.3La0.3 | Mn0.4 Fe0.3 La0.3 | 0.09435523
6875 | 0.1 | 0 | 0 | 0 | 0.5 | 0.3 | 0 | 0.1 | 0.1860211 | 5.447835 | -0.01599102 | 13.99 | 1.279198 | -0.0097131 | 86.5697455 | 86.5697455 | -0.2806941 | 0.1818152 | 0.4053 | 6.9 | 2.6 | 4.025 | 13 | 1 | 12 | 53.2578 | 0.6339638 | 17.04278 | -0.2237103 | 171.1269735 | 641.7561905 | 215.7042857 | Mn0.1Fe0.5La0.3In0.1 | Mn0.1 Fe0.5 La0.3 In0.1 | -0.1926299
6876 | 0.1 | 0 | 0.2 | 0.6 | 0.1 | 0 | 0 | 0 | 0.1658654 | 1.082906 | 0.007638437 | 14.95 | 1.316064 | -0.009053114 | 39.9861045 | 39.9861045 | -0.3290685 | 0.2686498 | 0.4192 | 3.1 | 9.92 | 2.126 | 11 | 0 | 11 | 23.6908 | 1.180072 | 12.31608 | -0.3352893 | 479.0285 | 1108.966667 | 1325.542857 | Mn0.1Mg0.2Ca0.6Fe0.1 | Mn0.1 Mg0.2 Ca0.6 Fe0.1 | 0.04491849
6877 | 0 | 0 | 0 | 0 | 0 | 0.8 | 0.1 | 0.1 | 0.05264085 | 0.449336 | -0.02409278 | 3.44 | 1.116692 | -0.005312911 | 131.496761 | 131.496761 | -1.917285 | 0.06721608 | 0.0678 | 4 | 13.92 | 4.265 | 3 | 1 | 2 | 14.8808 | 0.3316888 | 1.98648 | -0.05924203 | 109.41106 | 346.9228571 | 344.2330952 | La0.8Y0.1In0.1 | La0.8 Y0.1 In0.1 | -0.4597671
6878 | 0.3 | 0 | 0 | 0.1 | 0 | 0 | 0.5 | 0.1 | 0.1442204 | 3.363217 | -0.01859318 | 12.57 | 1.287544 | -0.0097131 | 76.4239385 | 76.4239385 | -0.4669865 | 0.1800755 | 0.342 | 5.1 | 4.36 | 3.497 | 7 | 1 | 6 | 36.9646 | 0.7308469 | 13.92862 | -0.2502685 |  | 373.8138095 | 311.4971429 | Mn0.3Ca0.1Y0.5In0.1 | Mn0.3 Ca0.1 Y0.5 In0.1 | -0.4273447
6879 | 0 | 0.1 | 0.6 | 0 | 0 | 0 | 0 | 0.3 | 0.0641805 | 1.77415 | -0.000485663 | 3.81 | 1.149876 | -0.007465521 | 54.89774 | 54.89774 | -1.812399 | 0.1384257 | 0.225 | 6.1 | 3.6 | 2.106 | 9 | 1 | 8 | 19.0394 | 1.031563 | 8.05482 | -0.2772716 | 114.557975 | 512.3592857 | 457.5240476 | Ni0.1Mg0.6In0.3 | Ni0.1 Mg0.6 In0.3 | -0.2904254
6880 | 0.3 | 0 | 0 | 0 | 0 | 0.3 | 0 | 0.4 | 0.135797 | 0.5507311 | 0.0171233 | 11.55 | 1.233561 | -0.009053114 | 104.0802545 | 104.0802545 | -0.4909281 | 0.1294068 | 0.2688 | 8.2 | 16.2 | 3.225 | 7 | 1 | 6 | 28.9202 | 1.089323 | 15.62178 | -0.4081588 | 196.5729304 | 491.6128571 | 441.1690476 | Mn0.3La0.3In0.4 | Mn0.3 La0.3 In0.4 | -0.3083768
6881 | 0 | 0.2 | 0.4 | 0 | 0.4 | 0 | 0 | 0 | 0.1220334 | 1.31486 | 0.01035941 | 8.4 | 1.161616 | -0.008770606 | 43.79868 | 43.79868 | -0.5889412 | 0.1765557 | 0.3984 | 6 | 9.6 | 3.204 | 14 | 0 | 14 | 54.562 | 0.5583931 | 15.3984 | -0.1347286 | 241.230155 | 1152.415476 | 1402.047619 | Ni0.2Mg0.4Fe0.4 | Ni0.2 Mg0.4 Fe0.4 | 0.06160908
6882 | 0.3 | 0 | 0 | 0 | 0.4 | 0 | 0.3 | 0 | 0.1643417 | 18.53517 | 0.001076604 | 11.55 | 1.246014 | -0.009053114 | 65.4911685 | 65.4911685 | -0.335199 | 0.1701986 | 0.3777 | 6.2 | 0.84 | 3.899 | 12 | 0 | 12 | 63.304 | 0.3892211 | 11.8512 | -0.07327589 | 276.56205 | 1010.604286 | 814.7566667 | Mn0.3Fe0.4Y0.3 | Mn0.3 Fe0.4 Y0.3 | 0.004581136
6883 | 0.6 | 0 | 0.2 | 0 | 0 | 0 | 0.2 | 0 | 0.131488 | 3.423101 | -0.0128945 | 9.76 | 1.205263 | -0.007900549 | 55.604997 | 55.604997 | -0.4569673 | 0.1391941 | 0.28 | 5.2 | 3.36 | 2.928 | 6 | 0 | 6 | 54.544 | 0.4958749 | 13.5232 | -0.1381972 | 369.267175 | 1193.521429 |  | Mn0.6Mg0.2Y0.2 | Mn0.6 Mg0.2 Y0.2 | 0.07683022
6884 | 0.1 | 0 | 0 | 0.6 | 0.1 | 0.2 | 0 | 0 | 0.1533538 | 0.7467616 | -0.0210381 | 12.79 | 1.312066 | -0.009053114 | 62.9061985 | 62.9061985 | -0.3849543 | 0.2696423 | 0.3968 | 3.3 | 15.04 | 2.718 | 12 | 0 | 12 | 23.2008 | 1.210506 | 12.12008 | -0.3508945 | 330.4392 | 1171.6 | 906.6414286 | Mn0.1Ca0.6Fe0.1La0.2 | Mn0.1 Ca0.6 Fe0.1 La0.2 | 0.06877936
6885 | 0 | 0 | 0 | 0.1 | 0.3 | 0.2 | 0.4 | 0 | 0.1678785 | 2.804487 | 0.0292605 | 14.28 | 1.325177 | -0.01064071 | 84.104734 | 84.104734 | -0.3775552 | 0.235745 | 0.4254 | 4.4 | 6.12 | 4.11 | 8 | 0 | 8 | 38.4938 | 0.7475282 | 14.66778 | -0.2416534 | 1.53715 | 10.93240952 | 11.64357619 | Ca0.1Fe0.3La0.2Y0.4 | Ca0.1 Fe0.3 La0.2 Y0.4 | -1.961284
6886 | 0 | 0.1 | 0 | 0.1 | 0.5 | 0 | 0 | 0.3 | 0.1683115 | 1.089193 | -0.007627592 | 11.35 | 1.346928 | -0.0097131 | 72.24504 | 72.24504 | -0.3428707 | 0.1787792 | 0.393 | 9.1 | 11.76 | 3.524 | 15 | 1 | 14 | 50.1192 | 0.7421808 | 18.62588 | -0.2970707 | 173.83885 | 823.4438095 | 456.7714286 | Ni0.1Ca0.1Fe0.5In0.3 | Ni0.1 Ca0.1 Fe0.5 In0.3 | -0.08436603
6887 | 0 | 0.1 | 0 | 0.6 | 0.1 | 0 | 0 | 0.2 | 0.1765133 | 0.9226605 | 0.00971974 | 15.77 | 1.317273 | -0.009053114 | 58.46424 | 58.46424 | -0.2905649 | 0.3062517 | 0.5131 | 5.6 | 10.88 | 2.48 | 15 | 1 | 14 | 20.8174 | 1.383676 | 11.99382 | -0.470922 | 162.292195 | 776.2514286 | 831.8204762 | Ni0.1Ca0.6Fe0.1In0.2 | Ni0.1 Ca0.6 Fe0.1 In0.2 | -0.1099976
6888 | 0.2 | 0 | 0.1 | 0 | 0 | 0 | 0.3 | 0.4 | 0.1042186 | 0.6884762 | 0.0111321 | 8.87 | 1.199588 | -0.01064071 | 86.017064 | 86.017064 | -0.9796714 | 0.1210839 | 0.2485 | 7.7 | 17.12 | 3.054 | 7 | 1 | 6 | 26.2712 | 1.018732 | 13.49688 | -0.3295518 | 101.0041 | 376.6238095 | 486.1238095 | Mn0.2Mg0.1Y0.3In0.4 | Mn0.2 Mg0.1 Y0.3 In0.4 | -0.4240922
6889 | 0.4 | 0.4 | 0 | 0.1 | 0.1 | 0 | 0 | 0 | 0.1614934 | 6.266561 | 0.01069419 | 7.8 | 1.352622 | -0.009923171 | 55.044878 | 55.044878 | -0.3804881 | 0.1658526 | 0.3558 | 7.8 | 2.52 | 3.556 | 19 | 0 | 19 | 69.5158 | 0.2992139 | 6.90978 | -0.06603501 | 543.55265 | 1960.409524 | 2216.028571 | Mn0.4Ni0.4Ca0.1Fe0.1 | Mn0.4 Ni0.4 Ca0.1 Fe0.1 | 0.2923468
6890 | 0.3 | 0 | 0 | 0 | 0.6 | 0.1 | 0 | 0 | 0.1363217 | 7.951737 | 0.02498094 | 6.63 | 1.290076 | -0.007465521 | 63.8789605 | 63.8789605 | -0.4017262 | 0.1140594 | 0.2304 | 7.2 | 1.56 | 3.891 | 12 | 0 | 12 | 73.359 | 0.2673278 | 6.7449 | -0.05034096 | 361.90762 | 1437.428571 | 1584.038095 | Mn0.3Fe0.6La0.1 | Mn0.3 Fe0.6 La0.1 | 0.1575863
6891 | 0.4 | 0 | 0.3 | 0.2 | 0.1 | 0 | 0 | 0 | 0.1760224 | 1.008207 | -0.01100822 | 14.19 | 1.336187 | -0.01064071 | 42.866818 | 42.866818 | -0.3434272 | 0.2104511 | 0.4372 | 4.6 | 13.6 | 2.417 | 11 | 0 | 11 | 45.4396 | 0.7107884 | 16.84032 | -0.248405 | 418.929 | 1173.361905 | 2634.642857 | Mn0.4Mg0.3Ca0.2Fe0.1 | Mn0.4 Mg0.3 Ca0.2 Fe0.1 | 0.06943198
6892 | 0.1 | 0.2 | 0 | 0.2 | 0 | 0.5 | 0 | 0 | 0.1707845 | 1.846006 | -0.01438951 | 14.75 | 1.315189 | -0.01014813 | 94.7008195 | 94.7008195 | -0.3479279 | 0.2645238 | 0.488 | 4.6 | 7.24 | 3.783 | 14 | 0 | 14 | 31.5886 | 0.9154148 | 13.97002 | -0.2949222 | 472.897915 | 948.2814286 | 575.2642857 | Mn0.1Ni0.2Ca0.2La0.5 | Mn0.1 Ni0.2 Ca0.2 La0.5 | -0.02306275
6893 | 0 | 0 | 0 | 0.2 | 0 | 0.6 | 0 | 0.2 | 0.08287895 | 0.3953168 | -0.02921005 | 7.36 | 1.167319 | -0.007900549 | 114.322482 | 114.322482 | -1.150188 | 0.1340091 | 0.216 | 4.8 | 20.48 | 3.554 | 2 | 1 | 1 | 11.1632 | 0.4237378 | 2.39328 | -0.1017686 | 8.047 | 133.9781429 | 205.8592857 | Ca0.2La0.6In0.2 | Ca0.2 La0.6 In0.2 | -0.872966
6894 | 0 | 0 | 0.2 | 0 | 0.3 | 0.1 | 0 | 0.4 | 0.1253292 | 1.819454 | 0.009166715 | 9.78 | 1.277069 | -0.01064071 | 81.432247 | 81.432247 | -0.677432 | 0.1544971 | 0.336 | 8.3 | 5.96 | 3.041 | 8 | 1 | 7 | 30.9102 | 1.085727 | 16.76978 | -0.4136597 | 0.77585 | 15.94709524 | 10.28107143 | Mg0.2Fe0.3La0.1In0.4 | Mg0.2 Fe0.3 La0.1 In0.4 | -1.797318
6895 | 0 | 0.5 | 0.3 | 0 | 0.2 | 0 | 0 | 0 | 0.1155605 | 11.4887 | 0.01513468 | 7.3 | 1.163034 | -0.008560535 | 47.8072 | 47.8072 | -0.6410351 | 0.1673582 | 0.3783 | 7.2 | 1.12 | 3.529 | 14 | 0 | 14 | 59.037 | 0.4640035 | 13.1501 | -0.1065917 | 230.676315 | 1009.451429 | 941.0952381 | Ni0.5Mg0.3Fe0.2 | Ni0.5 Mg0.3 Fe0.2 | 0.004085427
6896 | 0.2 | 0.4 | 0.2 | 0 | 0 | 0.2 | 0 | 0 | 0.1639534 | 1.363508 | -0.009286279 | 12.48 | 1.274208 | -0.01107574 | 67.107063 | 67.107063 | -0.412033 | 0.1987496 | 0.4648 | 6.4 | 11.52 | 3.556 | 14 | 0 | 14 | 51.778 | 0.5623556 | 14.4728 | -0.1691856 | 232.602125 | 909.6297619 | 1253.712143 | Mn0.2Ni0.4Mg0.2La0.2 | Mn0.2 Ni0.4 Mg0.2 La0.2 | -0.04113534
6897 | 0 | 0.6 | 0 | 0.1 | 0 | 0.2 | 0 | 0.1 | 0.199633 | 0.7175622 | -0.02579196 | 14.94 | 1.334501 | -0.009053114 | 78.486734 | 78.486734 | -0.2271607 | 0.2333625 | 0.5211 | 8.1 | 18.04 | 3.994 | 10 | 1 | 9 | 49.1206 | 0.6495253 | 15.96862 | -0.2662992 | 109.7053 | 346.2419048 | 441.1842857 | Ni0.6Ca0.1La0.2In0.1 | Ni0.6 Ca0.1 La0.2 In0.1 | -0.4606204
6898 | 0.2 | 0 | 0.4 | 0 | 0 | 0.3 | 0 | 0.1 | 0.119377 | 2.528051 | -0.0008864103 | 10.4 | 1.231099 | -0.01064071 | 73.86305 | 73.86305 | -0.7466704 | 0.1292559 | 0.2413 | 4.4 | 4.52 | 2.781 | 7 | 1 | 6 | 27.0938 | 0.9231765 | 11.05998 | -0.2879146 |  | 394.867619 | 416.1285714 | Mn0.2Mg0.4La0.3In0.1 | Mn0.2 Mg0.4 La0.3 In0.1 | -0.4035485
6899 | 0 | 0 | 0 | 0.3 | 0.2 | 0.2 | 0 | 0.3 | 0.1690307 | 1.392595 | 0.01157539 | 15.74 | 1.323096 | -0.01135824 | 85.418894 | 85.418894 | -0.3975391 | 0.2430362 | 0.4775 | 6.7 | 8.68 | 3.058 | 8 | 1 | 7 | 22.6118 | 1.313914 | 13.23238 | -0.494531 | 1.55555 | 15.838 | 18.01261905 | Ca0.3Fe0.2La0.2In0.3 | Ca0.3 Fe0.2 La0.2 In0.3 | -1.8003
6900 | 0 | 0.1 | 0.5 | 0 | 0.3 | 0 | 0 | 0.1 | 0.1145641 | 1.047312 | -0.01736452 | 8.42 | 1.158869 | -0.0097131 | 46.25714 | 46.25714 | -0.74005 | 0.179071 | 0.384 | 5.7 | 11.32 | 2.735 | 15 | 1 | 14 | 41.0138 | 0.7813087 | 16.43118 | -0.2533676 | 192.863295 | 691.23 | 569.6980952 | Ni0.1Mg0.5Fe0.3In0.1 | Ni0.1 Mg0.5 Fe0.3 In0.1 | -0.1603774
6901 | 0 | 0 | 0.7 | 0 | 0.1 | 0.1 | 0.1 | 0 | 0.09419807 | 5.645636 | 0.006736196 | 6.91 | 1.269411 | -0.007818885 | 45.379132 | 45.379132 | -0.8811722 | 0.1335394 | 0.1759 | 2.8 | 1.56 | 2.369 | 8 | 0 | 8 | 24.375 | 0.7893188 | 6.5857 | -0.1495325 | 3.6244 | 21.1 | 9.748447619 | Mg0.7Fe0.1La0.1Y0.1 | Mg0.7 Fe0.1 La0.1 Y0.1 | -1.675718