## Sheet1
| Mn | Ni | Mg | Ca | Fe | La | Y | In | J.uAcm2_0.80_fromCV | J.uAcm2_0.63_secondCA | J.uAcm2_0.63_initialCA | com | Yang omega | APE mean | Radii local mismatch | Radii gamma | Configuration entropy | Total weight | Lambda entropy | VEC mean | Mixing enthalpy | Mean cohesive energy | Interant electrons | Interant p electrons | Shear modulus mean | Shear modulus delta | Shear modulus local mismatch | Shear modulus strength model | y_true
0 | 0 | 0 | 0.5 | 0.1 | 0 | 0.1 | 0 | 0.3 | 0.7032 | 14.33678571 | 22.6487619 | Mg0.5Ca0.1La0.1In0.3 | 0.5882478 | 0.005893775 | 6.63 | 1.174046 | -0.0097131 | 64.496247 | -1.204127 | 5.4 | 13.56 | 2.142 | 2 | 1 | 12.0252 | 0.5119064 | 3.18728 | -0.1322915 | -3.152921
1 | 0 | 0 | 0.2 | 0 | 0.2 | 0.3 | 0.3 | 0 | 5.58265 | 46.85519048 | 31.904 | Mg0.2Fe0.2La0.3Y0.3 | 22.7859 | 0.01553651 | 11.84 | 1.265611 | -0.01135824 | 84.373396 | -0.6010572 | 3.8 | 0.72 | 3.81 | 8 | 0 | 31.989 | 0.7861716 | 11.5397 | -0.2106417 | -2.25316
2 | 0 | 0 | 0.4 | 0.3 | 0 | 0.1 | 0.2 | 0 | 3.27159 | 16.36685714 | 12.48624286 | Mg0.4Ca0.3La0.1Y0.2 | 5.424926 | 0.003724474 | 9.42 | 1.147772 | -0.01064071 | 53.417117 | -1.149404 | 2.3 | 2.32 | 2.477 | 2 | 0 | 15.8024 | 0.4122191 | 3.52432 | -0.07438899 | -2.485241
3 | 0 | 0 | 0 | 0.1 | 0.5 | 0.1 | 0.3 | 0 | 1.05385 | 14.40459524 | 14.56319048 | Ca0.1Fe0.5La0.1Y0.3 | 2.31238 | -0.001870563 | 16.04 | 1.33488 | -0.0097131 | 72.492602 | -0.2491004 | 5.4 | 7.04 | 4.082 | 8 | 0 | 50.7268 | 0.6161465 | 16.35208 | -0.211917 | -2.977221
4 | 0 | 0 | 0 | 0.1 | 0 | 0.1 | 0.6 | 0.2 | 6.3222 | 33.32347619 | 26.16819048 | Ca0.1La0.1Y0.6In0.2 | 0.6244815 | 0.02050394 | 6.38 | 1.169549 | -0.009053114 | 94.205457 | -1.704643 | 4.9 | 20.24 | 3.757 | 3 | 1 | 18.4524 | 0.5121711 | 4.78032 | -0.156659 | -2.199132
5 | 0.4 | 0.2 | 0 | 0 | 0 | 0.4 | 0 | 0 | 103.9466 | 535.3014286 | 809.4357143 | Mn0.4Ni0.2La0.4 | 1.351883 | -0.01102197 | 14.16 | 1.269504 | -0.008770606 | 89.276086 | -0.2610058 | 6 | 9.28 | 3.844 | 14 | 0 | 51.582 | 0.580578 | 14.7864 | -0.1455074 | -0.9831897
6 | 0 | 0 | 0 | 0.4 | 0.3 | 0 | 0.3 | 0 | 156.12098 | 597.9804762 | 1156.633333 | Ca0.4Fe0.3Y0.3 | 0.8180976 | 0.00237211 | 16.62 | 1.321204 | -0.009053114 | 59.456455 | -0.2629958 | 4.1 | 16.92 | 3.331 | 7 | 0 | 35.1392 | 0.8909921 | 16.12728 | -0.2893556 | -0.8065387
7 | 0 | 0 | 0.3 | 0 | 0.4 | 0 | 0.2 | 0.1 | 3.214 | 37.60585714 | 16.5962381 | Mg0.3Fe0.4Y0.2In0.1 | 2.277493 | 0.02687279 | 11.49 | 1.242122 | -0.01064071 | 58.89247 | -0.5268355 | 5.7 | 6.56 | 3.291 | 8 | 1 | 43.3488 | 0.7309588 | 16.62528 | -0.2615806 | -2.492954
8 | 0 | 0 | 0 | 0.1 | 0.4 | 0.3 | 0 | 0.2 | 0.5497 | 9.266590476 | 10.72177619 | Ca0.1Fe0.4La0.3In0.2 | 10.63863 | 0.00414429 | 16.14 | 1.332985 | -0.01064071 | 90.981041 | -0.3008736 | 6.9 | 1.28 | 3.741 | 8 | 1 | 38.5624 | 0.915378 | 18.15312 | -0.3940792 | -3.259874
9 | 0 | 0 | 0.5 | 0.1 | 0.4 | 0 | 0 | 0 | 284.9605248 | 1137.846905 | 1006.432857 | Mg0.5Ca0.1Fe0.4 | 0.5915992 | 0.02708754 | 12.09 | 1.339197 | -0.007842999 | 38.4983 | -0.3154901 | 4.4 | 17.2 | 2.651 | 6 | 0 | 42.0238 | 0.7704565 | 16.29858 | -0.2483425 | -0.5452153
10 | 0.1 | 0.4 | 0 | 0 | 0.3 | 0.2 | 0 | 0 | 950.9985 | 1303.909048 | 1364.973333 | Mn0.1Ni0.4Fe0.3La0.2 | 1.83169 | -0.002249643 | 10.27 | 1.285915 | -0.01064071 | 73.5057585 | -0.3448724 | 7.7 | 9.44 | 4.246 | 20 | 0 | 65.11 | 0.387736 | 11.0252 | -0.08684134 | -0.02182017
11 | 0.5 | 0.2 | 0.1 | 0 | 0 | 0 | 0.2 | 0 | 117.7940425 | 437.8509524 | 2248.277381 | Mn0.5Ni0.2Mg0.1Y0.2 | 2.147101 | 0.01151261 | 9.88 | 1.24051 | -0.01014813 | 59.4193725 | -0.5106277 | 6.3 | 7.36 | 3.373 | 14 | 0 | 60.166 | 0.4062637 | 11.4696 | -0.09674376 | -0.9288767
12 | 0.2 | 0.1 | 0.7 | 0 | 0 | 0 | 0 | 0 | 959.1345 | 2419.271429 | 2238.02381 | Mn0.2Ni0.1Mg0.7 | 1.94903 | 0.01011642 | 6.42 | 1.151457 | -0.006666319 | 33.870449 | -0.7941418 | 3.8 | 3.84 | 2.085 | 13 | 0 | 34.961 | 0.7691042 | 12.3501 | -0.1721108 | -0.01812049
13 | 0 | 0 | 0.4 | 0 | 0.2 | 0 | 0 | 0.4 | 155.02775 | 773.648619 | 13.07895238 | Mg0.4Fe0.2In0.4 | 0.8537164 | 0.003496142 | 6 | 1.156641 | -0.008770606 | 66.8182 | -1.149302 | 7.6 | 9.28 | 2.468 | 7 | 1 | 24.7392 | 1.173748 | 13.53728 | -0.3938081 | -0.8095906
14 | 0 | 0.1 | 0.5 | 0 | 0 | 0.3 | 0.1 | 0 | 83.5933 | 336.69 | 548.8228571 | Ni0.1Mg0.5La0.3Y0.1 | 1.065985 | -0.009606027 | 9.3 | 1.260282 | -0.0097131 | 68.584066 | -0.8248456 | 3.2 | 10.68 | 2.977 | 10 | 0 | 23.238 | 0.7542278 | 6.2974 | -0.1474007 | -1.077829
15 | 0.1 | 0 | 0 | 0.3 | 0.4 | 0 | 0.2 | 0 | 117.9873 | 469.0557143 | 1133.457143 | Mn0.1Ca0.3Fe0.4Y0.2 | 1.01164 | 0.0008933849 | 18.05 | 1.331201 | -0.01064071 | 57.6363745 | -0.2359502 | 5.1 | 16.52 | 3.43 | 12 | 0 | 47.6274 | 0.7041553 | 17.75282 | -0.2370101 | -0.9281647
16 | 0 | 0 | 0.1 | 0.5 | 0.2 | 0 | 0 | 0.2 | 46.046555 | 230.719119 | 177.5968095 | Mg0.1Ca0.5Fe0.2In0.2 | 10.71359 | -0.001696051 | 16.25 | 1.320501 | -0.01014813 | 56.6021 | -0.3232221 | 5.4 | 1.04 | 2.431 | 7 | 1 | 22.4646 | 1.323833 | 12.94682 | -0.4758152 | -1.336803
17 | 0 | 0 | 0.3 | 0 | 0.2 | 0.2 | 0.3 | 0 | 3.2685 | 27.08133333 | 15.50085714 | Mg0.3Fe0.2La0.2Y0.3 | 15.47998 | -0.01300816 | 11.63 | 1.267394 | -0.01135824 | 72.913349 | -0.6341911 | 3.7 | 1.04 | 3.514 | 8 | 0 | 32.234 | 0.7753526 | 11.4172 | -0.2069109 | -2.485652
18 | 0 | 0 | 0.1 | 0.3 | 0.3 | 0 | 0 | 0.3 | 1.6837 | 220.5431429 | 169.346119 | Mg0.1Ca0.3Fe0.3In0.3 | 2.858307 | -0.006565417 | 16.11 | 1.330359 | -0.01092322 | 65.6528 | -0.3192456 | 7.1 | 4.2 | 2.743 | 7 | 1 | 29.5178 | 1.160237 | 16.63638 | -0.4872342 | -2.773735
19 | 0.2 | 0 | 0.4 | 0.1 | 0 | 0 | 0.3 | 0 | 826.6665 | 1883.685714 | 872.6285714 | Mn0.2Mg0.4Ca0.1Y0.3 | 7.188993 | -0.00857433 | 11.02 | 1.287895 | -0.01064071 | 51.389164 | -0.6903719 | 3.3 | 1.96 | 2.683 | 6 | 0 | 30.7238 | 0.7652352 | 11.12538 | -0.2092804 | -0.08266966
20 | 0 | 0 | 0 | 0.1 | 0 | 0.3 | 0.5 | 0.1 | 1.05795 | 154.3174881 | 295.5088571 | Ca0.1La0.3Y0.5In0.1 | 1.355107 | -0.00243281 | 5.34 | 1.168102 | -0.0097131 | 101.614166 | -2.649672 | 3.9 | 10.12 | 3.962 | 3 | 1 | 18.4816 | 0.4353808 | 4.25752 | -0.1166523 | -2.975535
21 | 0.1 | 0 | 0 | 0 | 0 | 0 | 0.9 | 0 | 66.8225 | 433.3890476 | 423.7509524 | Mn0.1Y0.9 | 13.29598 | -0.02333928 | 4.23 | 1.19197 | -0.00270274 | 85.5090695 | -0.4130102 | 3.4 | 0.36 | 4.225 | 6 | 0 | 30.872 | 0.4928738 | 4.5648 | -0.06754108 | -1.175077
22 | 0 | 0.3 | 0.2 | 0.3 | 0 | 0 | 0.2 | 0 | 84.53315 | 358.9671429 | 867.8614286 | Ni0.3Mg0.2Ca0.3Y0.2 | 1.486037 | -0.00507337 | 16.51 | 1.320014 | -0.01135824 | 52.27359 | -0.3518451 | 4.6 | 10.68 | 3.06 | 9 | 0 | 33.3544 | 0.8410092 | 14.55292 | -0.2831042 | -1.072973
23 | 0.4 | 0 | 0.3 | 0 | 0 | 0.2 | 0.1 | 0 | 77.918495 | 346.3209524 | 638.86 | Mn0.4Mg0.3La0.2Y0.1 | 4.332763 | -0.01958531 | 11.99 | 1.234495 | -0.01064071 | 65.938397 | -0.5398496 | 4.3 | 3.2 | 2.952 | 7 | 0 | 41.378 | 0.696853 | 14.6748 | -0.2227268 | -1.108359
24 | 0 | 0.6 | 0 | 0 | 0.1 | 0 | 0.3 | 0 | 699.778 |  | 647.7185714 | Ni0.6Fe0.1Y0.3 | 0.5724869 | 0.006190701 | 11.22 | 1.247011 | -0.007465521 | 67.472295 | -0.25307 | 7.7 | 22.92 | 4.403 | 15 | 0 | 60.922 | 0.3786915 | 10.9248 | -0.07079532 | -0.1550397
25 | 0.1 | 0 | 0 | 0 | 0 | 0.2 | 0.6 | 0.1 | 156.2948225 | 589.7554762 | 628.1371429 | Mn0.1La0.2Y0.6In0.1 | 1.176652 | -0.009420112 | 7.19 | 1.224817 | -0.009053114 | 98.1002085 | -1.043935 | 4.4 | 11.64 | 4.06 | 8 | 1 | 26.4868 | 0.6850321 | 7.85808 | -0.1690246 | -0.8060554
26 | 0 | 0 | 0.3 | 0.5 | 0.1 | 0 | 0.1 | 0 | 268.743975 | 580.5117905 | 395.7435524 | Mg0.3Ca0.5Fe0.1Y0.1 | 2.322208 | 0.001458335 | 13.21 | 1.315613 | -0.0097131 | 41.805585 | -0.4843039 | 2.7 | 5 | 2.238 | 7 | 0 | 19.619 | 1.097583 | 8.8657 | -0.2641324 | -0.5706613
27 | 0 | 0 | 0.2 | 0 | 0.5 | 0.2 | 0 | 0.1 | 3.21985 | 23.86838095 | 19.82657143 | Mg0.2Fe0.5La0.2In0.1 | 1.649281 | -0.02324713 | 13.02 | 1.279124 | -0.01014813 | 72.046394 | -0.3662314 | 6.3 | 8.44 | 3.588 | 8 | 1 | 47.5868 | 0.7170679 | 17.56088 | -0.284831 | -2.492164
28 | 0.1 | 0 | 0.4 | 0.1 | 0 | 0 | 0 | 0.4 | 269.51615 | 1204.852381 | 706.5957143 | Mn0.1Mg0.4Ca0.1In0.4 | 1.271209 | 0.01474256 | 7.01 | 1.291387 | -0.009923171 | 65.1508045 | -0.9836149 | 6.9 | 6.28 | 2.088 | 6 | 1 | 16.823 | 1.2384 | 8.6961 | -0.348846 | -0.5694152
29 | 0 | 0 | 0.5 | 0 | 0.2 | 0.2 | 0 | 0.1 | 2.6109 | 11.8398 | 7.200428571 | Mg0.5Fe0.2La0.2In0.1 | 4.005883 | -0.01786633 | 10.17 | 1.271605 | -0.01014813 | 62.584394 | -0.6506141 | 4.5 | 2.8 | 2.757 | 8 | 1 | 28.3388 | 0.9485336 | 11.78648 | -0.2974314 | -2.58321
30 | 0 | 0 | 0 | 0.4 | 0.3 | 0.1 | 0.2 | 0 | 4.1607 | 23.63838095 | 12.8822381 | Ca0.4Fe0.3La0.1Y0.2 | 0.910537 | -0.004323846 | 16.7 | 1.320579 | -0.01064071 | 64.456417 | -0.3066799 | 4.1 | 17.16 | 3.341 | 8 | 0 | 34.0502 | 0.9339207 | 16.23618 | -0.3194731 | -2.380834
31 | 0.3 | 0.3 | 0.2 | 0 | 0 | 0.2 | 0 | 0 | 109.26735 | 483.1228571 | 955.2669048 | Mn0.3Ni0.3Mg0.2La0.2 | 1.907557 | -0.01076089 | 12.3 | 1.273772 | -0.01135824 | 66.7315275 | -0.4421795 | 6.1 | 8.32 | 3.404 | 14 | 0 | 51.925 | 0.5630857 | 14.5463 | -0.1686272 | -0.9615096
32 | 0 | 0.4 | 0.1 | 0 | 0 | 0.5 | 0 | 0 | 506.0745 | 683.0096905 | 685.8733333 | Ni0.4Mg0.1La0.5 | 0.45784 | -0.008936914 | 14.91 | 1.26466 | -0.007842999 | 95.360595 | -0.2425109 | 5.7 | 23.64 | 4.162 | 9 | 0 | 39.211 | 0.7464989 | 14.4581 | -0.2181126 | -0.2957855
33 | 0.2 | 0 | 0.6 | 0 | 0 | 0.2 | 0 | 0 | 82.526197 | 358.007619 | 1858.728571 | Mn0.2Mg0.6La0.2 | 4.51072 | 0.01947986 | 8.8 | 1.232351 | -0.007900549 | 53.351703 | -0.6668057 | 3.2 | 1.92 | 2.384 | 6 | 0 | 28.702 | 0.8336639 | 9.8576 | -0.2097834 | -1.083408
34 | 0 | 0 | 0.2 | 0 | 0.5 | 0.1 | 0.2 | 0 | 0.153965 | 9.989852381 | 16.11295238 | Mg0.2Fe0.5La0.1Y0.2 | 2.535739 | 0.03236234 | 13.46 | 1.277945 | -0.01014813 | 64.455217 | -0.3539092 | 5.3 | 6.28 | 3.763 | 8 | 0 | 50.883 | 0.6055234 | 15.9229 | -0.1980064 | -3.812578
35 | 0 | 0.3 | 0.4 | 0 | 0.2 | 0.1 | 0 | 0 | 913.824 | 2708.757143 |  | Ni0.3Mg0.4Fe0.2La0.1 | 24.28032 | -0.02012471 | 11.09 | 1.28054 | -0.01064071 | 52.389567 | -0.4956903 | 5.7 | 0.6 | 3.239 | 15 | 0 | 47.254 | 0.6449069 | 15.6782 | -0.182521 | -0.03913744
36 | 0 | 0 | 0.1 | 0 | 0.1 | 0 | 0.5 | 0.3 | 15.512945 | 55.6402381 | 17.92466667 | Mg0.1Fe0.1Y0.5In0.3 | 0.6174198 | -0.02917542 | 8.65 | 1.232911 | -0.0097131 | 86.913325 | -0.9055605 | 6.4 | 20.48 | 3.52 | 8 | 1 | 23.9064 | 0.8973067 | 9.90312 | -0.2496036 | -1.809306
37 | 0.3 | 0 | 0.2 | 0.1 | 0 | 0 | 0.4 | 0 | 124.12079 | 421.6704762 | 364.6709524 | Mn0.3Mg0.2Ca0.1Y0.4 | 4.39796 | -0.00449428 | 12.61 | 1.288528 | -0.01064071 | 60.9125535 | -0.5285941 | 3.9 | 3.56 | 3.11 | 6 | 0 | 37.4838 | 0.6974711 | 13.32378 | -0.2138775 | -0.9061555
38 | 0.3 | 0 | 0.3 | 0.4 | 0 | 0 | 0 | 0 | 113.0440945 | 541.0571429 | 674.1552381 | Mn0.3Mg0.3Ca0.4 | 1.08435 | -0.008049735 | 15.72 | 1.285257 | -0.009053114 | 39.8041135 | -0.3028866 | 3.5 | 9.84 | 2.065 | 5 | 0 | 31.1072 | 0.9649438 | 14.82408 | -0.3282265 | -0.9467521
39 | 0 | 0.1 | 0.4 | 0.4 | 0 | 0.1 | 0 | 0 | 835.8425 | 2771.857143 | 1330.980952 | Ni0.1Mg0.4Ca0.4La0.1 | 1.685265 | 0.01602586 | 13.17 | 1.312468 | -0.009923171 | 45.513087 | -0.498581 | 2.9 | 6.52 | 2.231 | 9 | 0 | 18.8832 | 1.020177 | 7.61708 | -0.2423242 | -0.07787555
40 | 0.3 | 0.5 | 0.1 | 0 | 0 | 0 | 0.1 | 0 | 104.171 | 512.4790476 | 575.3771429 | Mn0.3Ni0.5Mg0.1Y0.1 | 1.410792 | 0.007641291 | 7.69 | 1.244795 | -0.0097131 | 57.1491985 | -0.6092473 | 7.6 | 10.96 | 3.684 | 14 | 0 | 64.797 | 0.3348935 | 8.9483 | -0.07242353 | -0.9822532
41 | 0 | 0 | 0 | 0.3 | 0.1 | 0 | 0.1 | 0.5 | 1.9442 | 30.62757143 | 13.59749524 | Ca0.3Fe0.1Y0.1In0.5 | 0.4394912 | 0.01955985 | 13.08 | 1.323892 | -0.0097131 | 83.907485 | -0.4518476 | 8.2 | 20.12 | 2.677 | 8 | 1 | 14.8034 | 1.562725 | 8.87302 | -0.4609805 | -2.711259
42 | 0.4 | 0 | 0 | 0.3 | 0 | 0.3 | 0 | 0 | 137.4575 | 633.3828571 | 682.8371429 | Mn0.4Ca0.3La0.3 | 0.8756733 | -0.0114367 | 16.14 | 1.284436 | -0.009053114 | 75.670259 | -0.2722576 | 4.3 | 13.44 | 3.061 | 6 | 0 | 37.2884 | 0.8626201 | 16.37232 | -0.3204441 | -0.8618316
43 | 0 | 0 | 0 | 0.1 | 0 | 0.2 | 0 | 0.7 | 56.497425 | 287.4822857 | 390.9123476 | Ca0.1La0.2In0.7 | 0.1399766 | 0.02779932 | 7.98 | 1.173773 | -0.006666319 | 112.161494 | -0.6218588 | 9.9 | 31 | 2.842 | 2 | 1 | 6.3274 | 0.6991181 | 1.97062 | -0.1419451 | -1.247971
44 | 0 | 0 | 0.7 | 0 | 0 | 0 | 0.1 | 0.2 | 27.9958525 | 117.2287667 | 137.5189286 | Mg0.7Y0.1In0.2 | 0.8940221 | 0.009977266 | 2.51 | 1.09193 | -0.006666319 | 48.867685 | -4.283521 | 4.3 | 6.8 | 1.998 | 2 | 1 | 15.4776 | 0.4124203 | 2.94072 | -0.09208165 | -1.552906
45 | 0 | 0.8 | 0.1 | 0.1 | 0 | 0 | 0 | 0 | 744.919 | 2115.333333 | 1899.914286 | Ni0.8Mg0.1Ca0.1 | 2.241314 | 0.01307768 | 9.13 | 1.345258 | -0.005312911 | 53.39302 | -0.1780338 | 8.4 | 3.76 | 3.887 | 8 | 0 | 62.5118 | 0.402739 | 10.13058 | -0.1174141 | -0.1278909
46 | 0 | 0.3 | 0.7 | 0 | 0 | 0 | 0 | 0 | 624.0905 | 1592.135714 | 684.1409524 | Ni0.3Mg0.7 | 1.760171 | 0.0286626 | 7.14 | 1.151927 | -0.005078726 | 34.62152 | -0.4694629 | 4.4 | 3.36 | 2.389 | 8 | 0 | 34.667 | 0.762595 | 12.1149 | -0.1788741 | -0.2047524
47 | 0 | 0 | 0.3 | 0.1 | 0.2 | 0 | 0 | 0.4 | 0.7723 | 12.76685714 | 10.78461905 | Mg0.3Ca0.1Fe0.2In0.4 | 2.359628 | 0.005332324 | 9.69 | 1.334793 | -0.01064071 | 68.3955 | -0.6413916 | 7.6 | 4.16 | 2.501 | 7 | 1 | 23.739 | 1.24032 | 13.6373 | -0.4425265 | -3.112214
48 | 0 | 0 | 0 | 0.2 | 0.1 | 0.3 | 0 | 0.4 | 0.87835 | 13.72231905 | 13.2748381 | Ca0.2Fe0.1La0.3In0.4 | 0.4444256 | -0.001596134 | 12.94 | 1.321831 | -0.01064071 | 101.198941 | -0.543867 | 7.3 | 22.36 | 3.145 | 8 | 1 | 15.5878 | 1.441155 | 8.67858 | -0.4142963 | -3.056332
49 | 0.1 | 0 | 0 | 0 | 0.3 | 0.5 | 0 | 0.1 | 68.810615 | 249.957619 | 254.4804762 | Mn0.1Fe0.3La0.5In0.1 | 7.202129 | -0.008645007 | 14.99 | 1.270365 | -0.0097131 | 103.1818395 | -0.3047745 | 5.9 | 1.8 | 4.063 | 13 | 1 | 39.9358 | 0.8293029 | 16.84278 | -0.2774693 | -1.162345
50 | 0 | 0.4 | 0.3 | 0 | 0.2 | 0.1 | 0 | 0 | 93.73545 | 331.0452381 | 111.3666667 | Ni0.4Mg0.3Fe0.2La0.1 | 5.14159 | 0.003160536 | 10.75 | 1.28312 | -0.01064071 | 55.828407 | -0.467202 | 6.5 | 3 | 3.532 | 15 | 0 | 53.023 | 0.5605203 | 15.1013 | -0.160137 | -1.028096
51 | 0 | 0.2 | 0.3 | 0 | 0.3 | 0 | 0.2 | 0 | 824.438 | 2489.309524 | 1749.747619 | Ni0.2Mg0.3Fe0.3Y0.2 | 10.83009 | -0.02731831 | 11.75 | 1.243919 | -0.01135824 | 53.56485 | -0.4988714 | 5.6 | 1.6 | 3.499 | 15 | 0 | 49.834 | 0.5885595 | 15.4436 | -0.1601661 | -0.083842
52 | 0.1 | 0 | 0 | 0.5 | 0 | 0 | 0.4 | 0 | 373.053 | 558.0304762 | 1415.123095 | Mn0.1Ca0.5Y0.4 | 0.9009361 | -0.01836211 | 9.73 | 1.273962 | -0.007842999 | 61.0951445 | -0.6363222 | 2.9 | 12.44 | 2.96 | 6 | 0 | 21.651 | 0.9353245 | 9.1753 | -0.2218684 | -0.4282295
53 | 0 | 0 | 0.3 | 0 | 0 | 0.1 | 0.2 | 0.4 | 12.26275 | 49.8092381 | 201.4616905 | Mg0.3La0.1Y0.2In0.4 | 0.4496135 | -0.01874585 | 5.91 | 1.121474 | -0.01064071 | 84.890417 | -2.135263 | 6.7 | 21.96 | 2.782 | 3 | 1 | 13.3502 | 0.6404335 | 4.64658 | -0.1618765 | -1.911412
54 | 0 | 0.1 | 0 | 0 | 0.3 | 0 | 0.6 | 0 | 83.432712 | 252.3752381 | 498.1619048 | Ni0.1Fe0.3Y0.6 | 1.595755 | 0.008807656 | 12.93 | 1.237043 | -0.007465521 | 75.96635 | -0.2670583 | 5.2 | 8.4 | 4.35 | 15 | 0 | 47.441 | 0.5599347 | 13.1787 | -0.1101834 | -1.078664
55 | 0.1 | 0 | 0 | 0.3 | 0.6 | 0 | 0 | 0 | 130.7186 | 630.7190476 | 575.5033333 | Mn0.1Ca0.3Fe0.6 | 0.5790564 | -0.03381758 | 16.17 | 1.340637 | -0.007465521 | 51.0242045 | -0.1388768 | 6.1 | 20.28 | 3.412 | 11 | 0 | 58.7714 | 0.5732344 | 15.72402 | -0.1750275 | -0.8836626
56 | 0 | 0 | 0.3 | 0 | 0.2 | 0 | 0.5 | 0 | 133.4340525 | 435.39105 | 586.2655262 | Mg0.3Fe0.2Y0.5 | 41.16012 | -0.01180215 | 10.35 | 1.234074 | -0.008560535 | 62.913425 | -0.539181 | 3.7 | 0.32 | 3.494 | 7 | 0 | 34.412 | 0.6926607 | 10.6876 | -0.1630111 | -0.8747333
57 | 0 | 0 | 0 | 0.2 | 0 | 0.8 | 0 | 0 | 133.98975 | 548.7285714 | 367.0985714 | Ca0.2La0.8 | 0.956717 | 0.009709742 | 2.24 | 1.044879 | -0.004160346 | 119.139976 | -4.779096 | 2.8 | 5.12 | 3.944 | 1 | 0 | 13.3996 | 0.2254396 | 1.20832 | -0.02814743 | -0.8729284
58 | 0.1 | 0.5 | 0 | 0.3 | 0 | 0 | 0.1 | 0 | 103.04975 | 318.6109524 | 844.1502381 | Mn0.1Ni0.5Ca0.3Y0.1 | 1.761132 | 0.002881831 | 17.4 | 1.329466 | -0.0097131 | 55.7544895 | -0.1986838 | 6.6 | 8.44 | 3.501 | 14 | 0 | 49.9644 | 0.6291441 | 15.82512 | -0.2029792 | -0.9869531
59 | 0 | 0 | 0.2 | 0.2 | 0.5 | 0 | 0.1 | 0 | 147.85465 | 610.8788738 | 6.349485714 | Mg0.2Ca0.2Fe0.5Y0.1 | 0.9216032 | 0.01260302 | 16.26 | 1.336978 | -0.01014813 | 49.689685 | -0.2540934 | 5.1 | 16.44 | 3.247 | 7 | 0 | 48.2836 | 0.6959363 | 17.55592 | -0.2606071 | -0.830165
60 | 0.5 | 0 | 0.3 | 0 | 0.1 | 0 | 0.1 | 0 | 115.7548 | 510.8461905 | 2054.72381 | Mn0.5Mg0.3Fe0.1Y0.1 | 1.885151 | 0.001523144 | 9.06 | 1.245289 | -0.0097131 | 49.2356075 | -0.6591959 | 5.2 | 7.2 | 2.778 | 12 | 0 | 54.2 | 0.5256008 | 14.3952 | -0.139349 | -0.936461
61 | 0 | 0 | 0.3 | 0.2 | 0.2 | 0 | 0.3 | 0 | 181.3003 | 501.6985214 | 420.464381 | Mg0.3Ca0.2Fe0.2Y0.3 | 2.236234 | 0.01554555 | 13.87 | 1.324935 | -0.01135824 | 53.147855 | -0.4929051 | 3.5 | 7.12 | 2.988 | 7 | 0 | 30.7236 | 0.8525493 | 12.62552 | -0.2574582 | -0.7416015
62 | 0.1 | 0 | 0 | 0 | 0 | 0.1 | 0.8 | 0 | 277.061625 | 859.6680952 | 1160.17619 | Mn0.1La0.1Y0.8 | 45.43601 | -0.0118482 | 4.95 | 1.223976 | -0.005312911 | 90.5090315 | -0.7680414 | 3.4 | 0.2 | 4.235 | 7 | 0 | 29.783 | 0.5343226 | 5.5449 | -0.08862164 | -0.5574236
63 | 0 | 0 | 0 | 0.3 | 0.5 | 0 | 0.1 | 0.1 | 1.9025 | 10.04205238 | 16.74371429 | Ca0.3Fe0.5Y0.1In0.1 | 0.9950316 | -0.0006189885 | 17.88 | 1.333843 | -0.0097131 | 60.318285 | -0.2077062 | 6.2 | 14.28 | 3.381 | 8 | 1 | 45.9202 | 0.7846599 | 18.68278 | -0.3229178 | -2.720675
64 | 0.2 | 0.1 | 0.5 | 0 | 0 | 0.2 | 0 | 0 | 929.231 | 2579.866667 | 1144.87619 | Mn0.2Ni0.1Mg0.5La0.2 | 6.219429 | -0.01844412 | 10.74 | 1.26702 | -0.01014813 | 56.790543 | -0.6125579 | 4 | 1.92 | 2.677 | 14 | 0 | 34.471 | 0.7897987 | 12.7421 | -0.2178541 | -0.03187631
65 | 0 | 0.1 | 0.2 | 0 | 0.1 | 0.6 | 0 | 0 | 825.33005 | 2918.885714 | 2006.138095 | Ni0.1Mg0.2Fe0.1La0.6 | 1.494121 | -0.004480248 | 12.01 | 1.263985 | -0.009053114 | 99.658122 | -0.440544 | 4 | 7.6 | 3.856 | 15 | 0 | 28.075 | 0.8963329 | 10.4007 | -0.2204238 | -0.08337234
66 | 0 | 0 | 0.2 | 0.4 | 0.4 | 0 | 0 | 0 | 273.986742 | 852.572619 | 516.0316667 | Mg0.2Ca0.4Fe0.4 | 0.5990006 | -0.01667126 | 18.24 | 1.328609 | -0.008770606 | 43.2302 | -0.1999878 | 4.4 | 19.84 | 2.75 | 6 | 0 | 39.0232 | 0.8940879 | 17.79888 | -0.3245547 | -0.5622705
67 | 0.1 | 0.1 | 0 | 0 | 0 | 0 | 0 | 0.8 | 64.4929 | 281.36 | 415.6347619 | Mn0.1Ni0.1In0.8 | 2.774751 | -0.005057126 | 4.22 | 1.129682 | -0.005312911 | 103.2175445 | -1.08423 | 12.1 | 1.28 | 2.752 | 14 | 1 | 18.1394 | 1.589064 | 11.54382 | -0.4591453 | -1.190488
68 | 0.1 | 0.5 | 0 | 0 | 0.3 | 0 | 0 | 0.1 | 261.782 | 1385.766667 | 566.2785714 | Mn0.1Ni0.5Fe0.3In0.1 | 15562086.5 | -0.004171836 | 3.24 | 1.142507 | -0.0097131 | 63.0758045 | -2.085099 | 9.4 | 1e-06 | 4.048 | 20 | 1 | 70.0058 | 0.3181358 | 7.82178 | -0.07734004 | -0.5820602
69 | 0 | 0.3 | 0.2 | 0 | 0.1 | 0.4 | 0 | 0 | 785.4955 | 2702.42381 |  | Ni0.3Mg0.2Fe0.1La0.4 | 1.022966 | -0.002504419 | 14.73 | 1.27216 | -0.01064071 | 83.615708 | -0.3489974 | 5.4 | 14.16 | 3.85 | 15 | 0 | 40.103 | 0.7460963 | 15.0159 | -0.2235804 | -0.1048563
70 | 0 | 0.2 | 0.2 | 0.1 | 0 | 0 | 0.5 | 0 | 597.817 | 1422.404762 | 656.7709524 | Ni0.2Mg0.2Ca0.1Y0.5 | 1.095259 | -0.001177537 | 11.98 | 1.319302 | -0.01014813 | 65.060405 | -0.5291695 | 4.1 | 14.28 | 3.559 | 9 | 0 | 32.1178 | 0.6916369 | 10.55258 | -0.1857153 | -0.2234317
71 | 0 | 0 | 0.2 | 0 | 0 | 0.5 | 0.2 | 0.1 | 0.635315 | 196.7242286 | 64.30134762 | Mg0.2La0.5Y0.2In0.1 | 0.8139645 | -0.00219336 | 6.44 | 1.118241 | -0.01014813 | 103.576705 | -2.020978 | 3.8 | 14.76 | 3.663 | 3 | 1 | 16.4598 | 0.3595325 | 2.94478 | -0.07160836 | -3.197011
72 | 0 | 0 | 0.4 | 0.1 | 0.1 | 0 | 0 | 0.4 | 81.077003 | 354.9294286 | 337.3302143 | Mg0.4Ca0.1Fe0.1In0.4 | 3.760431 | 0.01369657 | 7.64 | 1.331793 | -0.009923171 | 65.2415 | -0.8358125 | 7 | 2.2 | 2.224 | 7 | 1 | 17.323 | 1.285617 | 9.1461 | -0.3653742 | -1.091102
73 | 0.5 | 0 | 0.2 | 0 | 0 | 0.1 | 0.2 | 0 | 123.71205 | 470.5952381 |  | Mn0.5Mg0.2La0.1Y0.2 | 5.389111 | -0.01367981 | 11.71 | 1.236629 | -0.01014813 | 64.0017395 | -0.490813 | 4.8 | 2.68 | 3.083 | 7 | 0 | 48.383 | 0.5854576 | 14.6729 | -0.185249 | -0.907588
74 | 0 | 0 | 0.1 | 0 | 0.5 | 0.1 | 0.3 | 0 | 0.4671 | 11.89583333 | 16.66209524 | Mg0.1Fe0.5La0.1Y0.3 | 5.364222 | 0.01905559 | 14.03 | 1.276561 | -0.0097131 | 70.915302 | -0.3111243 | 5.4 | 3 | 4.049 | 8 | 0 | 51.727 | 0.5796883 | 15.5009 | -0.1807397 | -3.33059
75 | 0 | 0 | 0.1 | 0.1 | 0.4 | 0 | 0 | 0.4 | 88.013868 | 421.2085952 | 346.8527619 | Mg0.1Ca0.1Fe0.4In0.4 | 0.8691466 | -0.01731641 | 11.69 | 1.340999 | -0.009923171 | 74.7035 | -0.4134 | 8.8 | 12.56 | 3.055 | 7 | 1 | 36.571 | 1.009095 | 18.7701 | -0.4209282 | -1.055449
76 | 0 | 0 | 0 | 0.3 | 0.6 | 0.1 | 0 | 0 | 200.977825 | 771.6526429 | 665.25 | Ca0.3Fe0.6La0.1 | 0.570431 | 0.0106224 | 17.82 | 1.33575 | -0.007465521 | 59.420947 | -0.138734 | 5.7 | 20.16 | 3.567 | 7 | 0 | 52.6104 | 0.6741488 | 17.57232 | -0.2459284 | -0.6968519
77 | 0 | 0 | 0 | 0.5 | 0.1 | 0 | 0 | 0.4 | 140.7485425 | 517.6983476 | 404.4478214 | Ca0.5Fe0.1In0.4 | 0.357768 | 0.01542468 | 14.2 | 1.31857 | -0.007842999 | 71.5507 | -0.3211121 | 7 | 19.96 | 2.356 | 7 | 1 | 13.3222 | 1.711197 | 7.54578 | -0.4853444 | -0.8515561
78 | 0 | 0 | 0.8 | 0 | 0.1 | 0.1 | 0 | 0 | 383.24385 | 1576.548286 | 279.8280714 | Mg0.8Fe0.1La0.1 | 1.483616 | 0.02062195 | 5.58 | 1.270708 | -0.005312911 | 38.919047 | -0.6913833 | 2.7 | 3.72 | 2.083 | 7 | 0 | 23.531 | 0.8220417 | 5.9949 | -0.1546932 | -0.4165248
79 | 0 | 0.3 | 0.2 | 0 | 0.3 | 0.2 | 0 | 0 | 773.849 | 2344.82381 | 979.2633333 | Ni0.3Mg0.2Fe0.3La0.2 | 4.4856 | -0.01639614 | 12.69 | 1.281142 | -0.01135824 | 67.003614 | -0.379898 | 6.4 | 3.76 | 3.812 | 15 | 0 | 53.425 | 0.5720154 | 15.5963 | -0.1738508 | -0.1113438
80 | 0 | 0 | 0 | 0.2 | 0.6 | 0 | 0.1 | 0.1 | 3.72875 | 30.59761905 | 13.15866667 | Ca0.2Fe0.6Y0.1In0.1 | 1.070499 | 0.02855345 | 15.76 | 1.340547 | -0.009053114 | 61.894985 | -0.2040236 | 6.8 | 12.96 | 3.625 | 8 | 1 | 53.3364 | 0.6552249 | 17.57232 | -0.2675167 | -2.428437
81 | 0 | 0 | 0.1 | 0.5 | 0 | 0.3 | 0.1 | 0 | 2.8426 | 20.82333333 | 14.00580952 | Mg0.1Ca0.5La0.3Y0.1 | 2.443915 | 0.006417692 | 6.49 | 1.14423 | -0.0097131 | 73.031726 | -2.135661 | 2.4 | 4.72 | 2.849 | 2 | 0 | 12.468 | 0.4745855 | 3.0396 | -0.07659257 | -2.546284
82 | 0.4 | 0 | 0.2 | 0 | 0 | 0 | 0.4 | 0 | 697.195 | 1777.180952 | 1318.7 | Mn0.4Mg0.2Y0.4 | 20.71782 | -0.01386758 | 11.28 | 1.200432 | -0.008770606 | 62.398558 | -0.4820633 | 4.4 | 0.64 | 3.218 | 6 | 0 | 44.4 | 0.5947371 | 13.5232 | -0.1605891 | -0.1566457
83 | 0 | 0 | 0 | 0 | 0.4 | 0 | 0.2 | 0.4 | 4.69055 | 248.474 | 188.9810405 | Fe0.4Y0.2In0.4 | 34.42737 | -0.01295994 | 11.04 | 1.243081 | -0.008770606 | 86.04637 | -0.4525522 | 9 | 0.32 | 3.594 | 8 | 1 | 39.2592 | 0.9025792 | 18.67008 | -0.3308521 | -2.328776
84 | 0 | 0 | 0.1 | 0.4 | 0.3 | 0.2 | 0 | 0 | 298.1670775 | 820.1145714 | 222.8498571 | Mg0.1Ca0.4Fe0.3La0.2 | 0.856577 | 0.003697544 | 17.19 | 1.321439 | -0.01064071 | 62.996294 | -0.2951179 | 4 | 16.4 | 3.065 | 7 | 0 | 32.1172 | 1.012945 | 15.87408 | -0.3646845 | -0.5255403
85 | 0 | 0 | 0.3 | 0.1 | 0.5 | 0 | 0 | 0.1 | 60.918235 | 300.6391762 | 335.8028333 | Mg0.3Ca0.1Fe0.5In0.1 | 0.7638354 | -0.02091014 | 12.39 | 1.342825 | -0.0097131 | 50.7036 | -0.3514692 | 6.1 | 17 | 3.029 | 7 | 1 | 47.0766 | 0.7369967 | 17.96702 | -0.3001078 | -1.215253
86 | 0 | 0.2 | 0 | 0.3 | 0.3 | 0 | 0.2 | 0 | 759.52215 | 2507.757143 | 1159.580952 | Ni0.2Ca0.3Fe0.3Y0.2 | 4.201489 | 0.0002581029 | 18.08 | 1.331623 | -0.01135824 | 58.29675 | -0.2440242 | 5.6 | 4.28 | 3.598 | 15 | 0 | 46.8334 | 0.7004578 | 17.54402 | -0.2296841 | -0.1194596
87 | 0.2 | 0 | 0.3 | 0 | 0.5 | 0 | 0 | 0 | 785.556 | 1612.328571 | 1254.847619 | Mn0.2Mg0.3Fe0.5 | 0.9638384 | -0.0001519002 | 7.63 | 1.162632 | -0.008560535 | 46.201609 | -0.6807171 | 6 | 13.2 | 3.177 | 11 | 0 | 61.272 | 0.4701855 | 13.6736 | -0.1112711 | -0.1048228
88 | 0 | 0.2 | 0.2 | 0 | 0 | 0.1 | 0.5 | 0 | 72.5547 | 349.6547619 | 241.5119048 | Ni0.2Mg0.2La0.1Y0.5 | 0.8656086 | -0.02602395 | 10.72 | 1.261053 | -0.01014813 | 74.943152 | -0.6095731 | 4.2 | 18.16 | 3.822 | 10 | 0 | 32.873 | 0.6532826 | 9.8729 | -0.1575107 | -1.139334
89 | 0 | 0 | 0.3 | 0.1 | 0.6 | 0 | 0 | 0 | 179.0201946 | 653.4835714 | 402.9583333 | Mg0.3Ca0.1Fe0.6 | 0.6037085 | -0.008724141 | 12.09 | 1.345609 | -0.007465521 | 44.8063 | -0.2475765 | 5.6 | 18.24 | 3.205 | 6 | 0 | 54.8558 | 0.5974121 | 16.29858 | -0.2014172 | -0.747098
90 | 0 | 0.3 | 0.2 | 0 | 0.3 | 0 | 0.2 | 0 | 695.155 | 2602.785714 |  | Ni0.3Mg0.2Fe0.3Y0.2 | 3.040413 | -0.004032729 | 11.41 | 1.246146 | -0.01135824 | 57.00369 | -0.4643529 | 6.4 | 6 | 3.792 | 15 | 0 | 55.603 | 0.503927 | 14.5291 | -0.1334117 | -0.1579183
91 | 0 | 0 | 0 | 0.1 | 0 | 0 | 0.9 | 0 | 123.91955 | 539.7547619 | 537.2485714 | Ca0.1Y0.9 | 1.181152 | 0.01016314 | 1.98 | 1.073678 | -0.00270274 | 84.023065 | -2.037196 | 2.9 | 3.96 | 4.117 | 1 | 0 | 23.9558 | 0.2309503 | 1.65978 | -0.03611002 | -0.9068602
92 | 0.2 | 0 | 0 | 0.4 | 0.1 | 0 | 0.3 | 0 | 826.8405 | 1833.67619 | 1062.987619 | Mn0.2Ca0.4Fe0.1Y0.3 | 1.043215 | -0.01867332 | 15.78 | 1.320113 | -0.01064071 | 59.275064 | -0.3574251 | 3.9 | 15 | 3.059 | 12 | 0 | 34.1392 | 0.874584 | 15.52728 | -0.2694937 | -0.08257826
93 | 0.1 | 0 | 0.2 | 0.6 | 0 | 0.1 | 0 | 0 | 734.495 | 1979.290476 | 1605.071429 | Mn0.1Mg0.2Ca0.6La0.1 | 2.57145 | -0.02124171 | 11.55 | 1.27446 | -0.009053114 | 48.2921515 | -0.5506482 | 2.6 | 3.96 | 2.145 | 6 | 0 | 17.0298 | 1.189735 | 7.65138 | -0.2741992 | -0.1340112
94 | 0.6 | 0 | 0 | 0.3 | 0 | 0.1 | 0 | 0 | 1244.1 | 1861.626429 | 2128.961905 | Mn0.6Ca0.3La0.1 | 0.663537 | 0.03071685 | 16.14 | 1.292186 | -0.007465521 | 58.876774 | -0.1789051 | 5.1 | 15.36 | 2.751 | 6 | 0 | 49.6104 | 0.6656311 | 16.37232 | -0.2391248 | 0.09485529
95 | 0 | 0.2 | 0.4 | 0 | 0.1 | 0.3 | 0 | 0 | 141.0377 | 714.26 | 858.2347619 | Ni0.2Mg0.4Fe0.1La0.3 | 1.710426 | -0.01366091 | 12.9 | 1.271674 | -0.01064071 | 68.716821 | -0.466845 | 4.5 | 7.8 | 3.261 | 15 | 0 | 34.579 | 0.8090087 | 13.2117 | -0.2319937 | -0.8506648
96 | 0 | 0.1 | 0.2 | 0 | 0 | 0.7 | 0 | 0 | 507.066825 | 513.0909524 | 872.4864286 | Ni0.1Mg0.2La0.7 | 0.6736937 | 0.01517268 | 8.73 | 1.254736 | -0.006666319 | 107.964169 | -0.532411 | 3.5 | 11.8 | 3.875 | 9 | 0 | 21.414 | 0.836124 | 5.7066 | -0.1583757 | -0.2949348
97 | 0 | 0 | 0 | 0.1 | 0.3 | 0 | 0.5 | 0.1 | 5.1988 | 27.85985714 | 17.19180952 | Ca0.1Fe0.3Y0.5In0.1 | 9.020054 | -0.02213867 | 14.04 | 1.328444 | -0.0097131 | 76.696025 | -0.3607585 | 5.4 | 1.72 | 3.905 | 8 | 1 | 38.4646 | 0.7596342 | 14.97862 | -0.2642852 | -2.284097
98 | 0 | 0 | 0.4 | 0.3 | 0.1 | 0 | 0 | 0.2 | 76.52813 | 301.6058405 | 193.1401071 | Mg0.4Ca0.3Fe0.1In0.2 | 2.001835 | 0.003619831 | 12.36 | 1.324212 | -0.01064071 | 50.2935 | -0.5247455 | 4.8 | 5.16 | 2.088 | 7 | 1 | 18.049 | 1.211774 | 8.8557 | -0.352242 | -1.116179
99 | 0 | 0 | 0.2 | 0.7 | 0 | 0.1 | 0 | 0 | 385.989875 | 1254.325374 | 949.9488643 | Mg0.2Ca0.7La0.1 | 4.30295 | 0.01084863 | 7.26 | 1.143966 | -0.006666319 | 46.806147 | -0.926315 | 2.1 | 1.68 | 2.037 | 1 | 0 | 10.1136 | 0.4208706 | 1.97792 | -0.06102151 | -0.4134241
100 | 0 | 0 | 0 | 0.3 | 0.2 | 0.1 | 0 | 0.4 | 2.4276 | 25.40228571 | 20.23314286 | Ca0.3Fe0.2La0.1In0.4 | 1.094995 | 0.0327514 | 15.42 | 1.325662 | -0.01064071 | 83.010147 | -0.3682685 | 7.7 | 9.6 | 2.863 | 8 | 1 | 21.4936 | 1.404391 | 13.11472 | -0.5227045 | -2.614823
101 | 0 | 0 | 0.5 | 0.1 | 0.2 | 0 | 0.2 | 0 | 46.917975 | 201.8706905 | 598.4303571 | Mg0.5Ca0.1Fe0.2Y0.2 | 2.079403 | 0.002983128 | 11.57 | 1.329857 | -0.01014813 | 45.11047 | -0.5422671 | 3.4 | 6.32 | 2.669 | 7 | 0 | 30.8798 | 0.8349495 | 11.84098 | -0.2316151 | -1.328661
102 | 0 | 0 | 0.9 | 0.1 | 0 | 0 | 0 | 0 | 266.77775 | 700.0147143 | 964.6004762 | Mg0.9Ca0.1 | 1.178945 | -0.002811658 | 3.69 | 1.152546 | -0.00270274 | 25.8823 | -0.4810732 | 2 | 2.16 | 1.543 | 0 | 0 | 16.3598 | 0.183413 | 0.90018 | -0.02112842 | -0.5738504
103 | 0 | 0 | 0.2 | 0 | 0.6 | 0.1 | 0 | 0.1 | 0.70035 | 17.68533333 | 18.29619048 | Mg0.2Fe0.6La0.1In0.1 | 1.085068 | 0.003126113 | 10.68 | 1.283812 | -0.009053114 | 63.740347 | -0.3949928 | 6.8 | 11.96 | 3.569 | 8 | 1 | 54.2478 | 0.61922 | 16.79678 | -0.2396364 | -3.154685
104 | 0 | 0 | 0 | 0.5 | 0.4 | 0.1 | 0 | 0 | 172.6329 | 698.3306714 | 344.116 | Ca0.5Fe0.4La0.1 | 0.4906076 | 0.01662293 | 18.38 | 1.323096 | -0.007842999 | 56.267547 | -0.1702617 | 4.5 | 22.4 | 3.079 | 7 | 0 | 37.778 | 0.9471562 | 17.8744 | -0.3314767 | -0.7628764
105 | 0.4 | 0.1 | 0.2 | 0 | 0 | 0 | 0.3 | 0 | 98.647693 | 360.2947619 | 939.1754762 | Mn0.4Ni0.1Mg0.2Y0.3 | 3.963137 | 0.001985122 | 11.53 | 1.235423 | -0.01064071 | 59.377313 | -0.5301016 | 5.1 | 4.04 | 3.225 | 14 | 0 | 49.325 | 0.548659 | 14.0157 | -0.1470624 | -1.005913
106 | 0.4 | 0 | 0.2 | 0.4 | 0 | 0 | 0 | 0 | 175.62725 | 1039.499048 | 2137.285714 | Mn0.4Mg0.2Ca0.4 | 0.8080182 | -0.01180356 | 16.56 | 1.287195 | -0.008770606 | 42.867418 | -0.2496027 | 4 | 13.44 | 2.206 | 5 | 0 | 37.0232 | 0.8766166 | 16.59888 | -0.3125054 | -0.7554081
107 | 0 | 0 | 0.5 | 0 | 0.1 | 0 | 0 | 0.4 | 44.12394 | 192.4040571 | 124.144581 | Mg0.5Fe0.1In0.4 | 1.857012 | 0.006448042 | 3.95 | 1.155238 | -0.007842999 | 63.6642 | -1.830947 | 7 | 3.44 | 2.191 | 7 | 1 | 18.3232 | 1.201972 | 9.04608 | -0.3262386 | -1.355326
108 | 0 | 0 | 0.4 | 0.1 | 0 | 0 | 0.3 | 0.2 | 0.77188 | 6.105447619 | 14.36733333 | Mg0.4Ca0.1Y0.3In0.2 | 0.7724637 | -0.004019061 | 7.34 | 1.172692 | -0.01064071 | 63.365155 | -1.486519 | 4.5 | 15.24 | 2.603 | 2 | 1 | 16.1654 | 0.5067781 | 4.45362 | -0.1374858 | -3.11245
109 | 0 | 0 | 0.6 | 0.1 | 0.1 | 0 | 0.2 | 0 | 38.3929015 | 180.5149762 | 284.0395571 | Mg0.6Ca0.1Fe0.1Y0.2 | 6.066593 | -0.01391699 | 9.12 | 1.326964 | -0.009053114 | 41.95647 | -0.712444 | 2.8 | 1.8 | 2.392 | 7 | 0 | 24.4638 | 0.8025146 | 7.68738 | -0.1742493 | -1.415749
110 | 0 | 0.3 | 0.4 | 0 | 0.1 | 0.2 | 0 | 0 | 923.14226 | 3272.238095 | 891.0604762 | Ni0.3Mg0.4Fe0.1La0.2 | 1.830342 | 0.01478792 | 12.57 | 1.275983 | -0.01064071 | 60.695614 | -0.4483137 | 5.2 | 7.6 | 3.258 | 15 | 0 | 40.593 | 0.7272562 | 14.8199 | -0.2168429 | -0.03473137
111 | 0 | 0 | 0 | 0.4 | 0 | 0.4 | 0.2 | 0 | 1.63726 | 163.9982167 | 164.0680714 | Ca0.4La0.4Y0.2 | 1.302394 | 0.01063916 | 4.64 | 1.072284 | -0.008770606 | 89.374558 | -4.254794 | 2.6 | 8.64 | 3.398 | 2 | 0 | 14.0672 | 0.4811999 | 3.55488 | -0.08845451 | -2.785882
112 | 0 | 0.3 | 0.1 | 0 | 0.4 | 0.2 | 0 | 0 | 103.673545 | 454.3242857 | 168.342381 | Ni0.3Mg0.1Fe0.4La0.2 | 4.186321 | 0.006846689 | 11.7 | 1.283812 | -0.01064071 | 70.157614 | -0.3371932 | 7 | 4 | 4.089 | 15 | 0 | 59.841 | 0.4847928 | 14.0597 | -0.1379086 | -0.9843321
113 | 0 | 0 | 0 | 0.1 | 0.6 | 0.3 | 0 | 0 | 160.499925 | 603.9710595 | 535.322331 | Ca0.1Fe0.6La0.3 | 1.100033 | 0.01880177 | 16.14 | 1.338216 | -0.007465521 | 79.186441 | -0.1634231 | 5.9 | 10.56 | 4.093 | 7 | 0 | 54.1208 | 0.6212159 | 16.66608 | -0.2163688 | -0.7945252
114 | 0 | 0 | 0.2 | 0.2 | 0 | 0.2 | 0.4 | 0 | 1.53295 | 9.767947619 | 9.097909524 | Mg0.2Ca0.2La0.2Y0.4 | 18.90905 | 0.0003326553 | 7.2 | 1.147028 | -0.01107574 | 76.220034 | -2.05501 | 2.6 | 0.8 | 3.312 | 2 | 0 | 18.2456 | 0.3833316 | 3.82192 | -0.07770886 | -2.814472
115 | 0 | 0 | 0.4 | 0.1 | 0 | 0 | 0.1 | 0.4 | 3.58505 | 17.75628571 | 9.530342857 | Mg0.4Ca0.1Y0.1In0.4 | 0.5364312 | -0.01734577 | 6.22 | 1.174555 | -0.009923171 | 68.547585 | -1.346587 | 6.5 | 15.4 | 2.233 | 2 | 1 | 11.751 | 0.6591699 | 4.1313 | -0.1731527 | -2.445505
116 | 0 | 0.8 | 0 | 0 | 0.2 | 0 | 0 | 0 | 122.14145 | 594.2435714 | 499.2095238 | Ni0.8Fe0.2 | 5.670421 | 0.02398409 | 0.16 | 1.004817 | -0.004160346 | 58.12372 | -411.5008 | 9.6 | 1.28 | 4.408 | 14 | 0 | 76.344 | 0.03389919 | 1.0352 | -0.0005530554 | -0.9131369
117 | 0 | 0 | 0.4 | 0 | 0.5 | 0 | 0.1 | 0 | 148.908086 | 704.20745 | 813.2547119 | Mg0.4Fe0.5Y0.1 | 0.8616636 | -0.01427637 | 10.46 | 1.245289 | -0.007842999 | 46.535085 | -0.4035564 | 5.1 | 13.24 | 3.181 | 7 | 0 | 50.284 | 0.6230031 | 15.9556 | -0.1763977 | -0.8270817
118 | 0 | 0.1 | 0 | 0.1 | 0.4 | 0 | 0.4 | 0 | 874.942095 | 2898.890476 | 2297.504762 | Ni0.1Ca0.1Fe0.4Y0.4 | 38.97777 | -0.0009265811 | 15.47 | 1.335488 | -0.009923171 | 67.77748 | -0.2667717 | 5.6 | 0.44 | 4.088 | 15 | 0 | 51.1688 | 0.5780542 | 15.52508 | -0.1674598 | -0.05802069
119 | 0 | 0.5 | 0.2 | 0.2 | 0 | 0 | 0.1 | 0 | 643.845 | 1507.328571 | 1816.733333 | Ni0.5Mg0.2Ca0.2Y0.1 | 1.319893 | 0.01325071 | 16.01 | 1.330579 | -0.01014813 | 51.113885 | -0.2635104 | 6.1 | 11.16 | 3.327 | 9 | 0 | 45.0486 | 0.6749658 | 15.93842 | -0.245336 | -0.1912187
120 | 0 | 0.2 | 0.5 | 0.1 | 0 | 0 | 0.2 | 0 | 726.7675 |  | 632.907619 | Ni0.2Mg0.5Ca0.1Y0.2 | 1.318432 | 0.003378163 | 11.41 | 1.323877 | -0.01014813 | 45.68015 | -0.56003 | 3.8 | 9.84 | 2.701 | 9 | 0 | 29.5858 | 0.7857375 | 10.80578 | -0.2109926 | -0.1386045
121 | 0 | 0.1 | 0.5 | 0.3 | 0 | 0 | 0.1 | 0 | 96.8277 | 344.6361905 | 215.1828571 | Ni0.1Mg0.5Ca0.3Y0.1 | 1.754314 | 0.02070662 | 12.24 | 1.316186 | -0.0097131 | 38.935825 | -0.5253574 | 2.9 | 6.36 | 2.188 | 9 | 0 | 20.9724 | 0.9007927 | 7.88332 | -0.2149399 | -1.014
122 | 0 | 0 | 0 | 0.2 | 0.4 | 0 | 0.2 | 0.2 | 3.9755 | 43.80828571 | 13.02787619 | Ca0.2Fe0.4Y0.2In0.2 | 3.709174 | 0.0002465508 | 16.48 | 1.333156 | -0.01107574 | 71.09837 | -0.3052391 | 6.8 | 4.16 | 3.458 | 8 | 1 | 39.9852 | 0.8685536 | 18.37968 | -0.3689518 | -2.400608
123 | 0 | 0 | 0 | 0.2 | 0 | 0 | 0.8 | 0 | 137.600695 | 542.8842857 | 15.07571429 | Ca0.2Y0.8 | 0.9822907 | -0.003712283 | 3.52 | 1.073359 | -0.004160346 | 79.14028 | -1.807019 | 2.8 | 7.04 | 3.864 | 1 | 0 | 22.1116 | 0.3336167 | 2.95072 | -0.06600131 | -0.8613794
124 | 0 | 0 | 0 | 0 | 0 | 0.4 | 0.5 | 0.1 | 67.15855 | 281.5404762 | 301.152381 | La0.4Y0.5In0.1 | 0.8284605 | 0.004469635 | 4.08 | 1.117485 | -0.007842999 | 111.496913 | -3.071085 | 4 | 13.44 | 4.225 | 3 | 1 | 19.2368 | 0.3787274 | 3.72888 | -0.08716852 | -1.172899
125 | 0 | 0.4 | 0.1 | 0.1 | 0.4 | 0 | 0 | 0 | 844.177 | 1824.12381 | 416.0045238 | Ni0.4Mg0.1Ca0.1Fe0.4 | 4.463773 | 0.01283398 | 9.37 | 1.351934 | -0.009923171 | 52.25366 | -0.3253691 | 7.6 | 3.6 | 3.823 | 14 | 0 | 65.0998 | 0.4089533 | 11.68338 | -0.1160884 | -0.07356648
126 | 0.1 | 0 | 0.6 | 0.3 | 0 | 0 | 0 | 0 | 136.355505 | 476.5214286 | 589.1095238 | Mn0.1Mg0.6Ca0.3 | 21.57121 | -0.02228762 | 11.13 | 1.284232 | -0.007465521 | 32.1002045 | -0.4355494 | 2.5 | 0.36 | 1.75 | 5 | 0 | 20.2754 | 0.9506305 | 7.42482 | -0.2249755 | -0.8653273
127 | 0.2 | 0 | 0 | 0 | 0.1 | 0.3 | 0 | 0.4 | 423.241 |  | 631.5271429 | Mn0.2Fe0.1La0.3In0.4 | 0.8057557 | 0.01616489 | 12.18 | 1.27223 | -0.01064071 | 104.17095 | -0.5256169 | 8.3 | 13.4 | 3.361 | 13 | 1 | 29.4202 | 1.097373 | 16.07178 | -0.3991223 | -0.3734123
128 | 0 | 0.1 | 0 | 0 | 0.2 | 0 | 0 | 0.7 | 327.00435 | 1407.907143 | 812.5602381 | Ni0.1Fe0.2In0.7 | 0.504699 | -0.0001818849 | 6.25 | 1.136094 | -0.006666319 | 97.41094 | -0.7696143 | 11.7 | 11.04 | 3.064 | 15 | 1 | 26.4186 | 1.313495 | 16.01282 | -0.4133832 | -0.4854465
129 | 0.2 | 0.4 | 0 | 0 | 0.3 | 0 | 0.1 | 0 | 979.3405 | 2443.133333 | 1548.357143 | Mn0.2Ni0.4Fe0.3Y0.1 | 2.106321 | -0.01615797 | 5.7 | 1.253639 | -0.01064071 | 60.109054 | -0.7439828 | 8.1 | 8.68 | 4.081 | 20 | 0 | 72.36 | 0.2177705 | 5.85 | -0.02987243 | -0.009066285
130 | 0 | 0 | 0.1 | 0.4 | 0 | 0.3 | 0.2 | 0 | 4.56325 | 22.63238095 | 13.18371429 | Mg0.1Ca0.4La0.3Y0.2 | 2.630852 | 0.003321471 | 6.75 | 1.14488 | -0.01064071 | 77.914511 | -2.323049 | 2.5 | 5.08 | 3.102 | 2 | 0 | 14.3122 | 0.4778567 | 3.67738 | -0.08791044 | -2.340726
131 | 0 | 0 | 0 | 0 | 0 | 0.2 | 0.4 | 0.4 | 110.95195 | 580.8838095 | 346.5071429 | La0.2Y0.4In0.4 | 0.2790445 | -0.002463717 | 7.04 | 1.119738 | -0.008770606 | 109.270634 | -1.431146 | 7 | 35.52 | 3.65 | 3 | 1 | 14.7932 | 0.6672709 | 5.29728 | -0.1884949 | -0.9548651
132 | 0.1 | 0 | 0.3 | 0.5 | 0.1 | 0 | 0 | 0 | 135.6179 | 644.5509524 | 764.9071429 | Mn0.1Mg0.3Ca0.5Fe0.1 | 1.324658 | -0.01172912 | 15.36 | 1.319185 | -0.0097131 | 38.4088045 | -0.3509934 | 3.1 | 8.56 | 2.093 | 11 | 0 | 24.691 | 1.114993 | 12.4161 | -0.3261077 | -0.867683
133 | 0 | 0.2 | 0 | 0.7 | 0 | 0.1 | 0 | 0 | 707.107 | 1532.953571 | 961.215 | Ni0.2Ca0.7La0.1 | 2.16204 | -0.02907093 | 12.7 | 1.305985 | -0.006666319 | 53.683827 | -0.2594322 | 3.7 | 3.84 | 2.623 | 9 | 0 | 21.6516 | 1.237437 | 11.20832 | -0.3502037 | -0.1505149
134 | 0.7 | 0.1 | 0 | 0 | 0 | 0 | 0.2 | 0 | 288.1338 | 1138.947619 | 1082.290476 | Mn0.7Ni0.1Y0.2 | 2.01492 | 0.02926561 | 8.06 | 1.241939 | -0.006666319 | 62.1071415 | -0.3591624 | 6.5 | 5.28 | 3.362 | 14 | 0 | 66.229 | 0.3052919 | 8.1887 | -0.05304107 | -0.5404058
135 | 0 | 0 | 0 | 0.5 | 0.1 | 0.4 | 0 | 0 | 189.42342 | 627.1543 | 1025.374762 | Ca0.5Fe0.1La0.4 | 0.7815998 | 0.01199489 | 9.08 | 1.309113 | -0.007842999 | 81.185688 | -0.5741727 | 3 | 12.2 | 3.136 | 7 | 0 | 17.795 | 1.210336 | 7.8829 | -0.2912182 | -0.7225663
136 | 0 | 0 | 0.1 | 0 | 0.1 | 0 | 0.4 | 0.4 | 4.193365 | 17.3587619 | 15.82961905 | Mg0.1Fe0.1Y0.4In0.4 | 0.549406 | -0.01513899 | 8.51 | 1.234308 | -0.009923171 | 89.50454 | -0.9568987 | 7.4 | 21.04 | 3.335 | 8 | 1 | 21.6992 | 1.02599 | 10.39648 | -0.2864511 | -2.377437
137 | 0.3 | 0.7 | 0 | 0 | 0 | 0 | 0 | 0 | 131.799175 | 866.5795238 | 970.6542857 | Mn0.3Ni0.7 | 1.258572 | 0.002833981 | 1.26 | 1.028568 | -0.005078726 | 57.5667935 | -10.97222 | 9.1 | 6.72 | 3.984 | 13 | 0 | 75.491 | 0.00892343 | 0.3087 | -3.949876e-05 | -0.8800873
138 | 0.1 | 0.1 | 0.7 | 0 | 0 | 0 | 0.1 | 0 | 114.3036 | 413.8252381 | 526.5509524 | Mn0.1Ni0.1Mg0.7Y0.1 | 5.623244 | -0.01352349 | 6.73 | 1.232651 | -0.007818885 | 37.2672295 | -0.895748 | 3.4 | 1.6 | 2.23 | 14 | 0 | 29.889 | 0.7723827 | 9.7847 | -0.1612102 | -0.9419401
139 | 0 | 0 | 0 | 0.2 | 0.1 | 0.5 | 0 | 0.2 | 0.70415 | 9.338509524 | 10.43944286 | Ca0.2Fe0.1La0.5In0.2 | 0.8179859 | 0.004190224 | 11.66 | 1.316894 | -0.01014813 | 106.016435 | -0.5985604 | 5.3 | 13.48 | 3.535 | 8 | 1 | 17.8242 | 1.218377 | 8.38818 | -0.3495711 | -3.152335
140 | 0.2 | 0.2 | 0.3 | 0 | 0 | 0.3 | 0 | 0 | 152.9451 | 1324.212143 | 300.4047619 | Mn0.2Ni0.2Mg0.3La0.3 | 1.796337 | -0.007285318 | 13.35 | 1.267499 | -0.01135824 | 71.68943 | -0.4681188 | 4.9 | 8.12 | 3.266 | 14 | 0 | 39.995 | 0.7311291 | 14.5953 | -0.2199303 | -0.8154644
141 | 0.6 | 0 | 0 | 0 | 0 | 0 | 0.3 | 0.1 | 598.35425 | 1634.372857 | 1320.312381 | Mn0.6Y0.3In0.1 | 2.581956 | 0.00915168 | 10.56 | 1.204525 | -0.007465521 | 71.116382 | -0.3681038 | 6.4 | 4.32 | 3.315 | 7 | 1 | 54.0248 | 0.522097 | 14.15928 | -0.164625 | -0.2230416
142 | 0.2 | 0 | 0.6 | 0 | 0 | 0 | 0 | 0.2 | 211.48765 |  |  | Mn0.2Mg0.6In0.2 | 2.21862 | -0.00112653 | 4.88 | 1.120614 | -0.007900549 | 48.534209 | -1.57233 | 5.2 | 3.36 | 1.994 | 6 | 1 | 26.4656 | 0.9664631 | 11.64672 | -0.3062924 | -0.674715
143 | 0 | 0 | 0 | 0 | 0.5 | 0.1 | 0.4 | 0 | 57.91477 | 199.8086905 | 351.214881 | Fe0.5La0.1Y0.4 | 68.40663 | 0.00572447 | 14.22 | 1.275194 | -0.007842999 | 77.375387 | -0.2353811 | 5.5 | 0.2 | 4.335 | 8 | 0 | 52.571 | 0.553773 | 14.9101 | -0.1512863 | -1.237211
144 | 0 | 0.5 | 0.1 | 0.2 | 0 | 0 | 0.2 | 0 | 731.04223 | 2337.933333 | 765.9304762 | Ni0.5Mg0.1Ca0.2Y0.2 | 1.027565 | 1.092529e-05 | 16.58 | 1.328956 | -0.01014813 | 57.57397 | -0.2535977 | 6.2 | 15.2 | 3.613 | 9 | 0 | 45.8926 | 0.6479417 | 15.68522 | -0.23019 | -0.1360575
145 | 0.2 | 0 | 0.1 | 0.3 | 0 | 0 | 0.4 | 0 | 662.0875 | 2071.295238 |  | Mn0.2Mg0.1Ca0.3Y0.4 | 1.786013 | -0.02499351 | 13.09 | 1.281012 | -0.01064071 | 61.003849 | -0.5378778 | 3.4 | 8.64 | 3.035 | 6 | 0 | 29.5674 | 0.8349521 | 12.24122 | -0.2467793 | -0.1790846
146 | 0 | 0 | 0.5 | 0.2 | 0.3 | 0 | 0 | 0 | 505.718 | 1563.547619 | 813.7733333 | Mg0.5Ca0.2Fe0.3 | 0.7299045 | -0.01435378 | 13.91 | 1.332558 | -0.008560535 | 36.9216 | -0.3048273 | 3.8 | 14.4 | 2.407 | 6 | 0 | 34.6076 | 0.894115 | 15.07392 | -0.2983494 | -0.2960916
147 | 0 | 0 | 0.2 | 0 | 0.4 | 0 | 0.1 | 0.3 | 0.27625 | 14.52207143 | 24.17361905 | Mg0.2Fe0.4Y0.1In0.3 | 1.446263 | -0.01726955 | 9.96 | 1.243984 | -0.01064071 | 70.534985 | -0.6541472 | 7.8 | 8.96 | 3.207 | 8 | 1 | 39.7784 | 0.8733465 | 18.34552 | -0.3434634 | -3.558698
148 | 0.2 | 0.3 | 0 | 0.4 | 0 | 0.1 | 0 | 0 | 883.6725 | 1981.939524 | 837.1147619 | Mn0.2Ni0.3Ca0.4La0.1 | 16.04781 | -0.01137705 | 18.37 | 1.322092 | -0.01064071 | 58.517376 | -0.2292022 | 5.5 | 0.92 | 3.099 | 14 | 0 | 42.2532 | 0.7918203 | 17.08268 | -0.2665664 | -0.05370866
149 | 0 | 0 | 0.1 | 0 | 0 | 0.6 | 0 | 0.3 | 38.870725 | 174.0103738 | 203.5619167 | Mg0.1La0.6In0.3 | 0.2313287 | 0.01552859 | 7.53 | 1.118778 | -0.007465521 | 120.219182 | -0.9957972 | 5.9 | 30.24 | 3.589 | 2 | 1 | 11.8004 | 0.4519409 | 2.56872 | -0.1018284 | -1.410377
150 | 0 | 0 | 0.4 | 0.1 | 0.2 | 0.3 | 0 | 0 | 158.034975 | 559.1109286 | 614.7475 | Mg0.4Ca0.1Fe0.2La0.3 | 2.281672 | -0.01269238 | 13.34 | 1.326311 | -0.01064071 | 66.570441 | -0.4801839 | 3.5 | 5.6 | 2.985 | 7 | 0 | 28.4568 | 0.9376567 | 11.53328 | -0.2832672 | -0.8012468
151 | 0 | 0.1 | 0.1 | 0 | 0.5 | 0.3 | 0 | 0 | 730.0875 | 2099.009524 | 909.1428571 | Ni0.1Mg0.1Fe0.5La0.3 | 7.574732 | -0.02121489 | 14.08 | 1.279272 | -0.0097131 | 77.893981 | -0.2688029 | 6.1 | 1.96 | 4.076 | 15 | 0 | 54.474 | 0.5849695 | 15.9776 | -0.1782455 | -0.1366251
152 | 0 | 0 | 0 | 0 | 0.1 | 0.7 | 0.1 | 0.1 | 1.329 | 19.36209524 | 13.0851619 | Fe0.1La0.7Y0.1In0.1 | 0.9461118 | 0.002168574 | 8.22 | 1.259254 | -0.007818885 | 123.190714 | -0.6280311 | 4.5 | 10.24 | 4.246 | 9 | 1 | 21.5418 | 0.9559551 | 7.76358 | -0.2298174 | -2.876475
153 | 0 | 0 | 0.1 | 0 | 0.3 | 0.4 | 0.2 | 0 | 3.73355 | 26.79733333 | 18.09209524 | Mg0.1Fe0.3La0.4Y0.2 | 5.760848 | -0.01126883 | 13.83 | 1.267394 | -0.01064071 | 92.527358 | -0.4010435 | 4.4 | 2.72 | 4.097 | 8 | 0 | 37.316 | 0.7828353 | 14.3992 | -0.2330054 | -2.427878
154 | 0 | 0.1 | 0 | 0 | 0.8 | 0 | 0 | 0.1 | 99.31656 | 432.3780952 | 620.8080952 | Ni0.1Fe0.8In0.1 | 1.602127 | 0.002819862 | 2.77 | 1.142951 | -0.005312911 | 62.02714 | -1.083151 | 8.7 | 5.52 | 4.12 | 15 | 1 | 73.0938 | 0.3174313 | 7.45418 | -0.07944111 | -1.002978
155 | 0 | 0.2 | 0.1 | 0 | 0.6 | 0 | 0.1 | 0 | 779.941 | 2603.619048 |  | Ni0.2Mg0.1Fe0.6Y0.1 | 192.8766 | 0.01418041 | 7.39 | 1.252292 | -0.009053114 | 56.566765 | -0.4911172 | 7.3 | 0.08 | 4.044 | 15 | 0 | 68.238 | 0.344954 | 10.1924 | -0.07867948 | -0.1079382
156 | 0.7 | 0 | 0 | 0 | 0 | 0 | 0 | 0.3 | 100.68115 | 426.4919048 | 570.257619 | Mn0.7In0.3 | 2.402771 | -0.01902718 | 4.83 | 1.102902 | -0.005078726 | 72.9020315 | -0.8820319 | 8.8 | 2.52 | 2.8 | 6 | 1 | 54.6824 | 0.6100223 | 15.28632 | -0.2061409 | -0.9970518
157 | 0 | 0 | 0 | 0.1 | 0.4 | 0 | 0.3 | 0.2 | 0.448415 | 5.240685714 | 15.93119048 | Ca0.1Fe0.4Y0.3In0.2 | 29.90755 | 0.001354015 | 14.94 | 1.335053 | -0.01064071 | 75.981155 | -0.3425543 | 6.9 | 0.52 | 3.711 | 8 | 1 | 41.8294 | 0.7987788 | 17.82642 | -0.3222862 | -3.34832
158 | 0 | 0 | 0.1 | 0 | 0.5 | 0.1 | 0 | 0.3 | 1.17205 | 22.13171429 | 27.23552381 | Mg0.1Fe0.5La0.1In0.3 | 1.146095 | -0.0004386579 | 10.73 | 1.281899 | -0.0097131 | 78.688947 | -0.4694939 | 8.4 | 10.56 | 3.494 | 8 | 1 | 45.1054 | 0.8130168 | 18.97622 | -0.3347885 | -2.931054
159 | 0 | 0.2 | 0 | 0.5 | 0.2 | 0.1 | 0 | 0 | 830.5135 | 2342.857143 | 941.2571429 | Ni0.2Ca0.5Fe0.2La0.1 | 2.090937 | 0.01698765 | 18.3 | 1.322937 | -0.01014813 | 56.837227 | -0.2237976 | 4.9 | 6.72 | 3.111 | 15 | 0 | 36.484 | 0.9390712 | 17.3568 | -0.3080652 | -0.0806533
160 | 0.2 | 0 | 0 | 0.2 | 0.4 | 0.2 | 0 | 0 | 155.877882 | 590.8166667 | 1361.733333 | Mn0.2Ca0.2Fe0.4La0.2 | 1.145877 | 0.004229762 | 17.12 | 1.33575 | -0.01107574 | 69.122303 | -0.2403662 | 5.6 | 14.4 | 3.558 | 12 | 0 | 52.3656 | 0.6454506 | 17.19472 | -0.2298412 | -0.8072155
161 | 0 | 0 | 0.1 | 0.3 | 0.3 | 0.3 | 0 | 0 | 138.8639 | 593.364281 | 190.4905952 | Mg0.1Ca0.3Fe0.3La0.3 | 1.015829 | 0.002580753 | 16.77 | 1.322541 | -0.01092322 | 72.879041 | -0.3176956 | 4.1 | 14.28 | 3.328 | 7 | 0 | 32.8724 | 0.9744729 | 15.64752 | -0.3560124 | -0.8574106
162 | 0.2 | 0 | 0 | 0.1 | 0 | 0 | 0 | 0.7 | 149.81458 | 744.3552381 | 871.7233333 | Mn0.2Ca0.1In0.7 | 0.7233209 | 0.008074284 | 7.82 | 1.294539 | -0.006666319 | 95.368009 | -0.5045946 | 10.7 | 6.6 | 2.532 | 6 | 1 | 18.6494 | 1.552608 | 11.82822 | -0.5028154 | -0.8244459
163 | 0 | 0 | 0.5 | 0 | 0.2 | 0.3 | 0 | 0 | 478.3507 | 1714.503431 | 284.0954429 | Mg0.5Fe0.2La0.3 | 2.408364 | -0.003076211 | 11.27 | 1.269411 | -0.008560535 | 64.993141 | -0.4803852 | 3.5 | 4.2 | 2.952 | 7 | 0 | 29.457 | 0.8844454 | 10.7801 | -0.2363787 | -0.3202536
164 | 0 | 0 | 0 | 0 | 0.8 | 0 | 0 | 0.2 | 202.125025 | 488.122381 | 164.0087857 | Fe0.8In0.2 | 0.5250897 | -0.01827902 | 4.8 | 1.141788 | -0.004160346 | 67.6396 | -0.4958034 | 9 | 12.16 | 3.928 | 7 | 1 | 65.9616 | 0.4717411 | 12.44672 | -0.147421 | -0.6943799
165 | 0 | 0 | 0 | 0.2 | 0 | 0.1 | 0 | 0.7 | 68.1635825 | 278.473619 | 384.3804405 | Ca0.2La0.1In0.7 | 0.1434832 | 0.0209921 | 8.96 | 1.17323 | -0.006666319 | 102.278747 | -0.5023899 | 9.8 | 29.88 | 2.579 | 2 | 1 | 5.5722 | 0.6148522 | 1.44198 | -0.1028139 | -1.166448
166 | 0.1 | 0 | 0.5 | 0 | 0 | 0 | 0.4 | 0 | 263.2409 | 870.6111905 | 1021.567381 | Mn0.1Mg0.5Y0.4 | 3.531999 | -0.01349053 | 7.08 | 1.196348 | -0.007842999 | 53.2086445 | -1.066321 | 2.9 | 2.96 | 2.795 | 6 | 0 | 26.652 | 0.6413096 | 6.6748 | -0.1116638 | -0.5796466
167 | 0 | 0.4 | 0.1 | 0 | 0.2 | 0 | 0.3 | 0 | 750.988 | 2034.090476 | 1509.904762 | Ni0.4Mg0.1Fe0.2Y0.3 | 1.14374 | -0.01718745 | 12.31 | 1.24483 | -0.01064071 | 63.748615 | -0.3773511 | 6.7 | 15.68 | 4.094 | 15 | 0 | 55.8 | 0.4735702 | 13.6148 | -0.1151485 | -0.124367
168 | 0 | 0 | 0 | 0 | 0.6 | 0 | 0 | 0.4 | 141.692 | 577.6880952 | 304.6200595 | Fe0.6In0.4 | 0.3860655 | 0.01209736 | 7.2 | 1.139455 | -0.005595419 | 79.4342 | -0.4862056 | 10 | 18.24 | 3.576 | 7 | 1 | 50.4032 | 0.7561056 | 18.67008 | -0.2649516 | -0.8486547
169 | 0.1 | 0.6 | 0.1 | 0 | 0.2 | 0 | 0 | 0 | 121.1478325 | 596.5371429 | 735.8419048 | Mn0.1Ni0.6Mg0.1Fe0.2 | 7.438039 | -0.01020115 | 3.64 | 1.165872 | -0.009053114 | 54.3093445 | -1.453194 | 8.5 | 2 | 3.963 | 19 | 0 | 70.722 | 0.2539949 | 6.3008 | -0.04342022 | -0.9166844
170 | 0 | 0.3 | 0.6 | 0 | 0 | 0 | 0.1 | 0 | 737.3205 | 1050.57119 | 1206.260952 | Ni0.3Mg0.6Y0.1 | 1.162634 | 0.01536969 | 8.85 | 1.235057 | -0.007465521 | 41.081605 | -0.5471265 | 4.5 | 8.04 | 2.675 | 9 | 0 | 35.511 | 0.7322246 | 12.3681 | -0.179005 | -0.1323437
171 | 0 | 0 | 0 | 0 | 0.2 | 0 | 0.7 | 0.1 | 6.01665 | 178.7520238 | 118.6065476 | Fe0.2Y0.7In0.1 | 1.216658 | 0.03610932 | 9.84 | 1.232164 | -0.006666319 | 84.884895 | -0.3927785 | 5 | 9.12 | 4.167 | 8 | 1 | 34.7368 | 0.6991343 | 10.90168 | -0.1875478 | -2.220645
172 | 0.5 | 0.3 | 0 | 0 | 0 | 0 | 0.2 | 0 | 208.778975 | 908.3397619 | 1402.466667 | Mn0.5Ni0.3Y0.2 | 1.109145 | -0.0204679 | 8.78 | 1.242728 | -0.008560535 | 62.8582125 | -0.4225232 | 7.1 | 12.64 | 3.666 | 14 | 0 | 65.935 | 0.3045058 | 8.2475 | -0.05122721 | -0.6803132
173 | 0.4 | 0 | 0.1 | 0 | 0 | 0 | 0.5 | 0 | 81.559 | 340.7685714 | 452.852381 | Mn0.4Mg0.1Y0.5 | 31.36023 | 0.02659013 | 11.47 | 1.19949 | -0.007842999 | 68.858643 | -0.4001076 | 4.5 | 0.4 | 3.504 | 6 | 0 | 45.244 | 0.5669859 | 12.9324 | -0.1396861 | -1.088528
174 | 0 | 0 | 0.1 | 0.3 | 0 | 0.5 | 0.1 | 0 | 2.39655 | 16.12933333 | 16.84085714 | Mg0.1Ca0.3La0.5Y0.1 | 3.108192 | 0.01071261 | 5.93 | 1.145058 | -0.0097131 | 92.79722 | -2.486775 | 2.6 | 3.76 | 3.375 | 2 | 0 | 13.9784 | 0.3832605 | 2.73752 | -0.0595086 | -2.620414
175 | 0 | 0 | 0.5 | 0.1 | 0.3 | 0.1 | 0 | 0 | 182.5373 | 543.6416905 | 171.9565357 | Mg0.5Ca0.1Fe0.3La0.1 | 0.9902233 | -0.01209765 | 12.93 | 1.333757 | -0.0097131 | 46.804347 | -0.3989308 | 3.9 | 12.12 | 2.67 | 7 | 0 | 35.3628 | 0.8584015 | 14.54528 | -0.2810483 | -0.7386484
176 | 0.2 | 0.2 | 0.5 | 0 | 0 | 0.1 | 0 | 0 | 114.15035 | 594.8828571 | 536.3971429 | Mn0.2Ni0.2Mg0.5La0.1 | 5.674649 | 0.01585901 | 10.11 | 1.271262 | -0.01014813 | 48.769336 | -0.6249752 | 4.7 | 2.2 | 2.674 | 14 | 0 | 40.485 | 0.712233 | 14.3013 | -0.1924824 | -0.9425228
177 | 0 | 0 | 0.1 | 0.3 | 0.2 | 0.4 | 0 | 0 | 219.672325 | 534.0916571 | 219.9321905 | Mg0.1Ca0.3Fe0.2La0.4 | 1.220404 | 0.01276397 | 14.21 | 1.317729 | -0.01064071 | 81.185088 | -0.4221382 | 3.6 | 11.04 | 3.347 | 7 | 0 | 26.2114 | 1.063709 | 12.36602 | -0.3400588 | -0.6582247
178 | 0 | 0.2 | 0.4 | 0 | 0 | 0.4 | 0 | 0 | 94.542 | 1672.590238 | 1220.611429 | Ni0.2Mg0.4La0.4 | 0.7260113 | 0.0002606549 | 11.92 | 1.261959 | -0.008770606 | 77.022868 | -0.4654582 | 4 | 14.4 | 3.28 | 9 | 0 | 27.918 | 0.8450268 | 9.8184 | -0.2195515 | -1.024375
179 | 0.7 | 0 | 0 | 0.2 | 0 | 0 | 0.1 | 0 | 212.1145 | 2729.390476 |  | Mn0.7Ca0.2Y0.1 | 0.869587 | -0.001366134 | 13.39 | 1.29793 | -0.006666319 | 55.3628165 | -0.1817341 | 5.6 | 11.24 | 2.849 | 6 | 0 | 57.6156 | 0.5079685 | 13.60192 | -0.1618388 | -0.6734296
180 | 0 | 0.1 | 0.6 | 0 | 0.3 | 0 | 0 | 0 | 788.63465 | 1754.359048 | 1521.180952 | Ni0.1Mg0.6Fe0.3 | 0.806162 | -0.02407288 | 8.37 | 1.15866 | -0.007465521 | 37.20584 | -0.549702 | 4.6 | 11.76 | 2.634 | 14 | 0 | 42.377 | 0.7242286 | 15.2043 | -0.1743358 | -0.1031241
181 | 0.2 | 0 | 0.4 | 0 | 0.4 | 0 | 0 | 0 | 557.74397 | 1132.199524 | 1452.825952 | Mn0.2Mg0.4Fe0.4 | 0.8326118 | 0.003383718 | 8.4 | 1.161092 | -0.008770606 | 43.047609 | -0.6582683 | 5.4 | 14.72 | 2.9 | 11 | 0 | 54.856 | 0.5590956 | 15.3984 | -0.1350197 | -0.2535651
182 | 0 | 0 | 0.3 | 0 | 0 | 0.2 | 0.2 | 0.3 | 1.173955 | 265.0568262 | 180.8138095 | Mg0.3La0.2Y0.2In0.3 | 0.5055954 | 0.003834722 | 6.89 | 1.120611 | -0.01135824 | 87.299164 | -1.921853 | 5.7 | 22.56 | 2.977 | 3 | 1 | 14.4684 | 0.5478748 | 4.31112 | -0.1352509 | -2.930349
183 | 0.2 | 0.6 | 0.1 | 0 | 0 | 0 | 0.1 | 0 | 130.4369365 | 723.1347619 | 1587.615952 | Mn0.2Ni0.6Mg0.1Y0.1 | 1.24157 | 0.01518823 | 7.63 | 1.2452 | -0.009053114 | 57.524734 | -0.5469602 | 7.9 | 11.76 | 3.836 | 14 | 0 | 64.65 | 0.3344939 | 8.8748 | -0.07281424 | -0.8845994
184 | 0.3 | 0 | 0 | 0 | 0 | 0 | 0 | 0.7 | 202.106955 | 837.1845238 | 811.3540476 | Mn0.3In0.7 | 1.524676 | 0.001957781 | 4.83 | 1.100481 | -0.005078726 | 96.8540135 | -1.002744 | 11.2 | 2.52 | 2.64 | 6 | 1 | 25.5656 | 1.30478 | 15.28632 | -0.4253174 | -0.6944187
185 | 0 | 0 | 0 | 0.2 | 0.2 | 0.2 | 0.4 | 0 | 0.73 | 24.25333333 | 16.06174762 | Ca0.2Fe0.2La0.2Y0.4 | 1.842057 | -0.005778053 | 12.8 | 1.319185 | -0.01107574 | 82.528034 | -0.501822 | 3.8 | 9.28 | 3.866 | 8 | 0 | 31.0776 | 0.842062 | 12.73712 | -0.258232 | -3.136677
186 | 0 | 0 | 0.3 | 0 | 0 | 0.1 | 0.1 | 0.5 | 0.8025 | 150.4424976 | 186.2417143 | Mg0.3La0.1Y0.1In0.5 | 0.405212 | -0.01065731 | 5.01 | 1.12213 | -0.0097131 | 87.481632 | -2.179737 | 7.7 | 18.96 | 2.597 | 3 | 1 | 11.143 | 0.7065656 | 4.1431 | -0.1714574 | -3.095555
187 | 0 | 0 | 0.4 | 0.5 | 0 | 0 | 0 | 0.1 | 5.7043 | 29.13738095 | 22.69490476 | Mg0.4Ca0.5In0.1 | 0.6113472 | -0.000304539 | 10.7 | 1.168533 | -0.007842999 | 41.2428 | -0.5736189 | 3.1 | 12.44 | 1.776 | 1 | 1 | 10.9958 | 0.4820889 | 2.72718 | -0.1096498 | -2.243798
188 | 0 | 0 | 0 | 0 | 0 | 0 | 1 | 0 | 62.7301 | 251.5904762 | 178.7471429 | Y1.0 | 0 | 0.023994 | 0 | 1 | 0 | 88.90585 | 0 | 3 | 1e-06 | 4.37 | 1 | 0 | 25.8 | 0 | 0 | 0 | -1.202524
189 | 0 | 0.2 | 0.5 | 0 | 0 | 0 | 0.3 | 0 | 419.008 | 749.7597619 | 968.3430952 | Ni0.2Mg0.5Y0.3 | 0.9121304 | 0.01655956 | 9.43 | 1.230769 | -0.008560535 | 50.562935 | -0.6389392 | 3.9 | 12.64 | 2.954 | 9 | 0 | 31.43 | 0.7035977 | 9.99 | -0.1579175 | -0.3777777
190 | 0.1 | 0.3 | 0 | 0.2 | 0 | 0 | 0.4 | 0 | 135.5525 | 727.2238095 | 820.7819048 | Mn0.1Ni0.3Ca0.2Y0.4 | 1.357785 | -0.01649918 | 16.06 | 1.322496 | -0.01064071 | 66.6797645 | -0.314067 | 5.3 | 12.64 | 3.74 | 14 | 0 | 41.9586 | 0.6706535 | 14.90302 | -0.2071673 | -0.8678925
191 | 0 | 0 | 0.2 | 0.5 | 0 | 0.1 | 0.2 | 0 | 3.13225 | 13.2882381 | 14.08561905 | Mg0.2Ca0.5La0.1Y0.2 | 5.958123 | 0.004647602 | 8.46 | 1.145267 | -0.01014813 | 56.571717 | -1.382969 | 2.3 | 2.08 | 2.543 | 2 | 0 | 13.802 | 0.5235099 | 3.8264 | -0.09769129 | -2.504144
192 | 0 | 0 | 0.3 | 0.3 | 0 | 0.3 | 0.1 | 0 | 3.0592 | 15.50890476 | 19.04471429 | Mg0.3Ca0.3La0.3Y0.1 | 10.4608 | -0.01160424 | 8.85 | 1.14669 | -0.01092322 | 69.877126 | -1.386557 | 2.4 | 1.2 | 2.783 | 2 | 0 | 14.4684 | 0.3821739 | 2.93352 | -0.06127841 | -2.514392
193 | 0 | 0 | 0.2 | 0.3 | 0.2 | 0.3 | 0 | 0 | 395.33885 | 1352.221714 | 565.3815 | Mg0.2Ca0.3Fe0.2La0.3 | 1.4304 | 0.009946256 | 15.02 | 1.319803 | -0.01135824 | 69.725041 | -0.4331524 | 3.5 | 9.84 | 3.051 | 7 | 0 | 26.4564 | 1.050465 | 12.43952 | -0.3389407 | -0.4030305
194 | 0 | 0 | 0.4 | 0 | 0.2 | 0.1 | 0 | 0.3 | 0.3558 | 5.92327619 | 11.95513333 | Mg0.4Fe0.2La0.1In0.3 | 3.474635 | 0.01029249 | 8.48 | 1.274197 | -0.01064071 | 69.226947 | -0.8671885 | 6.6 | 3 | 2.663 | 8 | 1 | 25.8574 | 1.098934 | 13.20182 | -0.3767946 | -3.448794
195 | 0 | 0 | 0.3 | 0.3 | 0.1 | 0 | 0.3 | 0 | 42.71446628 | 145.5978571 | 136.2605952 | Mg0.3Ca0.3Fe0.1Y0.3 | 3.109382 | -0.008720816 | 12.33 | 1.318954 | -0.01092322 | 51.571155 | -0.6337328 | 2.9 | 4.68 | 2.744 | 7 | 0 | 23.3074 | 0.8872705 | 9.14082 | -0.2187861 | -1.369425
196 | 0.3 | 0 | 0 | 0.2 | 0 | 0 | 0.3 | 0.2 | 156.9734 | 693.9042857 | 1096.952381 | Mn0.3Ca0.2Y0.3In0.2 | 2.217833 | -0.01790597 | 14.35 | 1.287684 | -0.01135824 | 74.1323685 | -0.4625735 | 6 | 6.68 | 3.059 | 7 | 1 | 32.9132 | 0.9046846 | 15.65808 | -0.3566529 | -0.8041739
197 | 0.2 | 0 | 0.3 | 0 | 0.4 | 0 | 0.1 | 0 | 791.652 | 1675.6 | 1353.885714 | Mn0.2Mg0.3Fe0.4Y0.1 | 1.567604 | 0.00589077 | 10.11 | 1.246677 | -0.01064071 | 49.507694 | -0.5829571 | 5.5 | 10.08 | 3.186 | 12 | 0 | 55.7 | 0.5337155 | 15.1452 | -0.1417567 | -0.1014657
198 | 0 | 0 | 0.5 | 0.1 | 0.3 | 0 | 0.1 | 0 | 23.9791 | 119.8080571 | 258.6743333 | Mg0.5Ca0.1Fe0.3Y0.1 | 1.074242 | -0.01131457 | 12.37 | 1.334447 | -0.0097131 | 41.804385 | -0.4259048 | 3.9 | 11.72 | 2.66 | 7 | 0 | 36.4518 | 0.8173072 | 14.62698 | -0.2538806 | -1.620167
199 | 0 | 0 | 0.1 | 0 | 0.1 | 0.5 | 0 | 0.3 | 0.96865 | 11.11303333 | 21.41061905 | Mg0.1Fe0.1La0.5In0.3 | 0.4559064 | 0.004371759 | 10.65 | 1.264503 | -0.0097131 | 111.913135 | -0.6531125 | 6.4 | 21.28 | 3.57 | 8 | 1 | 18.4614 | 1.1733 | 8.51462 | -0.3207322 | -3.013833
200 | 0.1 | 0 | 0 | 0.1 | 0.4 | 0 | 0.4 | 0 | 97.236028 | 371.6204762 | 403.4261905 | Mn0.1Ca0.1Fe0.4Y0.4 | 2.962032 | -0.01034029 | 15.41 | 1.334967 | -0.009923171 | 67.4019445 | -0.2785115 | 5.3 | 5.72 | 3.936 | 12 | 0 | 51.3158 | 0.5787704 | 15.53978 | -0.1677487 | -1.012173
201 | 0 | 0 | 0 | 1 | 0 | 0 | 0 | 0 | 86.34525 | 404.4347619 | 349.0157143 | Ca1.0 | 0 | 0.023994 | 0 | 1 | 0 | 40.078 | 0 | 2 | 1e-06 | 1.84 | 0 | 0 | 7.358 | 0 | 0 | 0 | -1.063762
202 | 0 | 0 | 0.3 | 0 | 0.2 | 0.5 | 0 | 0 | 352.80425 | 1321.30569 | 361.9723048 | Mg0.3Fe0.2La0.5 | 4.989338 | 0.0092107 | 12.35 | 1.265808 | -0.008560535 | 87.913235 | -0.4183646 | 3.7 | 2.12 | 3.544 | 7 | 0 | 28.967 | 0.9078575 | 10.8781 | -0.2422246 | -0.4524662
203 | 0 | 0.2 | 0.4 | 0.3 | 0 | 0 | 0.1 | 0 | 99.36064 | 365.3971429 | 757.9395238 | Ni0.2Mg0.4Ca0.3Y0.1 | 1.643161 | 0.009342958 | 14.62 | 1.31883 | -0.01064071 | 42.374665 | -0.4159673 | 3.7 | 7.96 | 2.481 | 9 | 0 | 26.7414 | 0.9271837 | 11.75282 | -0.278408 | -1.002786
204 | 0.1 | 0 | 0.5 | 0.2 | 0.2 | 0 | 0 | 0 | 129.4969275 | 501.0964286 | 442.2335714 | Mn0.1Mg0.5Ca0.2Fe0.2 | 0.9873009 | 0.02181774 | 13.56 | 1.331962 | -0.01014813 | 36.8309045 | -0.3875293 | 3.7 | 12.32 | 2.271 | 11 | 0 | 34.1076 | 0.8858105 | 14.82392 | -0.2829886 | -0.8877405
205 | 0.1 | 0 | 0.3 | 0 | 0.4 | 0 | 0.2 | 0 | 705.2015 | 1711.295238 | 1503.647619 | Mn0.1Mg0.3Fe0.4Y0.2 | 2.012424 | -0.02897849 | 11.72 | 1.243596 | -0.01064071 | 52.9044745 | -0.4875637 | 5.1 | 8 | 3.331 | 12 | 0 | 50.628 | 0.593899 | 15.6524 | -0.1670887 | -0.1516868
206 | 0 | 0 | 0.1 | 0.5 | 0 | 0.4 | 0 | 0 | 156.56191 | 843.7961119 | 523.5364048 | Mg0.1Ca0.5La0.4 | 2.166436 | 0.00670751 | 5.93 | 1.143995 | -0.007842999 | 78.031688 | -1.883209 | 2.4 | 4.08 | 2.859 | 1 | 0 | 11.379 | 0.3585794 | 2.1085 | -0.05105899 | -0.8053139
207 | 0 | 0 | 0.6 | 0.1 | 0.1 | 0 | 0 | 0.2 | 49.6561 | 201.5186905 | 205.8387143 | Mg0.6Ca0.1Fe0.1In0.2 | 12.41275 | 0.01375883 | 7.44 | 1.330948 | -0.009053114 | 47.1389 | -0.7805388 | 4.8 | 0.68 | 2.022 | 7 | 1 | 20.0494 | 1.059912 | 8.45562 | -0.2985078 | -1.304027
208 | 0 | 0 | 0.7 | 0 | 0.2 | 0.1 | 0 | 0 | 217.9539 | 535.1525857 | 529.8883095 | Mg0.7Fe0.2La0.1 | 0.8822702 | -0.01096579 | 8.03 | 1.273139 | -0.006666319 | 42.073047 | -0.5397555 | 3.3 | 8.52 | 2.36 | 7 | 0 | 29.947 | 0.8614112 | 10.4861 | -0.2094884 | -0.6616354
209 | 0 | 0.2 | 0.6 | 0 | 0 | 0 | 0.2 | 0 | 69.62285 | 294.5528571 | 278.6990476 | Ni0.2Mg0.6Y0.2 | 1.0193 | -0.01153197 | 8.48 | 1.231882 | -0.007900549 | 44.10285 | -0.6614831 | 3.8 | 9.76 | 2.668 | 9 | 0 | 30.586 | 0.7346833 | 9.9056 | -0.162106 | -1.157248
210 | 0 | 0 | 0.2 | 0 | 0 | 0.2 | 0.5 | 0.1 | 2.23226 | 41.30578571 | 75.96419048 | Mg0.2La0.2Y0.5In0.1 | 0.9787462 | -0.001685165 | 5.72 | 1.118855 | -0.01014813 | 88.576819 | -2.541658 | 3.8 | 14.16 | 3.633 | 3 | 1 | 19.7268 | 0.3577275 | 3.63088 | -0.08198046 | -2.651255
211 | 0.3 | 0 | 0 | 0.2 | 0 | 0 | 0.5 | 0 | 94.668565 | 332.2795238 | 443.3064286 | Mn0.3Ca0.2Y0.5 | 1.616057 | -0.002001043 | 13.39 | 1.284368 | -0.008560535 | 68.9499385 | -0.3687445 | 4 | 8.36 | 3.429 | 6 | 0 | 37.3276 | 0.7122727 | 13.60192 | -0.2166552 | -1.023794
212 | 0 | 0.4 | 0.4 | 0.2 | 0 | 0 | 0 | 0 | 129.0975 | 645.0833333 | 513.3642857 | Ni0.4Mg0.4Ca0.2 | 1.675029 | 0.001400852 | 14.72 | 1.329296 | -0.008770606 | 41.21496 | -0.2724419 | 5.2 | 6.72 | 2.748 | 8 | 0 | 38.4356 | 0.7835911 | 15.44592 | -0.2729298 | -0.8890822
213 | 0 | 0.1 | 0.1 | 0.4 | 0 | 0 | 0.4 | 0 | 102.5162505 | 422.2714286 | 593.9685714 | Ni0.1Mg0.1Ca0.4Y0.4 | 12.67597 | 0.003363051 | 11.38 | 1.308857 | -0.009923171 | 59.89338 | -0.6370714 | 3.2 | 1.12 | 3.079 | 9 | 0 | 22.5042 | 0.860342 | 8.94298 | -0.2074509 | -0.9892073
214 | 0.2 | 0 | 0.2 | 0 | 0 | 0 | 0 | 0.6 | 401.011 | 1643.042857 | 731.6571429 | Mn0.2Mg0.2In0.6 | 5.264094 | -0.01479508 | 4.48 | 1.12122 | -0.007900549 | 84.739409 | -1.850941 | 9.6 | 1.12 | 2.398 | 6 | 1 | 21.0128 | 1.344481 | 12.73728 | -0.4237204 | -0.3968437
215 | 0 | 0 | 0 | 0.3 | 0.1 | 0 | 0.5 | 0.1 | 3.6064 | 15.13519048 | 25.71366667 | Ca0.3Fe0.1Y0.5In0.1 | 11.42131 | 0.01664532 | 11.16 | 1.31644 | -0.0097131 | 73.542625 | -0.6228876 | 4.2 | 1.24 | 3.417 | 8 | 1 | 23.6322 | 0.9041213 | 9.76758 | -0.2605607 | -2.442926
216 | 0.3 | 0 | 0.2 | 0.4 | 0 | 0 | 0.1 | 0 | 117.4105 | 576.1647619 |  | Mn0.3Mg0.2Ca0.4Y0.1 | 1.252162 | -0.01521925 | 15.91 | 1.28396 | -0.01064071 | 46.2641985 | -0.3632002 | 3.6 | 10.76 | 2.351 | 6 | 0 | 31.9512 | 0.9306578 | 15.07728 | -0.3136744 | -0.9302931
217 | 0.7 | 0 | 0 | 0.3 | 0 | 0 | 0 | 0 | 1192.052 | 1823.371429 | 3083.7 | Mn0.7Ca0.3 | 0.4448022 | -0.01468454 | 14.49 | 1.29626 | -0.005078726 | 50.4800315 | -0.1184446 | 5.5 | 15.96 | 2.596 | 5 | 0 | 55.7714 | 0.5682843 | 14.52402 | -0.1762188 | 0.0762952
218 | 0 | 0 | 0 | 0.1 | 0.1 | 0 | 0.4 | 0.4 | 1.00055 | 8.0663 | 10.02387143 | Ca0.1Fe0.1Y0.4In0.4 | 0.5108708 | 0.03188271 | 10.68 | 1.3255 | -0.009923171 | 91.08184 | -0.6741987 | 7.4 | 23 | 3.368 | 8 | 1 | 20.699 | 1.094585 | 10.4965 | -0.3293315 | -2.999761
219 | 0 | 0 | 0.1 | 0 | 0.2 | 0.6 | 0.1 | 0 | 3.20445 | 15.91742857 | 15.73628571 | Mg0.1Fe0.2La0.6Y0.1 | 6.643215 | -0.003768242 | 11.51 | 1.26283 | -0.009053114 | 105.833367 | -0.4452146 | 3.9 | 1.84 | 4.126 | 8 | 0 | 29.566 | 0.8852486 | 11.2756 | -0.2232955 | -2.494247
220 | 0 | 0 | 0.2 | 0 | 0.2 | 0 | 0.3 | 0.3 | 0.3761 | 4.2496 | 20.2612381 | Mg0.2Fe0.2Y0.3In0.3 | 1.691801 | 0.002191087 | 10.04 | 1.237224 | -0.01135824 | 77.147155 | -0.7952264 | 6.8 | 8.16 | 3.225 | 8 | 1 | 28.6344 | 0.9711545 | 13.88792 | -0.3241621 | -3.424697
221 | 0 | 0 | 0.4 | 0.2 | 0.1 | 0 | 0.3 | 0 | 50.79991025 | 189.5496024 | 265.5022476 | Mg0.4Ca0.2Fe0.1Y0.3 | 5.373558 | 0.01921016 | 11.42 | 1.322146 | -0.01064071 | 49.993855 | -0.6733617 | 2.9 | 2.6 | 2.711 | 7 | 0 | 24.3076 | 0.8276685 | 8.64072 | -0.1981633 | -1.294137
222 | 0 | 0 | 0.1 | 0.4 | 0 | 0 | 0.3 | 0.2 | 0.909955 | 6.69572381 | 16.40495238 | Mg0.1Ca0.4Y0.3In0.2 | 0.7479017 | -0.005186041 | 10.07 | 1.168138 | -0.01064071 | 68.097055 | -1.024951 | 4.5 | 16.56 | 2.702 | 2 | 1 | 13.1648 | 0.6834414 | 4.75368 | -0.1999081 | -3.04098
223 | 0 | 0 | 0 | 0.1 | 0.1 | 0.1 | 0.7 | 0 | 1.459885 | 10.36118095 | 26.34295238 | Ca0.1Fe0.1La0.1Y0.7 | 3.02475 | -0.02058689 | 7.4 | 1.317349 | -0.007818885 | 85.716942 | -0.7158641 | 3.4 | 4.32 | 4.118 | 8 | 0 | 28.4388 | 0.6572594 | 7.43688 | -0.1455268 | -2.835681
224 | 0 | 0 | 0 | 0 | 0.4 | 0.1 | 0.4 | 0.1 | 6.557 | 700.9183333 | 144.441631 | Fe0.4La0.1Y0.4In0.1 | 3.868772 | 0.01636136 | 13.92 | 1.273068 | -0.009923171 | 83.272687 | -0.3479997 | 6 | 4.12 | 4.159 | 9 | 1 | 44.7918 | 0.6851334 | 16.12158 | -0.2373261 | -2.183295
225 | 0.2 | 0 | 0.3 | 0 | 0.1 | 0.4 | 0 | 0 | 718.0225 | 2417.685714 | 2505.27619 | Mn0.2Mg0.3Fe0.1La0.4 | 4.453999 | -0.004232726 | 12.99 | 1.269005 | -0.01064071 | 79.425797 | -0.4898178 | 4 | 2.96 | 3.253 | 12 | 0 | 34.628 | 0.8248547 | 13.4616 | -0.2381226 | -0.1438619
226 | 0.1 | 0 | 0 | 0 | 0.5 | 0 | 0 | 0.4 | 271.353208 | 1081.274524 | 761.9492857 | Mn0.1Fe0.5In0.4 | 0.6148851 | 0.004611275 | 7.27 | 1.139189 | -0.007842999 | 79.3435045 | -0.7303834 | 9.9 | 15.68 | 3.44 | 12 | 1 | 49.9032 | 0.756054 | 18.72008 | -0.2563559 | -0.566465
227 | 0 | 0 | 0.2 | 0 | 0.3 | 0.4 | 0.1 | 0 | 5.82375 | 23.7162381 | 9.465809524 | Mg0.2Fe0.3La0.4Y0.1 | 3.798294 | -0.02054506 | 14.02 | 1.268667 | -0.01064071 | 86.067273 | -0.4055054 | 4.3 | 3.88 | 3.811 | 8 | 0 | 36.472 | 0.8129917 | 14.3148 | -0.2482235 | -2.234797
228 | 0 | 0.4 | 0 | 0.1 | 0 | 0 | 0.5 | 0 | 639.398 | 1605.219048 |  | Ni0.4Ca0.1Y0.5 | 0.562831 | -0.004059242 | 14.7 | 1.324779 | -0.007842999 | 71.938085 | -0.2475718 | 5.7 | 23.72 | 4.145 | 9 | 0 | 43.6558 | 0.5996972 | 13.47978 | -0.1693174 | -0.1942287
229 | 0 | 0.7 | 0.1 | 0 | 0 | 0.2 | 0 | 0 | 403.68155 | 877.5592857 | 461.4942857 | Ni0.7Mg0.1La0.2 | 0.6112777 | 0.007212267 | 11.46 | 1.27761 | -0.006666319 | 71.296974 | -0.2168312 | 7.8 | 16.8 | 4.153 | 9 | 0 | 57.253 | 0.4749572 | 12.5069 | -0.1394456 | -0.3939611
230 | 0.1 | 0.5 | 0.3 | 0 | 0 | 0 | 0.1 | 0 | 101.8907 | 501.3152381 | 399.272381 | Mn0.1Ni0.5Mg0.3Y0.1 | 1.465623 | 0.007896178 | 9.93 | 1.241092 | -0.0097131 | 51.0225895 | -0.5271061 | 6.6 | 9.76 | 3.402 | 14 | 0 | 52.965 | 0.5182542 | 13.7247 | -0.1358455 | -0.9918655
231 | 0.2 | 0 | 0 | 0.6 | 0 | 0 | 0.2 | 0 | 100.167326 | 423.3040476 | 562.8747619 | Mn0.2Ca0.6Y0.2 | 0.7393449 | -0.005113969 | 12.8 | 1.275526 | -0.007900549 | 52.815579 | -0.3678158 | 3.2 | 14.24 | 2.562 | 6 | 0 | 24.8788 | 1.076832 | 12.54128 | -0.2996922 | -0.9992739
232 | 0 | 0 | 0.3 | 0 | 0 | 0 | 0.4 | 0.3 | 2.31508 | 193.5353762 | 240.2864762 | Mg0.3Y0.4In0.3 | 0.4716945 | 0.01727954 | 5.61 | 1.090866 | -0.009053114 | 77.29924 | -2.177769 | 5.7 | 21.6 | 2.957 | 2 | 1 | 16.6464 | 0.549705 | 4.88832 | -0.1482991 | -2.635434
233 | 0 | 0 | 0.2 | 0 | 0 | 0.8 | 0 | 0 | 115.6972 | 491.6971429 | 198.9785714 | Mg0.2La0.8 | 1.057731 | -0.01433768 | 4.32 | 1.096901 | -0.004160346 | 115.985376 | -1.176288 | 2.8 | 4.48 | 3.878 | 1 | 0 | 15.4 | 0.06363636 | 0.392 | -0.001887147 | -0.9366772
234 | 0.3 | 0.1 | 0 | 0.3 | 0.3 | 0 | 0 | 0 | 937.8505 | 2180.804762 | 3309.619048 | Mn0.3Ni0.1Ca0.3Fe0.3 | 1.192293 | 0.02236189 | 16.14 | 1.339287 | -0.01092322 | 51.1276535 | -0.2189314 | 6.1 | 13.8 | 3.156 | 19 | 0 | 57.1244 | 0.5716987 | 15.61812 | -0.1655237 | -0.02786639
235 | 0 | 0 | 0.4 | 0.1 | 0 | 0 | 0.2 | 0.3 | 0.774605 | 5.985557143 | 14.901 | Mg0.4Ca0.1Y0.2In0.3 | 0.6154754 | 0.01077063 | 7.02 | 1.173617 | -0.01064071 | 65.95637 | -1.424435 | 5.5 | 16.76 | 2.418 | 2 | 1 | 13.9582 | 0.5926349 | 4.51318 | -0.1600864 | -3.11092
236 | 0 | 0 | 0 | 0.3 | 0.3 | 0.3 | 0 | 0.1 | 3.75175 | 17.25742857 | 20.43833333 | Ca0.3Fe0.3La0.3In0.1 | 1.972774 | 0.01025848 | 16.92 | 1.322937 | -0.01092322 | 81.930341 | -0.3120088 | 5.2 | 7.08 | 3.429 | 8 | 1 | 31.5092 | 1.045459 | 16.12728 | -0.4198073 | -2.425766
237 | 0 | 0 | 0.6 | 0 | 0.4 | 0 | 0 | 0 | 50.640375 | 457.6161905 | 261.4040238 | Mg0.6Fe0.4 | 0.4138926 | -0.0241914016 | 8.4 | 1.158702 | -0.005595419 | 36.921 | -0.4056869 | 4.4 | 17.28 | 2.618 | 6 | 0 | 43.024 | 0.7305656 | 15.3984 | -0.1863169 | -1.295503
238 | 0 | 0 | 0.1 | 0.3 | 0 | 0 | 0.6 | 0 | 61.9201225 | 225.5095667 | 821.3744643 | Mg0.1Ca0.3Y0.6 | 1.952182 | -0.008545996 | 6.33 | 1.146262 | -0.007465521 | 67.79741 | -1.58237 | 2.6 | 5.76 | 3.325 | 1 | 0 | 19.4234 | 0.4260914 | 4.12602 | -0.09327703 | -1.208168
239 | 0 | 0.1 | 0.1 | 0.2 | 0 | 0 | 0.6 | 0 | 572.363 | 1901.338095 | 1867.909524 | Ni0.1Mg0.1Ca0.2Y0.6 | 2.956408 | -0.01290578 | 9.62 | 1.312095 | -0.009053114 | 69.65895 | -0.6923514 | 3.4 | 4.8 | 3.585 | 9 | 0 | 26.1926 | 0.680339 | 7.80522 | -0.1585873 | -0.2423284
240 | 0 | 0 | 0.1 | 0.5 | 0 | 0 | 0.3 | 0.1 | 11.19277 | 26.0837619 | 16.10271429 | Mg0.1Ca0.5Y0.3In0.1 | 1.760464 | -0.01774843 | 8.99 | 1.16651 | -0.0097131 | 60.623055 | -1.151787 | 3.4 | 6.8 | 2.634 | 2 | 1 | 13.5278 | 0.6414077 | 4.49958 | -0.1691561 | -1.951062
241 | 0 | 0 | 0.7 | 0 | 0 | 0.3 | 0 | 0 | 195.3543475 | 476.8388524 | 137.1015238 | Mg0.7La0.3 | 0.8671838 | -0.01883964 | 5.67 | 1.099726 | -0.005078726 | 58.685141 | -0.9374398 | 2.3 | 5.88 | 2.398 | 1 | 0 | 16.625 | 0.06753269 | 0.5145 | -0.002280066 | -0.7091769
242 | 0 | 0 | 0 | 0.4 | 0.4 | 0.1 | 0.1 | 0 | 3.25775 | 18.06442857 | 13.44207143 | Ca0.4Fe0.4La0.1Y0.1 | 0.7410108 | 0.03000138 | 18.32 | 1.324854 | -0.009923171 | 61.150332 | -0.2263967 | 4.6 | 19.68 | 3.332 | 8 | 0 | 39.6222 | 0.8738225 | 17.90778 | -0.3160349 | -2.487082
243 | 0 | 0 | 0 | 0.2 | 0.3 | 0.4 | 0 | 0.1 | 0.90205 | 10.92411905 | 15.92409524 | Ca0.2Fe0.3La0.4In0.1 | 3.259287 | 0.01704111 | 16.22 | 1.324052 | -0.01064071 | 91.813088 | -0.3216142 | 5.3 | 4.2 | 3.692 | 8 | 1 | 32.2644 | 1.006135 | 15.90072 | -0.3969502 | -3.044769
244 | 0 | 0.3 | 0.3 | 0.1 | 0 | 0.3 | 0 | 0 | 115.61127 | 457.4019048 | 1493.409524 | Ni0.3Mg0.3Ca0.1La0.3 | 0.9674084 | -0.01270506 | 14.88 | 1.323144 | -0.01092322 | 70.578961 | -0.3929124 | 4.7 | 14.28 | 3.31 | 9 | 0 | 32.9318 | 0.8413924 | 13.38258 | -0.2829152 | -0.9369998
245 | 0.3 | 0 | 0.6 | 0 | 0 | 0 | 0.1 | 0 | 320.7981225 | 1020.31 | 1133.344762 | Mn0.3Mg0.6Y0.1 | 1.574378 | -0.01272847 | 7.59 | 1.201892 | -0.007465521 | 39.9549985 | -0.7679741 | 3.6 | 5.64 | 2.219 | 6 | 0 | 35.952 | 0.7418973 | 12.6768 | -0.1831367 | -0.4937682
246 | 0.1 | 0 | 0.2 | 0 | 0.1 | 0 | 0.6 | 0 | 606.5925 | 2117.304762 |  | Mn0.1Mg0.2Fe0.1Y0.6 | 12.90877 | -0.02464699 | 9.67 | 1.232565 | -0.009053114 | 69.2828145 | -0.6303351 | 3.7 | 1.12 | 3.644 | 12 | 0 | 34.756 | 0.6444933 | 9.9156 | -0.1384974 | -0.217103
247 | 0 | 0 | 0 | 0.2 | 0.2 | 0 | 0.3 | 0.3 | 2.7999 | 19.6392381 | 22.07066667 | Ca0.2Fe0.2Y0.3In0.3 | 1.369351 | -0.004391048 | 14.32 | 1.326148 | -0.01135824 | 80.301755 | -0.4652751 | 6.8 | 10.4 | 3.291 | 8 | 1 | 26.634 | 1.084567 | 14.288 | -0.3980512 | -2.552857
248 | 0.4 | 0 | 0.1 | 0.3 | 0.2 | 0 | 0 | 0 | 214.7696 | 888.5380952 | 1693.846905 | Mn0.4Mg0.1Ca0.3Fe0.2 | 0.8521108 | -0.01223499 | 16.45 | 1.335663 | -0.01064071 | 47.598118 | -0.2457789 | 5.2 | 17.44 | 2.727 | 11 | 0 | 50.8554 | 0.661391 | 17.09882 | -0.2221126 | -0.6680272
249 | 0.2 | 0 | 0 | 0 | 0 | 0 | 0.5 | 0.3 | 67.1638 | 307.7414286 | 263.9466667 | Mn0.2Y0.5In0.3 | 0.5359285 | -0.009757941 | 9.68 | 1.197493 | -0.008560535 | 89.885934 | -0.6659199 | 6.8 | 21.28 | 3.525 | 7 | 1 | 29.3224 | 0.8683028 | 12.75032 | -0.2752058 | -1.172865
250 | 0.1 | 0.2 | 0 | 0.4 | 0 | 0 | 0.3 | 0 | 132.66325 | 615.1364286 | 905.6859524 | Mn0.1Ni0.2Ca0.4Y0.3 | 7.44448 | -0.007739641 | 16.11 | 1.314884 | -0.01064071 | 59.9354395 | -0.3389835 | 4.4 | 2.12 | 3.227 | 14 | 0 | 33.3452 | 0.8595367 | 14.90088 | -0.2620541 | -0.8772494
251 | 0 | 0 | 0 | 0.4 | 0.1 | 0 | 0.2 | 0.3 | 0.8646 | 8.40227619 | 25.12190476 | Ca0.4Fe0.1Y0.2In0.3 | 0.7552906 | 0.006504187 | 13.74 | 1.318417 | -0.01064071 | 73.84227 | -0.5075159 | 6.1 | 15.72 | 2.794 | 8 | 1 | 17.3736 | 1.314634 | 9.64992 | -0.406806 | -3.063185
252 | 0.2 | 0 | 0 | 0 | 0.6 | 0 | 0 | 0.2 | 421.06685 | 1525.357143 |  | Mn0.2Fe0.6In0.2 | 1.214997 | -0.018197 | 5.36 | 1.141235 | -0.007900549 | 67.458209 | -1.025583 | 8.8 | 9.6 | 3.656 | 12 | 1 | 64.9616 | 0.4722479 | 12.84672 | -0.1434402 | -0.3756489
253 | 0 | 0 | 0 | 0.1 | 0.4 | 0.4 | 0 | 0.1 | 1.761255 | 10.2720381 | 16.52338095 | Ca0.1Fe0.4La0.4In0.1 | 3.468187 | -0.01661444 | 16.46 | 1.330275 | -0.009923171 | 93.389788 | -0.2681662 | 5.9 | 3.88 | 3.936 | 8 | 1 | 39.6806 | 0.8654637 | 17.52142 | -0.3461496 | -2.754178
254 | 0.3 | 0 | 0 | 0 | 0.2 | 0.5 | 0 | 0 | 93.02665 | 368.2490476 | 248.2642857 | Mn0.3Fe0.2La0.5 | 3.186321 | 0.01068422 | 14.87 | 1.271466 | -0.008560535 | 97.1031485 | -0.254403 | 5.2 | 3.8 | 3.967 | 12 | 0 | 46.715 | 0.6818394 | 16.2025 | -0.1719687 | -1.031393
255 | 0 | 0 | 0.4 | 0.2 | 0 | 0 | 0.4 | 0 | 70.289725 | 270.3907595 | 310.4735381 | Mg0.4Ca0.2Y0.4 | 5.136286 | -0.003194069 | 8.08 | 1.148716 | -0.008770606 | 53.29994 | -1.173628 | 2.4 | 2.24 | 2.72 | 1 | 0 | 18.7356 | 0.3643913 | 3.62592 | -0.07112481 | -1.153108
256 | 0 | 0.1 | 0.4 | 0.4 | 0 | 0 | 0.1 | 0 | 678.0555 | 2191.019048 | 1081.409524 | Ni0.1Mg0.4Ca0.4Y0.1 | 1.918754 | 0.01612817 | 13.09 | 1.313068 | -0.009923171 | 40.513125 | -0.5041604 | 2.9 | 6.04 | 2.221 | 9 | 0 | 19.9722 | 0.9671722 | 8.18338 | -0.231428 | -0.1687348
257 | 0.3 | 0.3 | 0 | 0 | 0.2 | 0.2 | 0 | 0 | 157.25015 | 721.0490476 | 669.187619 | Mn0.3Ni0.3Fe0.2La0.2 | 2.150012 | -0.008216543 | 10.46 | 1.284898 | -0.01135824 | 73.0395275 | -0.3930625 | 7.3 | 8.32 | 3.958 | 20 | 0 | 64.757 | 0.3865027 | 10.7899 | -0.08566999 | -0.8034089
258 | 0 | 0.3 | 0.1 | 0 | 0.5 | 0.1 | 0 | 0 | 926.13 | 3298.957143 |  | Ni0.3Mg0.1Fe0.5La0.1 | 26.47629 | 0.02396389 | 8.12 | 1.288699 | -0.0097131 | 61.851567 | -0.434728 | 7.5 | 0.6 | 4.07 | 15 | 0 | 66.502 | 0.381113 | 11.0684 | -0.09775218 | -0.03332805
259 | 0.2 | 0 | 0.5 | 0 | 0.1 | 0.2 | 0 | 0 | 749.041 | 2358.342857 | 2343.809524 | Mn0.2Mg0.5Fe0.1La0.2 | 2.117171 | -0.01858576 | 10.83 | 1.272718 | -0.01014813 | 56.505703 | -0.6025999 | 3.8 | 5.68 | 2.661 | 12 | 0 | 35.118 | 0.80414 | 13.2656 | -0.224295 | -0.1254944
260 | 0.2 | 0 | 0.1 | 0 | 0 | 0.7 | 0 | 0 | 520.72025 | 2063.661905 | 638.3664286 | Mn0.2Mg0.1La0.7 | 15.78379 | 0.01309594 | 10.15 | 1.224922 | -0.006666319 | 110.651938 | -0.4084144 | 3.7 | 0.52 | 3.864 | 6 | 0 | 27.477 | 0.892827 | 9.9801 | -0.2154945 | -0.2833955
261 | 0.4 | 0 | 0 | 0.5 | 0 | 0.1 | 0 | 0 | 1357.6795 | 3787.809524 |  | Mn0.4Ca0.5La0.1 | 0.5829599 | -0.02531379 | 16.7 | 1.282543 | -0.007842999 | 55.904765 | -0.2142449 | 4.1 | 17.28 | 2.535 | 6 | 0 | 35.778 | 0.9317755 | 16.6744 | -0.3212117 | 0.1327973
262 | 0.2 | 0.1 | 0 | 0.6 | 0 | 0.1 | 0 | 0 | 788.27 | 1719.622381 | 1937.359524 | Mn0.2Ni0.1Ca0.6La0.1 | 1.453209 | 0.01374797 | 15.45 | 1.310539 | -0.009053114 | 54.794296 | -0.2824374 | 3.9 | 7.88 | 2.579 | 14 | 0 | 28.7148 | 1.08154 | 14.67708 | -0.3335161 | -0.103325
263 | 0 | 0.4 | 0.1 | 0.3 | 0 | 0.2 | 0 | 0 | 747.8986 | 2024.680952 | 1126.566667 | Ni0.4Mg0.1Ca0.3La0.2 | 1.202932 | -0.01790859 | 17.85 | 1.321449 | -0.01064071 | 65.712354 | -0.261517 | 5.4 | 12 | 3.373 | 9 | 0 | 36.9454 | 0.8468454 | 16.04402 | -0.3205201 | -0.1261573
264 | 0.1 | 0.1 | 0 | 0.6 | 0 | 0.2 | 0 | 0 | 167.689875 | 760.8428571 | 611.815 | Mn0.1Ni0.1Ca0.6La0.2 | 2.490213 | -0.02076546 | 12.7 | 1.306554 | -0.009053114 | 63.1910385 | -0.391115 | 3.5 | 4.48 | 2.734 | 14 | 0 | 22.5538 | 1.187288 | 11.56718 | -0.3402317 | -0.7754932
265 | 0.3 | 0 | 0.5 | 0 | 0 | 0.2 | 0 | 0 | 130.2885 | 471.5819048 | 1120.700238 | Mn0.3Mg0.5La0.2 | 2.524048 | 0.00241617 | 10.2 | 1.233969 | -0.008560535 | 56.4150075 | -0.5672275 | 3.7 | 3.92 | 2.525 | 6 | 0 | 34.618 | 0.7928512 | 12.8156 | -0.2289567 | -0.8850939
266 | 0 | 0 | 0.4 | 0 | 0.1 | 0.1 | 0.4 | 0 | 2.6197 | 20.47271429 | 15.74552381 | Mg0.4Fe0.1La0.1Y0.4 | 6.757485 | 0.008322125 | 8.62 | 1.265611 | -0.009923171 | 64.759387 | -0.9404716 | 3.1 | 2.04 | 3.227 | 8 | 0 | 26.907 | 0.694896 | 7.3453 | -0.1353672 | -2.581748
267 | 0 | 0.1 | 0.4 | 0 | 0.1 | 0 | 0.4 | 0 | 102.71969 | 459.3842857 | 602.6752381 | Ni0.1Mg0.4Fe0.1Y0.4 | 2.105318 | 0.002412388 | 10.09 | 1.235132 | -0.009923171 | 56.73818 | -0.6708223 | 3.8 | 6.8 | 3.224 | 15 | 0 | 32.921 | 0.6998383 | 10.4879 | -0.1562582 | -0.9883463
268 | 0 | 0.4 | 0.2 | 0 | 0 | 0.3 | 0.1 | 0 | 81.9292 | 425.7847619 | 473.7871429 | Ni0.4Mg0.2La0.3Y0.1 | 0.7041997 | 0.00417502 | 14.4 | 1.26702 | -0.01064071 | 78.900586 | -0.3695927 | 5.6 | 21.36 | 3.856 | 10 | 0 | 40.545 | 0.6987496 | 14.4445 | -0.2220197 | -1.086561
269 | 0.2 | 0 | 0 | 0.2 | 0 | 0.2 | 0.4 | 0 | 145.59835 | 524.9266667 | 671.552381 | Mn0.2Ca0.2La0.2Y0.4 | 2.055934 | 0.008398264 | 11.68 | 1.280155 | -0.01107574 | 82.346643 | -0.6326399 | 3.6 | 8 | 3.594 | 7 | 0 | 30.0776 | 0.8061678 | 11.93712 | -0.241943 | -0.8368435
270 | 0 | 0 | 0 | 0.1 | 0.4 | 0.3 | 0.2 | 0 | 0.8573 | 10.7581381 | 12.86060476 | Ca0.1Fe0.4La0.3Y0.2 | 2.087298 | -0.02430694 | 16.14 | 1.328941 | -0.01064071 | 85.798611 | -0.2955077 | 4.9 | 7.92 | 4.111 | 8 | 0 | 42.9768 | 0.7418317 | 16.66608 | -0.2609106 | -3.066867
271 | 0 | 0.3 | 0.4 | 0 | 0 | 0 | 0.3 | 0 | 323.394 | 885.6602381 | 486.2890476 | Ni0.3Mg0.4Y0.3 | 0.8096184 | -0.01128924 | 11.13 | 1.232769 | -0.009053114 | 54.001775 | -0.5034071 | 4.7 | 15.96 | 3.247 | 9 | 0 | 37.199 | 0.6727194 | 12.3681 | -0.1731988 | -0.490268
272 | 0 | 0 | 0.2 | 0.4 | 0 | 0 | 0.2 | 0.2 | 2.63165 | 16.33395238 | 16.34514286 | Mg0.2Ca0.4Y0.2In0.2 | 0.7029109 | 0.004061124 | 10.64 | 1.168822 | -0.01107574 | 61.63697 | -0.9336181 | 4.4 | 16.96 | 2.416 | 2 | 1 | 12.3208 | 0.659553 | 4.33168 | -0.1789397 | -2.579772
273 | 0.1 | 0.5 | 0 | 0.2 | 0 | 0.2 | 0 | 0 | 954.531955 | 1969.110714 | 1719.901905 | Mn0.1Ni0.5Ca0.2La0.2 | 1.233048 | 0.003447072 | 16.94 | 1.329979 | -0.01014813 | 70.6371985 | -0.2182337 | 6.7 | 12.16 | 3.774 | 14 | 0 | 49.6306 | 0.6352087 | 15.77422 | -0.2259034 | -0.02020953
274 | 0 | 0.2 | 0 | 0 | 0.1 | 0 | 0.7 | 0 | 562.84285 | 1865.028571 | 765.1604762 | Ni0.2Fe0.1Y0.7 | 0.668879 | -0.02245485 | 11.22 | 1.233782 | -0.006666319 | 79.557275 | -0.2964805 | 4.9 | 17.8 | 4.375 | 15 | 0 | 41.222 | 0.5729138 | 10.9248 | -0.1039029 | -0.2496128
275 | 0 | 0 | 0.1 | 0 | 0.2 | 0.1 | 0 | 0.6 | 0.758995 | 8.380280952 | 14.7862381 | Mg0.1Fe0.2La0.1In0.6 | 20.91395 | -0.01613394 | 8.03 | 1.275265 | -0.009053114 | 96.380847 | -0.754959 | 9.9 | 0.36 | 2.966 | 8 | 1 | 21.7678 | 1.390357 | 13.46378 | -0.4476176 | -3.119761
276 | 0 | 0 | 0 | 0 | 0.6 | 0.3 | 0.1 | 0 | 94.7377375 | 357.0657857 | 301.1780952 | Fe0.6La0.3Y0.1 | 3.609224 | 0.03179093 | 14.64 | 1.277945 | -0.007465521 | 84.069226 | -0.1907712 | 6 | 3.36 | 4.346 | 8 | 0 | 55.965 | 0.5617819 | 15.6597 | -0.1665893 | -1.023477
277 | 0 | 0 | 0.1 | 0 | 0.2 | 0.4 | 0.3 | 0 | 3.284 | 20.89842857 | 20.28395238 | Mg0.1Fe0.2La0.4Y0.3 | 16.3091 | 0.001811433 | 11.51 | 1.263857 | -0.01064071 | 95.833443 | -0.5511768 | 3.9 | 0.96 | 4.106 | 8 | 0 | 31.744 | 0.7970525 | 11.6132 | -0.2077008 | -2.483597
278 | 0.6 | 0 | 0 | 0.3 | 0 | 0 | 0.1 | 0 | 1195.07 | 2764.471429 | 2244.516667 | Mn0.6Ca0.3Y0.1 | 0.7211612 | 0.03704667 | 15.9 | 1.29277 | -0.007465521 | 53.876812 | -0.1842123 | 5.1 | 14.76 | 2.741 | 6 | 0 | 50.6994 | 0.6316527 | 16.04562 | -0.211888 | 0.07739334
279 | 0 | 0 | 0 | 0.2 | 0 | 0.4 | 0.1 | 0.3 | 8.30475 | 404.6659286 | 348.5394048 | Ca0.2La0.4Y0.1In0.3 | 0.383455 | -0.005944694 | 9.2 | 1.168749 | -0.01064071 | 106.913773 | -1.160739 | 5.8 | 28 | 3.349 | 3 | 1 | 11.134 | 0.6125797 | 3.6304 | -0.1525652 | -2.080673
280 | 0 | 0 | 0.1 | 0 | 0 | 0.3 | 0.2 | 0.4 | 2.11563 | 68.83597619 | 57.3645 | Mg0.1La0.3Y0.2In0.4 | 0.3244755 | -0.002261527 | 7.63 | 1.120028 | -0.01064071 | 107.810511 | -1.513898 | 6.9 | 32.2 | 3.374 | 3 | 1 | 12.8602 | 0.6511933 | 4.54858 | -0.1627834 | -2.67456
281 | 0 | 0 | 0.2 | 0.2 | 0 | 0 | 0.5 | 0.1 | 1.02845 | 12.4823381 | 32.03047619 | Mg0.2Ca0.2Y0.5In0.1 | 1.476372 | 0.01919699 | 7.96 | 1.169549 | -0.01014813 | 68.811325 | -1.426619 | 3.6 | 9.28 | 3.107 | 2 | 1 | 18.2164 | 0.4705501 | 4.53712 | -0.1313651 | -2.987817
282 | 0 | 0 | 0 | 0.1 | 0.2 | 0.7 | 0 | 0 | 173.314825 | 636.6739762 | 14.2046381 | Ca0.1Fe0.2La0.7 | 1.239329 | 0.01233515 | 11.18 | 1.317805 | -0.006666319 | 112.410629 | -0.3094035 | 3.9 | 7.04 | 4.169 | 7 | 0 | 27.4768 | 0.9867882 | 11.33728 | -0.2725 | -0.7611643
283 | 0 | 0.2 | 0.5 | 0.3 | 0 | 0 | 0 | 0 | 117.786575 | 559.5685714 | 451.3252381 | Ni0.2Mg0.5Ca0.3 | 1.420452 | -0.006912823 | 14.05 | 1.320332 | -0.008560535 | 35.91458 | -0.332471 | 3.6 | 6.88 | 2.195 | 8 | 0 | 25.8974 | 0.9636102 | 11.33082 | -0.288719 | -0.9289042
284 | 0 | 0 | 0.2 | 0 | 0 | 0.2 | 0.6 | 0 | 2.8229 | 29.05695238 | 11.39997143 | Mg0.2La0.2Y0.6 | 2.967841 | -0.01808223 | 4.32 | 1.097882 | -0.007900549 | 85.985604 | -3.080804 | 2.8 | 4 | 3.818 | 2 | 0 | 21.934 | 0.2187395 | 2.4176 | -0.02627373 | -2.549305
285 | 0.4 | 0.4 | 0 | 0 | 0 | 0.1 | 0.1 | 0 | 140.9165778 | 601.0209524 | 946.5185714 | Mn0.4Ni0.4La0.1Y0.1 | 1.126224 | -0.01427248 | 9.68 | 1.278969 | -0.009923171 | 68.23371 | -0.4066145 | 7.4 | 14.08 | 3.828 | 15 | 0 | 64.699 | 0.3449049 | 9.2129 | -0.07779845 | -0.8510379
286 | 0 | 0.3 | 0 | 0.4 | 0 | 0.1 | 0.2 | 0 | 126.4144 | 554.8709524 | 823.1119048 | Ni0.3Ca0.4La0.1Y0.2 | 1.662323 | -0.00373623 | 16.49 | 1.314731 | -0.01064071 | 65.310937 | -0.3164098 | 4.7 | 9.24 | 3.389 | 10 | 0 | 32.1092 | 0.9003525 | 14.87748 | -0.2996888 | -0.8982035
287 | 0 | 0 | 0.4 | 0 | 0.4 | 0.1 | 0.1 | 0 | 1.49285 | 18.27466667 | 13.50405238 | Mg0.4Fe0.4La0.1Y0.1 | 1.37113 | 0.0206098 | 12.16 | 1.276778 | -0.009923171 | 54.841132 | -0.4407432 | 4.6 | 10.08 | 3.2 | 8 | 0 | 43.623 | 0.711957 | 15.7033 | -0.2213938 | -2.825984
288 | 0.1 | 0.4 | 0 | 0.3 | 0.2 | 0 | 0 | 0 | 844.767 | 2055.219048 | 1298.457143 | Mn0.1Ni0.4Ca0.3Fe0.2 | 5.461521 | -0.01298607 | 16.09 | 1.340276 | -0.01064071 | 52.1635645 | -0.2021762 | 6.9 | 3 | 3.476 | 19 | 0 | 56.1834 | 0.5704807 | 15.32402 | -0.1647427 | -0.07326306
289 | 0 | 0 | 0.4 | 0 | 0 | 0.3 | 0.2 | 0.1 | 0.55895 | 95.80286905 | 73.12297381 | Mg0.4La0.3Y0.2In0.1 | 0.8918895 | 0.006157719 | 6.88 | 1.119633 | -0.01064071 | 80.656611 | -1.912643 | 3.6 | 13.48 | 3.071 | 3 | 1 | 16.9498 | 0.3463441 | 2.94478 | -0.06885291 | -3.252627
290 | 0 | 0.1 | 0.2 | 0.1 | 0 | 0.6 | 0 | 0 | 436.806 | 1432.119048 | 1391.619048 | Ni0.1Mg0.2Ca0.1La0.6 | 1.191692 | 0.008145536 | 9.99 | 1.311574 | -0.009053114 | 98.081422 | -0.6505422 | 3.4 | 9 | 3.612 | 9 | 0 | 20.6588 | 0.8866764 | 6.38628 | -0.1940168 | -0.3597114
291 | 0 | 0 | 0.2 | 0.3 | 0.5 | 0 | 0 | 0 | 266.61089 | 948.6835714 | 331.2988095 | Mg0.2Ca0.3Fe0.5 | 0.587444 | -0.0002944112 | 17.36 | 1.335053 | -0.008560535 | 44.8069 | -0.18824 | 5 | 20.76 | 2.994 | 6 | 0 | 46.4394 | 0.7590815 | 18.14042 | -0.2838604 | -0.5741221
292 | 0 | 0.2 | 0 | 0 | 0.5 | 0.1 | 0.2 | 0 | 105.987733 | 343.88 | 242.23 | Ni0.2Fe0.5La0.1Y0.2 | 2.398674 | -0.0003640624 | 12.1 | 1.283043 | -0.01014813 | 71.332897 | -0.3053808 | 6.9 | 7.32 | 4.349 | 16 | 0 | 62.421 | 0.4263413 | 12.9401 | -0.1085636 | -0.9747444
293 | 0 | 0 | 0.2 | 0.2 | 0.5 | 0 | 0 | 0.1 | 85.24755 | 456.502619 | 375.5892548 | Mg0.2Ca0.2Fe0.5In0.1 | 0.8133347 | 0.0259239 | 15.26 | 1.339108 | -0.01014813 | 52.2809 | -0.2677185 | 6.1 | 16.92 | 3.062 | 7 | 1 | 46.0764 | 0.7741075 | 18.46712 | -0.3320203 | -1.069318
294 | 0.4 | 0 | 0.1 | 0.5 | 0 | 0 | 0 | 0 | 653.6295 | 1803.12381 | 2286.497619 | Mn0.4Mg0.1Ca0.5 | 0.6321658 | -0.01142662 | 16.97 | 1.284368 | -0.007842999 | 44.444718 | -0.2105637 | 4 | 15.6 | 2.239 | 5 | 0 | 36.023 | 0.921397 | 16.6989 | -0.3125889 | -0.1846684
295 | 0 | 0 | 0 | 0 | 0.3 | 0.2 | 0.5 | 0 | 26.2618 | 114.5305643 | 145.7678571 | Fe0.3La0.2Y0.5 | 23.98947 | -0.02413214 | 12.62 | 1.267195 | -0.008560535 | 88.987519 | -0.343053 | 4.5 | 0.6 | 4.363 | 8 | 0 | 40.338 | 0.6760955 | 13.4436 | -0.1825243 | -1.580676
296 | 0.1 | 0.5 | 0 | 0 | 0 | 0.2 | 0 | 0.2 | 67.7994 | 304.2319048 | 425.4945238 | Mn0.1Ni0.5La0.2In0.2 | 0.7835864 | -0.004268101 | 12.14 | 1.27538 | -0.01014813 | 85.5851985 | -0.372235 | 8.9 | 17.36 | 3.91 | 15 | 1 | 48.9046 | 0.6649094 | 16.35502 | -0.2517078 | -1.168774
297 | 0 | 0 | 0 | 0.1 | 0.2 | 0.3 | 0.4 | 0 | 5.558 | 49.78909524 | 18.95661905 | Ca0.1Fe0.2La0.3Y0.4 | 2.947476 | -0.01188208 | 11.82 | 1.320268 | -0.01064071 | 92.410781 | -0.5188612 | 3.9 | 5.6 | 4.129 | 8 | 0 | 31.8328 | 0.8034515 | 12.20848 | -0.2326736 | -2.255081
298 | 0.2 | 0 | 0 | 0.4 | 0 | 0.3 | 0 | 0.1 | 162.159455 | 604.2490476 | 620.9785714 | Mn0.2Ca0.4La0.3In0.1 | 20.40666 | 0.01029163 | 13.76 | 1.278332 | -0.01064071 | 80.17225 | -0.475749 | 4.4 | 0.6 | 2.913 | 7 | 1 | 23.093 | 1.167993 | 12.0723 | -0.4048565 | -0.7900577
299 | 0 | 0.1 | 0 | 0.5 | 0.2 | 0.2 | 0 | 0 | 723.2325 | 2718.72381 | 1037.818571 | Ni0.1Ca0.5Fe0.2La0.2 | 1.314025 | 0.01784221 | 16.47 | 1.318187 | -0.01014813 | 64.858434 | -0.2824424 | 4.2 | 10.28 | 3.114 | 15 | 0 | 30.47 | 1.056075 | 15.5526 | -0.348183 | -0.1407221
300 | 0 | 0 | 0.2 | 0 | 0.2 | 0.5 | 0.1 | 0 | 1.024 | 8.896428571 | 15.16747619 | Mg0.2Fe0.2La0.5Y0.1 | 8.834213 | 0.002098093 | 12.16 | 1.264568 | -0.01014813 | 94.37332 | -0.5004631 | 3.8 | 1.52 | 3.83 | 8 | 0 | 29.811 | 0.8737071 | 11.3001 | -0.2302315 | -2.9897
301 | 0 | 0.6 | 0 | 0.2 | 0 | 0 | 0.2 | 0 | 103.936705 | 394.0988095 | 427.817619 | Ni0.6Ca0.2Y0.2 | 0.7764399 | 0.02505823 | 16.24 | 1.331874 | -0.007900549 | 61.01281 | -0.1760401 | 7 | 16.48 | 3.906 | 9 | 0 | 51.6616 | 0.565845 | 14.77072 | -0.1868439 | -0.9832311
302 | 0.3 | 0.2 | 0 | 0.4 | 0 | 0.1 | 0 | 0 | 877.4135 | 1907.470714 | 696.1854762 | Mn0.3Ni0.2Ca0.4La0.1 | 3.275133 | -0.01036937 | 18.07 | 1.32161 | -0.01064071 | 58.1418405 | -0.2389018 | 5.2 | 4.44 | 2.947 | 14 | 0 | 42.4002 | 0.7925346 | 17.15618 | -0.2672723 | -0.05679569
303 | 0.4 | 0.1 | 0 | 0 | 0 | 0.4 | 0 | 0.1 | 79.979325 | 352.3119048 | 373.8861905 | Mn0.4Ni0.1La0.4In0.1 | 1.378828 | -0.007908029 | 13.97 | 1.267499 | -0.009923171 | 94.888546 | -0.3413152 | 6.3 | 9.36 | 3.652 | 15 | 1 | 44.4498 | 0.7184715 | 16.39418 | -0.2462058 | -1.097022
304 | 0 | 0.5 | 0.3 | 0 | 0 | 0 | 0.2 | 0 | 117.7396254 | 477.9104762 | 658.5280952 | Ni0.5Mg0.3Y0.2 | 0.7910588 | -0.0269502 | 11.54 | 1.23809 | -0.008560535 | 54.41937 | -0.3875989 | 6.2 | 16.24 | 3.547 | 9 | 0 | 47.893 | 0.5703115 | 14.0849 | -0.1604057 | -0.9290774
305 | 0 | 0 | 0.1 | 0 | 0.1 | 0.3 | 0.5 | 0 | 2.8521 | 18.07504762 | 11.89965238 | Mg0.1Fe0.1La0.3Y0.5 | 16.16175 | 0.001107661 | 7.87 | 1.260933 | -0.0097131 | 94.139566 | -0.9118026 | 3.4 | 0.92 | 4.105 | 8 | 0 | 27.261 | 0.6872828 | 7.5549 | -0.1370909 | -2.544835
306 | 0 | 0 | 0 | 0.4 | 0 | 0.1 | 0.4 | 0.1 | 1.9428 | 408.7794524 | 337.4269976 | Ca0.4La0.1Y0.4In0.1 | 2.864507 | 0.01265402 | 7.52 | 1.166335 | -0.009923171 | 76.965887 | -1.672049 | 3.6 | 4.6 | 3.183 | 3 | 1 | 15.127 | 0.6011975 | 4.8283 | -0.1693958 | -2.711572
307 | 0 | 0 | 0.6 | 0 | 0.1 | 0.1 | 0 | 0.2 | 0.2241 | 9.821285714 | 19.52495238 | Mg0.6Fe0.1La0.1In0.2 | 12.5166 | 0.02054785 | 6.18 | 1.271397 | -0.009053114 | 57.021647 | -1.149191 | 4.9 | 0.68 | 2.285 | 8 | 1 | 20.8046 | 1.005438 | 8.07802 | -0.2675982 | -3.649558
308 | 0 | 0.4 | 0.3 | 0 | 0.1 | 0.2 | 0 | 0 | 866.4815 | 2748.757143 | 1041.348095 | Ni0.4Mg0.3Fe0.1La0.2 | 1.476717 | -0.01024499 | 12.91 | 1.278459 | -0.01064071 | 64.134454 | -0.394099 | 6 | 10 | 3.551 | 15 | 0 | 46.362 | 0.6481555 | 15.3968 | -0.2002634 | -0.06224071
309 | 0 | 0 | 0.9 | 0 | 0 | 0.1 | 0 | 0 | 35.183 | 129.36 | 125.7995238 | Mg0.9La0.1 | 1.01889 | 0.009645699 | 2.43 | 1.100914 | -0.00270274 | 35.765047 | -1.090459 | 2.1 | 2.52 | 1.806 | 1 | 0 | 17.115 | 0.04294479 | 0.2205 | -0.0009657449 | -1.453667
310 | 0 | 0 | 0.1 | 0 | 0.1 | 0.1 | 0 | 0.7 | 1.74385 | 10.42605714 | 9.559390476 | Mg0.1Fe0.1La0.1In0.7 | 0.8918737 | 0.01376623 | 5.93 | 1.273139 | -0.007818885 | 102.278147 | -0.9749973 | 10.4 | 6.08 | 2.79 | 8 | 1 | 13.9886 | 1.647249 | 8.51462 | -0.4172116 | -2.758491
311 | 0.1 | 0 | 0 | 0 | 0 | 0.1 | 0 | 0.8 | 298.7020275 | 788.5814286 | 1279.090476 | Mn0.1La0.1In0.8 | 0.2866176 | 0.01161487 | 4.95 | 1.234612 | -0.005312911 | 111.2387515 | -0.8358424 | 11.4 | 11.4 | 2.755 | 7 | 1 | 12.1254 | 1.791464 | 7.33402 | -0.4394254 | -0.5247618
312 | 0.4 | 0.2 | 0 | 0.2 | 0 | 0 | 0.2 | 0 | 198.50076 | 703.6759524 | 1177.588095 | Mn0.4Ni0.2Ca0.2Y0.2 | 15.18958 | -0.01233419 | 15.76 | 1.329808 | -0.01107574 | 59.510668 | -0.2863848 | 5.8 | 1.12 | 3.298 | 14 | 0 | 52.2496 | 0.5685768 | 15.12352 | -0.1793828 | -0.7022378
313 | 0 | 0 | 0.5 | 0.2 | 0 | 0 | 0.3 | 0 | 220.1550725 | 662.5501048 | 674.3027357 | Mg0.5Ca0.2Y0.3 | 3.11899 | -0.0002203402 | 8.27 | 1.149322 | -0.008560535 | 46.839855 | -1.030208 | 2.3 | 3.36 | 2.434 | 1 | 0 | 17.8916 | 0.3583009 | 3.37272 | -0.06597857 | -0.6572713
314 | 0 | 0 | 0.2 | 0 | 0.7 | 0.1 | 0 | 0 | 178.940035 | 744.541381 | 656.1974762 | Mg0.2Fe0.7La0.1 | 0.9594128 | -0.004006045 | 9.78 | 1.286151 | -0.006666319 | 57.843047 | -0.2797294 | 6.3 | 10.92 | 3.745 | 7 | 0 | 62.027 | 0.4801581 | 13.6941 | -0.1440987 | -0.7472925
315 | 0 | 0.3 | 0 | 0 | 0 | 0.2 | 0.5 | 0 | 68.5984 | 347.6733333 | 405.8209524 | Ni0.3La0.2Y0.5 | 0.5654117 | -0.02349471 | 12.41 | 1.261505 | -0.008560535 | 89.842039 | -0.3566978 | 5.1 | 25.08 | 4.411 | 10 | 0 | 38.397 | 0.6340466 | 12.0849 | -0.1639373 | -1.163686
316 | 0 | 0 | 0.1 | 0 | 0 | 0.1 | 0.7 | 0.1 | 2.85645 | 66.20061905 | 67.13972857 | Mg0.1La0.1Y0.7In0.1 | 0.8602336 | -0.01613071 | 4.21 | 1.118573 | -0.007818885 | 90.036942 | -2.741304 | 3.9 | 13.76 | 3.909 | 3 | 1 | 21.6598 | 0.3282791 | 3.17078 | -0.07488659 | -2.544173
317 | 0.3 | 0 | 0 | 0.1 | 0.4 | 0 | 0.2 | 0 | 154.4096 | 721.8119048 | 1014.355238 | Mn0.3Ca0.1Fe0.4Y0.2 | 2.662434 | -0.01217539 | 13.53 | 1.343378 | -0.01064071 | 60.6083835 | -0.2982674 | 6.1 | 6.6 | 3.646 | 12 | 0 | 61.4598 | 0.4532614 | 13.51098 | -0.1271972 | -0.8113257
318 | 0.3 | 0.1 | 0 | 0 | 0 | 0.2 | 0.4 | 0 | 100.8932 | 412.8904762 | 284.9519048 | Mn0.3Ni0.1La0.2Y0.4 | 2.153522 | -0.001012327 | 13.1 | 1.263796 | -0.01064071 | 85.6941875 | -0.4323339 | 4.9 | 7.84 | 3.962 | 15 | 0 | 43.763 | 0.6111608 | 13.8711 | -0.1639579 | -0.9961381
319 | 0 | 0 | 0.1 | 0 | 0 | 0.3 | 0.1 | 0.5 | 1.72485 | 13.01746667 | 242.7480238 | Mg0.1La0.3Y0.1In0.5 | 0.2526886 | 0.01241431 | 7.49 | 1.120665 | -0.0097131 | 110.401726 | -1.291226 | 7.9 | 32.48 | 3.189 | 3 | 1 | 10.653 | 0.7078091 | 3.9471 | -0.1663788 | -2.763249
320 | 0.1 | 0.3 | 0 | 0 | 0 | 0 | 0.6 | 0 | 94.9489 | 325.4314286 | 235.8390476 | Mn0.1Ni0.3Y0.6 | 0.5553751 | 0.0101193 | 12.54 | 1.231061 | -0.007465521 | 76.4453345 | -0.2930262 | 5.5 | 23.52 | 4.246 | 14 | 0 | 45.647 | 0.5325836 | 11.9523 | -0.100214 | -1.02251
321 | 0 | 0.6 | 0.1 | 0 | 0.2 | 0 | 0.1 | 0 | 752.881 | 1130.709524 | 790.5190476 | Ni0.6Mg0.1Fe0.2Y0.1 | 1.836112 | 0.03009693 | 7.31 | 1.252011 | -0.009053114 | 57.706125 | -0.5047715 | 8.1 | 8.24 | 4.108 | 15 | 0 | 65.65 | 0.3390279 | 9.6748 | -0.07415956 | -0.1232737
322 | 0 | 0.3 | 0.2 | 0 | 0.2 | 0.3 | 0 | 0 | 695.1658 | 2220.338095 | 468.8828571 | Ni0.3Mg0.2Fe0.2La0.3 | 1.845196 | 0.02037641 | 14.33 | 1.276561 | -0.01135824 | 75.309661 | -0.3554212 | 5.9 | 8.76 | 3.831 | 15 | 0 | 46.764 | 0.6621948 | 15.9722 | -0.2032781 | -0.1579116
323 | 0.1 | 0 | 0.2 | 0 | 0.5 | 0 | 0 | 0.2 | 67.9195 | 426.4547619 | 590.4214286 | Mn0.1Mg0.2Fe0.5In0.2 | 0.8865926 | -0.007965964 | 8.07 | 1.161835 | -0.01014813 | 61.2409045 | -0.8060219 | 7.7 | 15.2 | 3.238 | 12 | 1 | 52.6296 | 0.6586057 | 17.62952 | -0.2481219 | -1.168006
324 | 0 | 0 | 0 | 0.1 | 0.1 | 0.3 | 0.5 | 0 | 0.8691 | 10.8015 | 17.86285714 | Ca0.1Fe0.1La0.3Y0.5 | 3.301602 | 0.01459025 | 8.04 | 1.316139 | -0.0097131 | 95.716866 | -0.8602238 | 3.4 | 4.56 | 4.138 | 8 | 0 | 26.2608 | 0.7421589 | 8.30808 | -0.1705239 | -3.06093
325 | 0.2 | 0 | 0 | 0.4 | 0 | 0.3 | 0.1 | 0 | 142.3157 | 581.6504762 | 1351.866667 | Mn0.2Ca0.4La0.3Y0.1 | 1.112092 | 0.001509777 | 12.56 | 1.276793 | -0.01064071 | 77.581035 | -0.5340062 | 3.4 | 12.32 | 3.098 | 7 | 0 | 25.3002 | 1.035138 | 12.21458 | -0.3194367 | -0.8467472
326 | 0.1 | 0.7 | 0 | 0.2 | 0 | 0 | 0 | 0 | 149.371229 | 605.5419048 | 1056.488571 | Mn0.1Ni0.7Ca0.2 | 2.276462 | 0.005955397 | 12.3 | 1.340836 | -0.006666319 | 54.5947845 | -0.1509912 | 8.1 | 4.64 | 3.768 | 13 | 0 | 61.6586 | 0.4403892 | 10.96302 | -0.1223024 | -0.825733
327 | 0.1 | 0 | 0 | 0.3 | 0.5 | 0.1 | 0 | 0 | 932.038 |  | 859.5033333 | Mn0.1Ca0.3Fe0.5La0.1 | 0.7581837 | 0.001395485 | 17.89 | 1.33514 | -0.0097131 | 59.3302515 | -0.187462 | 5.6 | 19.36 | 3.431 | 12 | 0 | 52.1104 | 0.6733664 | 17.62232 | -0.2380258 | -0.03056638
328 | 0 | 0.7 | 0 | 0 | 0 | 0.2 | 0.1 | 0 | 77.43175 | 357.1885714 | 252.4895238 | Ni0.7La0.2Y0.1 | 0.4560267 | -0.006046266 | 12.41 | 1.276192 | -0.006666319 | 77.757059 | -0.1909641 | 7.9 | 23.8 | 4.439 | 10 | 0 | 58.097 | 0.4483594 | 12.0849 | -0.1220556 | -1.111081
329 | 0 | 0 | 0 | 0 | 0 | 0.4 | 0.3 | 0.3 | 103.729675 | 461.1321429 | 389.6171429 | La0.4Y0.3In0.3 | 0.3274395 | 0.001353173 | 6.96 | 1.118701 | -0.009053114 | 116.679343 | -1.52002 | 6 | 31.68 | 3.855 | 3 | 1 | 14.8224 | 0.5767452 | 4.63512 | -0.1519156 | -0.984097
330 | 0.4 | 0.3 | 0 | 0.1 | 0 | 0 | 0.2 | 0 | 219.9009 | 944.3357143 | 1188.81 | Mn0.4Ni0.3Ca0.1Y0.2 | 1.994883 | -0.01318085 | 13.11 | 1.336371 | -0.01064071 | 61.372208 | -0.3178698 | 6.6 | 8.52 | 3.558 | 14 | 0 | 59.0188 | 0.4441714 | 12.35508 | -0.122212 | -0.657773
331 | 0.3 | 0 | 0.1 | 0.4 | 0 | 0 | 0.2 | 0 | 807.60425 | 1449.628571 | 2151.842857 | Mn0.3Mg0.1Ca0.4Y0.2 | 1.184654 | -0.01435986 | 15.72 | 1.282678 | -0.01064071 | 52.7242835 | -0.3736355 | 3.7 | 12.16 | 2.637 | 6 | 0 | 32.7952 | 0.897317 | 15.16168 | -0.2964132 | -0.0928014
332 | 0 | 0 | 0.6 | 0 | 0.1 | 0.2 | 0 | 0.1 | 1.143765 | 7.520861905 | 16.36080952 | Mg0.6Fe0.1La0.2In0.1 | 4.695033 | 0.0002460252 | 7.82 | 1.269208 | -0.009053114 | 59.430394 | -0.8772254 | 3.9 | 1.96 | 2.48 | 8 | 1 | 21.9228 | 0.924318 | 7.29528 | -0.2271854 | -2.941663
333 | 0 | 0 | 0 | 0.5 | 0.2 | 0 | 0.1 | 0.2 | 0.7842 | 19.38457143 | 11.03423333 | Ca0.5Fe0.2Y0.1In0.2 | 6.994834 | -0.01236511 | 16.06 | 1.319031 | -0.01014813 | 63.062185 | -0.3357763 | 5.5 | 1.72 | 2.717 | 8 | 1 | 23.3086 | 1.274305 | 13.36882 | -0.455806 | -3.105573
334 | 0 | 0 | 0 | 0.6 | 0 | 0.1 | 0.1 | 0.2 | 1.94845 | 14.98227143 | 15.51985714 | Ca0.6La0.1Y0.1In0.2 | 0.5232095 | 0.01676998 | 8.88 | 1.165642 | -0.009053114 | 69.791532 | -0.9795162 | 4.4 | 18.24 | 2.492 | 3 | 1 | 9.2314 | 0.675104 | 2.76922 | -0.1471976 | -2.710311
335 | 0 | 0.6 | 0 | 0 | 0.3 | 0.1 | 0 | 0 | 115.61215 | 422.077619 | 449.7333333 | Ni0.6Fe0.3La0.1 | 1.733184 | -0.02226659 | 5.7 | 1.291304 | -0.007465521 | 65.860087 | -0.3828237 | 8.7 | 7.32 | 4.395 | 15 | 0 | 70.977 | 0.2664477 | 6.7713 | -0.04900106 | -0.9369965
336 | 0.3 | 0 | 0 | 0.3 | 0 | 0 | 0.4 | 0 | 117.316825 | 416.8802381 | 735.4866667 | Mn0.3Ca0.3Y0.4 | 1.17426 | -0.0156299 | 14.49 | 1.282879 | -0.009053114 | 64.0671535 | -0.3542506 | 3.9 | 11.64 | 3.176 | 6 | 0 | 35.4834 | 0.7870956 | 14.52402 | -0.2499182 | -0.9306397
337 | 0.1 | 0.4 | 0 | 0.2 | 0 | 0 | 0.3 | 0 | 141.2214 | 529.4721429 | 859.0535714 | Mn0.1Ni0.4Ca0.2Y0.3 | 1.189892 | 0.01495355 | 16.71 | 1.326851 | -0.01064071 | 63.6585195 | -0.2696043 | 6 | 14.36 | 3.747 | 14 | 0 | 46.8836 | 0.6222125 | 15.39552 | -0.1984403 | -0.8500995
338 | 0.2 | 0 | 0.4 | 0.2 | 0.2 | 0 | 0 | 0 | 109.9416264 | 483.92 | 1026.569048 | Mn0.2Mg0.4Ca0.2Fe0.2 | 0.9897366 | -0.01772999 | 14.4 | 1.33436 | -0.01107574 | 39.894209 | -0.3731474 | 4.2 | 14.08 | 2.412 | 11 | 0 | 40.0236 | 0.8017315 | 16.59872 | -0.2694886 | -0.9588378
339 | 0.8 | 0 | 0 | 0 | 0 | 0.1 | 0 | 0.1 | 765.586 | 2438.485714 |  | Mn0.8La0.1In0.1 | 20.32889 | -0.02565484 | 6.56 | 1.244559 | -0.005312911 | 69.322783 | -0.3525113 | 7.2 | 0.36 | 3.035 | 7 | 1 | 63.0798 | 0.4279728 | 10.86398 | -0.1364983 | -0.116006
340 | 0.4 | 0 | 0.5 | 0 | 0 | 0 | 0 | 0.1 | 287.52818 | 1105.993571 | 567.207619 | Mn0.4Mg0.5In0.1 | 1.135677 | 0.01715658 | 6.77 | 1.122175 | -0.007842999 | 45.609518 | -0.9625032 | 5.1 | 7.68 | 2.175 | 6 | 1 | 39.6608 | 0.7652796 | 15.42528 | -0.254869 | -0.5413196
341 | 0 | 0.1 | 0.3 | 0 | 0.5 | 0 | 0.1 | 0 | 752.046 | 1542.519048 | 1711.671429 | Ni0.1Mg0.3Fe0.5Y0.1 | 1.921467 | 0.007030445 | 10.12 | 1.247547 | -0.0097131 | 49.973925 | -0.4789339 | 5.9 | 7.76 | 3.474 | 15 | 0 | 56.053 | 0.5355173 | 15.2099 | -0.1463454 | -0.1237556
342 | 0 | 0.4 | 0.1 | 0 | 0 | 0.1 | 0.4 | 0 | 75.3593 | 338.072381 | 244.3933333 | Ni0.4Mg0.1La0.1Y0.4 | 0.6182547 | 0.009956808 | 13.63 | 1.266816 | -0.009923171 | 75.360747 | -0.3643223 | 5.7 | 26.04 | 4.122 | 10 | 0 | 43.567 | 0.5956957 | 13.3909 | -0.16982 | -1.122863
343 | 0.6 | 0 | 0.1 | 0.1 | 0 | 0.2 | 0 | 0 | 1341.321 | 3126.57619 | 2366.72381 | Mn0.6Mg0.1Ca0.1La0.2 | 1.487392 | -0.01698143 | 13.65 | 1.29626 | -0.009053114 | 67.182221 | -0.2887705 | 5.2 | 8.24 | 2.981 | 6 | 0 | 51.3658 | 0.6015498 | 15.39258 | -0.2208288 | 0.1275327
344 | 0.1 | 0 | 0.4 | 0 | 0.4 | 0 | 0.1 | 0 | 590.27 | 1284.114286 | 1153.858571 | Mn0.1Mg0.4Fe0.4Y0.1 | 1.18265 | -0.01574224 | 10.39 | 1.24483 | -0.009923171 | 46.4443895 | -0.546217 | 5 | 11.96 | 3.045 | 12 | 0 | 49.784 | 0.6198977 | 15.9056 | -0.1675201 | -0.2289493
345 | 0 | 0 | 0 | 0 | 0.4 | 0.2 | 0.1 | 0.3 | 3.709095 | 266.5900714 | 206.9266048 | Fe0.4La0.2Y0.1In0.3 | 4.337538 | 0.001238967 | 13.52 | 1.275911 | -0.01064071 | 93.455079 | -0.400543 | 8 | 3.12 | 3.799 | 9 | 1 | 39.2884 | 0.8925994 | 18.44352 | -0.35776 | -2.430732
346 | 0.2 | 0 | 0 | 0.6 | 0 | 0.1 | 0.1 | 0 | 143.58855 | 609.4909524 | 690.2614286 | Mn0.2Ca0.6La0.1Y0.1 | 0.8320492 | -0.01223271 | 12.56 | 1.275023 | -0.009053114 | 57.815541 | -0.4253611 | 3.2 | 13.84 | 2.572 | 7 | 0 | 23.7898 | 1.132904 | 12.21458 | -0.3273709 | -0.8428802
347 | 0.1 | 0 | 0.2 | 0.5 | 0 | 0.2 | 0 | 0 | 794.2276 | 2497.633333 | 866.4680952 | Mn0.1Mg0.2Ca0.5La0.2 | 2.54287 | -0.01435054 | 11.69 | 1.275337 | -0.01014813 | 58.1748985 | -0.6406112 | 2.7 | 4.52 | 2.408 | 6 | 0 | 17.785 | 1.125991 | 7.7269 | -0.2656153 | -0.100055
348 | 0 | 0 | 0.1 | 0.1 | 0.5 | 0 | 0.3 | 0 | 4.03895 | 18.62652381 | 13.86517143 | Mg0.1Ca0.1Fe0.5Y0.3 | 1.915897 | 0.01225139 | 15.29 | 1.337242 | -0.0097131 | 61.032555 | -0.2715712 | 5.3 | 8.36 | 3.786 | 7 | 0 | 50.9718 | 0.607823 | 16.18058 | -0.2052799 | -2.393732
349 | 0 | 0.3 | 0 | 0 | 0 | 0 | 0.1 | 0.6 | 379.3565 | 849.5257143 | 568.527619 | Ni0.3Y0.1In0.6 | 0.6536774 | -0.01412569 | 8.25 | 1.236902 | -0.007465521 | 95.389405 | -0.6109148 | 11.1 | 10.92 | 3.281 | 10 | 1 | 27.3318 | 1.167148 | 15.63978 | -0.3867495 | -0.4209525
350 | 0 | 0 | 0.4 | 0.3 | 0 | 0.2 | 0.1 | 0 | 3.4543 | 21.28266667 | 14.96147619 | Mg0.4Ca0.3La0.2Y0.1 | 4.204578 | 0.004737523 | 9.5 | 1.147523 | -0.01064071 | 58.417079 | -1.136367 | 2.3 | 2.84 | 2.487 | 2 | 0 | 14.7134 | 0.3804317 | 2.95802 | -0.06195108 | -2.46164
351 | 0 | 0 | 0 | 0 | 0.5 | 0.1 | 0.1 | 0.3 | 2.3784 | 18.64814286 | 138.4899524 | Fe0.5La0.1Y0.1In0.3 | 4.04801 | -0.01360276 | 12.06 | 1.280465 | -0.0097131 | 85.149032 | -0.3947387 | 8.5 | 3.2 | 3.78 | 9 | 1 | 45.9494 | 0.785997 | 18.89182 | -0.313142 | -2.623715
352 | 0 | 0.3 | 0.1 | 0 | 0.1 | 0 | 0.5 | 0 | 662.5365 | 1442.785714 | 437.7252381 | Ni0.3Mg0.1Fe0.1Y0.5 | 0.8213883 | 0.01626654 | 13 | 1.238074 | -0.0097131 | 70.075945 | -0.372963 | 5.5 | 20 | 4.096 | 15 | 0 | 45.303 | 0.5691808 | 13.1619 | -0.1329988 | -0.1787902
353 | 0 | 0 | 0.1 | 0 | 0.5 | 0.2 | 0 | 0.2 | 4.273 | 30.85890476 | 20.04395238 | Mg0.1Fe0.5La0.2In0.2 | 2.207135 | -0.01654387 | 12.87 | 1.279495 | -0.01014813 | 81.097694 | -0.3701138 | 7.4 | 6.08 | 3.689 | 8 | 1 | 46.2236 | 0.7689993 | 18.41712 | -0.3207403 | -2.369267
354 | 0 | 0 | 0.1 | 0.1 | 0 | 0 | 0.2 | 0.6 | 1.6392 | 17.53395238 | 27.37585714 | Mg0.1Ca0.1Y0.2In0.6 | 0.2808414 | -0.03166745 | 7.17 | 1.174202 | -0.009053114 | 93.11027 | -1.064345 | 8.8 | 26.48 | 2.721 | 2 | 1 | 9.8686 | 0.9042296 | 4.32202 | -0.2375743 | -2.785368
355 | 0.1 | 0 | 0.2 | 0.6 | 0 | 0 | 0.1 | 0 | 104.1529325 | 429.9304762 | 454.057619 | Mn0.1Mg0.2Ca0.6Y0.1 | 2.332948 | -0.01409209 | 11.79 | 1.274961 | -0.009053114 | 43.2921895 | -0.544172 | 2.6 | 4.6 | 2.135 | 6 | 0 | 18.1188 | 1.126446 | 8.31568 | -0.2622681 | -0.9823285
356 | 0.1 | 0.1 | 0.3 | 0 | 0 | 0 | 0.5 | 0 | 98.64235 | 371.6204762 | 457.5909524 | Mn0.1Ni0.1Mg0.3Y0.5 | 1.518785 | -0.01042027 | 9.77 | 1.228243 | -0.0097131 | 63.1075695 | -0.7123516 | 3.8 | 9.6 | 3.374 | 14 | 0 | 33.265 | 0.6485596 | 9.7847 | -0.1410401 | -1.005937
357 | 0 | 0.1 | 0.3 | 0.4 | 0 | 0.2 | 0 | 0 | 713.0445 | 1783.066667 | 1247.342857 | Ni0.1Mg0.3Ca0.4La0.2 | 2.095444 | 0.00157422 | 12.9 | 1.310466 | -0.01064071 | 56.973134 | -0.5689422 | 3 | 5.76 | 2.527 | 9 | 0 | 18.6382 | 1.035377 | 7.59258 | -0.2467737 | -0.1468834
358 | 0 | 0 | 0.2 | 0 | 0.3 | 0.1 | 0 | 0.4 | 0.77585 | 15.94709524 | 10.28107143 | Mg0.2Fe0.3La0.1In0.4 | 1.819454 | 0.009166715 | 9.78 | 1.277069 | -0.01064071 | 81.432247 | -0.677432 | 8.3 | 5.96 | 3.041 | 8 | 1 | 30.9102 | 1.085727 | 16.76978 | -0.4136597 | -3.110222
359 | 0 | 0 | 0.6 | 0.2 | 0.1 | 0.1 | 0 | 0 | 156.2155 | 602.8855714 | 218.6547714 | Mg0.6Ca0.2Fe0.1La0.1 | 3.750775 | -0.00476992 | 11.06 | 1.324533 | -0.009053114 | 42.073647 | -0.5320301 | 2.7 | 2.6 | 2.149 | 7 | 0 | 21.5306 | 0.9460132 | 7.49722 | -0.225277 | -0.8062759
360 | 0.2 | 0.1 | 0.4 | 0 | 0.3 | 0 | 0 | 0 | 131.19845 | 636.8966667 | 761.9338095 | Mn0.2Ni0.1Mg0.4Fe0.3 | 1.432268 | 0.001443055 | 8.37 | 1.161048 | -0.01064071 | 43.332449 | -0.8089745 | 5.6 | 10.32 | 2.916 | 19 | 0 | 54.209 | 0.5564484 | 15.2631 | -0.1299501 | -0.8820713
361 | 0.1 | 0 | 0 | 0.1 | 0 | 0.6 | 0 | 0.2 | 157.8969 | 636.0528571 | 454.7342857 | Mn0.1Ca0.1La0.6In0.2 | 0.5393135 | 0.0126126 | 10.05 | 1.279566 | -0.009053114 | 115.8084865 | -0.6768868 | 5.3 | 17.88 | 3.662 | 7 | 1 | 18.0794 | 1.10657 | 7.71162 | -0.306148 | -0.8016264
362 | 0 | 0.2 | 0 | 0.4 | 0.2 | 0.2 | 0 | 0 | 933.37 | 2982.847619 | 829.0190476 | Ni0.2Ca0.4Fe0.2La0.2 | 3.442378 | 0.02371467 | 18.16 | 1.324052 | -0.01107574 | 66.719974 | -0.254065 | 5 | 4.48 | 3.374 | 15 | 0 | 37.2392 | 0.9046704 | 17.28128 | -0.3154997 | -0.02994616
363 | 0 | 0 | 0.2 | 0 | 0.5 | 0 | 0.1 | 0.2 | 5.1011 | 24.902 | 14.616 | Mg0.2Fe0.5Y0.1In0.2 | 1.298147 | -0.0009417682 | 10.26 | 1.245947 | -0.01014813 | 64.637685 | -0.5520095 | 7.3 | 10.6 | 3.383 | 8 | 1 | 47.5576 | 0.7255572 | 18.13672 | -0.2872618 | -2.292336
364 | 0 | 0.1 | 0 | 0.2 | 0 | 0.7 | 0 | 0 | 285.653425 | 884.6552381 | 640.0740476 | Ni0.1Ca0.2La0.7 | 2.254278 | -0.02774209 | 7.73 | 1.306625 | -0.006666319 | 111.118769 | -0.561823 | 3.5 | 3.64 | 3.941 | 9 | 0 | 19.4136 | 0.9675245 | 6.62092 | -0.222242 | -0.5441606
365 | 0.1 | 0 | 0 | 0 | 0.3 | 0 | 0.6 | 0 | 518.8408 | 1463.261905 | 993.0085714 | Mn0.1Fe0.3Y0.6 | 13.80033 | 0.009588222 | 12.75 | 1.236682 | -0.007465521 | 75.5908145 | -0.2832115 | 4.9 | 0.96 | 4.198 | 12 | 0 | 47.588 | 0.5614829 | 13.2228 | -0.1106699 | -0.2849659
366 | 0 | 0.2 | 0 | 0.2 | 0 | 0 | 0.6 | 0 | 118.80768 | 411.3566667 | 457.1452381 | Ni0.2Ca0.2Y0.6 | 1.214562 | -0.00478785 | 12 | 1.314655 | -0.007900549 | 73.09779 | -0.3804004 | 4.2 | 10.72 | 3.878 | 9 | 0 | 31.9616 | 0.7101436 | 10.83072 | -0.1937044 | -0.9251555
367 | 0 | 0.2 | 0 | 0.4 | 0.2 | 0 | 0.2 | 0 | 128.53418 | 476.34 | 1027.778571 | Ni0.2Ca0.4Fe0.2Y0.2 | 4.365686 | 0.01345485 | 18.16 | 1.325338 | -0.01107574 | 56.72005 | -0.2599298 | 5 | 3.84 | 3.354 | 15 | 0 | 39.4172 | 0.8246775 | 17.28128 | -0.2630947 | -0.8909814
368 | 0 | 0.2 | 0.1 | 0.2 | 0 | 0.5 | 0 | 0 | 420.8574 | 1154.519048 | 1145.914286 | Ni0.2Mg0.1Ca0.2La0.5 | 1.168522 | 0.02024833 | 13.35 | 1.313068 | -0.01014813 | 91.637515 | -0.437295 | 4.1 | 10.92 | 3.642 | 9 | 0 | 25.6726 | 0.9695357 | 10.95322 | -0.2931214 | -0.375865
369 | 0 | 0 | 0 | 0 | 0 | 0.3 | 0.4 | 0.3 | 84.84975 | 338.4847619 | 419.7561905 | La0.3Y0.4In0.3 | 0.3487198 | 0.001558008 | 6.72 | 1.118906 | -0.009053114 | 111.679381 | -1.625962 | 6 | 31.32 | 3.845 | 3 | 1 | 15.9114 | 0.5758236 | 4.96182 | -0.1598866 | -1.071349
370 | 0.5 | 0.1 | 0 | 0 | 0 | 0.3 | 0.1 | 0 | 133.12415 | 589.3909524 | 770.4414286 | Mn0.5Ni0.1La0.3Y0.1 | 3.187328 | -0.01415568 | 13.5 | 1.269643 | -0.0097131 | 83.9005885 | -0.3196352 | 5.7 | 4.48 | 3.682 | 15 | 0 | 52.818 | 0.5469034 | 14.4744 | -0.1519388 | -0.8757432
371 | 0 | 0 | 0 | 0 | 0.8 | 0 | 0.1 | 0.1 | 95.863075 | 335.8400476 | 122.1570238 | Fe0.8Y0.1In0.1 | 2.055894 | 0.03026259 | 6.96 | 1.252786 | -0.005312911 | 65.048385 | -0.3039681 | 8 | 4.32 | 4.113 | 8 | 1 | 68.1688 | 0.3983447 | 10.90168 | -0.1175955 | -1.018349
372 | 0 | 0 | 0 | 0 | 0 | 0.3 | 0.7 | 0 | 100.20245 | 518.2330952 | 236.7628714 | La0.3Y0.7 | 8213315.4 | 0.002845688 | 1.68 | 1.026822 | -0.005078726 | 103.905736 | -12.43455 | 3 | 1e-06 | 4.4 | 2 | 0 | 22.533 | 0.2214718 | 2.2869 | -0.02476659 | -0.9991217
373 | 0 | 0.1 | 0.1 | 0 | 0.7 | 0.1 | 0 | 0 | 720.465675 | 2001.3 | 193.7761905 | Ni0.1Mg0.1Fe0.7La0.1 | 2.962748 | 0.02386568 | 8.08 | 1.28886 | -0.007818885 | 61.281887 | -0.3457204 | 7.1 | 4.36 | 4.038 | 15 | 0 | 67.796 | 0.3821331 | 10.8096 | -0.1010308 | -0.1423867
374 | 0 | 0 | 0 | 0.1 | 0.1 | 0.6 | 0 | 0.2 | 1.85785 | 19.53742857 | 12.65814762 | Ca0.1Fe0.1La0.6In0.2 | 0.6238839 | 0.01123392 | 10.68 | 1.317958 | -0.009053114 | 115.899182 | -0.5788487 | 5.4 | 15.88 | 3.798 | 8 | 1 | 18.5794 | 1.155549 | 8.16162 | -0.3230061 | -2.730989
375 | 0 | 0.1 | 0 | 0.3 | 0 | 0.1 | 0.5 | 0 | 125.4169725 | 470.0309524 | 673.4442857 | Ni0.1Ca0.3La0.1Y0.5 | 26.46993 | 0.001067554 | 9.63 | 1.308495 | -0.0097131 | 76.236212 | -0.7441486 | 3.4 | 0.56 | 3.628 | 10 | 0 | 24.1034 | 0.7801155 | 8.63202 | -0.1902538 | -0.9016437
376 | 0.2 | 0 | 0.2 | 0.3 | 0 | 0.3 | 0 | 0 | 685.749 | 2022.280952 | 1656.328571 | Mn0.2Mg0.2Ca0.3La0.3 | 2.019852 | -0.01108782 | 13.9 | 1.280682 | -0.01135824 | 69.54365 | -0.525231 | 3.3 | 6.64 | 2.779 | 6 | 0 | 25.4564 | 1.013956 | 11.63952 | -0.3201273 | -0.1638348
377 | 0 | 0.2 | 0 | 0.1 | 0.2 | 0.5 | 0 | 0 | 864.31566 | 3021.27619 | 980.4971429 | Ni0.2Ca0.1Fe0.2La0.5 | 2.363112 | -0.007716545 | 16.06 | 1.327455 | -0.01014813 | 96.368215 | -0.2738231 | 5.3 | 6.08 | 4.163 | 15 | 0 | 39.5048 | 0.8050854 | 16.14848 | -0.2503458 | -0.06332762
378 | 0 | 0.6 | 0.2 | 0 | 0.2 | 0 | 0 | 0 | 112.707525 | 378.1271429 | 310.6095238 | Ni0.6Mg0.2Fe0.2 | 12511309.8 | -0.01945959 | 5.6 | 1.164575 | -0.007900549 | 51.24604 | -0.7395308 | 8 | 1e-06 | 3.822 | 14 | 0 | 64.806 | 0.3680983 | 10.2656 | -0.07819782 | -0.9480471
379 | 0 | 0.1 | 0 | 0.3 | 0.2 | 0 | 0.4 | 0 | 107.99335 | 342.0252381 | 319.0228571 | Ni0.1Ca0.3Fe0.2Y0.4 | 3.38183 | 0.01594593 | 15.91 | 1.322858 | -0.01064071 | 64.62408 | -0.3326372 | 4.4 | 5 | 3.6 | 15 | 0 | 36.3364 | 0.8044857 | 15.25052 | -0.2493208 | -0.966603
380 | 0.1 | 0 | 0 | 0 | 0 | 0.5 | 0.1 | 0.3 | 329.403 | 353.3385714 | 408.932381 | Mn0.1La0.5Y0.1In0.3 | 0.3831691 | -0.01311238 | 9.83 | 1.226093 | -0.0097131 | 118.2825245 | -0.7827164 | 6.4 | 26.8 | 3.72 | 8 | 1 | 18.8054 | 1.081682 | 8.65542 | -0.2985252 | -0.4822724
381 | 0 | 0 | 0.5 | 0.5 | 0 | 0 | 0 | 0 | 35.6302475 | 184.1157143 | 123.172381 | Mg0.5Ca0.5 | 0.9787199 | 0.000133824 | 10.25 | 1.147244 | -0.005762826 | 32.1915 | -0.4467681 | 2 | 6 | 1.675 | 0 | 0 | 12.359 | 0.4046444 | 2.5005 | -0.06987627 | -1.448181
382 | 0 | 0 | 0.2 | 0.5 | 0.3 | 0 | 0 | 0 | 419.5037 | 1263.588333 | 879.0421429 | Mg0.2Ca0.5Fe0.3 | 0.6503376 | 0.002604062 | 17.6 | 1.322462 | -0.008560535 | 41.6535 | -0.2232847 | 3.8 | 16.92 | 2.506 | 6 | 0 | 31.607 | 1.040709 | 15.9741 | -0.3508354 | -0.3772642
383 | 0.2 | 0 | 0 | 0.2 | 0.5 | 0 | 0 | 0.1 | 129.7993 | 629.767619 | 703.3347619 | Mn0.2Ca0.2Fe0.5In0.1 | 1.048409 | -0.00416418 | 13.94 | 1.34421 | -0.01014813 | 58.407509 | -0.24366 | 7.1 | 14.28 | 3.344 | 12 | 1 | 57.9084 | 0.5862834 | 16.10072 | -0.2198429 | -0.8867276
384 | 0.1 | 0.3 | 0.3 | 0.3 | 0 | 0 | 0 | 0 | 761.4895 | 2829.519048 | 1772.128571 | Mn0.1Ni0.3Mg0.3Ca0.3 | 3.888968 | 0.0123019 | 16.59 | 1.325356 | -0.01092322 | 42.4167245 | -0.2983745 | 4.9 | 3.6 | 2.629 | 13 | 0 | 37.5824 | 0.8284932 | 16.07832 | -0.2871785 | -0.1183361
385 | 0.4 | 0 | 0.4 | 0 | 0 | 0 | 0.2 | 0 | 541.4258823 | 818.3980952 | 1234.004524 | Mn0.4Mg0.4Y0.2 | 2.817979 | -0.01007631 | 9.76 | 1.202351 | -0.008770606 | 49.478388 | -0.6169617 | 4.2 | 4.16 | 2.646 | 6 | 0 | 42.712 | 0.6503001 | 14.1984 | -0.1792212 | -0.266461
386 | 0.1 | 0.1 | 0.6 | 0 | 0.2 | 0 | 0 | 0 | 893.6717 |  | 886.3083333 | Mn0.1Ni0.1Mg0.6Fe0.2 | 1.170021 | -0.02548805 | 8.14 | 1.158367 | -0.009053114 | 37.1151445 | -0.7368817 | 4.5 | 9.6 | 2.498 | 19 | 0 | 41.877 | 0.7183796 | 14.9543 | -0.1650772 | -0.04882199
387 | 0 | 0 | 0.3 | 0.2 | 0 | 0 | 0.3 | 0.2 | 0.8936 | 20.20295238 | 15.38961905 | Mg0.3Ca0.2Y0.3In0.2 | 0.791106 | -0.00075797 | 9.07 | 1.17114 | -0.01135824 | 64.942455 | -1.199435 | 4.5 | 16.16 | 2.636 | 2 | 1 | 15.1652 | 0.5661947 | 4.75368 | -0.1614627 | -3.048857
388 | 0.2 | 0.5 | 0 | 0.2 | 0 | 0.1 | 0 | 0 | 756.12 | 1722.071667 | 772.8085714 | Mn0.2Ni0.5Ca0.2La0.1 | 2.048755 | -0.02040197 | 15.29 | 1.334767 | -0.01014813 | 62.240456 | -0.221633 | 7.1 | 7.48 | 3.619 | 14 | 0 | 55.7916 | 0.5400016 | 14.07292 | -0.1774495 | -0.1214093
389 | 0 | 0 | 0 | 0.1 | 0 | 0.7 | 0.1 | 0.1 | 3.2425 | 232.4265 | 227.363 | Ca0.1La0.7Y0.1In0.1 | 0.8252699 | -0.02093951 | 4.7 | 1.166966 | -0.007818885 | 121.614014 | -2.185698 | 3.9 | 11.08 | 4.002 | 3 | 1 | 14.1256 | 0.3841868 | 2.51512 | -0.07720605 | -2.48912
390 | 0 | 0 | 0.6 | 0.2 | 0 | 0.2 | 0 | 0 | 260.20655 | 782.3329595 | 426.2131833 | Mg0.6Ca0.2La0.2 | 1.617383 | 0.01389014 | 8.72 | 1.149418 | -0.007900549 | 50.379694 | -0.8015706 | 2.2 | 4.96 | 2.168 | 1 | 0 | 14.8696 | 0.2605188 | 1.79632 | -0.03745946 | -0.5846818
391 | 0.5 | 0.4 | 0 | 0 | 0 | 0 | 0.1 | 0 | 211.684175 | 987.3183333 | 1143.614286 | Mn0.5Ni0.4Y0.1 | 1.106297 | 0.02049988 | 5.67 | 1.246288 | -0.007842999 | 59.8369675 | -0.6150175 | 7.8 | 11.56 | 3.673 | 14 | 0 | 70.86 | 0.2121927 | 4.8 | -0.02868855 | -0.6743116
392 | 0.1 | 0 | 0 | 0 | 0 | 0.2 | 0.2 | 0.5 | 142.48915 | 477.1819048 | 430.9647619 | Mn0.1La0.2Y0.2In0.5 | 0.3349768 | -0.01533576 | 9.11 | 1.230031 | -0.01014813 | 108.4650685 | -0.9282281 | 8.4 | 29.24 | 3.32 | 8 | 1 | 17.658 | 1.212318 | 9.6472 | -0.3346484 | -0.8462182
393 | 0 | 0 | 0.5 | 0.4 | 0 | 0.1 | 0 | 0 | 294.43251 | 1161.207514 | 868.5045476 | Mg0.5Ca0.4La0.1 | 1.636827 | -0.003086262 | 10.11 | 1.147679 | -0.007842999 | 42.074247 | -0.6611958 | 2.1 | 4.92 | 1.938 | 1 | 0 | 13.1142 | 0.3624189 | 2.42498 | -0.05921116 | -0.5310142
394 | 0.2 | 0 | 0.3 | 0.4 | 0 | 0 | 0 | 0.1 | 373.3208 | 1603.895238 | 1101.657143 | Mn0.2Mg0.3Ca0.4In0.1 | 47.42541 | -0.01789534 | 14.57 | 1.283689 | -0.01064071 | 45.792109 | -0.4253012 | 4.1 | 0.24 | 2.025 | 6 | 1 | 23.828 | 1.123556 | 12.2928 | -0.3846852 | -0.4279178
395 | 0 | 0 | 0.2 | 0 | 0 | 0.7 | 0 | 0.1 | 28.36203 | 139.823381 | 260.7412143 | Mg0.2La0.7In0.1 | 0.467291 | -0.002331908 | 6.12 | 1.117836 | -0.006666319 | 113.576629 | -1.217665 | 3.8 | 15.16 | 3.683 | 2 | 1 | 14.2818 | 0.255446 | 1.39838 | -0.04286187 | -1.547263
396 | 0.1 | 0 | 0 | 0 | 0.1 | 0 | 0.8 | 0 | 517.411725 | 1271.930952 | 535.5104762 | Mn0.1Fe0.1Y0.8 | 14.71178 | 0.01126476 | 8.15 | 1.230404 | -0.005312911 | 82.2029845 | -0.3692234 | 3.9 | 0.64 | 4.216 | 12 | 0 | 36.444 | 0.5849341 | 8.5652 | -0.09854792 | -0.2861637
397 | 0 | 0.3 | 0.1 | 0 | 0.3 | 0 | 0.3 | 0 | 643.664 | 1387.480952 | 831.8252381 | Ni0.3Mg0.1Fe0.3Y0.3 | 1.640129 | -0.01730027 | 12.36 | 1.244895 | -0.01092322 | 63.463775 | -0.3843049 | 6.5 | 11.28 | 4.078 | 15 | 0 | 56.447 | 0.477658 | 13.9383 | -0.1168547 | -0.1913408
398 | 0.4 | 0 | 0.4 | 0.1 | 0 | 0 | 0 | 0.1 | 200.70455 | 1008.553333 | 769.2880952 | Mn0.4Mg0.4Ca0.1In0.1 | 1.622231 | -0.009676209 | 10.46 | 1.296487 | -0.009923171 | 47.186818 | -0.5404587 | 5.1 | 6.92 | 2.208 | 6 | 1 | 38.6606 | 0.8076007 | 16.12542 | -0.3112759 | -0.6974428
399 | 0 | 0 | 0.4 | 0 | 0.3 | 0 | 0 | 0.3 | 128.5393275 | 402.8273143 | 397.1730262 | Mg0.4Fe0.3In0.3 | 0.6952905 | -0.001519333 | 7.5 | 1.157869 | -0.009053114 | 60.9209 | -0.858439 | 7.1 | 13.56 | 2.644 | 7 | 1 | 32.5184 | 1.001643 | 16.33632 | -0.3732655 | -0.890964
400 | 0 | 0 | 0.5 | 0 | 0 | 0.1 | 0.4 | 0 | 1.581 | 15.31209524 | 179.1243286 | Mg0.5La0.1Y0.4 | 1.645006 | -0.01965142 | 5.47 | 1.099251 | -0.007842999 | 61.605387 | -2.04535 | 2.5 | 6.2 | 2.95 | 2 | 0 | 20.491 | 0.2143428 | 2.2461 | -0.02274896 | -2.801068
401 | 0.2 | 0.3 | 0.4 | 0 | 0 | 0 | 0.1 | 0 | 110.9704225 | 558.2352381 | 692.187619 | Mn0.2Ni0.3Mg0.4Y0.1 | 2.702149 | -0.01680771 | 9.97 | 1.238531 | -0.01064071 | 47.208214 | -0.6555114 | 5.5 | 5.4 | 2.957 | 14 | 0 | 47.343 | 0.5998794 | 14.5733 | -0.152794 | -0.9547928
402 | 0.5 | 0 | 0.1 | 0.1 | 0 | 0 | 0.3 | 0 | 687.6295 | 2195.780952 | 3313.761905 | Mn0.5Mg0.1Ca0.1Y0.3 | 2.625682 | -0.01680659 | 13.54 | 1.293947 | -0.0097131 | 60.5790775 | -0.362303 | 4.8 | 5.56 | 3.106 | 6 | 0 | 48.4718 | 0.5883806 | 14.93058 | -0.193459 | -0.1626455
403 | 0 | 0 | 0 | 0.1 | 0.2 | 0.2 | 0 | 0.5 | 0.50363 | 10.22334286 | 22.59804762 | Ca0.1Fe0.2La0.2In0.5 | 0.8139352 | -0.01008577 | 12.78 | 1.330611 | -0.01014813 | 100.366894 | -0.4546589 | 8.9 | 11.56 | 3.194 | 8 | 1 | 21.8858 | 1.376026 | 13.37758 | -0.4842811 | -3.297888
404 | 0 | 0 | 0.1 | 0.2 | 0 | 0 | 0 | 0.7 | 54.511336 | 261.4146905 | 151.8232857 | Mg0.1Ca0.2In0.7 | 0.1937399 | -0.03096655 | 7.61 | 1.17428 | -0.006666319 | 90.8187 | -0.5453128 | 9.7 | 21.2 | 2.283 | 1 | 1 | 5.8172 | 0.7057233 | 1.66248 | -0.1251244 | -1.263513
405 | 0 | 0.3 | 0.1 | 0 | 0.2 | 0 | 0.4 | 0 | 608.50405 | 1853.357143 | 698.3366667 | Ni0.3Mg0.1Fe0.2Y0.4 | 1.148559 | 0.02556297 | 13.22 | 1.241425 | -0.01064071 | 66.76986 | -0.373726 | 6 | 15.68 | 4.087 | 15 | 0 | 50.875 | 0.5299768 | 14.1073 | -0.1275893 | -0.2157365
406 | 0 | 0.3 | 0.2 | 0 | 0.1 | 0 | 0.4 | 0 | 536.3718 | 2131.228571 | 1985.128571 | Ni0.3Mg0.2Fe0.1Y0.4 | 1.020604 | 0.0005079498 | 12.81 | 1.23924 | -0.01064071 | 63.61586 | -0.4371757 | 5.4 | 16.72 | 3.81 | 15 | 0 | 44.459 | 0.5968941 | 13.7527 | -0.1534819 | -0.2705341
407 | 0.5 | 0.2 | 0 | 0 | 0.3 | 0 | 0 | 0 | 920.245 | 2566.019048 | 2645.966667 | Mn0.5Ni0.2Fe0.3 | 3.834561 | -0.01142619 | 1.71 | 1.03341 | -0.008560535 | 55.9612025 | -12.87866 | 7.9 | 3.68 | 3.632 | 19 | 0 | 77.726 | 0.03274504 | 1.2852 | -0.0005766917 | -0.03609653
408 | 0 | 0.3 | 0.6 | 0 | 0 | 0.1 | 0 | 0 | 734.874 | 1376.787619 | 1194.857143 | Ni0.3Mg0.6La0.1 | 1.140406 | 0.009195273 | 9.57 | 1.269713 | -0.007465521 | 46.081567 | -0.4776999 | 4.5 | 7.8 | 2.685 | 9 | 0 | 34.422 | 0.7729632 | 12.3354 | -0.2058575 | -0.1337871
409 | 0.1 | 0 | 0 | 0.5 | 0.2 | 0.2 | 0 | 0 | 932.9865 | 3263.438095 | 1281.680952 | Mn0.1Ca0.5Fe0.2La0.2 | 0.7370332 | 0.01899436 | 16.17 | 1.317729 | -0.01014813 | 64.4828985 | -0.29958 | 3.9 | 18.04 | 2.962 | 12 | 0 | 30.617 | 1.057734 | 15.6261 | -0.3493515 | -0.03012464
410 | 0.2 | 0.3 | 0 | 0.2 | 0 | 0.3 | 0 | 0 | 152.761 | 520.9804762 | 356.9557143 | Mn0.2Ni0.3Ca0.2La0.3 | 2.085962 | -0.003552725 | 17.25 | 1.324368 | -0.01135824 | 78.28287 | -0.2764859 | 5.7 | 7.64 | 3.625 | 14 | 0 | 43.7636 | 0.7308729 | 16.47852 | -0.2567362 | -0.8159875
411 | 0 | 0.1 | 0.6 | 0 | 0.2 | 0.1 | 0 | 0 | 815.5125 |  | 417.3690476 | Ni0.1Mg0.6Fe0.2La0.1 | 2.119587 | 0.008949628 | 9.73 | 1.275552 | -0.009053114 | 45.511887 | -0.5611545 | 4.1 | 5.16 | 2.653 | 15 | 0 | 35.716 | 0.8016481 | 13.3706 | -0.2091048 | -0.08856938
412 | 0 | 0.4 | 0 | 0.3 | 0.1 | 0 | 0.2 | 0 | 893.078338 | 2284.652381 | 1312.080952 | Ni0.4Ca0.3Fe0.1Y0.2 | 2.07335 | 0.0006120134 | 17.96 | 1.331454 | -0.01064071 | 58.86643 | -0.2318233 | 6 | 8.04 | 3.63 | 15 | 0 | 45.5394 | 0.6919997 | 16.76762 | -0.2274722 | -0.04911044
413 | 0.1 | 0 | 0.1 | 0.7 | 0 | 0 | 0 | 0.1 | 323.01755 | 1429.504762 |  | Mn0.1Mg0.1Ca0.7In0.1 | 1.439315 | -0.01848025 | 11.48 | 1.2739 | -0.007818885 | 47.4607045 | -0.4388345 | 3.6 | 5.8 | 1.983 | 6 | 1 | 14.9114 | 1.394851 | 7.25142 | -0.3556317 | -0.4907739
414 | 0 | 0.7 | 0.2 | 0 | 0 | 0.1 | 0 | 0 | 756.6705 | 2468.285714 | 1006.012381 | Ni0.7Mg0.2La0.1 | 0.9738875 | -0.003522415 | 9.57 | 1.279655 | -0.006666319 | 59.836927 | -0.2943869 | 7.7 | 10.36 | 3.857 | 9 | 0 | 57.498 | 0.4664264 | 12.3354 | -0.1351407 | -0.1210932
415 | 0.2 | 0 | 0 | 0 | 0 | 0.5 | 0.2 | 0.1 | 189.32055 | 456.6309524 | 498.612381 | Mn0.2La0.5Y0.2In0.1 | 1.406784 | -0.01820986 | 10.72 | 1.226039 | -0.01014813 | 109.703314 | -0.6320894 | 4.8 | 9.4 | 3.945 | 8 | 1 | 28.2918 | 0.8774822 | 11.73518 | -0.2604216 | -0.7228022
416 | 0.3 | 0 | 0 | 0 | 0 | 0.1 | 0 | 0.6 | 76.92355 | 341.5245238 | 559.5328571 | Mn0.3La0.1In0.6 | 0.9090145 | -0.01835665 | 7.71 | 1.237351 | -0.007465521 | 99.2627605 | -0.6907497 | 10.2 | 6.84 | 2.835 | 7 | 1 | 26.6838 | 1.228809 | 15.62178 | -0.4254241 | -1.113941
417 | 0.7 | 0 | 0 | 0 | 0.3 | 0 | 0 | 0 | 887.89375 | 2399.87619 | 1993.957143 | Mn0.7Fe0.3 | 8159480.9 | -0.02574718 | 1.47 | 1.033298 | -0.005078726 | 55.2101315 | -8.328326 | 7.3 | 1e-06 | 3.328 | 11 | 0 | 78.02 | 0.02936795 | 1.05 | -0.000420232 | -0.051639
418 | 0 | 0.1 | 0.5 | 0 | 0.3 | 0.1 | 0 | 0 | 727.6455 |  | 628.6980952 | Ni0.1Mg0.5Fe0.3La0.1 | 1.598594 | 0.02397528 | 10.8 | 1.278092 | -0.0097131 | 48.665887 | -0.4994937 | 4.7 | 7.88 | 2.93 | 15 | 0 | 42.132 | 0.7333722 | 15.4248 | -0.2066375 | -0.1380802
419 | 0.1 | 0.5 | 0 | 0 | 0.1 | 0 | 0.3 | 0 | 110.081725 | 440.6238095 | 783.3992857 | Mn0.1Ni0.5Fe0.1Y0.3 | 0.8094406 | 0.004573097 | 11.4 | 1.246611 | -0.0097131 | 67.0967595 | -0.3410916 | 7.4 | 20.84 | 4.251 | 20 | 0 | 61.069 | 0.3793198 | 11.0277 | -0.06896774 | -0.9582848
420 | 0 | 0 | 0.1 | 0.3 | 0.1 | 0.5 | 0 | 0 | 315.621375 | 1044.659276 | 12.73510476 | Mg0.1Ca0.3Fe0.1La0.5 | 1.580873 | -0.01849732 | 10.41 | 1.313091 | -0.0097131 | 89.491135 | -0.6534246 | 3.1 | 7.4 | 3.366 | 7 | 0 | 19.5504 | 1.072765 | 7.75232 | -0.2617524 | -0.5008336
421 | 0 | 0 | 0.1 | 0.3 | 0 | 0 | 0 | 0.6 | 67.35805053 | 320.463 | 324.7413048 | Mg0.1Ca0.3In0.6 | 0.1901514 | 0.006548553 | 9.81 | 1.172501 | -0.007465521 | 83.3447 | -0.494398 | 8.6 | 26.88 | 2.215 | 1 | 1 | 6.1802 | 0.6577199 | 1.77138 | -0.1170414 | -1.17161
422 | 0 | 0 | 0.1 | 0 | 0 | 0.2 | 0.3 | 0.4 | 1.67275 | 113.2172857 | 70.8647619 | Mg0.1La0.2Y0.3In0.4 | 0.3501559 | 0.004463639 | 7.23 | 1.120239 | -0.01064071 | 102.810549 | -1.678355 | 6.9 | 31.68 | 3.364 | 3 | 1 | 13.9492 | 0.6619845 | 5.04408 | -0.1767018 | -2.776569
423 | 0.1 | 0 | 0.5 | 0 | 0 | 0 | 0 | 0.4 | 217.134675 | 999.6595238 | 517.7619048 | Mn0.1Mg0.5In0.4 | 8.554315 | -0.002798517 | 3.32 | 1.120075 | -0.007842999 | 63.5735045 | -2.890371 | 6.9 | 0.72 | 2.055 | 6 | 1 | 17.8232 | 1.155454 | 8.59608 | -0.3106632 | -0.6632708
424 | 0 | 0.4 | 0.2 | 0 | 0.3 | 0 | 0.1 | 0 | 116.1461 | 385.7428571 | 808.9157143 | Ni0.4Mg0.2Fe0.3Y0.1 | 4.889222 | 0.00226906 | 9.06 | 1.24972 | -0.01064071 | 53.982445 | -0.5414693 | 7.1 | 3.48 | 3.799 | 15 | 0 | 60.528 | 0.4401776 | 13.0516 | -0.1098421 | -0.9349954
425 | 0.5 | 0 | 0 | 0.2 | 0.2 | 0 | 0.1 | 0 | 241.2485 | 825.5033333 | 2968.57619 | Mn0.5Ca0.2Fe0.2Y0.1 | 1.268183 | 0.007944897 | 14.51 | 1.340096 | -0.01014813 | 55.5442075 | -0.2533449 | 5.8 | 12.2 | 3.121 | 12 | 0 | 58.6156 | 0.5113428 | 14.40192 | -0.1562499 | -0.6175354
426 | 0 | 0.4 | 0 | 0.1 | 0.3 | 0 | 0.2 | 0 | 634.4432 | 1684.242857 | 715.7709524 | Ni0.4Ca0.1Fe0.3Y0.2 | 2.171163 | -0.007381031 | 13.32 | 1.344955 | -0.01064071 | 62.01983 | -0.2723993 | 7.2 | 8.36 | 4.118 | 15 | 0 | 60.3718 | 0.4507247 | 13.36098 | -0.1250324 | -0.1976073
427 | 0 | 0.1 | 0.2 | 0.1 | 0 | 0 | 0 | 0.6 | 254.59835 | 1356.747619 | 609.2938095 | Ni0.1Mg0.2Ca0.1In0.6 | 0.6025047 | -0.0001726184 | 7.35 | 1.326684 | -0.009053114 | 83.62894 | -0.7673376 | 9.4 | 10.92 | 2.442 | 9 | 1 | 13.9496 | 1.508294 | 8.16372 | -0.4040353 | -0.5941444
428 | 0.4 | 0 | 0.2 | 0 | 0.2 | 0 | 0.2 | 0 | 180.01795 | 707.842381 | 1877.180952 | Mn0.4Mg0.2Fe0.2Y0.2 | 3.614414 | -0.01017363 | 10.88 | 1.244504 | -0.01107574 | 55.786388 | -0.5545025 | 5.4 | 4.64 | 3.2 | 12 | 0 | 55.544 | 0.5026535 | 14.3232 | -0.1334198 | -0.7446842
429 | 0 | 0 | 0 | 0.2 | 0 | 0.6 | 0.1 | 0.1 | 0.99265 | 309.9349286 | 349.1977357 | Ca0.2La0.6Y0.1In0.1 | 1.184322 | 0.02745441 | 5.68 | 1.166475 | -0.009053114 | 111.731267 | -2.132426 | 3.8 | 8.88 | 3.739 | 3 | 1 | 13.3704 | 0.432238 | 2.89272 | -0.09165258 | -3.003204
430 | 0.2 | 0 | 0 | 0 | 0 | 0.2 | 0 | 0.6 | 357.9085 | 1367.678333 | 933.2004762 | Mn0.2La0.2In0.6 | 0.3763342 | -0.0008417591 | 8.8 | 1.234085 | -0.007900549 | 107.659503 | -0.6319781 | 9.8 | 16.8 | 2.99 | 7 | 1 | 20.5228 | 1.380492 | 12.54128 | -0.4415835 | -0.446228
431 | 0 | 0 | 0.5 | 0 | 0 | 0 | 0.2 | 0.3 | 6.6166 | 312.1183571 | 196.7369762 | Mg0.5Y0.2In0.3 | 0.6052407 | -0.004044205 | 4.09 | 1.09164 | -0.008560535 | 64.37907 | -3.030447 | 5.5 | 13.44 | 2.385 | 2 | 1 | 14.9584 | 0.5357703 | 4.21312 | -0.1328399 | -2.179365
432 | 0 | 0 | 0.1 | 0.8 | 0 | 0.1 | 0 | 0 | 174.0063925 | 450.7708881 | 322.3526024 | Mg0.1Ca0.8La0.1 | 16.28702 | -0.01459081 | 4.67 | 1.14278 | -0.005312911 | 48.383447 | -1.289684 | 2.1 | 0.36 | 2.07 | 1 | 0 | 9.1134 | 0.3898969 | 1.42882 | -0.04958047 | -0.7594348
433 | 0 | 0.2 | 0.3 | 0 | 0 | 0 | 0.5 | 0 | 423.944925 | 1632.138095 | 650.7833333 | Ni0.2Mg0.3Y0.5 | 0.7682273 | -0.01139687 | 10.19 | 1.228583 | -0.008560535 | 63.483105 | -0.5603432 | 4.1 | 16.96 | 3.526 | 9 | 0 | 33.118 | 0.6426155 | 9.6524 | -0.1443044 | -0.3726906
434 | 0.3 | 0 | 0 | 0 | 0 | 0 | 0.2 | 0.5 | 92.71505 | 512.6585714 | 726.3928571 | Mn0.3Y0.2In0.5 | 0.6869596 | -0.02589332 | 8.67 | 1.202197 | -0.008560535 | 91.6715835 | -0.7426313 | 9.2 | 12.84 | 3.01 | 7 | 1 | 29.98 | 1.053672 | 16.1692 | -0.3582577 | -1.03285
435 | 0 | 0 | 0.3 | 0 | 0.4 | 0 | 0.3 | 0 | 87.95785 | 521.3150238 | 19.89890476 | Mg0.3Fe0.4Y0.3 | 2.325142 | 0.0134601 | 12.39 | 1.240608 | -0.009053114 | 56.301255 | -0.3935293 | 4.7 | 6 | 3.476 | 7 | 0 | 45.556 | 0.6485614 | 15.1452 | -0.1870191 | -1.055725
436 | 0 | 0 | 0.5 | 0.1 | 0 | 0 | 0 | 0.4 | 37.736325 | 231.4989286 | 346.144419 | Mg0.5Ca0.1In0.4 | 0.584225 | -0.003348617 | 4.89 | 1.175306 | -0.007842999 | 62.0875 | -1.186515 | 6.4 | 10 | 1.947 | 1 | 1 | 10.907 | 0.5990803 | 3.3717 | -0.1612802 | -1.42324
437 | 0 | 0 | 0 | 0.3 | 0.1 | 0.5 | 0 | 0.1 | 3.0471 | 11.29556667 | 7.125314286 | Ca0.3Fe0.1La0.5In0.1 | 4.598098 | -0.01894402 | 10.76 | 1.313458 | -0.0097131 | 98.542435 | -0.6190798 | 4.2 | 2.44 | 3.467 | 8 | 1 | 18.1872 | 1.18255 | 8.13408 | -0.3243405 | -2.516113
438 | 0.5 | 0 | 0.2 | 0.1 | 0 | 0 | 0.2 | 0 | 1118.70224 |  | 2681.828571 | Mn0.5Mg0.2Ca0.1Y0.2 | 2.099951 | -0.02066492 | 12.97 | 1.295359 | -0.01014813 | 54.1189925 | -0.4039062 | 4.7 | 6.84 | 2.82 | 6 | 0 | 47.6278 | 0.6150342 | 15.35258 | -0.2106699 | 0.04871451
439 | 0 | 0.6 | 0 | 0.1 | 0 | 0.1 | 0.2 | 0 | 125.19585 | 408.6928571 | 858.2609524 | Ni0.6Ca0.1La0.1Y0.2 | 0.6745897 | 0.03179664 | 15.26 | 1.333093 | -0.009053114 | 70.895557 | -0.2242508 | 7.1 | 21.84 | 4.169 | 10 | 0 | 52.4168 | 0.5371537 | 14.24208 | -0.1806169 | -0.9024101
440 | 0 | 0 | 0.1 | 0 | 0 | 0.3 | 0.3 | 0.3 | 0.6743 | 75.42739048 | 152.6227619 | Mg0.1La0.3Y0.3In0.3 | 0.4208391 | -0.008994859 | 7.29 | 1.119399 | -0.01092322 | 105.219296 | -1.769994 | 5.9 | 29.04 | 3.559 | 3 | 1 | 15.0674 | 0.5696263 | 4.70862 | -0.1495492 | -3.171147
441 | 0.1 | 0 | 0.2 | 0.5 | 0 | 0 | 0.2 | 0 | 714.8605 | 1538.771429 | 1120.538095 | Mn0.1Mg0.2Ca0.5Y0.2 | 2.28844 | -0.0001089786 | 12.01 | 1.276348 | -0.01014813 | 48.1749745 | -0.6321305 | 2.7 | 5.56 | 2.388 | 6 | 0 | 19.963 | 1.011179 | 8.8377 | -0.2419041 | -0.1457787
442 | 0.1 | 0.2 | 0.5 | 0 | 0.2 | 0 | 0 | 0 | 123.741075 | 460.5842857 | 329.9914286 | Mn0.1Ni0.2Mg0.5Fe0.2 | 2.019233 | -0.002294745 | 8.6 | 1.1598 | -0.01014813 | 40.5539845 | -0.7478557 | 5.3 | 6.64 | 2.791 | 19 | 0 | 47.646 | 0.6371812 | 15.5312 | -0.1472273 | -0.9074861
443 | 0 | 0 | 0 | 0.6 | 0 | 0.2 | 0 | 0.2 | 1.77315 | 93.49704762 | 178.2084048 | Ca0.6La0.2In0.2 | 0.4088329 | 0.01699916 | 8.48 | 1.165366 | -0.007900549 | 74.791494 | -0.8863553 | 4.4 | 19.2 | 2.502 | 2 | 1 | 8.1424 | 0.4500194 | 1.78912 | -0.08647469 | -2.751255
444 | 0 | 0 | 0 | 0 | 0.1 | 0.4 | 0.4 | 0.1 | 2.8169 | 241.637381 | 19.19319048 | Fe0.1La0.4Y0.4In0.1 | 1.33015 | 0.002617557 | 8.46 | 1.260745 | -0.009923171 | 108.190828 | -0.8534578 | 4.5 | 10.6 | 4.216 | 9 | 1 | 24.8088 | 0.8118327 | 8.74368 | -0.2020682 | -2.550229
445 | 0 | 0 | 0.6 | 0 | 0.2 | 0.1 | 0.1 | 0 | 4.87755 | 20.19938095 | 13.98638095 | Mg0.6Fe0.2La0.1Y0.1 | 1.883792 | -0.0184266 | 9.36 | 1.271813 | -0.009053114 | 48.533132 | -0.6457015 | 3.4 | 5.84 | 2.646 | 8 | 0 | 30.791 | 0.8284079 | 10.9081 | -0.20568 | -2.311798
446 | 0 | 0.2 | 0 | 0.2 | 0 | 0.6 | 0 | 0 | 178.69635 | 703.852381 | 216.6290476 | Ni0.2Ca0.2La0.6 | 0.9909634 | 0.005789712 | 12 | 1.311056 | -0.007900549 | 103.097562 | -0.3585365 | 4.2 | 10.24 | 3.938 | 9 | 0 | 25.4276 | 0.9825153 | 10.83072 | -0.2893416 | -0.7478843
447 | 0.2 | 0 | 0 | 0 | 0 | 0.2 | 0.1 | 0.5 | 258.5785 | 345.2761905 | 572.6295238 | Mn0.2La0.2Y0.1In0.5 | 0.4486119 | 0.005326803 | 10 | 1.232695 | -0.01014813 | 105.068288 | -0.7336852 | 8.8 | 21.2 | 3.175 | 8 | 1 | 22.73 | 1.222692 | 13.1976 | -0.4000647 | -0.5874076
448 | 0 | 0 | 0.2 | 0 | 0.2 | 0 | 0.6 | 0 | 89.8863825 | 319.68445 | 355.7884524 | Mg0.2Fe0.2Y0.6 | 26.7664 | -0.02587465 | 10.16 | 1.232969 | -0.007900549 | 69.37351 | -0.4828396 | 3.8 | 0.48 | 3.78 | 7 | 0 | 35.256 | 0.6626338 | 10.2656 | -0.1505957 | -1.046306
449 | 0 | 0.2 | 0.2 | 0.4 | 0.2 | 0 | 0 | 0 | 146.35635 | 626.9952381 | 471.1628571 | Ni0.2Mg0.2Ca0.4Fe0.2 | 2.57357 | -0.01627376 | 18.16 | 1.328444 | -0.01107574 | 43.79988 | -0.2564534 | 4.8 | 5.76 | 2.782 | 14 | 0 | 37.7292 | 0.8846527 | 17.28128 | -0.3012337 | -0.8345884
450 | 0 | 0.1 | 0.3 | 0 | 0 | 0.5 | 0.1 | 0 | 83.1115 | 364.2328571 | 392.9638095 | Ni0.1Mg0.3La0.5Y0.1 | 0.9891389 | -0.001865441 | 9.62 | 1.256881 | -0.0097131 | 91.50416 | -0.7720375 | 3.4 | 12.04 | 3.569 | 10 | 0 | 22.748 | 0.778857 | 6.3954 | -0.1519735 | -1.080339
451 | 0 | 0 | 0.2 | 0.2 | 0 | 0.1 | 0 | 0.5 | 2.9726 | 19.54895238 | 6.047619048 | Mg0.2Ca0.2La0.1In0.5 | 0.3100341 | 0.005714948 | 9.16 | 1.172846 | -0.01014813 | 84.176147 | -0.8198106 | 7.6 | 24.28 | 2.377 | 2 | 1 | 8.2986 | 0.675404 | 2.88542 | -0.1557645 | -2.526864
452 | 0 | 0 | 0 | 0.2 | 0.2 | 0.4 | 0 | 0.2 | 3.848 | 18.42319048 | 13.3711381 | Ca0.2Fe0.2La0.4In0.2 | 1.848666 | -0.002918929 | 14.72 | 1.321674 | -0.01107574 | 97.710388 | -0.4279408 | 5.8 | 6.88 | 3.516 | 8 | 1 | 24.4852 | 1.178111 | 13.05088 | -0.4336987 | -2.414765
453 | 0.1 | 0 | 0 | 0.2 | 0.5 | 0 | 0.2 | 0 | 770.2185 | 1091.542857 | 566.2885714 | Mn0.1Ca0.2Fe0.5Y0.2 | 1.300388 | 0.01516018 | 16.55 | 1.337773 | -0.01014813 | 59.2130745 | -0.2266455 | 5.7 | 12.8 | 3.674 | 12 | 0 | 55.0436 | 0.5809156 | 16.37352 | -0.1912098 | -0.1133861
454 | 0 | 0 | 0 | 0.4 | 0.6 | 0 | 0 | 0 | 78.636195 | 725.3433333 | 406.25 | Ca0.4Fe0.6 | 0.3573141 | -0.00142348 | 18.24 | 1.334533 | -0.005595419 | 49.5382 | -0.09747567 | 5.6 | 24 | 3.304 | 6 | 0 | 51.8552 | 0.7006397 | 17.79888 | -0.2267608 | -1.104378
455 | 0 | 0.6 | 0.3 | 0 | 0 | 0 | 0.1 | 0 | 97.5745 | 368.8714286 | 470.2133333 | Ni0.6Mg0.3Y0.1 | 1.010009 | 0.009514056 | 9.87 | 1.241482 | -0.007465521 | 51.398125 | -0.3857956 | 6.9 | 11.04 | 3.554 | 9 | 0 | 52.818 | 0.5173702 | 13.5924 | -0.1407697 | -1.010664
456 | 0.4 | 0 | 0 | 0 | 0.1 | 0.2 | 0.3 | 0 | 93.5062 | 371.5104762 | 408.2204762 | Mn0.4Fe0.1La0.2Y0.3 | 21.93946 | -0.009449877 | 13.66 | 1.272648 | -0.01064071 | 82.012567 | -0.3843275 | 5.1 | 0.76 | 3.801 | 13 | 0 | 49.482 | 0.57245 | 14.8724 | -0.160563 | -1.02916
457 | 0.4 | 0 | 0 | 0.3 | 0.1 | 0 | 0.2 | 0 | 232.4617 | 743.537619 | 1339.361905 | Mn0.4Ca0.3Fe0.1Y0.2 | 1.098898 | 0.00413349 | 17 | 1.32944 | -0.01064071 | 57.364288 | -0.2742718 | 4.8 | 14.36 | 3.022 | 12 | 0 | 46.1274 | 0.6951887 | 17.00282 | -0.2299058 | -0.6336486
458 | 0.7 | 0.1 | 0 | 0 | 0 | 0 | 0.1 | 0.1 | 134.5729915 | 651.6014286 | 857.9352381 | Mn0.7Ni0.1Y0.1In0.1 | 2.665317 | -0.01647731 | 6.38 | 1.243523 | -0.007818885 | 64.6983565 | -0.6334262 | 7.5 | 4.28 | 3.177 | 15 | 1 | 64.0218 | 0.3924024 | 10.17518 | -0.1121369 | -0.8710421
459 | 0 | 0 | 0.3 | 0.6 | 0 | 0 | 0.1 | 0 | 84.38448 | 422.5215714 | 209.9066833 | Mg0.3Ca0.6Y0.1 | 3.501951 | 0.006119384 | 9.27 | 1.145417 | -0.007465521 | 40.228885 | -0.7582643 | 2.1 | 2.4 | 1.994 | 1 | 0 | 12.2028 | 0.5218425 | 3.16008 | -0.09021002 | -1.073737
460 | 0 | 0.3 | 0.2 | 0.2 | 0 | 0.3 | 0 | 0 | 766.8702 |  |  | Ni0.3Mg0.2Ca0.2La0.3 | 1.114897 | -0.01160685 | 16.13 | 1.319856 | -0.01135824 | 72.156261 | -0.3624854 | 4.7 | 13.08 | 3.343 | 9 | 0 | 31.9316 | 0.8901495 | 13.93572 | -0.3148693 | -0.1152781
461 | 0 | 0.1 | 0.1 | 0.5 | 0 | 0 | 0.3 | 0 | 122.1606 | 464.6257143 | 872.1057143 | Ni0.1Mg0.1Ca0.5Y0.3 | 22.05359 | -0.01062906 | 11.6 | 1.307269 | -0.0097131 | 55.010595 | -0.5960251 | 3.1 | 0.6 | 2.826 | 9 | 0 | 20.66 | 0.9599292 | 8.9586 | -0.229104 | -0.9130688
462 | 0 | 0.2 | 0.2 | 0 | 0.2 | 0.4 | 0 | 0 | 131.20775 | 390.6004762 | 876.3780952 | Ni0.2Mg0.2Fe0.2La0.4 | 2.06105 | -0.002662658 | 14.8 | 1.27223 | -0.01107574 | 83.330868 | -0.3597863 | 5.2 | 7.36 | 3.834 | 15 | 0 | 40.75 | 0.7540722 | 15.4688 | -0.2253482 | -0.8820405
463 | 0.3 | 0 | 0.2 | 0.5 | 0 | 0 | 0 | 0 | 128.03165 | 1465.047143 | 1250.458571 | Mn0.3Mg0.2Ca0.5 | 0.8994569 | -0.01307918 | 16.13 | 1.282476 | -0.008560535 | 41.3814135 | -0.2728421 | 3.5 | 11.4 | 2.098 | 5 | 0 | 30.107 | 1.016997 | 14.9241 | -0.3367291 | -0.8926827
464 | 0 | 0 | 0.1 | 0 | 0.5 | 0.3 | 0.1 | 0 | 1.00715 | 9.209733333 | 18.4072381 | Mg0.1Fe0.5La0.3Y0.1 | 2.803654 | 0.006690773 | 14.99 | 1.275408 | -0.0097131 | 80.915226 | -0.2785159 | 5.4 | 5.32 | 4.069 | 8 | 0 | 49.549 | 0.6480432 | 16.4701 | -0.2131676 | -2.996906
465 | 0.3 | 0 | 0.3 | 0.1 | 0 | 0.3 | 0 | 0 | 1020.7685 | 3433.328571 | 1818.957143 | Mn0.3Mg0.3Ca0.1La0.3 | 2.805493 | 0.007774628 | 13.62 | 1.288176 | -0.01092322 | 69.4523545 | -0.4823798 | 3.8 | 4.68 | 2.854 | 6 | 0 | 33.3728 | 0.8503627 | 13.69128 | -0.2881369 | 0.00892726
466 | 0 | 0 | 0 | 0.2 | 0 | 0.4 | 0.3 | 0.1 | 6.6024 | 366.1689048 | 157.437881 | Ca0.2La0.4Y0.3In0.1 | 1.67288 | -0.0236239 | 6.32 | 1.167036 | -0.01064071 | 101.731343 | -2.360326 | 3.8 | 8.16 | 3.719 | 3 | 1 | 15.5484 | 0.4943514 | 4.19952 | -0.1272014 | -2.180298
467 | 0 | 0.2 | 0.2 | 0 | 0.1 | 0 | 0.5 | 0 | 549.5525 | 898.4885714 | 836.6966667 | Ni0.2Mg0.2Fe0.1Y0.5 | 1.138343 | 0.005724083 | 11.98 | 1.236023 | -0.01014813 | 66.637105 | -0.4820464 | 4.7 | 14.36 | 3.803 | 15 | 0 | 39.534 | 0.630446 | 12.2752 | -0.1510554 | -0.2599908
468 | 0 | 0 | 0.2 | 0 | 0 | 0.6 | 0.1 | 0.1 | 2.6093 | 17.40880952 | 299.8009048 | Mg0.2La0.6Y0.1In0.1 | 0.6797552 | 0.004793957 | 6.36 | 1.118038 | -0.009053114 | 108.576667 | -1.717704 | 3.8 | 14.96 | 3.673 | 3 | 1 | 15.3708 | 0.3275683 | 2.28048 | -0.05958293 | -2.583476
469 | 0.1 | 0.2 | 0 | 0.1 | 0 | 0 | 0.6 | 0 | 576.541 | 936.9883333 | 725.5821429 | Mn0.1Ni0.2Ca0.1Y0.6 | 1.183071 | 0.009147478 | 12.81 | 1.320014 | -0.009053114 | 74.5837945 | -0.3778179 | 4.7 | 12.92 | 3.986 | 14 | 0 | 38.8778 | 0.6328492 | 12.13458 | -0.1614336 | -0.2391698
470 | 0 | 0.7 | 0.2 | 0 | 0 | 0 | 0 | 0.1 | 62.69565 | 307.2109524 | 157.007619 | Ni0.7Mg0.2In0.1 | 4.790334 | 0.02147811 | 6.89 | 1.157742 | -0.006666319 | 57.42818 | -0.5549337 | 8.7 | 2 | 3.662 | 9 | 1 | 56.3798 | 0.5096787 | 13.34178 | -0.1715976 | -1.202763
471 | 0.2 | 0 | 0 | 0.2 | 0.5 | 0 | 0.1 | 0 | 714.496 | 1345.12381 | 1355.328571 | Mn0.2Ca0.2Fe0.5Y0.1 | 1.199473 | -0.02400098 | 15.14 | 1.342001 | -0.01014813 | 55.816294 | -0.2254688 | 6.1 | 13.64 | 3.529 | 12 | 0 | 60.1156 | 0.5146859 | 14.85192 | -0.1598749 | -0.1460002
472 | 0 | 0 | 0.2 | 0.3 | 0 | 0.1 | 0 | 0.4 | 3.10429 | 13.34219048 | 13.67095238 | Mg0.2Ca0.3La0.1In0.4 | 0.3399908 | -0.0002314385 | 10.62 | 1.171103 | -0.01064071 | 76.702147 | -0.7615154 | 6.5 | 25.36 | 2.309 | 2 | 1 | 8.6616 | 0.6247512 | 2.84912 | -0.1454772 | -2.508038
473 | 0 | 0 | 0 | 0.1 | 0 | 0.6 | 0.2 | 0.1 | 1.6163 | 381.9256119 | 198.3249524 | Ca0.1La0.6Y0.2In0.1 | 1.027307 | -0.02387004 | 5.1 | 1.167248 | -0.009053114 | 116.614052 | -2.476234 | 3.9 | 10.84 | 3.992 | 3 | 1 | 15.2146 | 0.4251058 | 3.27742 | -0.09550689 | -2.791478
474 | 0 | 0 | 0 | 0.5 | 0.4 | 0 | 0 | 0.1 | 54.17874 | 267.4779524 | 325.8573095 | Ca0.5Fe0.4In0.1 | 0.6478175 | 0.03770348 | 18.7 | 1.325662 | -0.007842999 | 53.8588 | -0.166632 | 5.5 | 16.04 | 2.884 | 7 | 1 | 36.6598 | 0.9995468 | 18.12558 | -0.3865851 | -1.266171
475 | 0 | 0 | 0 | 0.1 | 0.4 | 0 | 0.1 | 0.4 | 4.0825 | 19.25285714 | 31.34666667 | Ca0.1Fe0.4Y0.1In0.4 | 2.32003 | 0.01410443 | 13.02 | 1.339287 | -0.009923171 | 81.163585 | -0.3695322 | 8.9 | 5.08 | 3.341 | 8 | 1 | 37.415 | 0.9768651 | 18.8545 | -0.3969786 | -2.389074
476 | 0 | 0 | 0 | 0.2 | 0 | 0 | 0.4 | 0.4 | 2.256925 | 235.2356452 | 302.9240238 | Ca0.2Y0.4In0.4 | 0.3181914 | -0.007865128 | 9.28 | 1.170804 | -0.008770606 | 89.50514 | -0.8826252 | 6.8 | 30.72 | 3.124 | 2 | 1 | 13.2828 | 0.775879 | 5.29728 | -0.2483762 | -2.646483
477 | 0 | 0.4 | 0.1 | 0 | 0.3 | 0.2 | 0 | 0 | 567.4165 | 2037.961905 | 1357.261905 | Ni0.4Mg0.1Fe0.3La0.2 | 2.238839 | 0.0069364 | 11.67 | 1.283735 | -0.01064071 | 70.442454 | -0.3393701 | 7.2 | 7.44 | 4.105 | 15 | 0 | 59.194 | 0.4829689 | 13.8656 | -0.1360477 | -0.246098
478 | 0 | 0 | 0.1 | 0.5 | 0.2 | 0 | 0.2 | 0 | 107.8279225 | 320.4573095 | 218.7345 | Mg0.1Ca0.5Fe0.2Y0.2 | 0.9943716 | 0.01295176 | 15.09 | 1.316818 | -0.01014813 | 51.41967 | -0.3716282 | 3.4 | 14 | 2.801 | 7 | 0 | 26.879 | 1.050278 | 13.4413 | -0.3108082 | -0.9672688
479 | 0.3 | 0 | 0 | 0 | 0.4 | 0 | 0.1 | 0.2 | 437.229 | 1738.42381 | 1024.36619 | Mn0.3Fe0.4Y0.1In0.2 | 4.226904 | -0.007989245 | 8.67 | 1.249241 | -0.01064071 | 70.6735985 | -0.671313 | 8.2 | 3.64 | 3.529 | 13 | 1 | 58.8896 | 0.5413044 | 15.38272 | -0.1784792 | -0.359291
480 | 0 | 0.5 | 0 | 0.3 | 0.1 | 0 | 0.1 | 0 | 755.125 | 2237.661905 |  | Ni0.5Ca0.3Fe0.1Y0.1 | 2.323248 | 0.01210161 | 17.43 | 1.336012 | -0.0097131 | 55.845185 | -0.1910234 | 6.7 | 6.52 | 3.637 | 15 | 0 | 50.4644 | 0.6319246 | 16.27512 | -0.2038159 | -0.1219812
481 | 0 | 0 | 0 | 0.8 | 0 | 0 | 0.2 | 0 | 21.3357 | 12.49742381 | 363.050181 | Ca0.8Y0.2 | 0.7397615 | -0.01768517 | 3.52 | 1.071516 | -0.004160346 | 49.84357 | -2.076496 | 2.2 | 7.04 | 2.346 | 1 | 0 | 11.0464 | 0.6678013 | 2.95072 | -0.1280597 | -1.670893
482 | 0.1 | 0.2 | 0.1 | 0 | 0 | 0 | 0.6 | 0 | 504.77315 | 1505.952381 | 1495.509524 | Mn0.1Ni0.2Mg0.1Y0.6 | 0.8826787 | -0.007236943 | 11.4 | 1.229096 | -0.009053114 | 73.0064945 | -0.4531965 | 4.7 | 17.12 | 3.953 | 14 | 0 | 39.878 | 0.588789 | 11.2344 | -0.1272193 | -0.2969038
483 | 0.1 | 0.2 | 0 | 0 | 0.6 | 0.1 | 0 | 0 | 159.14025 | 594.867619 | 633.3252381 | Mn0.1Ni0.2Fe0.6La0.1 | 6.320113 | -0.0223981 | 6.15 | 1.291057 | -0.009053114 | 64.6300315 | -0.4658957 | 7.8 | 2.44 | 4.195 | 20 | 0 | 73.065 | 0.267875 | 6.9213 | -0.05050692 | -0.79822
484 | 0 | 0.1 | 0.7 | 0.1 | 0 | 0 | 0.1 | 0 | 112.81715 | 375.0204762 | 473.257619 | Ni0.1Mg0.7Ca0.1Y0.1 | 1.561386 | 0.0002267204 | 8.08 | 1.322658 | -0.007818885 | 35.781225 | -0.660368 | 2.9 | 5.56 | 2.122 | 9 | 0 | 22.9728 | 0.7767802 | 6.68308 | -0.1630336 | -0.9476249
485 | 0 | 0 | 0.4 | 0.1 | 0 | 0 | 0 | 0.5 | 71.9619 | 312.5553095 | 152.8483571 | Mg0.4Ca0.1In0.5 | 0.4888346 | -0.003433663 | 4.94 | 1.175505 | -0.007842999 | 71.1388 | -1.150396 | 7.5 | 11.16 | 2.048 | 1 | 1 | 9.5438 | 0.6776503 | 3.30798 | -0.1767631 | -1.142897
486 | 0 | 0.5 | 0.4 | 0 | 0.1 | 0 | 0 | 0 | 640.280825 | 1664.411905 | 829.0514286 | Ni0.5Mg0.4Fe0.1 | 15.40605 | 0.01062361 | 8.25 | 1.161484 | -0.007842999 | 44.6532 | -0.5446091 | 6.6 | 0.72 | 3.252 | 14 | 0 | 52.621 | 0.5482793 | 14.4279 | -0.1318064 | -0.1936295
487 | 0 | 0 | 0.1 | 0 | 0.5 | 0.3 | 0 | 0.1 | 1.7736 | 14.7127619 | 15.06090476 | Mg0.1Fe0.5La0.3In0.1 | 2.878278 | 0.02011636 | 14.37 | 1.277142 | -0.0097131 | 83.506441 | -0.2974571 | 6.4 | 4.72 | 3.884 | 8 | 1 | 47.3418 | 0.7255147 | 17.63438 | -0.2820936 | -2.751144
488 | 0.3 | 0 | 0.4 | 0 | 0 | 0.1 | 0.2 | 0 | 136.83825 | 608.002381 | 836.6966667 | Mn0.3Mg0.4La0.1Y0.2 | 7.380576 | 0.001752771 | 10.59 | 1.23333 | -0.01064071 | 57.8751305 | -0.7060739 | 3.8 | 1.88 | 2.801 | 7 | 0 | 36.551 | 0.7220526 | 12.9817 | -0.204912 | -0.8637925
489 | 0.4 | 0 | 0.1 | 0 | 0.3 | 0 | 0.2 | 0 | 896.4465 | 2332.142857 | 2193.752381 | Mn0.4Mg0.1Fe0.3Y0.2 | 6.270976 | 0.0127591 | 10.39 | 1.246811 | -0.01064071 | 58.940388 | -0.4963421 | 6 | 2.72 | 3.477 | 12 | 0 | 61.96 | 0.41463 | 12.4608 | -0.09943473 | -0.04747562
490 | 0 | 0 | 0 | 0 | 0.5 | 0.2 | 0.1 | 0.2 | 1.849 | 34.48357143 | 180.0274286 | Fe0.5La0.2Y0.1In0.2 | 51.10126 | 0.02641912 | 13.82 | 1.278092 | -0.01014813 | 87.557779 | -0.3333939 | 7.5 | 0.28 | 3.975 | 9 | 1 | 47.0676 | 0.7424575 | 18.33272 | -0.3000097 | -2.733063
491 | 0.1 | 0 | 0 | 0 | 0 | 0.5 | 0.2 | 0.2 | 225.468 | 338.6480952 | 470.4495238 | Mn0.1La0.5Y0.2In0.2 | 0.5882713 | 0.004145036 | 9.11 | 1.224817 | -0.01014813 | 115.6913095 | -0.9041927 | 5.4 | 20.6 | 3.905 | 8 | 1 | 21.0126 | 0.9411173 | 8.64082 | -0.2539937 | -0.6469151
492 | 0 | 0.1 | 0.2 | 0.6 | 0 | 0 | 0.1 | 0 | 103.47125 | 380.7919048 | 473.0238095 | Ni0.1Mg0.2Ca0.6Y0.1 | 2.757771 | -0.01546909 | 12.33 | 1.307054 | -0.009053114 | 43.667725 | -0.4843083 | 2.9 | 3.96 | 2.287 | 9 | 0 | 17.9718 | 1.112279 | 8.18338 | -0.2579459 | -0.9851803
493 | 0.3 | 0 | 0.2 | 0.3 | 0 | 0 | 0.2 | 0 | 150.14448 | 598.2319048 | 907.7752381 | Mn0.3Mg0.2Ca0.3Y0.2 | 1.640553 | -0.001478682 | 15.25 | 1.285463 | -0.01135824 | 51.1469835 | -0.4245441 | 3.7 | 9.24 | 2.604 | 6 | 0 | 33.7954 | 0.8494435 | 14.86162 | -0.2879937 | -0.8234906
494 | 0.2 | 0 | 0 | 0.1 | 0 | 0.7 | 0 | 0 | 156.11155 | 582.4242857 | 1718.19881 | Mn0.2Ca0.1La0.7 | 1.532273 | 0.01516443 | 10.06 | 1.27898 | -0.006666319 | 112.229238 | -0.394024 | 3.7 | 5.44 | 3.897 | 6 | 0 | 26.4768 | 0.9487976 | 10.53728 | -0.2570832 | -0.806565
495 | 0 | 0.8 | 0.1 | 0 | 0 | 0.1 | 0 | 0 | 252.5180358 | 847.0188095 | 426.6530952 | Ni0.8Mg0.1La0.1 | 0.8302725 | 0.02422946 | 7.87 | 1.282284 | -0.005312911 | 63.275767 | -0.2454305 | 8.5 | 10.2 | 4.15 | 9 | 0 | 63.267 | 0.3725855 | 9.4509 | -0.09664057 | -0.5977076
496 | 0 | 0.3 | 0.1 | 0 | 0.2 | 0.4 | 0 | 0 | 540.8355 | 1684.133333 | 271.3385714 | Ni0.3Mg0.1Fe0.2La0.4 | 1.285841 | 0.0008743023 | 15.14 | 1.274623 | -0.01064071 | 86.769708 | -0.2979984 | 6 | 12 | 4.127 | 15 | 0 | 46.519 | 0.6708507 | 16.0457 | -0.1934648 | -0.2669348
497 | 0 | 0.1 | 0 | 0.6 | 0 | 0.3 | 0 | 0 | 589.9745 | 975.4188095 | 1091.228571 | Ni0.1Ca0.6La0.3 | 10.66236 | 0.005121158 | 8.85 | 1.302693 | -0.007465521 | 71.587781 | -0.5522659 | 3.1 | 0.84 | 2.889 | 9 | 0 | 16.3928 | 1.210406 | 7.22508 | -0.2791179 | -0.2291668
498 | 0 | 0 | 0 | 0.1 | 0.4 | 0.2 | 0.3 | 0 | 2.45975 | 18.22538095 | 16.24557143 | Ca0.1Fe0.4La0.2Y0.3 | 2.426021 | -0.01778588 | 15.9 | 1.329606 | -0.01064071 | 80.798649 | -0.3035964 | 4.9 | 7.08 | 4.101 | 8 | 0 | 44.0658 | 0.7053128 | 16.33938 | -0.2455048 | -2.609109
499 | 0 | 0.8 | 0.1 | 0 | 0.1 | 0 | 0 | 0 | 124.349775 | 1764.437143 | 504.7157143 | Ni0.8Mg0.1Fe0.1 | 7.330932 | -0.003074591 | 3.15 | 1.166106 | -0.005312911 | 54.96972 | -0.8474749 | 9 | 1.2 | 4.131 | 14 | 0 | 69.928 | 0.2520953 | 5.7744 | -0.04344013 | -0.905355
500 | 0 | 0.4 | 0 | 0 | 0 | 0 | 0.6 | 0 | 83.72975 | 303.0757143 | 228.627619 | Ni0.4Y0.6 | 0.3329049 | 0.009320957 | 12.72 | 1.231412 | -0.005595419 | 76.82087 | -0.2066729 | 5.8 | 29.76 | 4.398 | 9 | 0 | 45.5 | 0.5302742 | 11.82 | -0.1058178 | -1.07712
501 | 0.1 | 0.1 | 0.1 | 0 | 0 | 0 | 0.7 | 0 | 593.657 | 832.5678571 | 529.3392857 | Mn0.1Ni0.1Mg0.1Y0.7 | 1.222649 | 0.01839377 | 9.01 | 1.226116 | -0.007818885 | 76.0277395 | -0.550915 | 4 | 10.72 | 3.946 | 14 | 0 | 34.953 | 0.5885248 | 8.7719 | -0.1136384 | -0.2264644
502 | 0.4 | 0 | 0.1 | 0.4 | 0 | 0.1 | 0 | 0 | 840.555 | 2279.504762 | 2478.247619 | Mn0.4Mg0.1Ca0.4La0.1 | 0.8791874 | -0.004459011 | 16.83 | 1.285325 | -0.009923171 | 54.327465 | -0.2807236 | 4.1 | 14.28 | 2.502 | 6 | 0 | 36.7782 | 0.8867082 | 16.62338 | -0.3253522 | -0.07543386
503 | 0 | 0 | 0.1 | 0.1 | 0 | 0 | 0 | 0.8 | 97.12527825 | 531.2598571 | 639.0340476 | Mg0.1Ca0.1In0.8 | 0.2287225 | -0.003570735 | 4.49 | 1.176105 | -0.005312911 | 98.2927 | -0.7240182 | 10.8 | 12.72 | 2.351 | 1 | 1 | 5.4542 | 0.7541935 | 1.48098 | -0.1329885 | -1.012668
504 | 0 | 0 | 0 | 0 | 0.5 | 0.1 | 0.3 | 0.1 | 2.47941 | 323.8862857 | 225.2138571 | Fe0.5La0.1Y0.3In0.1 | 9.293789 | 0.01913013 | 13.98 | 1.276923 | -0.0097131 | 79.966602 | -0.312073 | 6.5 | 1.68 | 4.15 | 9 | 1 | 50.3638 | 0.6308798 | 16.67878 | -0.226934 | -2.605652
505 | 0 | 0.4 | 0.2 | 0 | 0.2 | 0.2 | 0 | 0 | 557.455035 | 1929.742857 | 862.8638095 | Ni0.4Mg0.2Fe0.2La0.2 | 2.044304 | -0.01628583 | 12.64 | 1.281067 | -0.01107574 | 67.288454 | -0.3732567 | 6.6 | 8 | 3.828 | 15 | 0 | 52.778 | 0.5688358 | 15.2728 | -0.1723237 | -0.2537902
506 | 0.7 | 0 | 0.2 | 0.1 | 0 | 0 | 0 | 0 | 325.9522 | 1541.585714 | 3400.090476 | Mn0.7Mg0.2Ca0.1 | 0.8680263 | 0.00840157 | 9.57 | 1.302604 | -0.006666319 | 47.3254315 | -0.2920265 | 5.5 | 10.44 | 2.53 | 5 | 0 | 57.7718 | 0.4977265 | 13.32378 | -0.1598915 | -0.4868461
507 | 0 | 0 | 0.1 | 0.3 | 0 | 0 | 0.1 | 0.5 | 1.34615 | 9.52797619 | 22.24847619 | Mg0.1Ca0.3Y0.1In0.5 | 0.2786327 | -0.0001359168 | 10.43 | 1.171591 | -0.0097131 | 80.753485 | -0.6883268 | 7.6 | 28.64 | 2.4 | 2 | 1 | 8.3874 | 0.8392012 | 3.26742 | -0.1967525 | -2.870907
508 | 0 | 0.6 | 0.1 | 0.1 | 0 | 0.2 | 0 | 0 | 501.294015 | 1825.809524 |  | Ni0.6Mg0.1Ca0.1La0.2 | 0.849706 | -0.02609516 | 15.09 | 1.33406 | -0.009053114 | 69.435434 | -0.226466 | 7 | 15.76 | 3.893 | 9 | 0 | 50.4838 | 0.5978377 | 15.03978 | -0.2179609 | -0.2999075
509 | 0.5 | 0.2 | 0 | 0 | 0 | 0.2 | 0 | 0.1 | 427.80505 | 1473.95241 | 1248.3 | Mn0.5Ni0.2La0.2In0.1 | 1.621216 | 0.00594692 | 10.91 | 1.275748 | -0.01014813 | 78.4705965 | -0.4062619 | 7.4 | 8.68 | 3.494 | 15 | 1 | 56.6248 | 0.5279277 | 14.00328 | -0.1765741 | -0.3687541
510 | 0 | 0 | 0.3 | 0.1 | 0 | 0.5 | 0.1 | 0 | 0.806715 | 12.2036619 | 9.862395238 | Mg0.3Ca0.1La0.5Y0.1 | 3.142728 | 0.002250856 | 7.17 | 1.147554 | -0.0097131 | 89.64262 | -1.660698 | 2.6 | 3.6 | 3.309 | 2 | 0 | 15.9788 | 0.2671411 | 2.02728 | -0.0347749 | -3.09328
511 | 0 | 0.5 | 0 | 0 | 0 | 0 | 0 | 0.5 | 70.92515 | 249.3219048 | 446.0890476 | Ni0.5In0.5 | 3.108684 | -0.008908828 | 7.25 | 1.132896 | -0.005762826 | 86.7557 | -0.5410683 | 11.5 | 2 | 3.48 | 9 | 1 | 39.389 | 0.9053543 | 17.8305 | -0.3155015 | -1.1492
512 | 0 | 0.2 | 0.6 | 0 | 0 | 0.1 | 0.1 | 0 | 82.02455 | 443.7247619 |  | Ni0.2Mg0.6La0.1Y0.1 | 1.120978 | -0.01811817 | 9.2 | 1.26607 | -0.009053114 | 49.102812 | -0.6722035 | 3.8 | 9.68 | 2.678 | 10 | 0 | 29.497 | 0.7775587 | 9.8729 | -0.1855911 | -1.086056
513 | 0.4 | 0 | 0.1 | 0 | 0.4 | 0.1 | 0 | 0 | 1017.103 | 3778.638095 | 2965.238095 | Mn0.4Mg0.1Fe0.4La0.1 | 2.795147 | -0.006212977 | 8.59 | 1.286704 | -0.009923171 | 60.634265 | -0.5067116 | 6.5 | 5.48 | 3.478 | 12 | 0 | 66.443 | 0.3801625 | 10.8861 | -0.09663224 | 0.007364935
514 | 0.2 | 0.1 | 0.5 | 0 | 0 | 0 | 0.2 | 0 | 119.25905 | 479.9585714 | 512.3657143 | Mn0.2Ni0.1Mg0.5Y0.2 | 5.31099 | -0.01678007 | 9.46 | 1.233187 | -0.01014813 | 46.790619 | -0.7657766 | 4 | 2.48 | 2.657 | 14 | 0 | 36.649 | 0.7088952 | 12.6877 | -0.1720663 | -0.9235087
515 | 0 | 0.1 | 0 | 0.7 | 0 | 0.2 | 0 | 0 | 685.05365 | 1986.990476 | 1170.145714 | Ni0.1Ca0.7La0.2 | 22.07107 | 0.01206458 | 8.43 | 1.30173 | -0.006666319 | 61.705034 | -0.4891561 | 3 | 0.36 | 2.626 | 9 | 0 | 15.6376 | 1.280687 | 6.99852 | -0.2891138 | -0.1642754
516 | 0 | 0 | 0 | 0.2 | 0.5 | 0.2 | 0.1 | 0 | 1.5675 | 6.665033333 | 9.9471 | Ca0.2Fe0.5La0.2Y0.1 | 1.124581 | 0.0003981226 | 17.66 | 1.332302 | -0.01014813 | 72.609779 | -0.2248694 | 5.3 | 13.96 | 3.839 | 8 | 0 | 47.7936 | 0.712739 | 17.75192 | -0.2729357 | -2.804792
517 | 0.1 | 0 | 0.8 | 0 | 0 | 0 | 0.1 | 0 | 92.4052675 | 376.037619 | 2353.561905 | Mn0.1Mg0.8Y0.1 | 4.585385 | 0.02807321 | 4.23 | 1.199096 | -0.005312911 | 33.8283895 | -1.182907 | 2.6 | 1.24 | 1.937 | 6 | 0 | 24.12 | 0.7316332 | 5.9152 | -0.1249892 | -1.034303
518 | 0 | 0.5 | 0.2 | 0 | 0 | 0.1 | 0.2 | 0 | 88.97395 | 340.1433333 | 278.0214286 | Ni0.5Mg0.2La0.1Y0.2 | 0.7410754 | -0.01757667 | 13.21 | 1.271831 | -0.01014813 | 65.879417 | -0.3700958 | 6.3 | 20.92 | 3.843 | 10 | 0 | 47.648 | 0.5791688 | 14.3054 | -0.1813464 | -1.050737
519 | 0 | 0 | 0 | 0.2 | 0 | 0.2 | 0.6 | 0 | 3.928565 | 16.9917619 | 13.43738095 | Ca0.2La0.2Y0.6 | 1.855906 | -0.003837999 | 4.16 | 1.073129 | -0.007900549 | 89.140204 | -3.673863 | 2.8 | 6.56 | 3.884 | 2 | 0 | 19.9336 | 0.3798282 | 3.82192 | -0.08188821 | -2.405766
520 | 0 | 0 | 0.3 | 0.3 | 0 | 0.2 | 0 | 0.2 | 1.3798 | 14.13067619 | 14.54652381 | Mg0.3Ca0.3La0.2In0.2 | 0.6067779 | 0.007228862 | 10.49 | 1.169732 | -0.01135824 | 70.059594 | -0.9426576 | 4.4 | 17.52 | 2.403 | 2 | 1 | 11.143 | 0.4893037 | 2.9833 | -0.117971 | -2.860184
521 | 0.1 | 0 | 0.7 | 0.2 | 0 | 0 | 0 | 0 | 137.54315 | 751.4147619 | 748.9619048 | Mn0.1Mg0.7Ca0.2 | 7.089908 | -0.00109216 | 9.08 | 1.287055 | -0.006666319 | 30.5229045 | -0.4731516 | 2.5 | 0.96 | 1.717 | 5 | 0 | 21.2756 | 0.8851734 | 6.92472 | -0.202746 | -0.861561
522 | 0.1 | 0 | 0.4 | 0 | 0.1 | 0.4 | 0 | 0 | 610.447 | 2059.590476 | 1283.680952 | Mn0.1Mg0.4Fe0.1La0.4 | 9.143272 | 0.001119244 | 11.59 | 1.267128 | -0.009923171 | 76.3624925 | -0.5686046 | 3.5 | 1.28 | 3.112 | 12 | 0 | 28.712 | 0.8777745 | 10.5036 | -0.225771 | -0.214352
523 | 0 | 0.4 | 0 | 0 | 0.4 | 0 | 0.2 | 0 | 602.3434 | 1787.485714 | 320.5195238 | Ni0.4Fe0.4Y0.2 | 1.351678 | 0.01722522 | 8.72 | 1.250824 | -0.008770606 | 63.59653 | -0.3551131 | 7.8 | 11.52 | 4.362 | 15 | 0 | 67.788 | 0.3126284 | 9.4328 | -0.05385403 | -0.2201558
524 | 0.3 | 0.5 | 0.1 | 0 | 0 | 0.1 | 0 | 0 | 899.3424 | 3798.4 | 2310.019048 | Mn0.3Ni0.5Mg0.1La0.1 | 1.530213 | 0.001613993 | 8.41 | 1.280885 | -0.0097131 | 62.1491605 | -0.4937959 | 7.6 | 9.72 | 3.694 | 14 | 0 | 63.708 | 0.3736002 | 9.7596 | -0.09315761 | -0.04607493
525 | 0 | 0 | 0 | 0.8 | 0.1 | 0.1 | 0 | 0 | 83.310825 | 258.4836595 | 285.588481 | Ca0.8Fe0.1La0.1 | 0.5887653 | 0.004745046 | 7.82 | 1.306159 | -0.005312911 | 51.537447 | -0.3794172 | 2.7 | 10.76 | 2.347 | 7 | 0 | 15.5294 | 1.423867 | 7.20322 | -0.3210575 | -1.079299
526 | 0 | 0.2 | 0 | 0.3 | 0.2 | 0 | 0.3 | 0 | 120.37918 | 452.7047619 | 1434.952381 | Ni0.2Ca0.3Fe0.2Y0.3 | 64.17408 | -0.03119583 | 17.5 | 1.327127 | -0.01135824 | 61.602835 | -0.2858928 | 5.1 | 0.28 | 3.607 | 15 | 0 | 41.2614 | 0.7544413 | 16.72802 | -0.2424901 | -0.9194486
527 | 0.2 | 0.2 | 0.4 | 0 | 0 | 0 | 0.2 | 0 | 105.02255 | 606.8569048 | 402.762381 | Mn0.2Ni0.2Mg0.4Y0.2 | 2.385437 | 0.008660255 | 10.72 | 1.23524 | -0.01107574 | 50.229459 | -0.6573053 | 4.8 | 6.4 | 2.95 | 14 | 0 | 42.418 | 0.6464647 | 14.0808 | -0.166369 | -0.9787174
528 | 0 | 0.1 | 0.2 | 0 | 0.2 | 0.5 | 0 | 0 | 648.195 | 1926.447619 | 634.2914286 | Ni0.1Mg0.2Fe0.2La0.5 | 3.514724 | 0.00229696 | 14.05 | 1.268063 | -0.01014813 | 91.352075 | -0.3773031 | 4.5 | 3.8 | 3.837 | 15 | 0 | 34.736 | 0.8428667 | 13.7626 | -0.2381337 | -0.1882943
529 | 0 | 0 | 0 | 0.3 | 0.3 | 0.3 | 0.1 | 0 | 5.0778 | 31.82571429 | 7.087866667 | Ca0.3Fe0.3La0.3Y0.1 | 1.039174 | -0.004295067 | 16.2 | 1.321047 | -0.01092322 | 79.339126 | -0.3265287 | 4.2 | 14.88 | 3.614 | 8 | 0 | 33.7164 | 0.9408808 | 15.90072 | -0.3357037 | -2.294324
530 | 0 | 0.2 | 0 | 0.5 | 0 | 0 | 0.3 | 0 | 136.263 | 556.0852381 | 1061.44381 | Ni0.2Ca0.5Y0.3 | 3.39317 | 0.006208805 | 13.98 | 1.309732 | -0.008560535 | 58.449435 | -0.3428343 | 3.9 | 3.64 | 3.119 | 9 | 0 | 26.429 | 0.9681972 | 12.4905 | -0.2725193 | -0.8656221
531 | 0 | 0.1 | 0 | 0.6 | 0.1 | 0 | 0.2 | 0 | 138.6207 | 524.5885714 | 1186.769524 | Ni0.1Ca0.6Fe0.1Y0.2 | 1.798526 | -0.008080587 | 13.85 | 1.31368 | -0.009053114 | 53.28181 | -0.3481351 | 3.6 | 6.96 | 2.85 | 15 | 0 | 25.2318 | 1.090269 | 12.88838 | -0.2959146 | -0.8581719
532 | 0 | 0.4 | 0.1 | 0 | 0 | 0 | 0.5 | 0 | 440.7825 | 573.565 | 615.1716667 | Ni0.4Mg0.1Y0.5 | 0.4954867 | 0.01642593 | 12.91 | 1.232532 | -0.007842999 | 70.360785 | -0.3044652 | 5.7 | 26.64 | 4.112 | 9 | 0 | 44.656 | 0.5584 | 12.5796 | -0.1359634 | -0.3557757
533 | 0.5 | 0 | 0 | 0 | 0.5 | 0 | 0 | 0 | 739.537 | 2188.380952 | 2854.342857 | Mn0.5Fe0.5 | 9595104.7 | -0.01144703 | 1.75 | 1.033429 | -0.005762826 | 55.3915225 | -7.767936 | 7.5 | 1e-06 | 3.6 | 11 | 0 | 79.02 | 0.03163756 | 1.25 | -0.0004927651 | -0.1310401
534 | 0.2 | 0 | 0.3 | 0 | 0 | 0 | 0.5 | 0 | 111.0549 | 465.1530952 | 750.5202381 | Mn0.2Mg0.3Y0.5 | 7.919565 | -0.009409077 | 9.23 | 1.196775 | -0.008560535 | 62.732034 | -0.7139727 | 3.5 | 1.6 | 3.222 | 6 | 0 | 33.412 | 0.654305 | 9.8876 | -0.1486061 | -0.9544623
535 | 0 | 0 | 0.1 | 0.4 | 0 | 0.4 | 0 | 0.1 | 1.07085 | 11.31435238 | 10.71520476 | Mg0.1Ca0.4La0.4In0.1 | 1.172258 | 0.02171479 | 8.13 | 1.166161 | -0.009923171 | 85.505688 | -1.363869 | 3.5 | 8.96 | 2.927 | 2 | 1 | 11.016 | 0.4135471 | 2.4352 | -0.08464121 | -2.970271
536 | 0.2 | 0 | 0 | 0 | 0.2 | 0 | 0.4 | 0.2 | 392.0622 | 1150.247619 | 555.1328571 | Mn0.2Fe0.2Y0.4In0.2 | 1.8864 | -0.004232448 | 12.4 | 1.239178 | -0.01107574 | 80.682549 | -0.509845 | 6.8 | 8.64 | 3.692 | 13 | 1 | 42.6736 | 0.7215765 | 16.50432 | -0.241692 | -0.406645
537 | 0.3 | 0.4 | 0 | 0 | 0.3 | 0 | 0 | 0 | 1059.21525 | 3000.978571 | 3046.785714 | Mn0.3Ni0.4Fe0.3 | 3.187828 | 0.002804446 | 1.47 | 1.033522 | -0.009053114 | 56.7122735 | -16.62934 | 8.5 | 4.8 | 3.936 | 19 | 0 | 77.432 | 0.03544479 | 1.4028 | -0.0006547306 | 0.02498422
538 | 0 | 0 | 0.5 | 0 | 0.2 | 0.1 | 0 | 0.2 | 1.856685 | 11.8207619 | 15.51595238 | Mg0.5Fe0.2La0.1In0.2 | 2.310159 | 0.003231297 | 8.43 | 1.273843 | -0.01014813 | 60.175647 | -0.8238049 | 5.5 | 4.52 | 2.562 | 8 | 1 | 27.2206 | 1.015319 | 12.56922 | -0.3379515 | -2.731262
539 | 0 | 0 | 0.3 | 0.1 | 0.4 | 0 | 0 | 0.2 | 98.624825 | 531.912169 | 489.8144048 | Mg0.3Ca0.1Fe0.4In0.2 | 0.8957548 | 0.02271212 | 12.09 | 1.340096 | -0.01064071 | 56.6009 | -0.4346057 | 6.6 | 14.24 | 2.853 | 7 | 1 | 39.2974 | 0.8860968 | 18.07962 | -0.3747572 | -1.006014
540 | 0 | 0.7 | 0.1 | 0 | 0 | 0 | 0.2 | 0 | 96.62659 | 317.1630952 | 928.5440476 | Ni0.7Mg0.1Y0.2 | 0.5842523 | 0.005445036 | 10.18 | 1.242464 | -0.006666319 | 61.29705 | -0.2714164 | 7.8 | 18.96 | 4.133 | 9 | 0 | 59.431 | 0.4031184 | 11.1021 | -0.09979676 | -1.014903
541 | 0 | 0.5 | 0.2 | 0 | 0.1 | 0 | 0.2 | 0 | 654.2095 | 1151.766667 | 888.7328571 | Ni0.5Mg0.2Fe0.1Y0.2 | 1.152175 | -0.003827384 | 11.29 | 1.246014 | -0.01014813 | 57.57337 | -0.4220058 | 6.8 | 14 | 3.824 | 15 | 0 | 54.309 | 0.4956993 | 13.7527 | -0.1321203 | -0.1842832
542 | 0 | 0 | 0.4 | 0 | 0 | 0 | 0 | 0.6 | 94.41885 | 410.2195238 | 408.6407619 | Mg0.4In0.6 | 0.9136999 | -0.0042368 | 1.2 | 1.019368 | -0.005595419 | 78.6128 | -22.98691 | 8.6 | 3.84 | 2.116 | 1 | 1 | 9.1808 | 0.7274191 | 3.27168 | -0.1849145 | -1.024941
543 | 0.2 | 0 | 0 | 0.1 | 0 | 0 | 0.7 | 0 | 104.59795 | 1455.816905 | 1311.629762 | Mn0.2Ca0.1Y0.7 | 2.763222 | -0.01272936 | 9.5 | 1.282678 | -0.006666319 | 77.229504 | -0.4488503 | 3.7 | 4.04 | 3.827 | 6 | 0 | 34.0998 | 0.6422444 | 9.77498 | -0.1555598 | -0.9804768
544 | 0.2 | 0 | 0.3 | 0.3 | 0 | 0 | 0 | 0.2 | 116.91085 | 533.2647619 | 478.5933333 | Mn0.2Mg0.3Ca0.3In0.2 | 2.787085 | 0.01069917 | 13.49 | 1.286846 | -0.01135824 | 53.266109 | -0.4921916 | 5.2 | 4.08 | 2.093 | 6 | 1 | 23.465 | 1.151351 | 12.5469 | -0.418554 | -0.9321452
545 | 0.3 | 0 | 0 | 0 | 0 | 0.1 | 0.5 | 0.1 | 152.747 | 452.6252381 | 368.6719048 | Mn0.3La0.1Y0.5In0.1 | 1.705948 | -0.006018448 | 11.31 | 1.230367 | -0.0097131 | 86.3066855 | -0.5393852 | 5.2 | 8.64 | 3.76 | 8 | 1 | 37.7198 | 0.6965206 | 13.39998 | -0.2212885 | -0.8160273
546 | 0 | 0 | 0.4 | 0 | 0.2 | 0 | 0.4 | 0 | 383.60435 | 981.9886619 | 1148.840238 | Mg0.4Fe0.2Y0.4 | 7.953844 | 0.002218533 | 10.16 | 1.235191 | -0.008770606 | 56.45334 | -0.5814688 | 3.6 | 1.6 | 3.208 | 7 | 0 | 33.568 | 0.7230483 | 10.9408 | -0.1714791 | -0.4161165
547 | 0 | 0 | 0.3 | 0 | 0.3 | 0.3 | 0 | 0.1 | 0.8213 | 8.308 | 10.91682857 | Mg0.3Fe0.3La0.3In0.1 | 4.631273 | -0.006846292 | 13.17 | 1.27216 | -0.01092322 | 77.198441 | -0.4645771 | 5.2 | 2.88 | 3.33 | 8 | 1 | 34.5098 | 0.8983983 | 15.06798 | -0.3253927 | -3.085498
548 | 0 | 0 | 0 | 0.6 | 0 | 0.2 | 0.1 | 0.1 | 0.8845 | 130.0868571 | 178.8196762 | Ca0.6La0.2Y0.1In0.1 | 1.57937 | 0.006708166 | 6.8 | 1.164547 | -0.009053114 | 72.200279 | -1.601871 | 3.4 | 6.48 | 2.687 | 3 | 1 | 10.3496 | 0.5939335 | 2.89272 | -0.1222447 | -3.053302
549 | 0.2 | 0 | 0 | 0 | 0 | 0.4 | 0.4 | 0 | 37.72735 | 169.2795238 | 356.5352381 | Mn0.2La0.4Y0.4 | 20.56433 | -0.02621041 | 9.44 | 1.225187 | -0.008770606 | 102.112137 | -0.6105206 | 3.8 | 0.64 | 4.12 | 7 | 0 | 31.588 | 0.7277388 | 10.7288 | -0.1750094 | -1.423344
550 | 0.2 | 0.2 | 0 | 0 | 0 | 0.5 | 0 | 0.1 | 82.14975 | 435.2847619 | 631.3490476 | Mn0.2Ni0.2La0.5In0.1 | 0.715518 | -0.00725681 | 14.48 | 1.264194 | -0.01014813 | 103.660824 | -0.3468464 | 6.2 | 18.28 | 3.959 | 15 | 1 | 38.1418 | 0.8103467 | 15.67518 | -0.2632234 | -1.085394
551 | 0.1 | 0 | 0 | 0.1 | 0 | 0 | 0.4 | 0.4 | 139.3594 | 640.6352381 | 385.097619 | Mn0.1Ca0.1Y0.4In0.4 | 0.4441965 | 0.02157961 | 10.05 | 1.286014 | -0.009923171 | 90.9911445 | -0.7824054 | 7.3 | 25.8 | 3.232 | 7 | 1 | 20.199 | 1.055751 | 10.0465 | -0.3179135 | -0.8558637
552 | 0.4 | 0 | 0 | 0.2 | 0.2 | 0 | 0 | 0.2 | 462.25515 | 2165.533333 |  | Mn0.4Ca0.2Fe0.2In0.2 | 1.670177 | 0.005525975 | 14 | 1.340186 | -0.01107574 | 64.123418 | -0.3157324 | 7.4 | 8.48 | 2.896 | 12 | 1 | 49.1292 | 0.7257042 | 17.97968 | -0.2959969 | -0.3351182
553 | 0.1 | 0 | 0.1 | 0 | 0.4 | 0.4 | 0 | 0 | 613.481 | 2893.67619 | 694.5414286 | Mn0.1Mg0.1Fe0.4La0.4 | 2.456665 | 0.01260602 | 15.16 | 1.274339 | -0.009923171 | 85.8244925 | -0.2856043 | 5.3 | 5.84 | 3.943 | 12 | 0 | 47.96 | 0.6796928 | 16.578 | -0.204251 | -0.2121989
554 | 0 | 0 | 0.5 | 0.1 | 0 | 0 | 0.4 | 0 | 72.739425 | 285.2655738 | 311.116381 | Mg0.5Ca0.1Y0.4 | 2.391005 | 0.01304228 | 6.73 | 1.150031 | -0.007842999 | 51.72264 | -1.31666 | 2.4 | 4.24 | 2.687 | 1 | 0 | 19.7358 | 0.2904243 | 2.92578 | -0.04828468 | -1.13823
555 | 0.2 | 0.1 | 0 | 0 | 0.4 | 0 | 0.3 | 0 | 786.1215 | 2270.4 | 700.7604762 | Mn0.2Ni0.1Fe0.4Y0.3 | 3.430052 | 0.002666151 | 11.61 | 1.246411 | -0.01064071 | 65.866704 | -0.379202 | 6.5 | 5.4 | 4.051 | 20 | 0 | 63.157 | 0.3889393 | 11.8953 | -0.07252814 | -0.1045103
556 | 0 | 0 | 0.1 | 0 | 0 | 0.5 | 0.1 | 0.3 | 1.4755 | 17.07261905 | 219.0663381 | Mg0.1La0.5Y0.1In0.3 | 0.324733 | 0.01568386 | 7.61 | 1.118984 | -0.0097131 | 115.21922 | -1.366913 | 5.9 | 29.84 | 3.579 | 3 | 1 | 12.8894 | 0.5255521 | 3.49982 | -0.1199939 | -2.831061
557 | 0 | 0.4 | 0.1 | 0.2 | 0 | 0.3 | 0 | 0 | 465.4385 | 1403.4 | 810.957619 | Ni0.4Mg0.1Ca0.2La0.3 | 0.9526366 | -0.005322437 | 17.15 | 1.322577 | -0.01064071 | 75.595101 | -0.2788817 | 5.5 | 15.24 | 3.636 | 9 | 0 | 37.7006 | 0.8129414 | 15.66642 | -0.3046649 | -0.3321377
558 | 0.1 | 0 | 0.1 | 0 | 0 | 0 | 0 | 0.8 | 156.5949 | 646.2561905 | 630.0109524 | Mn0.1Mg0.1In0.8 | 39.04989 | -0.03101374 | 2.52 | 1.120674 | -0.005312911 | 99.7787045 | -2.390631 | 11.3 | 0.08 | 2.459 | 6 | 1 | 12.3704 | 1.759524 | 7.50552 | -0.4332579 | -0.8052224
559 | 0.1 | 0 | 0 | 0.1 | 0.6 | 0 | 0 | 0.2 | 389.55575 | 1816.657143 | 895.1414286 | Mn0.1Ca0.1Fe0.6In0.2 | 0.9759624 | -0.006125583 | 10.65 | 1.349217 | -0.009053114 | 65.9722045 | -0.3148171 | 8.3 | 13.32 | 3.548 | 12 | 1 | 58.0454 | 0.5997095 | 16.30482 | -0.2325466 | -0.4094304
560 | 0 | 0.1 | 0.3 | 0.6 | 0 | 0 | 0 | 0 | 127.642 | 541.2233333 | 602.7390476 | Ni0.1Mg0.3Ca0.6 | 1.288839 | -0.006244903 | 12.9 | 1.308422 | -0.007465521 | 37.20764 | -0.363268 | 2.8 | 6.48 | 2.001 | 8 | 0 | 17.1278 | 1.157111 | 7.59258 | -0.2640386 | -0.8940064
561 | 0.1 | 0 | 0.3 | 0.4 | 0 | 0 | 0.2 | 0 | 102.7629 | 404.3290476 | 1229.057143 | Mn0.1Mg0.3Ca0.4Y0.2 | 3.909827 | 0.0169703 | 12.36 | 1.27898 | -0.01064071 | 46.5976745 | -0.6436859 | 2.7 | 3.36 | 2.355 | 6 | 0 | 20.9632 | 0.9435846 | 8.73768 | -0.2288613 | -0.9881636
562 | 0 | 0.7 | 0 | 0.2 | 0 | 0.1 | 0 | 0 | 598.28825 | 1510.89381 | 1316.009524 | Ni0.7Ca0.2La0.1 | 0.9543783 | -0.02152735 | 15.05 | 1.335834 | -0.006666319 | 62.991527 | -0.1371327 | 7.7 | 10.84 | 3.923 | 9 | 0 | 55.4976 | 0.5393092 | 13.83772 | -0.1848834 | -0.2230895
563 | 0 | 0 | 0.3 | 0.3 | 0.3 | 0.1 | 0 | 0 | 160.630905 | 426.0158286 | 385.7507524 | Mg0.3Ca0.3Fe0.3La0.1 | 0.9911807 | -0.02108217 | 16.77 | 1.326882 | -0.01092322 | 49.958947 | -0.3197414 | 3.9 | 14.04 | 2.736 | 7 | 0 | 33.3624 | 0.9523424 | 15.64752 | -0.3447053 | -0.7941709
564 | 0 | 0.7 | 0 | 0.1 | 0 | 0 | 0 | 0.2 | 86.04555 | 242.4311905 | 215.2919048 | Ni0.7Ca0.1In0.2 | 2.57688 | 0.001926235 | 10.23 | 1.342983 | -0.006666319 | 68.05678 | -0.2335756 | 9.8 | 3.64 | 3.796 | 9 | 1 | 54.0164 | 0.5950604 | 14.79612 | -0.2331885 | -1.065272
565 | 0.2 | 0 | 0 | 0 | 0.1 | 0 | 0 | 0.7 | 398.6764 | 1232.628571 |  | Mn0.2Fe0.1In0.7 | 0.7482705 | -0.002897469 | 5.46 | 1.13563 | -0.006666319 | 96.944709 | -1.049243 | 11.3 | 7 | 2.776 | 12 | 1 | 26.0656 | 1.309989 | 15.73632 | -0.4112229 | -0.3993795
566 | 0 | 0.1 | 0 | 0.6 | 0 | 0.1 | 0.2 | 0 | 113.3172745 | 354.8147619 | 277.8580952 | Ni0.1Ca0.6La0.1Y0.2 | 6.101152 | 0.004773333 | 9.81 | 1.303804 | -0.009053114 | 61.587857 | -0.6353517 | 3.1 | 1.96 | 2.869 | 10 | 0 | 18.5708 | 1.085299 | 8.53188 | -0.2567541 | -0.9457039
567 | 0.4 | 0.1 | 0 | 0 | 0 | 0.1 | 0.4 | 0 | 115.286 | 759.0490476 | 733.9333333 | Mn0.4Ni0.1La0.1Y0.4 | 2.148207 | -0.002729261 | 13.01 | 1.267499 | -0.009923171 | 77.297445 | -0.383055 | 5.3 | 7.48 | 3.807 | 15 | 0 | 49.924 | 0.5305065 | 13.6454 | -0.1339035 | -0.9382234
568 | 0 | 0 | 0 | 0 | 0.2 | 0.7 | 0 | 0.1 | 62.785928 | 210.333381 | 189.5112071 | Fe0.2La0.7In0.1 | 1.252738 | -0.01067874 | 11.52 | 1.262639 | -0.006666319 | 119.884629 | -0.3119312 | 5 | 6.6 | 4.237 | 8 | 1 | 27.1138 | 1.010683 | 11.66398 | -0.2967502 | -1.202138
569 | 0 | 0.1 | 0 | 0.2 | 0.4 | 0.3 | 0 | 0 | 685.3529 | 2682.142857 | 835.8214286 | Ni0.1Ca0.2Fe0.4La0.3 | 1.918053 | -0.005931681 | 17.73 | 1.331539 | -0.01064071 | 77.894581 | -0.2317535 | 5.5 | 8.2 | 3.865 | 15 | 0 | 46.0576 | 0.7450938 | 17.79612 | -0.2720356 | -0.1640857
570 | 0 | 0.1 | 0.4 | 0.4 | 0 | 0 | 0 | 0.1 | 307.8279 | 1462.557143 | 730.5185714 | Ni0.1Mg0.4Ca0.4In0.1 | 0.869944 | 0.007210446 | 13.25 | 1.314884 | -0.009923171 | 43.10434 | -0.465552 | 3.9 | 11.76 | 2.036 | 9 | 1 | 17.765 | 1.113426 | 8.0193 | -0.299818 | -0.511692
571 | 0.1 | 0.2 | 0.1 | 0 | 0 | 0.6 | 0 | 0 | 76.226 | 351.7338095 | 343.67 | Mn0.1Ni0.2Mg0.1La0.6 | 0.8162808 | -0.01044867 | 13.32 | 1.260282 | -0.009053114 | 103.0062665 | -0.3572078 | 4.7 | 14.48 | 4.013 | 14 | 0 | 33.344 | 0.8288053 | 12.8352 | -0.215528 | -1.117897
572 | 0 | 0 | 0.2 | 0.4 | 0.1 | 0.3 | 0 | 0 | 297.294225 | 978.1001452 | 1176.016631 | Mg0.2Ca0.4Fe0.1La0.3 | 1.981747 | -0.009016328 | 12.18 | 1.314049 | -0.01064071 | 68.148341 | -0.6088024 | 2.9 | 6.28 | 2.807 | 7 | 0 | 19.0402 | 1.114924 | 8.10138 | -0.2725094 | -0.5268135
573 | 0 | 0.3 | 0.4 | 0 | 0 | 0.1 | 0.2 | 0 | 103.2018 | 475.5919048 | 320.4461905 | Ni0.3Mg0.4La0.1Y0.2 | 0.9298373 | -0.0003959645 | 11.85 | 1.267089 | -0.01064071 | 59.001737 | -0.543588 | 4.7 | 15.64 | 3.257 | 10 | 0 | 36.11 | 0.7123794 | 12.673 | -0.200082 | -0.9863127
574 | 0 | 0 | 0 | 0 | 0 | 0.5 | 0.5 | 0 | 25.10355 | 195.2369048 | 83.17554762 | La0.5Y0.5 | 8621187.2 | -0.0113717 | 2 | 1.026738 | -0.005762826 | 113.90566 | -12.06195 | 3 | 1e-06 | 4.42 | 2 | 0 | 20.355 | 0.2675018 | 2.7225 | -0.03193567 | -1.600265
575 | 0 | 0 | 0.4 | 0.1 | 0 | 0.3 | 0 | 0.2 | 4.8085 | 33.30357143 | 18.7287619 | Mg0.4Ca0.1La0.3In0.2 | 0.5855873 | 0.007239664 | 8.54 | 1.17178 | -0.01064071 | 78.365041 | -1.170871 | 4.5 | 16.8 | 2.633 | 2 | 1 | 12.8984 | 0.4179752 | 2.75472 | -0.09807874 | -2.31799
576 | 0 | 0.5 | 0 | 0.4 | 0 | 0.1 | 0 | 0 | 691.0615 | 1754.572143 | 1044.423571 | Ni0.5Ca0.4La0.1 | 1.153292 | -0.01908437 | 18.61 | 1.323063 | -0.007842999 | 59.268447 | -0.156257 | 6.1 | 9.72 | 3.403 | 9 | 0 | 41.9592 | 0.7902836 | 16.84748 | -0.2813221 | -0.1604833
577 | 0.3 | 0.1 | 0 | 0.4 | 0 | 0 | 0.2 | 0 | 183.5558582 | 489.6740476 | 508.2869048 | Mn0.3Ni0.1Ca0.4Y0.2 | 1.94668 | 0.005781603 | 17.1 | 1.318047 | -0.01064071 | 56.1631235 | -0.2944412 | 4.5 | 7.84 | 2.93 | 14 | 0 | 38.5642 | 0.8148334 | 16.55478 | -0.2614486 | -0.7362318
578 | 0.4 | 0.1 | 0.2 | 0 | 0.3 | 0 | 0 | 0 | 945.9921 | 2088.028571 |  | Mn0.4Ni0.1Mg0.2Fe0.3 | 2.825595 | 0.01285538 | 6.13 | 1.163528 | -0.01064071 | 49.459058 | -1.161676 | 6.6 | 5.68 | 3.198 | 19 | 0 | 66.041 | 0.370251 | 10.5891 | -0.0782389 | -0.02411249
579 | 0.1 | 0 | 0 | 0.2 | 0.6 | 0 | 0.1 | 0 | 827.811095 | 1794.652381 | 1184.866667 | Mn0.1Ca0.2Fe0.6Y0.1 | 1.052392 | -0.0226043 | 15.07 | 1.342641 | -0.009053114 | 55.9069895 | -0.1941564 | 6.2 | 14.12 | 3.665 | 12 | 0 | 60.6156 | 0.5153896 | 14.80192 | -0.1632946 | -0.08206876
580 | 0.2 | 0 | 0 | 0 | 0 | 0.5 | 0.3 | 0 | 57.208405 | 245.7547619 | 387.932381 | Mn0.2La0.5Y0.3 | 12.8408 | -0.0009974635 | 9.52 | 1.224764 | -0.008560535 | 107.112099 | -0.5802188 | 3.8 | 0.96 | 4.13 | 7 | 0 | 30.499 | 0.7701466 | 10.8377 | -0.1834744 | -1.24254
581 | 0.1 | 0 | 0.1 | 0 | 0.3 | 0 | 0.5 | 0 | 111.7758725 | 466.1190476 | 328.637619 | Mn0.1Mg0.1Fe0.3Y0.5 | 29.26071 | 0.006588371 | 12.94 | 1.237831 | -0.0097131 | 69.1307295 | -0.3872549 | 4.8 | 0.56 | 3.912 | 12 | 0 | 46.744 | 0.5886567 | 13.9824 | -0.1423333 | -0.9516519
582 | 0.3 | 0.1 | 0 | 0 | 0 | 0.1 | 0.5 | 0 | 97.34395 | 408.8847619 | 668.0147619 | Mn0.3Ni0.1La0.1Y0.5 | 1.886838 | 0.005410965 | 12.54 | 1.264327 | -0.0097131 | 80.6942255 | -0.4137147 | 4.9 | 8.48 | 3.952 | 15 | 0 | 44.852 | 0.5741666 | 13.1088 | -0.1387252 | -1.011691
583 | 0.4 | 0 | 0 | 0 | 0.1 | 0 | 0.1 | 0.4 | 357.0893 | 1498.095238 |  | Mn0.4Fe0.1Y0.1In0.4 | 11.31738 | 0.00669728 | 8.54 | 1.244765 | -0.009923171 | 82.377503 | -0.794994 | 9.1 | 1 | 3.041 | 13 | 1 | 42.8312 | 0.823569 | 18.42728 | -0.2881092 | -0.4472232
584 | 0 | 0 | 0.2 | 0.5 | 0.2 | 0 | 0.1 | 0 | 172.716615 | 784.9833571 | 885.0313429 | Mg0.2Ca0.5Fe0.2Y0.1 | 1.075266 | 0.01328386 | 15.66 | 1.318263 | -0.01014813 | 44.959585 | -0.3530017 | 3.3 | 12.12 | 2.515 | 7 | 0 | 26.035 | 1.089912 | 13.1881 | -0.3278221 | -0.7626659
585 | 0 | 0.1 | 0.2 | 0.6 | 0.1 | 0 | 0 | 0 | 117.10025 | 499.2914286 | 501.0266667 | Ni0.1Mg0.2Ca0.6Fe0.1 | 4.407918 | 0.00642692 | 15.37 | 1.316516 | -0.009053114 | 40.36164 | -0.3062671 | 3.4 | 2.48 | 2.278 | 14 | 0 | 23.5438 | 1.175732 | 12.21318 | -0.3330519 | -0.9314422
586 | 0 | 0.5 | 0 | 0 | 0.3 | 0 | 0 | 0.2 | 73.0864 | 293.8028571 | 573.4230952 | Ni0.5Fe0.3In0.2 | 3.072841 | -0.01809114 | 4.85 | 1.14159 | -0.008560535 | 69.0638 | -1.070748 | 10 | 4.16 | 4.008 | 15 | 1 | 62.7266 | 0.4723999 | 12.77022 | -0.1407263 | -1.136163
587 | 0 | 0.6 | 0.2 | 0.1 | 0 | 0.1 | 0 | 0 | 672.784 | 2243.142857 | 424.4161905 | Ni0.6Mg0.2Ca0.1La0.1 | 1.217309 | -0.01825761 | 13.74 | 1.336461 | -0.009053114 | 57.975387 | -0.2588376 | 6.9 | 10.8 | 3.597 | 9 | 0 | 50.7288 | 0.5894085 | 14.91728 | -0.2130639 | -0.1721243
588 | 0 | 0.5 | 0.4 | 0.1 | 0 | 0 | 0 | 0 | 470.8796 | 1384.961905 | 1280.804762 | Ni0.5Mg0.4Ca0.1 | 1.896849 | -0.02700641 | 12.19 | 1.335834 | -0.007842999 | 43.0765 | -0.29276 | 6 | 5.56 | 3.008 | 8 | 0 | 45.2048 | 0.6631813 | 15.32268 | -0.2157872 | -0.3270901
589 | 0 | 0.4 | 0 | 0.2 | 0.3 | 0 | 0.1 | 0 | 129.116 | 683.6947619 | 1844.952381 | Ni0.4Ca0.2Fe0.3Y0.1 | 12.44507 | -0.02070193 | 14.86 | 1.342917 | -0.01064071 | 57.137045 | -0.2254197 | 7.1 | 1.4 | 3.865 | 15 | 0 | 58.5276 | 0.5121702 | 14.65192 | -0.1554415 | -0.8890199
590 | 0 | 0.1 | 0.2 | 0 | 0 | 0 | 0.7 | 0 | 124.036925 | 606.7716667 | 322.4647857 | Ni0.1Mg0.2Y0.7 | 0.8719611 | 0.001134926 | 7.05 | 1.22458 | -0.006666319 | 72.964435 | -0.7119392 | 3.5 | 12.36 | 3.805 | 9 | 0 | 29.037 | 0.5405082 | 5.7829 | -0.09053823 | -0.906449
591 | 0.2 | 0.2 | 0 | 0 | 0 | 0.1 | 0 | 0.5 | 76.37655 | 292.7771429 | 315.2919048 | Mn0.2Ni0.2La0.1In0.5 | 1.10905 | -0.007395085 | 9.36 | 1.273049 | -0.01014813 | 94.025836 | -0.6830301 | 10.2 | 9 | 3.179 | 15 | 1 | 33.669 | 1.025925 | 17.4643 | -0.3602989 | -1.11704
592 | 0 | 0 | 0.3 | 0.2 | 0 | 0.2 | 0 | 0.3 | 0.94755 | 14.77614286 | 15.86671429 | Mg0.3Ca0.2La0.2In0.3 | 0.4682712 | 0.0003217486 | 9.77 | 1.17144 | -0.01135824 | 77.533594 | -0.9805391 | 5.5 | 21.04 | 2.471 | 2 | 1 | 10.78 | 0.5382055 | 3.1648 | -0.1338477 | -3.023398
593 | 0 | 0 | 0.1 | 0.4 | 0.1 | 0.4 | 0 | 0 | 270.5474225 | 825.5402476 | 247.7361167 | Mg0.1Ca0.4Fe0.1La0.4 | 1.387157 | -0.02545813 | 10.83 | 1.312066 | -0.009923171 | 79.608388 | -0.6380676 | 3 | 8.56 | 3.103 | 7 | 0 | 18.7952 | 1.131165 | 7.97888 | -0.2761285 | -0.5677566
594 | 0 | 0 | 0.3 | 0.5 | 0 | 0 | 0.2 | 0 | 70.7830075 | 205.8424429 | 406.486881 | Mg0.3Ca0.5Y0.2 | 15.97342 | -0.0182447 | 9.49 | 1.14608 | -0.008560535 | 45.11167 | -0.902428 | 2.2 | 0.64 | 2.247 | 1 | 0 | 14.047 | 0.5196876 | 3.8509 | -0.09750876 | -1.150071
595 | 0.3 | 0 | 0.5 | 0 | 0.1 | 0 | 0.1 | 0 | 107.88195 | 471.3347619 | 1248.985714 | Mn0.3Mg0.5Fe0.1Y0.1 | 1.506709 | 0.0126814 | 9.06 | 1.241678 | -0.0097131 | 43.1089985 | -0.7438555 | 4.2 | 8.24 | 2.496 | 12 | 0 | 42.368 | 0.6854327 | 14.7328 | -0.1737223 | -0.9670512
596 | 0.3 | 0 | 0 | 0 | 0 | 0.4 | 0.2 | 0.1 | 238.6971 | 951.4180952 | 613.9704762 | Mn0.3La0.4Y0.2In0.1 | 1.879964 | 0.01313098 | 12.51 | 1.22903 | -0.01064071 | 101.3065715 | -0.513447 | 5.2 | 7.56 | 3.79 | 8 | 1 | 34.4528 | 0.8173775 | 14.38008 | -0.2739969 | -0.6221529
597 | 0 | 0.3 | 0.3 | 0.1 | 0 | 0 | 0.3 | 0 | 143.851505 | 592.3619048 | 727.9452381 | Ni0.3Mg0.3Ca0.1Y0.3 | 1.053362 | 0.00664267 | 13.68 | 1.325108 | -0.01092322 | 55.579075 | -0.4465811 | 4.7 | 15 | 3.28 | 9 | 0 | 36.1988 | 0.717679 | 13.26828 | -0.221253 | -0.8420856
598 | 0 | 0.5 | 0 | 0.1 | 0.2 | 0 | 0.2 | 0 | 591.8701 | 822.522381 | 560.4842857 | Ni0.5Ca0.1Fe0.2Y0.2 | 1.450038 | -0.007273904 | 13.27 | 1.344861 | -0.01014813 | 62.30467 | -0.2613382 | 7.4 | 11.88 | 4.134 | 15 | 0 | 59.7248 | 0.4482884 | 13.03748 | -0.124357 | -0.2277736
599 | 0.5 | 0 | 0.1 | 0 | 0 | 0 | 0 | 0.4 | 156.757675 | 706.6580952 | 974.412619 | Mn0.5Mg0.1In0.4 | 2.13534 | 0.01826822 | 6.2 | 1.123531 | -0.007842999 | 75.8267225 | -1.113921 | 8.9 | 3.76 | 2.619 | 6 | 1 | 41.4872 | 0.8495233 | 18.06168 | -0.3210648 | -0.8047712
600 | 0.1 | 0 | 0 | 0 | 0.1 | 0 | 0.2 | 0.6 | 400.652 |  | 331.2828571 | Mn0.1Fe0.1Y0.2In0.6 | 0.7077585 | 0.009824732 | 8.15 | 1.23887 | -0.009053114 | 97.7502745 | -0.8380846 | 9.9 | 12.16 | 3.106 | 13 | 1 | 23.2008 | 1.259043 | 13.86248 | -0.3771673 | -0.3972327
601 | 0.1 | 0.6 | 0 | 0.1 | 0 | 0 | 0.2 | 0 | 161.15795 | 1275.534048 | 1473.418095 | Mn0.1Ni0.6Ca0.1Y0.2 | 0.8881897 | -0.008620132 | 13.29 | 1.337995 | -0.009053114 | 62.4988145 | -0.2435781 | 7.5 | 16.92 | 4.014 | 14 | 0 | 58.5778 | 0.4426101 | 12.13458 | -0.124398 | -0.7927483
602 | 0 | 0 | 0.2 | 0 | 0.2 | 0 | 0.1 | 0.5 | 2.13205 | 22.54414286 | 17.97728571 | Mg0.2Fe0.2Y0.1In0.5 | 8.53145 | -0.009938338 | 7.56 | 1.24017 | -0.01014813 | 82.329585 | -0.9993979 | 8.8 | 1.12 | 2.855 | 8 | 1 | 24.22 | 1.222215 | 14.0956 | -0.3985486 | -2.671203
603 | 0 | 0 | 0 | 0.3 | 0.3 | 0 | 0.1 | 0.3 | 0.946 | 12.71506667 | 16.82042857 | Ca0.3Fe0.3Y0.1In0.3 | 108.0147 | -0.02070821 | 16.68 | 1.328775 | -0.01092322 | 72.112885 | -0.3156048 | 7.2 | 0.12 | 3.029 | 8 | 1 | 30.3618 | 1.121179 | 16.88958 | -0.4639405 | -3.024109
604 | 0.2 | 0 | 0 | 0 | 0 | 0.2 | 0.5 | 0.1 | 231.6288 | 900.332619 | 806.6011905 | Mn0.2La0.2Y0.5In0.1 | 1.50687 | 0.002071033 | 10 | 1.227332 | -0.01014813 | 94.703428 | -0.7084357 | 4.8 | 10 | 3.915 | 8 | 1 | 31.5588 | 0.7456696 | 11.40848 | -0.2219184 | -0.6352074
605 | 0.2 | 0 | 0 | 0.1 | 0.4 | 0.3 | 0 | 0 | 234.082175 | 884.39 | 923.2271429 | Mn0.2Ca0.1Fe0.4La0.3 | 1.65995 | 0.0003855231 | 16.14 | 1.336978 | -0.01064071 | 79.00505 | -0.2531441 | 5.7 | 9.6 | 3.821 | 12 | 0 | 53.1208 | 0.6185253 | 16.66608 | -0.2038013 | -0.6306317
606 | 0 | 0 | 0.1 | 0.4 | 0 | 0 | 0 | 0.5 | 6.7585 | 726.7352619 | 678.397119 | Mg0.1Ca0.4In0.5 | 0.198493 | -0.003408264 | 11.09 | 1.170767 | -0.007842999 | 75.8707 | -0.4823807 | 7.5 | 29.76 | 2.147 | 1 | 1 | 6.5432 | 0.6099552 | 1.80768 | -0.1086487 | -2.17015
607 | 0 | 0.4 | 0.2 | 0.4 | 0 | 0 | 0 | 0 | 420.1165 | 1229.161905 | 871.7452381 | Ni0.4Mg0.2Ca0.4 | 1.509504 | -0.01587221 | 18 | 1.322496 | -0.008770606 | 44.36956 | -0.2062671 | 5.2 | 7.68 | 2.814 | 8 | 0 | 36.4352 | 0.8711268 | 16.24608 | -0.3087732 | -0.3766303
608 | 0 | 0.2 | 0.6 | 0.2 | 0 | 0 | 0 | 0 | 108.7777775 | 514.3633333 | 295.1928571 | Ni0.2Mg0.6Ca0.2 | 1.497901 | 0.004158869 | 12 | 1.323632 | -0.007900549 | 34.33728 | -0.3639802 | 3.6 | 5.92 | 2.162 | 8 | 0 | 26.8976 | 0.9066179 | 10.83072 | -0.2611688 | -0.9634598
609 | 0 | 0.5 | 0.1 | 0 | 0.4 | 0 | 0 | 0 | 107.489964 | 450.5066667 | 538.8390476 | Ni0.5Mg0.1Fe0.4 | 27.46193 | -0.003145458 | 3.3 | 1.166247 | -0.007842999 | 54.1152 | -1.21977 | 8.4 | 0.48 | 4.083 | 14 | 0 | 71.869 | 0.2563536 | 6.7449 | -0.04462518 | -0.9686321
610 | 0.5 | 0.3 | 0 | 0 | 0 | 0.1 | 0.1 | 0 | 181.68565 | 1028.14381 | 1376.395238 | Mn0.5Ni0.3La0.1Y0.1 | 1.348462 | -0.01696432 | 9.5 | 1.278514 | -0.0097131 | 67.8581745 | -0.412963 | 7.1 | 11.36 | 3.676 | 15 | 0 | 64.846 | 0.34524 | 9.2276 | -0.07830418 | -0.7406794
611 | 0 | 0.1 | 0.4 | 0 | 0.2 | 0 | 0.3 | 0 | 536.8564 | 2034.142857 | 817.6509524 | Ni0.1Mg0.4Fe0.2Y0.3 | 8.172403 | -0.01156404 | 11.29 | 1.23838 | -0.01064071 | 53.432095 | -0.5743684 | 4.3 | 1.88 | 3.215 | 15 | 0 | 38.493 | 0.7023306 | 13.4033 | -0.1785382 | -0.2701419
612 | 0.2 | 0.2 | 0 | 0 | 0.3 | 0.3 | 0 | 0 | 587.58075 | 2035.489286 | 874.405 | Mn0.2Ni0.2Fe0.3La0.3 | 3.079037 | -0.01570333 | 13.26 | 1.280766 | -0.01135824 | 81.15143 | -0.3171067 | 6.7 | 5.72 | 4.097 | 20 | 0 | 59.243 | 0.491593 | 14.0469 | -0.1178708 | -0.2309324
613 | 0.2 | 0.5 | 0 | 0.1 | 0 | 0 | 0.2 | 0 | 128.953485 | 525.3402381 | 865.225 | Mn0.2Ni0.5Ca0.1Y0.2 | 1.126951 | -0.01016218 | 13.35 | 1.337451 | -0.01014813 | 62.123279 | -0.2822732 | 7.2 | 14.76 | 3.862 | 14 | 0 | 58.7248 | 0.4431533 | 12.23748 | -0.1225009 | -0.8895669
614 | 0 | 0 | 0.3 | 0.4 | 0.2 | 0 | 0 | 0.1 | 83.699841 | 381.4445 | 547.886619 | Mg0.3Ca0.4Fe0.2In0.1 | 2.459737 | 0.003072969 | 15.69 | 1.323334 | -0.01064071 | 45.9735 | -0.3610721 | 4.3 | 4.88 | 2.297 | 7 | 1 | 24.828 | 1.157663 | 13.0928 | -0.402545 | -1.077275
615 | 0.4 | 0 | 0.3 | 0 | 0.1 | 0 | 0.2 | 0 | 639.4085 | 2070.019048 | 2679.909524 | Mn0.4Mg0.3Fe0.1Y0.2 | 2.962356 | 0.01539502 | 10.67 | 1.242249 | -0.01064071 | 52.632388 | -0.6073367 | 4.8 | 5.12 | 2.923 | 12 | 0 | 49.128 | 0.5816877 | 14.9024 | -0.1591718 | -0.1942216
616 | 0.3 | 0 | 0 | 0 | 0.1 | 0 | 0.3 | 0.3 | 402.73577 | 1600.661905 | 552.4395238 | Mn0.3Fe0.1Y0.3In0.3 | 1.414627 | -0.01405862 | 11.19 | 1.240233 | -0.01092322 | 83.1830685 | -0.6116877 | 7.7 | 10.08 | 3.371 | 13 | 1 | 39.9664 | 0.8021148 | 17.25792 | -0.2816436 | -0.3949798
617 | 0 | 0.2 | 0.2 | 0.1 | 0 | 0 | 0 | 0.5 | 119.9015 | 687.8133333 | 618.0971429 | Ni0.2Mg0.2Ca0.1In0.5 | 0.9169445 | 0.01268118 | 9.38 | 1.329126 | -0.01014813 | 78.01648 | -0.6320304 | 9.1 | 9.48 | 2.634 | 9 | 1 | 21.0818 | 1.303101 | 12.53838 | -0.446398 | -0.9211754
618 | 0.1 | 0 | 0.2 | 0.3 | 0 | 0 | 0.4 | 0 | 157.9966 | 574.2638095 | 822.6914286 | Mn0.1Mg0.2Ca0.3Y0.4 | 3.057225 | 0.02371444 | 11.13 | 1.279175 | -0.01064071 | 57.9405445 | -0.7677645 | 2.9 | 4.84 | 2.894 | 6 | 0 | 23.6514 | 0.8120932 | 8.77522 | -0.1974388 | -0.8013523
619 | 0 | 0.1 | 0.2 | 0.2 | 0 | 0 | 0.5 | 0 | 86.49042 | 330.1228571 | 823.3104762 | Ni0.1Mg0.2Ca0.2Y0.5 | 2.48646 | -0.009870039 | 10.57 | 1.313519 | -0.01014813 | 63.198865 | -0.720659 | 3.3 | 6.04 | 3.299 | 9 | 0 | 25.3486 | 0.7107782 | 8.05842 | -0.1672148 | -1.063032
620 | 0.5 | 0 | 0.2 | 0 | 0 | 0 | 0.3 | 0 | 134.6441 | 618.5766667 | 1656.790238 | Mn0.5Mg0.2Y0.3 | 6.480675 | -0.007385384 | 10.99 | 1.202812 | -0.008560535 | 59.0017775 | -0.4566483 | 4.8 | 1.96 | 3.073 | 6 | 0 | 49.472 | 0.5499183 | 14.0304 | -0.153899 | -0.8708127
621 | 0 | 0 | 0 | 0.2 | 0.2 | 0 | 0.6 | 0 | 35.47165075 | 130.5846286 | 846.7090952 | Ca0.2Fe0.2Y0.6 | 1.494461 | -0.005180852 | 12.16 | 1.320424 | -0.007900549 | 72.52811 | -0.3683077 | 3.8 | 8.8 | 3.846 | 7 | 0 | 33.2556 | 0.7567756 | 11.86592 | -0.2118874 | -1.450119
622 | 0 | 0.4 | 0.1 | 0 | 0.2 | 0.3 | 0 | 0 | 500.00165 | 1641.766667 | 816.9880952 | Ni0.4Mg0.1Fe0.2La0.3 | 1.286123 | -0.02081254 | 13.99 | 1.27905 | -0.01064071 | 78.748501 | -0.3007104 | 6.7 | 12.44 | 4.124 | 15 | 0 | 52.533 | 0.577134 | 15.3953 | -0.1677608 | -0.3010286
623 | 0.1 | 0.1 | 0.6 | 0.2 | 0 | 0 | 0 | 0 | 641.6785 | 2436.252381 | 2316.861905 | Mn0.1Ni0.1Mg0.6Ca0.2 | 12.46501 | 0.005125795 | 11.58 | 1.323144 | -0.009053114 | 33.9617445 | -0.4515202 | 3.3 | 0.8 | 2.01 | 13 | 0 | 27.0446 | 0.9125054 | 10.96302 | -0.2558172 | -0.1926825
624 | 0.2 | 0 | 0 | 0.2 | 0 | 0 | 0.6 | 0 | 103.976875 | 399.7190476 | 1002.621905 | Mn0.2Ca0.2Y0.6 | 1.618605 | -0.02631499 | 11.04 | 1.281211 | -0.007900549 | 72.346719 | -0.4657263 | 3.6 | 7.84 | 3.574 | 6 | 0 | 32.2556 | 0.720997 | 11.06592 | -0.197899 | -0.9830632
625 | 0.1 | 0.2 | 0 | 0.2 | 0.5 | 0 | 0 | 0 | 256.9985 | 931.6742857 | 809.117619 | Mn0.1Ni0.2Ca0.2Fe0.5 | 1.841614 | 0.005505669 | 12.55 | 1.347496 | -0.01014813 | 53.1705845 | -0.2242187 | 7.1 | 8.96 | 3.688 | 19 | 0 | 64.8936 | 0.4451378 | 12.43352 | -0.1223881 | -0.5900694
626 | 0 | 0 | 0.3 | 0.2 | 0 | 0.2 | 0.3 | 0 | 1.758 | 12.95716667 | 12.17427619 | Mg0.3Ca0.2La0.2Y0.3 | 10.67508 | 0.009515409 | 8.15 | 1.147616 | -0.01135824 | 69.759949 | -1.676463 | 2.5 | 1.36 | 3.026 | 2 | 0 | 17.4016 | 0.3749709 | 3.56872 | -0.07096332 | -2.754981
627 | 0 | 0.2 | 0.2 | 0.1 | 0.5 | 0 | 0 | 0 | 654.636395 | 1825.980952 | 1058.048095 | Ni0.2Mg0.2Ca0.1Fe0.5 | 1.615348 | 0.000632914 | 11.08 | 1.348737 | -0.01014813 | 48.52998 | -0.3285005 | 6.6 | 9.72 | 3.514 | 14 | 0 | 59.9778 | 0.5050541 | 14.63258 | -0.1583561 | -0.1839999
628 | 0 | 0.2 | 0.3 | 0 | 0 | 0.3 | 0.2 | 0 | 79.70295 | 365.3614286 |  | Ni0.2Mg0.3La0.3Y0.2 | 0.9304596 | -0.01310151 | 11.87 | 1.261246 | -0.01135824 | 78.482991 | -0.6240867 | 4.1 | 16.36 | 3.556 | 10 | 0 | 29.851 | 0.7680496 | 10.4201 | -0.1991443 | -1.098526
629 | 0.1 | 0 | 0 | 0 | 0.5 | 0 | 0.3 | 0.1 | 405.534 | 1313.524286 | 669.6038095 | Mn0.1Fe0.5Y0.3In0.1 | 14.2234 | -0.01240404 | 12.31 | 1.244961 | -0.0097131 | 71.5698595 | -0.3554818 | 6.9 | 1.12 | 3.995 | 13 | 1 | 56.5248 | 0.5349447 | 15.40928 | -0.1668658 | -0.3919727
630 | 0.2 | 0 | 0.3 | 0.3 | 0 | 0.2 | 0 | 0 | 190.69895 | 888.17 | 1013.314762 | Mn0.2Mg0.3Ca0.3La0.2 | 2.37412 | -0.008814482 | 14.17 | 1.282476 | -0.01135824 | 58.083603 | -0.5093387 | 3.2 | 5.52 | 2.483 | 6 | 0 | 25.7014 | 1.000797 | 11.66402 | -0.3153035 | -0.7196517
631 | 0 | 0.1 | 0.8 | 0 | 0 | 0.1 | 0 | 0 | 635.9845 | 1544.266667 | 637.0109524 | Ni0.1Mg0.8La0.1 | 1.190208 | 0.0208148 | 5.49 | 1.265061 | -0.005312911 | 39.203887 | -0.7171056 | 2.9 | 4.6 | 2.099 | 9 | 0 | 22.884 | 0.7605315 | 5.4126 | -0.1380699 | -0.1965535
632 | 0 | 0 | 0 | 0.6 | 0.2 | 0 | 0 | 0.2 | 5.8045 | 36.76466667 | 5.963166667 | Ca0.6Fe0.2In0.2 | 5.014829 | 0.009484165 | 15.84 | 1.317349 | -0.007900549 | 58.1794 | -0.2506499 | 5.4 | 1.76 | 2.464 | 7 | 1 | 21.4644 | 1.400491 | 12.44672 | -0.4919514 | -2.236235
633 | 0.3 | 0 | 0.1 | 0.4 | 0.2 | 0 | 0 | 0 | 708.5855 | 2447.757143 | 1970.902381 | Mn0.3Mg0.1Ca0.4Fe0.2 | 0.7676026 | 0.003774863 | 17.96 | 1.329773 | -0.01064071 | 46.1121135 | -0.2395083 | 4.7 | 18.8 | 2.619 | 11 | 0 | 43.9392 | 0.7906273 | 17.99048 | -0.2638478 | -0.1496077
634 | 0 | 0 | 0.1 | 0 | 0.3 | 0.2 | 0.4 | 0 | 0.48645 | 8.0123 | 11.8172619 | Mg0.1Fe0.3La0.2Y0.4 | 12.46997 | -0.02169982 | 13.19 | 1.268465 | -0.01064071 | 82.527434 | -0.4313166 | 4.4 | 1.36 | 4.077 | 8 | 0 | 39.494 | 0.7047653 | 13.8656 | -0.2068026 | -3.312962
635 | 0 | 0 | 0 | 0.7 | 0.1 | 0.1 | 0 | 0.1 | 6.75445 | 34.6057619 | 16.53138095 | Ca0.7Fe0.1La0.1In0.1 | 7.575387 | 0.01564377 | 10.76 | 1.309398 | -0.007818885 | 59.011447 | -0.4401602 | 3.8 | 1.16 | 2.415 | 8 | 1 | 15.1664 | 1.468521 | 7.52992 | -0.3779841 | -2.17041
636 | 0 | 0.3 | 0 | 0 | 0 | 0.3 | 0.4 | 0 | 77.5482 | 406.6957143 | 494.4452381 | Ni0.3La0.3Y0.4 | 0.5873116 | 0.001464115 | 12.81 | 1.260988 | -0.009053114 | 94.842001 | -0.3648452 | 5.1 | 24.6 | 4.421 | 10 | 0 | 37.308 | 0.6732062 | 12.6294 | -0.1808897 | -1.110428
637 | 0 | 0 | 0.1 | 0 | 0 | 0.3 | 0.4 | 0.2 | 2.470305 | 88.31745238 | 92.56530952 | Mg0.1La0.3Y0.4In0.2 | 0.5809595 | -0.0001715543 | 6.47 | 1.118778 | -0.01064071 | 102.628081 | -2.136408 | 4.9 | 23 | 3.744 | 3 | 1 | 17.2746 | 0.4754373 | 4.42722 | -0.1244363 | -2.607249
638 | 0.1 | 0.2 | 0.2 | 0 | 0.5 | 0 | 0 | 0 | 140.52166 | 748.8819048 | 474.6242857 | Mn0.1Ni0.2Mg0.2Fe0.5 | 2.721481 | -0.01955742 | 5.99 | 1.164438 | -0.01014813 | 50.0159845 | -0.9549811 | 7.1 | 5.92 | 3.622 | 19 | 0 | 66.894 | 0.3723038 | 10.8332 | -0.08044509 | -0.8522567
639 | 0 | 0.1 | 0 | 0.3 | 0 | 0.6 | 0 | 0 | 587.591 | 1157.332381 | 664.4783333 | Ni0.1Ca0.3La0.6 | 5.853255 | 0.007652409 | 8.43 | 1.305631 | -0.007465521 | 101.236022 | -0.5986186 | 3.4 | 1.56 | 3.678 | 9 | 0 | 18.6584 | 1.023571 | 6.99852 | -0.2426289 | -0.2309249
640 | 0 | 0.4 | 0.2 | 0 | 0.1 | 0.3 | 0 | 0 | 702.167 | 2787.828571 | 375.2033333 | Ni0.4Mg0.2Fe0.1La0.3 | 1.060174 | 0.02049316 | 14.26 | 1.276488 | -0.01064071 | 75.594501 | -0.3357581 | 6.1 | 14.2 | 3.847 | 15 | 0 | 46.117 | 0.6568995 | 15.5193 | -0.2038161 | -0.1535596
641 | 0 | 0 | 0 | 0.5 | 0 | 0 | 0 | 0.5 | 43.3162 | 178.452381 | 77.16240476 | Ca0.5In0.5 | 0.1271732 | -0.001879765 | 11.5 | 1.169257 | -0.005762826 | 77.448 | -0.3451595 | 7.5 | 35 | 2.18 | 1 | 1 | 5.543 | 0.32744 | 0.9075 | -0.04687626 | -1.36335
642 | 0 | 0.3 | 0.4 | 0.2 | 0 | 0.1 | 0 | 0 | 742.6535 | 2199.880952 | 1866.390476 | Ni0.3Mg0.4Ca0.2La0.1 | 1.416343 | 0.0009631891 | 15.05 | 1.324204 | -0.01064071 | 49.236167 | -0.3637639 | 4.5 | 9.24 | 2.751 | 9 | 0 | 32.4216 | 0.8681249 | 13.83772 | -0.2984077 | -0.1292138
643 | 0.4 | 0.6 | 0 | 0 | 0 | 0 | 0 | 0 | 139.52041 | 882.1947619 | 1061.881905 | Mn0.4Ni0.6 | 1.198061 | -0.004264536 | 1.44 | 1.02852 | -0.005595419 | 57.191258 | -10.67699 | 8.8 | 7.68 | 3.832 | 13 | 0 | 75.638 | 0.009521008 | 0.3528 | -4.502783e-05 | -0.8553623
644 | 0 | 0.1 | 0 | 0.3 | 0.4 | 0 | 0 | 0.2 | 101.68865 | 450.0214286 | 376.9885714 | Ni0.1Ca0.3Fe0.4In0.2 | 1.615291 | 0.01396611 | 17.15 | 1.335837 | -0.01064071 | 63.19434 | -0.2338589 | 7.4 | 8.68 | 3.212 | 15 | 1 | 43.066 | 0.8644006 | 19.0566 | -0.3657912 | -0.9927275
645 | 0 | 0 | 0.5 | 0.1 | 0 | 0.2 | 0.2 | 0 | 0.9586 | 12.99938095 | 21.3592381 | Mg0.5Ca0.1La0.2Y0.2 | 2.435967 | 0.012521 | 7.69 | 1.149514 | -0.01014813 | 61.722564 | -1.456802 | 2.4 | 4.88 | 2.707 | 2 | 0 | 17.5578 | 0.2871112 | 2.54458 | -0.04314628 | -3.018363
646 | 0.3 | 0.1 | 0 | 0.5 | 0 | 0 | 0.1 | 0 | 169.9902105 | 540.1538095 | 880.2769048 | Mn0.3Ni0.1Ca0.5Y0.1 | 1.342826 | -0.007811981 | 17.32 | 1.31634 | -0.0097131 | 51.2803385 | -0.2535277 | 4.4 | 9.88 | 2.677 | 14 | 0 | 36.72 | 0.8887844 | 16.7392 | -0.2769569 | -0.7695761
647 | 0 | 0 | 0.1 | 0.5 | 0 | 0 | 0.1 | 0.3 | 5.50385 | 32.90152381 | 11.19897619 | Mg0.1Ca0.5Y0.1In0.3 | 0.3718539 | -0.01044329 | 11.11 | 1.168209 | -0.0097131 | 65.805485 | -0.7106337 | 5.4 | 25.04 | 2.264 | 2 | 1 | 9.1134 | 0.7351515 | 3.12222 | -0.1730404 | -2.259333
648 | 0 | 0 | 0 | 0.5 | 0 | 0 | 0.5 | 0 | 58.3862 | 238.7090476 | 104.2852143 | Ca0.5Y0.5 | 0.7633125 | -0.01299873 | 5.5 | 1.072423 | -0.005762826 | 64.491925 | -1.719322 | 2.5 | 11 | 3.105 | 1 | 0 | 16.579 | 0.5561855 | 4.6105 | -0.1267702 | -1.23369
649 | 0 | 0 | 0 | 0.5 | 0.1 | 0.1 | 0.3 | 0 | 3.94924 | 14.83909524 | 15.542 | Ca0.5Fe0.1La0.1Y0.3 | 1.022216 | -0.02017077 | 10.28 | 1.310833 | -0.0097131 | 66.185802 | -0.6690244 | 3 | 13.28 | 3.106 | 8 | 0 | 21.062 | 1.029247 | 9.5164 | -0.2519631 | -2.403486
650 | 0 | 0.2 | 0 | 0.1 | 0.5 | 0 | 0.2 | 0 | 135.84665 | 598.4771429 | 1466.080952 | Ni0.2Ca0.1Fe0.5Y0.2 | 20.8085 | -0.007591917 | 13.36 | 1.345141 | -0.01014813 | 61.45015 | -0.2567532 | 6.8 | 0.84 | 4.086 | 15 | 0 | 61.6658 | 0.4543866 | 13.61978 | -0.1293942 | -0.8669511
651 | 0 | 0.4 | 0 | 0.1 | 0.2 | 0.3 | 0 | 0 | 631.648355 | 2503.980952 | 559.1419048 | Ni0.4Ca0.1Fe0.2La0.3 | 1.534438 | 0.01928192 | 16.06 | 1.337861 | -0.01064071 | 80.325801 | -0.238903 | 6.7 | 10.56 | 4.157 | 15 | 0 | 51.5328 | 0.6132078 | 16.14848 | -0.1987337 | -0.1995246
652 | 0 | 0.2 | 0 | 0.3 | 0.3 | 0.2 | 0 | 0 | 842.5118995 | 2195.352381 | 1220.619048 | Ni0.2Ca0.3Fe0.3La0.2 | 2.944283 | -0.01272584 | 18.4 | 1.330275 | -0.01135824 | 68.296674 | -0.234036 | 5.6 | 5.64 | 3.618 | 15 | 0 | 44.6554 | 0.771447 | 17.97962 | -0.2778549 | -0.07442396
653 | 0.6 | 0 | 0.1 | 0.1 | 0 | 0 | 0.2 | 0 | 1044.4635 | 2586.090476 | 2704.414286 | Mn0.6Mg0.1Ca0.1Y0.2 | 2.011046 | -0.004379645 | 12.69 | 1.297472 | -0.009053114 | 57.182297 | -0.3273109 | 5.2 | 6.64 | 2.961 | 6 | 0 | 53.5438 | 0.5331508 | 14.42338 | -0.177146 | 0.01889327
654 | 0 | 0.3 | 0.4 | 0 | 0 | 0.2 | 0.1 | 0 | 100.2564565 | 327.7433333 | 122.6452381 | Ni0.3Mg0.4La0.2Y0.1 | 0.907169 | -0.006941898 | 12.41 | 1.266544 | -0.01064071 | 64.001699 | -0.5047513 | 4.7 | 15.32 | 3.267 | 10 | 0 | 35.021 | 0.7526935 | 12.7601 | -0.21991 | -0.9988876
655 | 0.3 | 0 | 0 | 0.4 | 0.2 | 0 | 0.1 | 0 | 855.3692 |  | 2598.342857 | Mn0.3Ca0.4Fe0.2Y0.1 | 0.8224333 | -0.01020358 | 18.15 | 1.328196 | -0.01064071 | 52.5721985 | -0.2392346 | 4.8 | 18.68 | 2.905 | 12 | 0 | 44.7832 | 0.7632679 | 17.90608 | -0.2430044 | -0.06784639
656 | 0 | 0.7 | 0.3 | 0 | 0 | 0 | 0 | 0 | 118.384705 | 524.9371429 | 672.7145238 | Ni0.7Mg0.3 | 2.246883 | 0.01524657 | 7.14 | 1.157526 | -0.005078726 | 48.37688 | -0.3880895 | 7.6 | 3.36 | 3.561 | 8 | 0 | 57.743 | 0.457837 | 12.1149 | -0.1105994 | -0.9267044
657 | 0.4 | 0.1 | 0 | 0.3 | 0 | 0 | 0.2 | 0 | 787.424 | 1034.756667 | 1015.124048 | Mn0.4Ni0.1Ca0.3Y0.2 | 2.29413 | 0.004335669 | 16.91 | 1.323551 | -0.01064071 | 57.649128 | -0.2765794 | 5 | 6.84 | 3.038 | 14 | 0 | 45.4804 | 0.6905185 | 16.53812 | -0.2278997 | -0.1037914
658 | 0 | 0.1 | 0.1 | 0.4 | 0 | 0 | 0 | 0.4 | 96.1209 | 371.3285714 | 374.4371429 | Ni0.1Mg0.1Ca0.4In0.4 | 0.3510481 | 0.006513077 | 13.7 | 1.316032 | -0.009923171 | 70.25824 | -0.4286019 | 7.2 | 24.96 | 2.339 | 9 | 1 | 13.6754 | 1.522641 | 7.66362 | -0.4338193 | -1.017182
659 | 0.6 | 0 | 0.3 | 0.1 | 0 | 0 | 0 | 0 | 1061.8985 |  | 2971.842857 | Mn0.6Mg0.3Ca0.1 | 0.8789569 | -0.01291639 | 10.41 | 1.3004 | -0.007465521 | 44.262127 | -0.3394346 | 5 | 11.04 | 2.389 | 5 | 0 | 51.8558 | 0.5849161 | 15.09858 | -0.1932046 | 0.02608301
660 | 0 | 0.2 | 0.1 | 0.6 | 0 | 0 | 0.1 | 0 | 125.0877 | 559.1371429 | 1102.871429 | Ni0.2Mg0.1Ca0.6Y0.1 | 2.240298 | 0.001424576 | 14.71 | 1.309513 | -0.009053114 | 47.106565 | -0.3292867 | 3.7 | 5.2 | 2.58 | 9 | 0 | 23.7408 | 1.108094 | 12.05288 | -0.3144308 | -0.9027854
661 | 0.1 | 0.1 | 0 | 0.4 | 0.4 | 0 | 0 | 0 | 153.7706 | 740.3347619 | 928.73 | Mn0.1Ni0.1Ca0.4Fe0.4 | 0.8585725 | -0.0105621 | 18.3 | 1.333843 | -0.009923171 | 49.7323445 | -0.1804151 | 5.7 | 17.28 | 3.184 | 19 | 0 | 50.7082 | 0.6992697 | 17.81358 | -0.2116431 | -0.8131267
662 | 0.3 | 0 | 0.1 | 0.1 | 0.5 | 0 | 0 | 0 | 367.645 | 1263.966667 | 1834.319048 | Mn0.3Mg0.1Ca0.1Fe0.5 | 1.283868 | -0.005944823 | 9.92 | 1.350278 | -0.0097131 | 50.8422135 | -0.3431864 | 6.5 | 11.84 | 3.351 | 11 | 0 | 66.1878 | 0.4093475 | 11.61578 | -0.1173676 | -0.4345713
663 | 0 | 0.4 | 0.3 | 0.2 | 0.1 | 0 | 0 | 0 | 135.896475 | 403.6661905 | 228.6109524 | Ni0.4Mg0.3Ca0.2Fe0.1 | 8.296125 | 0.02634356 | 15.15 | 1.338305 | -0.01064071 | 44.36896 | -0.2885653 | 5.8 | 1.76 | 3.025 | 14 | 0 | 44.8516 | 0.7075607 | 16.60512 | -0.2458421 | -0.8667918
664 | 0 | 0 | 0 | 0.3 | 0 | 0 | 0.5 | 0.2 | 1.5145 | 10.97609524 | 178.6775 | Ca0.3Y0.5In0.2 | 0.6974987 | -0.0003794228 | 8.46 | 1.168245 | -0.008560535 | 79.439925 | -1.088164 | 4.7 | 16.2 | 3.241 | 2 | 1 | 15.853 | 0.6324461 | 5.1913 | -0.2049296 | -2.819731
665 | 0.2 | 0 | 0.5 | 0.1 | 0 | 0 | 0 | 0.2 | 121.36535 | 506.0290476 | 640.9171429 | Mn0.2Mg0.5Ca0.1In0.2 | 24.42528 | -0.002279483 | 8.57 | 1.292697 | -0.01014813 | 50.111509 | -0.7778063 | 5.2 | 0.4 | 2.027 | 6 | 1 | 25.4654 | 1.025104 | 12.14682 | -0.3546835 | -0.9159053
666 | 0 | 0 | 0 | 0 | 0 | 0.7 | 0.1 | 0.2 | 93.58457 | 371.1040476 | 280.0538095 | La0.7Y0.1In0.2 | 0.2968966 | -0.008028996 | 5.52 | 1.117485 | -0.006666319 | 129.088014 | -1.352341 | 5 | 24.72 | 4.07 | 3 | 1 | 13.7626 | 0.4332314 | 2.76922 | -0.09231092 | -1.028796
667 | 0.3 | 0 | 0 | 0 | 0.1 | 0.6 | 0 | 0 | 562.8490275 | 2249.16119 | 1073.527143 | Mn0.3Fe0.1La0.6 | 3.005316 | 0.008186829 | 13.83 | 1.267261 | -0.007465521 | 105.4091955 | -0.2594969 | 4.7 | 3.36 | 3.986 | 12 | 0 | 40.054 | 0.7695964 | 15.2364 | -0.1931784 | -0.2496081
668 | 0.4 | 0.3 | 0 | 0.3 | 0 | 0 | 0 | 0 | 253.75011 | 1160.828571 | 1338.285714 | Mn0.4Ni0.3Ca0.3 | 4.790606 | 0.01341336 | 15.75 | 1.332482 | -0.009053114 | 51.606638 | -0.1905432 | 6.4 | 2.76 | 3.052 | 13 | 0 | 55.3304 | 0.5677025 | 14.56812 | -0.1658113 | -0.5955938
669 | 0.1 | 0 | 0.8 | 0.1 | 0 | 0 | 0 | 0 | 596.6111 | 2272.042857 | 2010.319048 | Mn0.1Mg0.8Ca0.1 | 2.609056 | 0.01506867 | 6.21 | 1.289949 | -0.005312911 | 28.9456045 | -0.5646406 | 2.5 | 2.04 | 1.684 | 5 | 0 | 22.2758 | 0.8226708 | 6.22458 | -0.1722872 | -0.2243087
670 | 0.3 | 0.1 | 0.4 | 0.2 | 0 | 0 | 0 | 0 | 928.867775 | 2015.114286 | 1562.87619 | Mn0.3Ni0.1Mg0.4Ca0.2 | 2.460059 | -0.02695092 | 13.82 | 1.327773 | -0.01064071 | 40.0883535 | -0.3861521 | 4.3 | 5.28 | 2.292 | 13 | 0 | 38.8766 | 0.7885626 | 15.75462 | -0.2655992 | -0.0320461
671 | 0.4 | 0 | 0 | 0 | 0 | 0.5 | 0 | 0.1 | 91.12755 | 362.2616667 | 348.9438095 | Mn0.4La0.5In0.1 | 1.987969 | -0.005456667 | 13.52 | 1.231212 | -0.007842999 | 102.909753 | -0.3031235 | 5.6 | 4.92 | 3.655 | 7 | 1 | 38.4358 | 0.8133749 | 15.79278 | -0.2794198 | -1.04035
672 | 0 | 0 | 0.2 | 0.1 | 0.2 | 0 | 0.5 | 0 | 84.52943525 | 343.7119262 | 378.5550167 | Mg0.2Ca0.1Fe0.2Y0.5 | 4.160199 | 0.02205476 | 12.14 | 1.325177 | -0.01014813 | 64.490725 | -0.5120846 | 3.7 | 3.8 | 3.527 | 7 | 0 | 33.4118 | 0.7399693 | 11.58778 | -0.2053639 | -1.072992
673 | 0 | 0.4 | 0.6 | 0 | 0 | 0 | 0 | 0 | 472.04575 | 863.6266667 | 790.0585714 | Ni0.4Mg0.6 | 1.81414 | -0.0237106 | 8.16 | 1.15328 | -0.005595419 | 38.06036 | -0.4322606 | 5.2 | 3.84 | 2.682 | 8 | 0 | 40.436 | 0.6989369 | 13.8456 | -0.1724139 | -0.3260159
674 | 0.1 | 0 | 0 | 0 | 0 | 0.2 | 0.4 | 0.3 | 307.649 | 618.2442857 | 790.6857143 | Mn0.1La0.2Y0.4In0.3 | 0.50321 | 0.007101793 | 9.11 | 1.227387 | -0.01064071 | 103.2826385 | -1.00806 | 6.4 | 26.2 | 3.69 | 8 | 1 | 22.0724 | 0.9209688 | 9.63552 | -0.2611073 | -0.5119445
675 | 0 | 0 | 0 | 0 | 0.2 | 0.4 | 0 | 0.4 | 48.06563 | 160.6772857 | 63.80088571 | Fe0.2La0.4In0.4 | 0.5132936 | -0.02384494 | 12.48 | 1.268937 | -0.008770606 | 112.658388 | -0.4225703 | 8 | 17.28 | 3.652 | 8 | 1 | 23.7592 | 1.233634 | 13.34128 | -0.4213756 | -1.318165
676 | 0.6 | 0.3 | 0 | 0.1 | 0 | 0 | 0 | 0 | 276.18535 | 1367.27619 | 1863.719048 | Mn0.6Ni0.3Ca0.1 | 5.640494 | -0.004417163 | 7.47 | 1.345067 | -0.007465521 | 54.578647 | -0.3044652 | 7.4 | 2.04 | 3.268 | 13 | 0 | 69.1628 | 0.2980227 | 6.44508 | -0.06644818 | -0.5587994
677 | 0.2 | 0.1 | 0 | 0 | 0 | 0 | 0.5 | 0.2 | 71.52155 | 312.7390476 | 512.5314286 | Mn0.2Ni0.1Y0.5In0.2 | 0.7065272 | 0.007576135 | 11.37 | 1.230421 | -0.01014813 | 84.273474 | -0.5641231 | 6.5 | 21 | 3.717 | 15 | 1 | 36.4546 | 0.7467052 | 14.10922 | -0.238429 | -1.145563
678 | 0 | 0.3 | 0 | 0 | 0.2 | 0.4 | 0.1 | 0 | 110.94945 | 345.8109524 | 281.8228571 | Ni0.3Fe0.2La0.4Y0.1 | 1.046178 | 0.00911179 | 15.33 | 1.273279 | -0.01064071 | 93.229793 | -0.2861217 | 6.1 | 15.64 | 4.413 | 16 | 0 | 47.363 | 0.644252 | 15.9613 | -0.1744972 | -0.9548748
679 | 0 | 0.1 | 0 | 0 | 0 | 0 | 0 | 0.9 | 134.936625 | 697.3114286 | 413.6852381 | Ni0.1In0.9 | 2.100536 | -0.0214008 | 2.61 | 1.128917 | -0.00270274 | 109.20554 | -0.8260839 | 12.7 | 0.72 | 2.712 | 9 | 1 | 10.8602 | 1.970185 | 6.41898 | -0.472077 | -0.8698702
680 | 0 | 0 | 0.1 | 0.7 | 0 | 0 | 0 | 0.2 | 69.88664 | 256.8144 | 140.5651905 | Mg0.1Ca0.7In0.2 | 0.2958951 | 0.01818494 | 9.41 | 1.165814 | -0.006666319 | 53.4487 | -0.5667407 | 4.2 | 21.6 | 1.943 | 1 | 1 | 7.6322 | 0.4644271 | 1.48098 | -0.07898301 | -1.155606
681 | 0 | 0.5 | 0.1 | 0.1 | 0 | 0 | 0.3 | 0 | 476.3115 | 1396.904762 | 509.2319048 | Ni0.5Mg0.1Ca0.1Y0.3 | 0.763885 | 0.01288395 | 15.04 | 1.330837 | -0.0097131 | 62.456755 | -0.2825707 | 6.3 | 20.44 | 3.866 | 9 | 0 | 47.7368 | 0.5823042 | 14.56308 | -0.1898417 | -0.3221089
682 | 0.5 | 0 | 0 | 0 | 0 | 0.4 | 0.1 | 0 | 115.7986975 | 437.2033333 | 837.6047619 | Mn0.5La0.4Y0.1 | 5.050178 | 0.01912741 | 13.67 | 1.232983 | -0.007842999 | 91.9217955 | -0.2751094 | 5 | 2.2 | 3.685 | 7 | 0 | 46.804 | 0.6383046 | 15.2936 | -0.1837991 | -0.9362963
683 | 0.1 | 0 | 0 | 0.4 | 0.4 | 0 | 0.1 | 0 | 148.65135 | 555.5171429 | 540.7633333 | Mn0.1Ca0.4Fe0.4Y0.1 | 0.7236208 | -0.0124691 | 18.71 | 1.329356 | -0.009923171 | 52.7535895 | -0.2030507 | 5 | 20.6 | 3.177 | 12 | 0 | 45.7832 | 0.7678518 | 18.30608 | -0.2520665 | -0.8278311
684 | 0 | 0 | 0 | 0.5 | 0.1 | 0.2 | 0 | 0.2 | 2.977955 | 16.99461905 | 12.59395238 | Ca0.5Fe0.1La0.2In0.2 | 1.066105 | -0.01686213 | 12.92 | 1.313753 | -0.01014813 | 76.368194 | -0.5091698 | 5 | 10.12 | 2.746 | 8 | 1 | 15.5586 | 1.432574 | 8.16162 | -0.4033198 | -2.526082
685 | 0 | 0 | 0.3 | 0.2 | 0.1 | 0.4 | 0 | 0 | 162.348865 | 787.7262667 | 629.0562381 | Mg0.3Ca0.2Fe0.1La0.4 | 4.530907 | 0.01536825 | 11.87 | 1.318187 | -0.01064071 | 76.453788 | -0.6425575 | 3 | 2.72 | 3.037 | 7 | 0 | 20.7956 | 0.9881357 | 7.57072 | -0.2385483 | -0.7895507
686 | 0 | 0.6 | 0.1 | 0.2 | 0 | 0.1 | 0 | 0 | 548.274 | 1341.628571 | 662.6395238 | Ni0.6Mg0.1Ca0.2La0.1 | 1.219849 | 0.03212849 | 16.07 | 1.332831 | -0.009053114 | 59.552687 | -0.2025338 | 6.9 | 10.92 | 3.63 | 9 | 0 | 49.7286 | 0.6262197 | 15.56842 | -0.2357075 | -0.2610023
687 | 0.1 | 0 | 0.6 | 0.1 | 0.2 | 0 | 0 | 0 | 136.9476 | 521.2566667 | 852.7042857 | Mn0.1Mg0.6Ca0.1Fe0.2 | 0.8638546 | -0.007238178 | 10.69 | 1.335488 | -0.009053114 | 35.2536045 | -0.469578 | 3.7 | 12.36 | 2.238 | 11 | 0 | 35.1078 | 0.8393326 | 14.12378 | -0.2411174 | -0.8634456
688 | 0.1 | 0 | 0 | 0 | 0.7 | 0.1 | 0.1 | 0 | 148.43965 | 685.2928571 | 448.4657143 | Mn0.1Fe0.7La0.1Y0.1 | 11.19925 | 0.003499731 | 9.71 | 1.286862 | -0.007818885 | 67.3664365 | -0.2783106 | 6.9 | 1.2 | 4.172 | 13 | 0 | 68.787 | 0.3544714 | 10.1453 | -0.08535279 | -0.8284501
689 | 0 | 0 | 0 | 0.4 | 0 | 0.1 | 0.2 | 0.3 | 4.04035 | 377.4920476 | 575.4385357 | Ca0.4La0.1Y0.2In0.3 | 0.4429531 | -0.0127716 | 10.4 | 1.16803 | -0.01064071 | 82.148317 | -0.9539634 | 5.6 | 25.32 | 2.813 | 3 | 1 | 10.7126 | 0.7607977 | 4.09062 | -0.2067755 | -2.393581
690 | 0 | 0 | 0 | 0.2 | 0.2 | 0 | 0.4 | 0.2 | 3.29305 | 17.09238095 | 19.3712381 | Ca0.2Fe0.2Y0.4In0.2 | 2.238893 | 0.02381092 | 14.08 | 1.324212 | -0.01107574 | 77.71054 | -0.4656261 | 5.8 | 6.88 | 3.476 | 8 | 1 | 28.8412 | 0.9665834 | 13.92208 | -0.3486844 | -2.482402
691 | 0.1 | 0.4 | 0 | 0.3 | 0 | 0 | 0.2 | 0 | 172.72661 | 756.0395238 | 741.177619 | Mn0.1Ni0.4Ca0.3Y0.2 | 1.683027 | 0.001624908 | 17.81 | 1.325026 | -0.01064071 | 58.7757345 | -0.2429101 | 5.9 | 9.72 | 3.494 | 14 | 0 | 45.0394 | 0.6876967 | 16.31762 | -0.2257159 | -0.7626408
692 | 0.4 | 0 | 0.2 | 0 | 0.1 | 0.3 | 0 | 0 | 1028.03 | 3612.357143 | 2513.714286 | Mn0.4Mg0.2Fe0.1La0.3 | 2.832982 | -0.01694759 | 13.3 | 1.274765 | -0.01064071 | 74.092359 | -0.4096467 | 4.9 | 5 | 3.239 | 12 | 0 | 46.705 | 0.6607239 | 15.7545 | -0.2066028 | 0.01200579
693 | 0 | 0 | 0 | 0 | 0 | 0.1 | 0.2 | 0.7 | 99.034175 | 602.4459524 | 405.8421429 | La0.1Y0.2In0.7 | 0.1672854 | -0.01907869 | 5.76 | 1.121883 | -0.006666319 | 112.044317 | -1.153108 | 10 | 31.08 | 3.085 | 3 | 1 | 9.2606 | 0.9617806 | 4.09062 | -0.2412652 | -1.004215
694 | 0 | 0.3 | 0.1 | 0.3 | 0 | 0.3 | 0 | 0 | 575.022 | 2367.552381 | 991.4961905 | Ni0.3Mg0.1Ca0.3La0.3 | 1.2486 | 0.003121039 | 16.56 | 1.316648 | -0.01092322 | 73.733561 | -0.3276426 | 4.7 | 11.4 | 3.376 | 9 | 0 | 30.9314 | 0.9403808 | 14.28882 | -0.3342334 | -0.2403155
695 | 0 | 0.4 | 0.2 | 0 | 0.4 | 0 | 0 | 0 | 531.780675 | 1659.297619 | 2090.719048 | Ni0.4Mg0.2Fe0.4 | 4.385851 | -0.01956288 | 5.68 | 1.164667 | -0.008770606 | 50.67636 | -0.8064762 | 7.6 | 3.2 | 3.79 | 14 | 0 | 66.1 | 0.3712734 | 10.7832 | -0.07948084 | -0.2742674
696 | 0.6 | 0.1 | 0 | 0.2 | 0 | 0.1 | 0 | 0 | 1054.8355 | 1977.580476 | 1465.1 | Mn0.6Ni0.1Ca0.2La0.1 | 1.866224 | 0.00170469 | 14.33 | 1.332656 | -0.009053114 | 60.738314 | -0.2262804 | 5.9 | 6.92 | 3.011 | 14 | 0 | 56.3796 | 0.5411462 | 14.19052 | -0.1818667 | 0.02318474
697 | 0 | 0 | 0.5 | 0.1 | 0 | 0 | 0.1 | 0.3 | 2.77095 | 37.67719048 | 29.10819048 | Mg0.5Ca0.1Y0.1In0.3 | 0.6650042 | -0.01721048 | 6.07 | 1.174359 | -0.0097131 | 59.496285 | -1.372885 | 5.4 | 12.88 | 2.132 | 2 | 1 | 13.1142 | 0.5647372 | 3.92238 | -0.1477891 | -2.557371
698 | 0.3 | 0 | 0 | 0 | 0.1 | 0.5 | 0 | 0.1 | 428.22 |  | 884.0214286 | Mn0.3Fe0.1La0.5In0.1 | 3.194997 | -0.006566897 | 14.15 | 1.269411 | -0.0097131 | 103.0004485 | -0.3484307 | 5.7 | 3.88 | 3.791 | 13 | 1 | 38.9358 | 0.8193302 | 16.24278 | -0.2710431 | -0.3683331
699 | 0.2 | 0.4 | 0.2 | 0.2 | 0 | 0 | 0 | 0 | 573.023125 | 1765.528571 | 2524.680952 | Mn0.2Ni0.4Mg0.2Ca0.2 | 6.472845 | -0.01629925 | 14.72 | 1.334148 | -0.01107574 | 47.341569 | -0.2946937 | 6.2 | 2.4 | 3.03 | 13 | 0 | 50.2676 | 0.619048 | 15.68112 | -0.2104827 | -0.2418279
700 | 0 | 0 | 0 | 0.1 | 0.2 | 0.3 | 0 | 0.4 | 2.31705 | 13.45538095 | 17.36185714 | Ca0.1Fe0.2La0.3In0.4 | 0.7583772 | -0.01327768 | 13.74 | 1.327949 | -0.01064071 | 102.775641 | -0.4487415 | 7.9 | 14.08 | 3.389 | 8 | 1 | 23.004 | 1.287778 | 13.4168 | -0.4647348 | -2.635065
701 | 0.3 | 0.4 | 0 | 0 | 0.1 | 0 | 0.2 | 0 | 167.0058 | 617.6342857 | 792.7290476 | Mn0.3Ni0.4Fe0.1Y0.2 | 1.24718 | -0.005274777 | 9.11 | 1.249377 | -0.01064071 | 63.3244435 | -0.4829588 | 7.5 | 14.4 | 3.954 | 20 | 0 | 66.288 | 0.306642 | 8.6828 | -0.05077255 | -0.7772684
702 | 0 | 0.4 | 0.3 | 0 | 0.2 | 0 | 0.1 | 0 | 139.64012 | 357.6238095 | 156.7290476 | Ni0.4Mg0.3Fe0.2Y0.1 | 4.017399 | 0.009327882 | 10.03 | 1.247345 | -0.01064071 | 50.828445 | -0.539471 | 6.5 | 4 | 3.522 | 15 | 0 | 54.112 | 0.52627 | 14.6276 | -0.1362497 | -0.8549898
703 | 0 | 0 | 0 | 0 | 0 | 0 | 0.3 | 0.7 | 119.599785 | 468.91 | 415.7497619 | Y0.3In0.7 | 0.1411639 | -0.01840456 | 5.04 | 1.091661 | -0.005078726 | 107.044355 | -1.104625 | 10 | 30.24 | 3.075 | 2 | 1 | 10.3496 | 0.9772997 | 4.63512 | -0.2681009 | -0.9222696
704 | 0 | 0 | 0 | 0.3 | 0.3 | 0.1 | 0 | 0.3 | 4.50315 | 16.29928571 | 14.57190476 | Ca0.3Fe0.3La0.1In0.3 | 102.4985 | -0.02139371 | 16.92 | 1.328113 | -0.01092322 | 77.112847 | -0.3076961 | 7.2 | 0.12 | 3.039 | 8 | 1 | 29.2728 | 1.173184 | 16.56288 | -0.4963391 | -2.346484
705 | 0 | 0 | 0.4 | 0.3 | 0.1 | 0 | 0.2 | 0 | 167.558975 | 529.1622071 | 907.635 | Mg0.4Ca0.3Fe0.1Y0.2 | 3.638304 | 0.005935307 | 12.52 | 1.320424 | -0.01064071 | 45.11107 | -0.5867666 | 2.8 | 3.64 | 2.458 | 7 | 0 | 22.4634 | 0.9229759 | 8.88762 | -0.2265881 | -0.7758323
706 | 0.1 | 0 | 0 | 0.3 | 0.2 | 0 | 0.4 | 0 | 700.935 | 1794.638095 | 451.9752381 | Mn0.1Ca0.3Fe0.2Y0.4 | 1.275746 | 0.00535088 | 15.61 | 1.322383 | -0.01064071 | 64.2485445 | -0.3538466 | 4.1 | 13.08 | 3.448 | 12 | 0 | 36.4834 | 0.8066532 | 15.32402 | -0.2505039 | -0.1543223
707 | 0 | 0.2 | 0.4 | 0.1 | 0 | 0 | 0.3 | 0 | 587.84125 | 1980.57619 | 1621.180952 | Ni0.2Mg0.4Ca0.1Y0.3 | 1.231797 | -0.01059902 | 11.98 | 1.322334 | -0.01064071 | 52.140235 | -0.5670136 | 3.9 | 11.8 | 2.987 | 9 | 0 | 30.4298 | 0.7538219 | 10.89018 | -0.2045017 | -0.2307399
708 | 0.4 | 0.3 | 0 | 0 | 0.3 | 0 | 0 | 0 | 1371.17 | 3395.078571 | 2777.780952 | Mn0.4Ni0.3Fe0.3 | 3.314115 | -0.004299578 | 1.65 | 1.033466 | -0.009053114 | 56.336738 | -14.43713 | 8.2 | 4.56 | 3.784 | 19 | 0 | 77.579 | 0.03416916 | 1.3587 | -0.0006224598 | 0.1370913
709 | 0.1 | 0.3 | 0 | 0 | 0.3 | 0.3 | 0 | 0 | 641.4468 | 1832.32381 | 1744.828571 | Mn0.1Ni0.3Fe0.3La0.3 | 1.857774 | -0.0141337 | 13.2 | 1.281217 | -0.01092322 | 81.5269655 | -0.2949929 | 7 | 9.24 | 4.249 | 20 | 0 | 59.096 | 0.4913946 | 14.0322 | -0.1182335 | -0.1928394
710 | 0 | 0.1 | 0.2 | 0 | 0.2 | 0 | 0.5 | 0 | 505.9995 | 1150.319048 | 450.05 | Ni0.1Mg0.2Fe0.2Y0.5 | 2.489521 | 0.005541605 | 12.05 | 1.236083 | -0.01014813 | 66.352265 | -0.475444 | 4.5 | 6.6 | 3.787 | 15 | 0 | 40.181 | 0.6446426 | 12.7281 | -0.1575511 | -0.2958499
711 | 0.5 | 0 | 0 | 0 | 0.2 | 0 | 0.1 | 0.2 | 127.2194 | 563.3795238 | 926.1471429 | Mn0.5Fe0.2Y0.1In0.2 | 13.038 | -0.01819901 | 8.11 | 1.248289 | -0.01014813 | 70.4922075 | -0.7246499 | 8 | 1.08 | 3.257 | 13 | 1 | 57.8896 | 0.5393596 | 14.98272 | -0.1776808 | -0.8954467
712 | 0 | 0.2 | 0.2 | 0 | 0.6 | 0 | 0 | 0 | 518.0889 | 2033.604762 | 1190.347619 | Ni0.2Mg0.2Fe0.6 | 1.814433 | -0.0196612 | 5.68 | 1.164759 | -0.007900549 | 50.10668 | -0.714091 | 7.2 | 7.04 | 3.758 | 14 | 0 | 67.394 | 0.3730626 | 10.7832 | -0.08222877 | -0.2855957
713 | 0.2 | 0 | 0.2 | 0.1 | 0.5 | 0 | 0 | 0 | 186.65315 | 936.5971429 | 1323.985714 | Mn0.2Mg0.2Ca0.1Fe0.5 | 1.029447 | 0.01144604 | 11.32 | 1.347591 | -0.01014813 | 47.778909 | -0.3500259 | 6 | 14.84 | 3.21 | 11 | 0 | 60.2718 | 0.5051059 | 14.57378 | -0.158401 | -0.7289647
714 | 0.1 | 0 | 0 | 0 | 0.4 | 0 | 0.4 | 0.1 | 303.33245 | 926.5509524 | 389.2885714 | Mn0.1Fe0.4Y0.4In0.1 | 4.783188 | 0.01615483 | 13.19 | 1.241488 | -0.009923171 | 74.8759445 | -0.3608527 | 6.4 | 3.4 | 4.004 | 13 | 1 | 50.9528 | 0.5937291 | 15.86648 | -0.1824613 | -0.5180811
715 | 0.5 | 0.1 | 0 | 0 | 0.1 | 0.3 | 0 | 0 | 707.6636 | 2704.695238 | 706.04 | Mn0.5Ni0.1Fe0.1La0.3 | 5.670986 | -0.005109015 | 12.6 | 1.279272 | -0.0097131 | 80.5945035 | -0.3072616 | 6.2 | 2.52 | 3.673 | 20 | 0 | 58.39 | 0.4882495 | 13.4322 | -0.1190271 | -0.1501731
716 | 0 | 0 | 0 | 0.1 | 0.3 | 0.5 | 0.1 | 0 | 1.104365 | 6.470409524 | 16.2857619 | Ca0.1Fe0.3La0.5Y0.1 | 1.755226 | 0.009262215 | 14.52 | 1.323255 | -0.0097131 | 99.10462 | -0.3243871 | 4.4 | 7.92 | 4.14 | 8 | 0 | 35.2268 | 0.8684238 | 14.99448 | -0.2776035 | -2.956887
717 | 0 | 0.1 | 0 | 0.4 | 0.3 | 0.2 | 0 | 0 | 187.24155 | 659.8190476 | 190.2828571 | Ni0.1Ca0.4Fe0.3La0.2 | 1.217683 | 0.023539 | 18.21 | 1.324132 | -0.01064071 | 66.435134 | -0.2421247 | 4.8 | 12.24 | 3.358 | 15 | 0 | 37.8862 | 0.9096293 | 17.60478 | -0.3238965 | -0.7275978
718 | 0 | 0.4 | 0.1 | 0.4 | 0 | 0.1 | 0 | 0 | 712.9524 | 2240.461905 | 654.1780952 | Ni0.4Mg0.1Ca0.4La0.1 | 1.42387 | -0.009180286 | 18.27 | 1.320332 | -0.009923171 | 55.829607 | -0.2308363 | 5.3 | 9.4 | 3.11 | 9 | 0 | 36.1902 | 0.8813173 | 16.27058 | -0.3214538 | -0.1469395
719 | 0.1 | 0.1 | 0.3 | 0.5 | 0 | 0 | 0 | 0 | 735.779275 | 1984.266667 | 1344.404762 | Mn0.1Ni0.1Mg0.3Ca0.5 | 14.07307 | -0.01152427 | 15.27 | 1.313519 | -0.0097131 | 38.6936445 | -0.3555243 | 3.3 | 0.8 | 2.109 | 13 | 0 | 24.044 | 1.091024 | 11.8632 | -0.3151195 | -0.1332524
720 | 0.1 | 0.2 | 0.3 | 0 | 0 | 0.4 | 0 | 0 | 124.246575 | 518.9164286 | 213.9669048 | Mn0.1Ni0.2Mg0.3La0.4 | 1.117274 | -0.004955697 | 13.32 | 1.263796 | -0.01064071 | 80.0861725 | -0.4610235 | 4.5 | 11.92 | 3.421 | 14 | 0 | 33.834 | 0.8076036 | 12.8352 | -0.2296789 | -0.9057156
721 | 0.1 | 0.2 | 0 | 0.7 | 0 | 0 | 0 | 0 | 207.5173143 | 912.8492857 | 798.2090476 | Mn0.1Ni0.2Ca0.7 | 11.20994 | 0.005575396 | 15.45 | 1.309952 | -0.006666319 | 45.2870845 | -0.1906698 | 4.1 | 0.76 | 2.468 | 13 | 0 | 27.8126 | 1.123492 | 14.34762 | -0.3212004 | -0.6829457
722 | 0 | 0 | 0.1 | 0 | 0 | 0 | 0.1 | 0.8 | 33.0060325 | 165.6254714 | 105.1320238 | Mg0.1Y0.1In0.8 | 0.250978 | 0.002755071 | 2.51 | 1.092558 | -0.005312911 | 103.175485 | -2.562656 | 10.9 | 13.04 | 2.604 | 2 | 1 | 7.2984 | 1.012 | 2.94072 | -0.2272053 | -1.481407
723 | 0.4 | 0 | 0.2 | 0 | 0 | 0.2 | 0.2 | 0 | 93.5291 | 414.4209524 | 338.5328571 | Mn0.4Mg0.2La0.2Y0.2 | 8.75109 | 0.01363588 | 12.56 | 1.233387 | -0.01107574 | 72.398482 | -0.5240612 | 4.4 | 1.76 | 3.238 | 7 | 0 | 42.222 | 0.6687587 | 14.5904 | -0.213564 | -1.029053
724 | 0.4 | 0.5 | 0 | 0 | 0 | 0 | 0.1 | 0 | 194.7975828 | 845.2509524 | 1373.478571 | Mn0.4Ni0.5Y0.1 | 1.015103 | -0.01119507 | 5.73 | 1.246699 | -0.007842999 | 60.212503 | -0.5940384 | 8.1 | 12.76 | 3.825 | 14 | 0 | 70.713 | 0.2119416 | 4.7853 | -0.02855257 | -0.7104164
725 | 0.3 | 0 | 0 | 0 | 0.3 | 0.4 | 0 | 0 | 495.755475 | 1796.033333 | 764.29 | Mn0.3Fe0.3La0.4 | 3.480262 | -0.001963866 | 14.67 | 1.275839 | -0.009053114 | 88.7971015 | -0.2520702 | 5.7 | 3.84 | 3.948 | 12 | 0 | 53.376 | 0.5895346 | 15.8364 | -0.1484902 | -0.3047325
726 | 0 | 0 | 0 | 0.2 | 0.3 | 0.3 | 0.2 | 0 | 4.2153 | 17.68114286 | 8.78032381 | Ca0.2Fe0.3La0.3Y0.2 | 1.499612 | 0.009166959 | 15.58 | 1.322779 | -0.01135824 | 84.221911 | -0.36203 | 4.3 | 11.24 | 3.867 | 8 | 0 | 35.5606 | 0.862057 | 15.63202 | -0.3019257 | -2.375172
727 | 0 | 0.1 | 0.4 | 0.3 | 0 | 0 | 0 | 0.2 | 79.886 | 315.4547619 | 182.327619 | Ni0.1Mg0.4Ca0.3In0.2 | 0.737835 | 0.003782831 | 12.27 | 1.318438 | -0.01064071 | 50.57834 | -0.5332822 | 5 | 13.88 | 2.104 | 9 | 1 | 17.402 | 1.149279 | 8.2734 | -0.3297541 | -1.097529
728 | 0 | 0 | 0.1 | 0 | 0.3 | 0.6 | 0 | 0 | 243.109925 | 647.3010238 | 372.0361429 | Mg0.1Fe0.3La0.6 | 2.472771 | 0.0231036 | 13.83 | 1.266334 | -0.007465521 | 102.527282 | -0.2653733 | 4.4 | 4.08 | 4.117 | 7 | 0 | 35.138 | 0.8643809 | 14.0616 | -0.242724 | -0.6141973
729 | 0 | 0.7 | 0 | 0.1 | 0 | 0 | 0.2 | 0 | 140.04825 | 537.7319048 | 635.4878571 | Ni0.7Ca0.1Y0.2 | 0.607669 | -0.007056282 | 13.11 | 1.33854 | -0.006666319 | 62.87435 | -0.17375 | 7.8 | 18.44 | 4.166 | 9 | 0 | 58.4308 | 0.4420436 | 12.00228 | -0.1275592 | -0.8537223
730 | 0 | 0.1 | 0 | 0.1 | 0.2 | 0 | 0.6 | 0 | 615.8105 | 2776.119048 | 407.6114286 | Ni0.1Ca0.1Fe0.2Y0.6 | 4.200207 | -0.03601974 | 13.27 | 1.326392 | -0.009053114 | 74.38965 | -0.3430743 | 4.6 | 3.72 | 4.106 | 15 | 0 | 40.0248 | 0.6587415 | 13.03748 | -0.1716415 | -0.2105529
731 | 0 | 0.6 | 0.2 | 0.2 | 0 | 0 | 0 | 0 | 119.3143 | 357.7152381 | 493.4428571 | Ni0.6Mg0.2Ca0.2 | 1.828775 | -0.030287 | 14.72 | 1.33521 | -0.007900549 | 48.09264 | -0.195907 | 6.8 | 6.24 | 3.334 | 8 | 0 | 49.9736 | 0.6178188 | 15.44592 | -0.2206448 | -0.9233075
732 | 0.1 | 0 | 0 | 0.4 | 0.4 | 0 | 0 | 0.1 | 81.96 | 400.5109524 | 496.5761905 | Mn0.1Ca0.4Fe0.4In0.1 | 0.816136 | 0.0016161 | 18.47 | 1.33137 | -0.009923171 | 55.3448045 | -0.2021613 | 6 | 16.6 | 2.992 | 12 | 1 | 43.576 | 0.8487542 | 18.8172 | -0.3284789 | -1.086398
733 | 0 | 0 | 0 | 0 | 1 | 0 | 0 | 0 | 119.57485 | 463.2066667 | 209.732381 | Fe1.0 | 0 | 0.023994 | 0 | 1 | 0 | 55.845 | 0 | 8 | 1e-06 | 4.28 | 6 | 0 | 81.52 | 0 | 0 | 0 | -0.9223602
734 | 0 | 0.1 | 0 | 0.8 | 0 | 0 | 0.1 | 0 | 143.312265 | 489.2471429 | 1173.222381 | Ni0.1Ca0.8Y0.1 | 165.3245 | 0.01255712 | 8.29 | 1.301319 | -0.005312911 | 46.822325 | -0.3762111 | 2.9 | 0.04 | 2.353 | 9 | 0 | 15.9714 | 1.280166 | 7.38322 | -0.2881576 | -0.8437166
735 | 0.1 | 0 | 0.4 | 0 | 0 | 0 | 0.5 | 0 | 283.824475 | 261.5571429 | 527.9161905 | Mn0.1Mg0.4Y0.5 | 3.276989 | 0.004675913 | 7.27 | 1.195452 | -0.007842999 | 59.6687295 | -1.018402 | 3 | 3.4 | 3.081 | 6 | 0 | 27.496 | 0.6116783 | 6.5904 | -0.1070931 | -0.5469502
736 | 0 | 0.1 | 0.3 | 0 | 0.6 | 0 | 0 | 0 | 141.88965 | 475.162619 | 834.9190476 | Ni0.1Mg0.3Fe0.6 | 0.9557733 | 0.01492463 | 7.38 | 1.163213 | -0.007465521 | 46.66784 | -0.5378123 | 6.4 | 12 | 3.465 | 14 | 0 | 61.625 | 0.4712388 | 13.6677 | -0.1144588 | -0.8480493
737 | 0 | 0.5 | 0 | 0 | 0 | 0 | 0.5 | 0 | 87.856 | 289.1578571 | 233.3180952 | Ni0.5Y0.5 | 0.3278304 | 0.01252621 | 13.25 | 1.234571 | -0.005762826 | 73.799625 | -0.1908462 | 6.5 | 31 | 4.405 | 9 | 0 | 50.425 | 0.488349 | 12.3125 | -0.09941351 | -1.056229
738 | 0 | 0 | 0.4 | 0.2 | 0.4 | 0 | 0 | 0 | 140.496079 | 505.0171429 | 925.19 | Mg0.4Ca0.2Fe0.4 | 0.6561011 | 0.0008558776 | 14.96 | 1.335576 | -0.008770606 | 40.0756 | -0.2631275 | 4.4 | 17.6 | 2.684 | 6 | 0 | 41.0236 | 0.8109055 | 16.99872 | -0.2898399 | -0.8523358
739 | 0.4 | 0 | 0.4 | 0 | 0.1 | 0.1 | 0 | 0 | 928.86614 | 3082.752381 | 1451.795238 | Mn0.4Mg0.4Fe0.1La0.1 | 1.433696 | 0.01257989 | 10.06 | 1.278681 | -0.009923171 | 51.172265 | -0.595499 | 4.7 | 8.84 | 2.647 | 12 | 0 | 47.195 | 0.6434128 | 15.4605 | -0.1857199 | -0.03204687
740 | 0.2 | 0 | 0.4 | 0 | 0.1 | 0 | 0 | 0.3 | 323.27245 | 1373.77619 | 765.8138095 | Mn0.2Mg0.4Fe0.1In0.3 | 1.460905 | 0.01038345 | 6.66 | 1.157293 | -0.01064071 | 60.739509 | -1.361525 | 6.9 | 7.16 | 2.372 | 12 | 1 | 31.5184 | 0.9865777 | 15.73632 | -0.3517304 | -0.4904313
741 | 0 | 0 | 0.1 | 0.3 | 0 | 0.4 | 0.2 | 0 | 0.99784 | 4.066485714 | 9.404280952 | Mg0.1Ca0.3La0.4Y0.2 | 3.232627 | 0.01056937 | 6.33 | 1.145297 | -0.01064071 | 87.797258 | -2.572476 | 2.6 | 4.16 | 3.365 | 2 | 0 | 15.0674 | 0.4270525 | 3.45082 | -0.07732878 | -3.000939
742 | 0.2 | 0.5 | 0 | 0 | 0 | 0 | 0 | 0.3 | 91.717675 | 682.4933333 | 1005.025238 | Mn0.2Ni0.5In0.3 | 8.672391 | 0.01890667 | 6.33 | 1.134561 | -0.008560535 | 74.779709 | -0.9790259 | 10.3 | 1.28 | 3.56 | 14 | 1 | 53.9474 | 0.6095013 | 15.21282 | -0.1961195 | -1.037547
743 | 0.3 | 0 | 0 | 0 | 0.2 | 0 | 0 | 0.5 | 381.11705 | 1257.304762 | 1258.92381 | Mn0.3Fe0.2In0.5 | 0.9405433 | -0.0040351 | 6.87 | 1.137546 | -0.008560535 | 85.0594135 | -1.003296 | 10.2 | 9.4 | 2.992 | 12 | 1 | 41.124 | 0.9103222 | 18.998 | -0.2992635 | -0.4189416
744 | 0.3 | 0 | 0 | 0 | 0.5 | 0.1 | 0 | 0.1 | 468.7495 |  | 1150.895238 | Mn0.3Fe0.5La0.1In0.1 | 3.736784 | 0.007610137 | 8.31 | 1.287657 | -0.0097131 | 69.7762605 | -0.499286 | 7.7 | 3.96 | 3.715 | 13 | 1 | 65.5798 | 0.4319039 | 12.11398 | -0.1343637 | -0.3290592
745 | 0 | 0 | 0.1 | 0 | 0.3 | 0.5 | 0.1 | 0 | 1.3076 | 12.8847619 | 9.76522381 | Mg0.1Fe0.3La0.5Y0.1 | 4.033793 | -0.01179933 | 13.91 | 1.266863 | -0.0097131 | 97.52732 | -0.3549553 | 4.4 | 3.4 | 4.107 | 8 | 0 | 36.227 | 0.8230875 | 14.3393 | -0.239127 | -2.883525
746 | 0.2 | 0.2 | 0 | 0.5 | 0 | 0.1 | 0 | 0 | 967.969775 | 2321.722143 | 1218.135238 | Mn0.2Ni0.2Ca0.5La0.1 | 4.205765 | -0.003878566 | 17.66 | 1.316186 | -0.01014813 | 56.655836 | -0.2498799 | 4.7 | 3.2 | 2.839 | 14 | 0 | 35.484 | 0.9294624 | 16.5568 | -0.3025501 | -0.0141382
747 | 0.1 | 0.3 | 0 | 0.2 | 0 | 0 | 0 | 0.4 | 109.3708 | 855.2540476 | 940.9828571 | Mn0.1Ni0.3Ca0.2In0.4 | 1.041772 | -0.007956777 | 14.14 | 1.330493 | -0.01064071 | 77.0446245 | -0.3443929 | 9.3 | 10.88 | 3 | 14 | 1 | 33.1298 | 1.043035 | 17.24958 | -0.4252358 | -0.9610986
748 | 0 | 0 | 0.3 | 0 | 0.1 | 0.4 | 0 | 0.2 | 4.4652 | 26.88357143 | 29.00642857 | Mg0.3Fe0.1La0.4In0.2 | 0.881961 | 0.01054668 | 10.23 | 1.265939 | -0.01064071 | 91.401788 | -0.7756151 | 5.2 | 12.32 | 3.173 | 8 | 1 | 20.0696 | 1.049765 | 8.15152 | -0.2813708 | -2.350159
749 | 0 | 0.6 | 0.1 | 0.2 | 0 | 0 | 0.1 | 0 | 688.3885 |  | 925.2657143 | Ni0.6Mg0.1Ca0.2Y0.1 | 1.195635 | -0.03158186 | 15.67 | 1.333532 | -0.009053114 | 54.552725 | -0.2113763 | 6.9 | 11.6 | 3.62 | 9 | 0 | 50.8176 | 0.5918541 | 15.19272 | -0.2096675 | -0.1621664
750 | 0 | 0.4 | 0.1 | 0 | 0.1 | 0 | 0.4 | 0 | 541.909 | 1281.257143 | 969.9538095 | Ni0.4Mg0.1Fe0.1Y0.4 | 0.7883304 | 0.02567847 | 13.15 | 1.241362 | -0.009923171 | 67.0547 | -0.3517132 | 6.2 | 21.2 | 4.103 | 15 | 0 | 50.228 | 0.5233863 | 13.6544 | -0.1272494 | -0.2660736
751 | 0.2 | 0.4 | 0 | 0.4 | 0 | 0 | 0 | 0 | 159.777975 | 1293.652381 | 1339.92381 | Mn0.2Ni0.4Ca0.4 | 13.16505 | 0.02057185 | 18 | 1.327102 | -0.008770606 | 50.496169 | -0.1688305 | 6.2 | 0.96 | 3.096 | 13 | 0 | 48.2672 | 0.6921167 | 16.48128 | -0.2081158 | -0.7964831
752 | 0 | 0.4 | 0.3 | 0.1 | 0 | 0.2 | 0 | 0 | 793.117195 | 2692.338095 | 492.0219048 | Ni0.4Mg0.3Ca0.1La0.2 | 1.043644 | -0.0005261083 | 15.09 | 1.328195 | -0.01064071 | 62.557754 | -0.3405185 | 5.4 | 13.44 | 3.307 | 9 | 0 | 38.9458 | 0.7601833 | 15.03978 | -0.2730266 | -0.1006626
753 | 0 | 0.2 | 0.2 | 0.4 | 0 | 0 | 0.2 | 0 | 123.163505 | 426.8171429 | 874.2895238 | Ni0.2Mg0.2Ca0.4Y0.2 | 2.055164 | -0.002126641 | 15.28 | 1.3142 | -0.01107574 | 50.41205 | -0.4182412 | 3.8 | 7.2 | 2.8 | 9 | 0 | 26.5852 | 0.947706 | 12.30608 | -0.2818823 | -0.909518
754 | 0 | 0.1 | 0.3 | 0.2 | 0 | 0 | 0.4 | 0 | 536.2965 | 1046.399048 | 534.9580952 | Ni0.1Mg0.3Ca0.2Y0.4 | 2.178685 | 0.004806958 | 11.14 | 1.31496 | -0.01064071 | 56.73878 | -0.7148101 | 3.2 | 6.8 | 3.013 | 9 | 0 | 24.5046 | 0.7416291 | 8.14282 | -0.1747214 | -0.270595
755 | 0.6 | 0 | 0 | 0.1 | 0 | 0.1 | 0.2 | 0 | 186.9988665 | 824.9552381 | 1038.720952 | Mn0.6Ca0.1La0.1Y0.2 | 2.266296 | -0.02430349 | 13.82 | 1.295434 | -0.009053114 | 68.642344 | -0.287383 | 5.3 | 6 | 3.257 | 7 | 0 | 53.2988 | 0.5415723 | 14.59488 | -0.1835535 | -0.728161
756 | 0.2 | 0.7 | 0 | 0 | 0 | 0.1 | 0 | 0 | 175.97119 | 705.6402381 | 825.8266667 | Mn0.2Ni0.7La0.1 | 0.9223813 | -0.02203592 | 6.21 | 1.284019 | -0.006666319 | 65.963536 | -0.3633419 | 8.7 | 11.8 | 4.139 | 14 | 0 | 69.33 | 0.2617808 | 5.6478 | -0.04786769 | -0.7545584
757 | 0.1 | 0 | 0 | 0 | 0 | 0.6 | 0.3 | 0 | 67.57135 | 310.9185714 | 950.8590476 | Mn0.1La0.6Y0.3 | 17.51162 | 0.008861496 | 6.15 | 1.221908 | -0.007465521 | 115.5088415 | -0.9235608 | 3.4 | 0.6 | 4.285 | 7 | 0 | 24.338 | 0.7421701 | 7.1784 | -0.1362165 | -1.170237
758 | 0 | 0.1 | 0.7 | 0.1 | 0.1 | 0 | 0 | 0 | 768.2215 | 2111.580952 | 1288.100714 | Ni0.1Mg0.7Ca0.1Fe0.1 | 3.017601 | -0.01805751 | 9.22 | 1.332985 | -0.007818885 | 32.47514 | -0.4850362 | 3.4 | 2.88 | 2.113 | 14 | 0 | 28.5448 | 0.8788717 | 10.71288 | -0.2250904 | -0.1145135
759 | 0 | 0 | 0 | 0.2 | 0.4 | 0.2 | 0.2 | 0 | 5.18185 | 32.62242857 | 21.525 | Ca0.2Fe0.4La0.2Y0.2 | 1.389681 | -0.01955113 | 17.12 | 1.327784 | -0.01107574 | 75.915864 | -0.2863702 | 4.8 | 12.32 | 3.848 | 8 | 0 | 42.2216 | 0.7725518 | 17.19472 | -0.2878144 | -2.285515
760 | 0 | 0.1 | 0.4 | 0.3 | 0.2 | 0 | 0 | 0 | 717.31485 | 2046.733333 | 964.2504762 | Ni0.1Mg0.4Ca0.3Fe0.2 | 1.820531 | -0.006233626 | 15.91 | 1.329024 | -0.01064071 | 38.78374 | -0.3238283 | 4 | 7.24 | 2.456 | 14 | 0 | 32.9604 | 0.9315513 | 15.25052 | -0.3092756 | -0.1442902
761 | 0.2 | 0 | 0.1 | 0.7 | 0 | 0 | 0 | 0 | 485.39125 | 1519.071429 | 1662.214286 | Mn0.2Mg0.1Ca0.7 | 0.8036467 | -0.009944946 | 13.09 | 1.275337 | -0.006666319 | 41.472709 | -0.279404 | 3 | 9.76 | 2.023 | 5 | 0 | 22.1906 | 1.231393 | 11.56602 | -0.3458402 | -0.3139081
762 | 0.1 | 0 | 0.6 | 0.2 | 0 | 0 | 0 | 0.1 | 309.799 | 1348.166667 | 695.6195238 | Mn0.1Mg0.6Ca0.2In0.1 | 3.38334 | -0.01196276 | 9.43 | 1.287404 | -0.009053114 | 39.5742045 | -0.6262494 | 3.6 | 2.6 | 1.818 | 6 | 1 | 19.9124 | 0.9816262 | 7.75152 | -0.2648081 | -0.50892
763 | 0 | 0 | 0 | 0 | 0.1 | 0.1 | 0.5 | 0.3 | 5.7502 | 508.535 | 197.821381 | Fe0.1La0.1Y0.5In0.3 | 0.5377921 | 0.02415029 | 9.18 | 1.265349 | -0.0097131 | 98.373372 | -0.8189706 | 6.5 | 24 | 3.816 | 9 | 1 | 23.6614 | 0.9102824 | 9.97662 | -0.2561808 | -2.240317
764 | 0.1 | 0 | 0 | 0.5 | 0.3 | 0 | 0.1 | 0 | 143.514 | 577.3214286 | 1086.785714 | Mn0.1Ca0.5Fe0.3Y0.1 | 0.6677057 | 0.01290233 | 18.25 | 1.323175 | -0.0097131 | 51.1768895 | -0.2240433 | 4.4 | 20.84 | 2.933 | 12 | 0 | 38.367 | 0.9031834 | 17.8333 | -0.2856526 | -0.8431057
765 | 0 | 0.1 | 0 | 0.3 | 0.2 | 0 | 0 | 0.4 | 99.691065 | 375.2080952 | 459.6047619 | Ni0.1Ca0.3Fe0.2In0.4 | 2.05208 | -0.006389071 | 15.91 | 1.330695 | -0.01064071 | 74.98894 | -0.3109668 | 8.4 | 5.4 | 2.86 | 15 | 1 | 27.5076 | 1.236816 | 16.12172 | -0.4934828 | -1.001344
766 | 0.3 | 0.6 | 0 | 0.1 | 0 | 0 | 0 | 0 | 197.1176475 | 899.3540476 | 1315.92619 | Mn0.3Ni0.6Ca0.1 | 2.320677 | 0.01828252 | 7.65 | 1.346796 | -0.007465521 | 55.7052535 | -0.2807348 | 8.3 | 5.16 | 3.724 | 13 | 0 | 68.7218 | 0.2977972 | 6.40098 | -0.06611056 | -0.7052745
767 | 0 | 0 | 0 | 0.3 | 0.3 | 0.2 | 0 | 0.2 | 0.91295 | 14.09904762 | 7.978895238 | Ca0.3Fe0.3La0.2In0.2 | 6.694405 | 0.03144028 | 17.24 | 1.3255 | -0.01135824 | 79.521594 | -0.3187921 | 6.2 | 2.04 | 3.234 | 8 | 1 | 30.391 | 1.107823 | 16.4569 | -0.4666578 | -3.039553
768 | 0 | 0 | 0 | 0.1 | 0.2 | 0.4 | 0.3 | 0 | 1.058 | 6.500947619 | 20.99 | Ca0.1Fe0.2La0.4Y0.3 | 2.661248 | 0.006992564 | 11.9 | 1.319648 | -0.01064071 | 97.410743 | -0.5106022 | 3.9 | 5.96 | 4.139 | 8 | 0 | 30.7438 | 0.8469179 | 12.31738 | -0.2445216 | -2.975514
769 | 0.3 | 0 | 0.3 | 0 | 0 | 0.1 | 0.3 | 0 | 72.1693 | 317.8709524 | 441.072381 | Mn0.3Mg0.3La0.1Y0.3 | 25.33458 | 0.01610353 | 11.16 | 1.232236 | -0.01092322 | 64.3352155 | -0.6715522 | 3.9 | 0.6 | 3.087 | 7 | 0 | 37.395 | 0.692467 | 12.8973 | -0.1977784 | -1.141648
770 | 0 | 0 | 0 | 0.3 | 0 | 0 | 0.4 | 0.3 | 1.2223 | 280.6225524 | 294.8687 | Ca0.3Y0.4In0.3 | 0.4353683 | 0.008427503 | 9.66 | 1.169112 | -0.009053114 | 82.03114 | -0.9070945 | 5.7 | 24.6 | 3.056 | 2 | 1 | 13.6458 | 0.7345083 | 5.18838 | -0.237794 | -2.912822
771 | 0 | 0 | 0 | 0.8 | 0.2 | 0 | 0 | 0 | 113.230625 | 443.6966667 | 504.402381 | Ca0.8Fe0.2 | 0.3261191 | 0.01445363 | 12.16 | 1.310545 | -0.004160346 | 43.2314 | -0.1554081 | 3.2 | 16 | 2.328 | 6 | 0 | 22.1904 | 1.33683 | 11.86592 | -0.3676998 | -0.9460361
772 | 0.5 | 0.3 | 0 | 0 | 0 | 0 | 0 | 0.2 | 460.5025 | 2203.819048 | 1381.666667 | Mn0.5Ni0.3In0.2 | 3.742079 | 0.00631312 | 4.94 | 1.134967 | -0.008560535 | 68.0406425 | -1.430248 | 9.1 | 3.12 | 3.296 | 14 | 1 | 61.5206 | 0.4698151 | 11.77902 | -0.1401915 | -0.336768
773 | 0.3 | 0.1 | 0.5 | 0.1 | 0 | 0 | 0 | 0 | 146.65635 | 909.27 | 1802.042857 | Mn0.3Ni0.1Mg0.5Ca0.1 | 2.315534 | -0.0003689017 | 10.95 | 1.331268 | -0.0097131 | 38.5110535 | -0.4901942 | 4.3 | 5.04 | 2.259 | 13 | 0 | 39.8768 | 0.7463514 | 15.05448 | -0.2255769 | -0.8336991
774 | 0 | 0.3 | 0.2 | 0.4 | 0 | 0 | 0.1 | 0 | 131.1297 | 438.4314286 | 1230.571429 | Ni0.3Mg0.2Ca0.4Y0.1 | 1.629083 | 0.01662062 | 17.17 | 1.318281 | -0.01064071 | 47.390805 | -0.3038133 | 4.5 | 8.68 | 2.807 | 9 | 0 | 31.5102 | 0.9227151 | 14.76858 | -0.308971 | -0.8822989
775 | 0 | 0.1 | 0.2 | 0 | 0.3 | 0.4 | 0 | 0 | 555.5958 | 1954.780952 | 1698.733333 | Ni0.1Mg0.2Fe0.3La0.4 | 36.65458 | -0.002819883 | 14.85 | 1.272299 | -0.01064071 | 83.046028 | -0.3423765 | 5 | 0.4 | 3.818 | 15 | 0 | 41.397 | 0.760978 | 15.7923 | -0.2334261 | -0.255241
776 | 0 | 0 | 0 | 0 | 0 | 0.8 | 0 | 0.2 | 192.6493915 | 811.007619 | 816.4507143 | La0.8In0.2 | 0.1734061 | -0.01518966 | 5.12 | 1.117286 | -0.004160346 | 134.087976 | -0.8282186 | 5 | 24.96 | 4.08 | 2 | 1 | 12.6736 | 0.3529226 | 1.78912 | -0.07488501 | -0.7152324
777 | 0.4 | 0 | 0 | 0.3 | 0 | 0 | 0.1 | 0.2 | 135.6398 | 677.3409524 | 1385.361905 | Mn0.4Ca0.3Y0.1In0.2 | 321.3361 | 0.0009830716 | 15.9 | 1.28945 | -0.01064071 | 65.852803 | -0.3266137 | 6.3 | 0.04 | 2.661 | 7 | 1 | 36.141 | 0.926631 | 17.3641 | -0.3930376 | -0.8676129
778 | 0 | 0 | 0.3 | 0 | 0.1 | 0 | 0.4 | 0.2 | 1.57245 | 12.49794762 | 11.07110952 | Mg0.3Fe0.1Y0.4In0.2 | 1.135563 | -0.0149826 | 8.31 | 1.233723 | -0.01064071 | 71.40194 | -1.079187 | 5.2 | 11.84 | 3.133 | 8 | 1 | 24.4256 | 0.8463806 | 9.30592 | -0.2290047 | -2.803423
779 | 0.1 | 0 | 0.3 | 0 | 0 | 0.4 | 0.2 | 0 | 84.97805 | 335.5028571 | 242.1509524 | Mn0.1Mg0.3La0.4Y0.2 | 4.209065 | -0.005845335 | 9 | 1.225719 | -0.01064071 | 86.1286625 | -1.036649 | 3.1 | 3.2 | 3.407 | 7 | 0 | 23.984 | 0.7490639 | 6.9252 | -0.1485943 | -1.070693
780 | 0.2 | 0.4 | 0 | 0 | 0 | 0.4 | 0 | 0 | 112.69727 | 443.8288095 | 424.7985714 | Mn0.2Ni0.4La0.4 | 0.6839029 | 0.007725879 | 14.64 | 1.270344 | -0.008770606 | 90.027157 | -0.2398969 | 6.6 | 18.88 | 4.148 | 14 | 0 | 51.288 | 0.5792264 | 14.6688 | -0.1444977 | -0.9480866
781 | 0.1 | 0.2 | 0.5 | 0.2 | 0 | 0 | 0 | 0 | 141.19035 | 347.1647619 | 477.3328571 | Mn0.1Ni0.2Mg0.5Ca0.2 | 5.35495 | 0.02219163 | 13.4 | 1.325935 | -0.01014813 | 37.4005845 | -0.3964737 | 4.1 | 2.24 | 2.303 | 13 | 0 | 32.8136 | 0.8602488 | 13.84752 | -0.2697275 | -0.850195
782 | 0 | 0.2 | 0.3 | 0.4 | 0 | 0 | 0.1 | 0 | 569.8054 | 2110.37619 |  | Ni0.2Mg0.3Ca0.4Y0.1 | 1.766471 | 0.01250349 | 15.47 | 1.315648 | -0.01064071 | 43.951965 | -0.3875994 | 3.7 | 7.52 | 2.514 | 9 | 0 | 25.7412 | 0.9847256 | 12.05288 | -0.295318 | -0.2442734
783 | 0.3 | 0.1 | 0.4 | 0 | 0.2 | 0 | 0 | 0 | 581.550275 | 1863.778571 |  | Mn0.3Ni0.1Mg0.4Fe0.2 | 1.644352 | 0.01766436 | 8.14 | 1.160745 | -0.01064071 | 43.2417535 | -0.8753444 | 5.5 | 8.8 | 2.78 | 19 | 0 | 53.709 | 0.5538402 | 15.0131 | -0.1282049 | -0.2354127
784 | 0.1 | 0.2 | 0 | 0 | 0 | 0 | 0.7 | 0 | 93.246475 | 346.3942857 | 421.7657143 | Mn0.1Ni0.2Y0.7 | 0.6406668 | -0.02129747 | 10.83 | 1.228017 | -0.006666319 | 79.4665795 | -0.3256265 | 4.8 | 18.28 | 4.239 | 14 | 0 | 40.722 | 0.5598176 | 10.4748 | -0.1002008 | -1.030368
785 | 0 | 0 | 0 | 0.3 | 0 | 0.1 | 0.3 | 0.3 | 1.90382 | 116.8807262 | 165.5262381 | Ca0.3La0.1Y0.3In0.3 | 0.4842216 | 0.001326183 | 9.9 | 1.168822 | -0.01092322 | 87.031102 | -1.081432 | 5.7 | 25.32 | 3.066 | 3 | 1 | 12.5568 | 0.7327618 | 4.86168 | -0.2203358 | -2.720374
786 | 0.1 | 0.4 | 0 | 0.5 | 0 | 0 | 0 | 0 | 155.255125 | 703.9978571 | 861.3888095 | Mn0.1Ni0.4Ca0.5 | 3.566527 | -0.02499677 | 18.69 | 1.321449 | -0.007842999 | 49.0101645 | -0.154785 | 5.7 | 3.08 | 2.988 | 13 | 0 | 41.351 | 0.8221214 | 17.0553 | -0.25184 | -0.8089541
787 | 0.1 | 0 | 0 | 0 | 0.1 | 0 | 0.1 | 0.7 | 342.553105 | 1288.338095 | 915.062381 | Mn0.1Fe0.1Y0.1In0.7 | 1.590605 | -0.01902386 | 6.47 | 1.240358 | -0.007818885 | 100.3414895 | -0.9416694 | 10.9 | 4 | 2.921 | 13 | 1 | 20.9936 | 1.417564 | 13.20032 | -0.4171249 | -0.4652721
788 | 0.3 | 0 | 0.1 | 0 | 0.3 | 0 | 0.3 | 0 | 568.7375 | 1860.314286 | 1841.485714 | Mn0.3Mg0.1Fe0.3Y0.3 | 9.279045 | -0.02192643 | 12.18 | 1.243725 | -0.01092322 | 62.3371685 | -0.4385534 | 5.6 | 1.92 | 3.622 | 12 | 0 | 56.888 | 0.4794202 | 13.9824 | -0.1178804 | -0.2450881
789 | 0.6 | 0 | 0 | 0 | 0.1 | 0 | 0 | 0.3 | 124.81038 | 580.4635714 | 892.2438095 | Mn0.6Fe0.1In0.3 | 2.053733 | -0.01144443 | 5.46 | 1.139 | -0.007465521 | 72.992727 | -1.139228 | 8.9 | 4.44 | 2.936 | 12 | 1 | 55.1824 | 0.6110029 | 15.73632 | -0.2002558 | -0.9037493
790 | 0.2 | 0 | 0.2 | 0.3 | 0 | 0 | 0.3 | 0 | 118.3141745 | 445.6190476 | 853.897619 | Mn0.2Mg0.2Ca0.3Y0.3 | 2.210963 | -0.01015166 | 13.66 | 1.282276 | -0.01135824 | 54.543764 | -0.5483513 | 3.3 | 7 | 2.749 | 6 | 0 | 28.7234 | 0.868444 | 12.32562 | -0.260817 | -0.9269632
791 | 0.5 | 0.1 | 0 | 0 | 0 | 0.1 | 0.3 | 0 | 161.0521 | 693.0928571 | 802.1880952 | Mn0.5Ni0.1La0.1Y0.3 | 2.415071 | -0.001577833 | 12.54 | 1.270767 | -0.0097131 | 73.9006645 | -0.3643771 | 5.7 | 6.4 | 3.662 | 15 | 0 | 54.996 | 0.4770323 | 13.1676 | -0.122419 | -0.7930336
792 | 0 | 0 | 0.3 | 0.2 | 0 | 0 | 0.2 | 0.3 | 3.927505 | 20.099 | 6.877528571 | Mg0.3Ca0.2Y0.2In0.3 | 0.5729104 | 0.01366062 | 9.13 | 1.172045 | -0.01135824 | 67.53367 | -1.080278 | 5.5 | 19.6 | 2.451 | 2 | 1 | 12.958 | 0.6485538 | 4.6132 | -0.1813754 | -2.405883
793 | 0.1 | 0 | 0 | 0.9 | 0 | 0 | 0 | 0 | 489.5315 | 1485.72381 | 1505.876429 | Mn0.1Ca0.9 | 0.4565418 | -0.01462882 | 6.21 | 1.268629 | -0.00270274 | 41.5640045 | -0.2376373 | 2.5 | 6.84 | 1.948 | 5 | 0 | 14.2742 | 1.453574 | 6.22458 | -0.3185817 | -0.3102194
794 | 0 | 0.2 | 0.7 | 0 | 0 | 0 | 0.1 | 0 | 575.523 | 359.6685714 | 752.3309524 | Ni0.2Mg0.7Y0.1 | 1.220353 | -0.009882391 | 7.15 | 1.233008 | -0.006666319 | 37.642765 | -0.6591518 | 3.7 | 6.4 | 2.382 | 9 | 0 | 29.742 | 0.7662952 | 9.6524 | -0.1657447 | -0.2399373
795 | 0.3 | 0.3 | 0.3 | 0 | 0 | 0 | 0.1 | 0 | 176.8501975 | 665.8309524 | 696.5761905 | Mn0.3Ni0.3Mg0.3Y0.1 | 2.960233 | 0.004725837 | 9.69 | 1.240317 | -0.01092322 | 50.2715185 | -0.6612631 | 6 | 5.28 | 3.098 | 14 | 0 | 53.259 | 0.519933 | 13.9011 | -0.1327684 | -0.7523945
796 | 0 | 0 | 0 | 0 | 0 | 0.6 | 0.3 | 0.1 | 105.81575 | 376.157381 | 346.2609524 | La0.6Y0.3In0.1 | 0.7086105 | -0.009764166 | 4.08 | 1.117087 | -0.007465521 | 121.496837 | -2.722298 | 4 | 13.68 | 4.245 | 3 | 1 | 17.0588 | 0.3864705 | 3.29328 | -0.08274782 | -0.9754497
797 | 0 | 0 | 0 | 0.1 | 0.3 | 0.2 | 0 | 0.4 | 1.216 | 10.83110476 | 14.7187619 | Ca0.1Fe0.3La0.2In0.4 | 2.751346 | 0.002439529 | 14.28 | 1.333156 | -0.01064071 | 94.469594 | -0.3843535 | 8.4 | 4.12 | 3.37 | 8 | 1 | 29.665 | 1.152596 | 16.7473 | -0.46644 | -2.915066
798 | 0 | 0.6 | 0.2 | 0 | 0.1 | 0 | 0.1 | 0 | 625.9215 | 1265.790476 | 373.6795238 | Ni0.6Mg0.2Fe0.1Y0.1 | 1.606014 | 0.00240182 | 8.94 | 1.249583 | -0.009053114 | 54.552125 | -0.4682442 | 7.5 | 8.92 | 3.831 | 15 | 0 | 59.234 | 0.4344415 | 12.2752 | -0.1096078 | -0.2034801
799 | 0 | 0.1 | 0.7 | 0.1 | 0 | 0.1 | 0 | 0 | 146.700139 | 608.9033333 | 1008.905714 | Ni0.1Mg0.7Ca0.1La0.1 | 1.415083 | -0.0003327191 | 8.64 | 1.322012 | -0.007818885 | 40.781187 | -0.6050336 | 2.9 | 5.8 | 2.132 | 9 | 0 | 21.8838 | 0.8211963 | 6.26378 | -0.1771921 | -0.8335695
800 | 0.5 | 0 | 0 | 0 | 0 | 0.1 | 0.1 | 0.3 | 240.659425 | 494.9680952 | 569.6233333 | Mn0.5La0.1Y0.1In0.3 | 1.6964 | 0.0004314972 | 10.31 | 1.238689 | -0.0097131 | 84.6955545 | -0.5541073 | 8 | 6.8 | 3.1 | 8 | 1 | 43.4494 | 0.7746168 | 17.64182 | -0.3039903 | -0.6185971
801 | 0 | 0 | 0.2 | 0 | 0.2 | 0.6 | 0 | 0 | 232.526375 | 746.331069 | 589.0738714 | Mg0.2Fe0.2La0.6 | 5.195434 | -0.004649585 | 12.08 | 1.26405 | -0.007900549 | 99.373282 | -0.3783826 | 3.8 | 1.92 | 3.84 | 7 | 0 | 28.722 | 0.9197148 | 10.8536 | -0.2383984 | -0.6335278
802 | 0.4 | 0 | 0 | 0.4 | 0.1 | 0.1 | 0 | 0 | 1183.842 |  | 2551.771429 | Mn0.4Ca0.4Fe0.1La0.1 | 0.7414997 | -0.009547448 | 17.74 | 1.326964 | -0.009923171 | 57.481465 | -0.2307985 | 4.7 | 18.12 | 2.779 | 12 | 0 | 43.1942 | 0.7968954 | 17.66498 | -0.2746506 | 0.07329374
803 | 0 | 0 | 0 | 0 | 0 | 0.8 | 0.2 | 0 | 87.47885 | 378.0647619 | 335.5290476 | La0.8Y0.2 | 5467526.4 | 0.02369542 | 1.28 | 1.026613 | -0.004160346 | 128.905546 | -13.96526 | 3 | 1e-06 | 4.45 | 2 | 0 | 17.088 | 0.2549157 | 1.7424 | -0.0252014 | -1.058097
804 | 0.6 | 0.2 | 0.1 | 0.1 | 0 | 0 | 0 | 0 | 1275.5485 | 2395.209524 | 2197.630952 | Mn0.6Ni0.2Mg0.1Ca0.1 | 6.612395 | -0.02266964 | 9.13 | 1.341859 | -0.009053114 | 51.139807 | -0.3651256 | 6.6 | 2 | 2.975 | 13 | 0 | 63.3938 | 0.4041649 | 10.48338 | -0.1149376 | 0.105697
805 | 0 | 0 | 0 | 0 | 0.1 | 0 | 0.4 | 0.5 | 2.5241 | 222.069881 | 131.6321667 | Fe0.1Y0.4In0.5 | 0.3477525 | -0.01518766 | 8.46 | 1.234601 | -0.007842999 | 98.55584 | -0.7398369 | 8.5 | 25.16 | 3.436 | 8 | 1 | 20.336 | 1.12586 | 10.5328 | -0.3093082 | -2.597893
806 | 0 | 0 | 0 | 0.4 | 0 | 0.3 | 0.2 | 0.1 | 3.01085 | 150.0965 | 281.5642381 | Ca0.4La0.3Y0.2In0.1 | 2.213772 | 0.01293124 | 7.2 | 1.16578 | -0.01064071 | 86.965811 | -1.944887 | 3.6 | 5.8 | 3.203 | 3 | 1 | 12.949 | 0.5737104 | 3.9571 | -0.1374301 | -2.521311
807 | 0.1 | 0 | 0.4 | 0 | 0.2 | 0.3 | 0 | 0 | 615.3226 | 1574.9 | 1008.360476 | Mn0.1Mg0.4Fe0.2La0.3 | 2.375404 | 0.01511304 | 12.67 | 1.271328 | -0.01064071 | 68.0564455 | -0.4945092 | 4 | 5.56 | 3.093 | 12 | 0 | 35.373 | 0.824512 | 13.7381 | -0.2407333 | -0.2108971
808 | 0.2 | 0 | 0 | 0.6 | 0.1 | 0.1 | 0 | 0 | 767.7106 | 2563.366667 | 1236.209524 | Mn0.2Ca0.6Fe0.1La0.1 | 0.6594065 | 0.0134979 | 15.54 | 1.316139 | -0.009053114 | 54.509456 | -0.2792298 | 3.7 | 17.48 | 2.563 | 12 | 0 | 29.3618 | 1.092091 | 15.20058 | -0.3387034 | -0.1148025
809 | 0 | 0 | 0.1 | 0 | 0.7 | 0 | 0.1 | 0.1 | 4.1892 | 35.19104762 | 17.64390476 | Mg0.1Fe0.7Y0.1In0.1 | 1.50198 | 0.008288531 | 8.81 | 1.25034 | -0.007818885 | 61.894385 | -0.4042552 | 7.4 | 8.24 | 3.836 | 8 | 1 | 61.7528 | 0.4955716 | 14.27848 | -0.1718084 | -2.377869
810 | 0.2 | 0 | 0.1 | 0 | 0 | 0 | 0 | 0.7 | 246.1808125 | 1161.461905 | 712.8347619 | Mn0.2Mg0.1In0.7 | 3.416121 | -0.01463004 | 4.13 | 1.121373 | -0.006666319 | 93.790709 | -1.65917 | 10.7 | 1.36 | 2.499 | 6 | 1 | 19.6496 | 1.461592 | 12.32832 | -0.4464408 | -0.6087458
811 | 0 | 0 | 0.5 | 0.1 | 0 | 0.4 | 0 | 0 | 282.052815 | 1150.134667 | 680.0993714 | Mg0.5Ca0.1La0.4 | 1.492159 | 0.01797773 | 8.01 | 1.149002 | -0.007842999 | 71.722488 | -1.009371 | 2.4 | 5.52 | 2.727 | 1 | 0 | 15.3798 | 0.1893846 | 1.29218 | -0.02177876 | -0.5496696
812 | 0.2 | 0 | 0 | 0.4 | 0.2 | 0.2 | 0 | 0 | 835.837 | 2434.019048 | 1304.152381 | Mn0.2Ca0.4Fe0.2La0.2 | 0.8347595 | 0.002593114 | 17.68 | 1.323096 | -0.01107574 | 65.968903 | -0.2792799 | 4.4 | 17.92 | 3.07 | 12 | 0 | 37.5332 | 0.9064682 | 17.39888 | -0.3170466 | -0.07787841
813 | 0 | 0.1 | 0.3 | 0.5 | 0 | 0 | 0.1 | 0 | 579.258 | 1408.504762 | 483.8257143 | Ni0.1Mg0.3Ca0.5Y0.1 | 2.200462 | 0.001707002 | 13.12 | 1.310025 | -0.0097131 | 42.090425 | -0.4930568 | 2.9 | 5.24 | 2.254 | 9 | 0 | 18.972 | 1.037393 | 8.2834 | -0.245046 | -0.237128
814 | 0.1 | 0 | 0.1 | 0.4 | 0.4 | 0 | 0 | 0 | 136.35464 | 614.2847619 | 882.0880952 | Mn0.1Mg0.1Ca0.4Fe0.4 | 0.6571778 | 0.001619037 | 18.52 | 1.330948 | -0.009923171 | 46.2935045 | -0.2037373 | 4.9 | 21.36 | 2.891 | 11 | 0 | 44.9392 | 0.794876 | 18.39048 | -0.2732176 | -0.8653301
815 | 0 | 0.2 | 0 | 0.4 | 0 | 0.4 | 0 | 0 | 551.823 | 1110.987619 | 1937.814286 | Ni0.2Ca0.4La0.4 | 1.93197 | -0.008193909 | 13.12 | 1.309003 | -0.008770606 | 83.332068 | -0.3663894 | 4 | 5.76 | 3.412 | 9 | 0 | 23.9172 | 1.078241 | 11.43488 | -0.3320612 | -0.2582002
816 | 0 | 0 | 0 | 0.5 | 0.2 | 0.1 | 0 | 0.2 | 9.37535 | 58.47547619 | 16.19361905 | Ca0.5Fe0.2La0.1In0.2 | 5.488528 | 0.01651544 | 15.98 | 1.318417 | -0.01014813 | 68.062147 | -0.3340954 | 5.5 | 2.08 | 2.727 | 8 | 1 | 22.2196 | 1.340729 | 12.82432 | -0.4844941 | -2.028013
817 | 0 | 0 | 0.2 | 0.1 | 0 | 0.1 | 0.6 | 0 | 0.92075 | 10.32819524 | 9.769133333 | Mg0.2Ca0.1La0.1Y0.6 | 14.09645 | 0.0172943 | 5.58 | 1.14796 | -0.009053114 | 76.102857 | -2.275117 | 2.7 | 0.96 | 3.555 | 2 | 0 | 21.1788 | 0.293966 | 3.09728 | -0.05393923 | -3.035858
818 | 0 | 0 | 0.2 | 0.2 | 0.2 | 0 | 0 | 0.4 | 3.6729 | 493.1818571 | 289.1636905 | Mg0.2Ca0.2Fe0.2In0.4 | 21.72921 | 0.003587194 | 12.56 | 1.331285 | -0.01107574 | 69.9728 | -0.4753294 | 7.6 | 0.48 | 2.534 | 7 | 1 | 22.7388 | 1.31103 | 13.53728 | -0.4814272 | -2.434991
819 | 0 | 0.3 | 0 | 0.2 | 0 | 0 | 0.5 | 0 | 116.4644275 | 434.4614286 | 355.5764286 | Ni0.3Ca0.2Y0.5 | 0.8845707 | 0.02966115 | 14.65 | 1.318751 | -0.008560535 | 70.076545 | -0.2975243 | 4.9 | 15.88 | 3.885 | 9 | 0 | 36.8866 | 0.703181 | 13.29322 | -0.2124285 | -0.9338067
820 | 0 | 0 | 0.2 | 0.3 | 0.1 | 0 | 0.4 | 0 | 150.96832 | 561.1241643 | 357.8172738 | Mg0.2Ca0.3Fe0.1Y0.4 | 2.436722 | -0.005854663 | 11.76 | 1.317501 | -0.01064071 | 58.03124 | -0.6592595 | 3 | 6.2 | 3.03 | 7 | 0 | 24.1514 | 0.8526238 | 9.22522 | -0.2100183 | -0.8211142
821 | 0.1 | 0 | 0.3 | 0.3 | 0 | 0 | 0.3 | 0 | 534.7035 | 1399.314286 | 1364.652381 | Mn0.1Mg0.3Ca0.3Y0.3 | 4.744317 | 0.009992728 | 11.7 | 1.280418 | -0.01092322 | 51.4804595 | -0.7289516 | 2.8 | 3 | 2.608 | 6 | 0 | 22.8074 | 0.845317 | 8.69082 | -0.2056823 | -0.271887
822 | 0 | 0.6 | 0 | 0 | 0 | 0.4 | 0 | 0 | 403.6314 | 624.9661905 | 347.1195238 | Ni0.6La0.4 | 0.3268312 | 0.02630263 | 14.64 | 1.271191 | -0.005595419 | 90.778228 | -0.1417286 | 7.2 | 25.92 | 4.452 | 9 | 0 | 50.994 | 0.5777633 | 14.4336 | -0.1538304 | -0.3940151
823 | 0.4 | 0.2 | 0 | 0.3 | 0 | 0 | 0.1 | 0 | 854.6126 | 1852.190952 | 1516.866667 | Mn0.4Ni0.2Ca0.3Y0.1 | 4.386602 | -0.01961198 | 16.86 | 1.327942 | -0.01064071 | 54.627883 | -0.2424602 | 5.7 | 3.56 | 3.045 | 14 | 0 | 50.4054 | 0.6307245 | 16.04562 | -0.2003089 | -0.06823071
824 | 0.2 | 0.2 | 0.4 | 0 | 0 | 0.2 | 0 | 0 | 174.1947 | 499.3988095 | 540.3066667 | Mn0.2Ni0.2Mg0.4La0.2 | 2.559635 | -0.00378651 | 12 | 1.269364 | -0.01107574 | 60.229383 | -0.5348018 | 4.8 | 5.44 | 2.97 | 14 | 0 | 40.24 | 0.7216669 | 14.4728 | -0.2115569 | -0.7589651
825 | 0 | 0 | 0 | 0 | 0 | 0.3 | 0.1 | 0.6 | 78.147425 | 476.8928571 | 470.6657143 | La0.3Y0.1In0.6 | 0.1617631 | 0.02003756 | 7.44 | 1.120799 | -0.007465521 | 119.453026 | -0.9429615 | 9 | 36.72 | 3.29 | 3 | 1 | 9.2898 | 0.8004532 | 3.66378 | -0.187941 | -1.107085
826 | 0.6 | 0 | 0.2 | 0 | 0 | 0 | 0 | 0.2 | 65.8451 | 395.6928571 | 538.2604762 | Mn0.6Mg0.2In0.2 | 1.66751 | 0.01365437 | 6.32 | 1.12411 | -0.007900549 | 60.787427 | -1.007541 | 7.2 | 5.6 | 2.558 | 6 | 1 | 50.1296 | 0.6504683 | 16.37952 | -0.2487385 | -1.181477
827 | 0 | 0 | 0 | 0 | 0 | 0.5 | 0.2 | 0.3 | 84.86905 | 409.2914286 | 130.0738095 | La0.5Y0.2In0.3 | 0.2899534 | 0.001188387 | 7.04 | 1.118496 | -0.008560535 | 121.679305 | -1.359832 | 6 | 32.04 | 3.865 | 3 | 1 | 13.7334 | 0.5632958 | 4.09062 | -0.1380534 | -1.071251
828 | 0.1 | 0 | 0 | 0 | 0.2 | 0.2 | 0 | 0.5 | 376.145 | 1079.786667 | 380.9885714 | Mn0.1Fe0.2La0.2In0.5 | 1.54388 | -0.01984513 | 11.07 | 1.274979 | -0.01014813 | 101.8528985 | -0.5479697 | 9.4 | 6.36 | 3.302 | 13 | 1 | 28.802 | 1.170469 | 16.5336 | -0.4147431 | -0.4246447
829 | 0 | 0 | 0.1 | 0.6 | 0.3 | 0 | 0 | 0 | 120.937075 | 892.1209524 | 2046.87619 | Mg0.1Ca0.6Fe0.3 | 0.5202734 | -0.009692049 | 17.19 | 1.319262 | -0.007465521 | 43.2308 | -0.1922092 | 3.8 | 18.72 | 2.539 | 6 | 0 | 30.6068 | 1.093185 | 15.87408 | -0.3513694 | -0.9174405
830 | 0 | 0.2 | 0.7 | 0.1 | 0 | 0 | 0 | 0 | 141.903875 | 500.0533333 | 901.4547619 | Ni0.2Mg0.7Ca0.1 | 1.641581 | -0.01790723 | 9.13 | 1.327018 | -0.006666319 | 32.75998 | -0.4207716 | 3.6 | 4.48 | 2.129 | 8 | 0 | 27.8978 | 0.8517166 | 10.13058 | -0.2225614 | -0.8480057
831 | 0.1 | 0 | 0 | 0.3 | 0.3 | 0.3 | 0 | 0 | 1015.6145 | 3277.771429 | 1410.628571 | Mn0.1Ca0.3Fe0.3La0.3 | 0.9287411 | 0.01981577 | 17.61 | 1.324774 | -0.01092322 | 75.9423455 | -0.2726913 | 4.6 | 16.32 | 3.469 | 12 | 0 | 38.7884 | 0.877149 | 17.42232 | -0.3187688 | 0.006728893
832 | 0 | 0 | 0.1 | 0 | 0.8 | 0.1 | 0 | 0 | 270.2837475 | 771.6220667 | 177.1864762 | Mg0.1Fe0.8La0.1 | 1.245983 | 0.02381829 | 8.03 | 1.288941 | -0.005312911 | 60.997047 | -0.2335165 | 6.9 | 7.08 | 4.022 | 7 | 0 | 68.443 | 0.382212 | 10.4861 | -0.1026532 | -0.5681801
833 | 0.1 | 0 | 0 | 0.3 | 0 | 0 | 0.6 | 0 | 134.47265 | 528.507381 | 826.2195238 | Mn0.1Ca0.3Y0.6 | 1.173646 | 0.009483609 | 8.85 | 1.276729 | -0.007465521 | 70.8607145 | -0.673971 | 3.1 | 9.96 | 3.466 | 6 | 0 | 25.3394 | 0.7478154 | 8.43762 | -0.1767976 | -0.871366
834 | 0.2 | 0 | 0.2 | 0 | 0.2 | 0.4 | 0 | 0 | 789.8709 | 2502.87619 | 1327.457143 | Mn0.2Mg0.2Fe0.2La0.4 | 3.063826 | 0.01289684 | 14.32 | 1.271397 | -0.01107574 | 82.579797 | -0.4016389 | 4.6 | 4.8 | 3.53 | 12 | 0 | 41.044 | 0.7567598 | 15.5864 | -0.227124 | -0.1024439
835 | 0.3 | 0.4 | 0 | 0.2 | 0 | 0.1 | 0 | 0 | 870.8125 | 1739.148095 | 1314.682143 | Mn0.3Ni0.4Ca0.2La0.1 | 3.273996 | -0.01978188 | 15.23 | 1.334236 | -0.01064071 | 61.8649205 | -0.2398778 | 6.8 | 4.84 | 3.467 | 14 | 0 | 55.9386 | 0.5403173 | 14.14642 | -0.1762687 | -0.06007535
836 | 0.2 | 0 | 0.2 | 0 | 0.4 | 0 | 0.2 | 0 | 136.6034575 | 608.3528571 | 999.0157143 | Mn0.2Mg0.2Fe0.4Y0.2 | 2.94218 | -0.007319572 | 11.44 | 1.24542 | -0.01107574 | 55.967779 | -0.4906785 | 5.6 | 5.92 | 3.472 | 12 | 0 | 56.544 | 0.5081095 | 14.7232 | -0.1374601 | -0.8645383
837 | 0.1 | 0.1 | 0 | 0 | 0 | 0.3 | 0 | 0.5 | 75.400625 | 468.2390476 | 423.5861905 | Mn0.1Ni0.1La0.3In0.5 | 0.3405182 | -0.001963204 | 10.94 | 1.264994 | -0.0097131 | 110.4437855 | -0.5809103 | 9.1 | 25.6 | 3.337 | 15 | 1 | 21.494 | 1.282958 | 12.5502 | -0.4124228 | -1.122625
838 | 0 | 0 | 0.1 | 0.8 | 0.1 | 0 | 0 | 0 | 462.938275 | 1086.705545 | 19.06042857 | Mg0.1Ca0.8Fe0.1 | 0.9105392 | 0.01295325 | 9.71 | 1.30805 | -0.005312911 | 40.0774 | -0.3127174 | 2.6 | 6.8 | 2.051 | 6 | 0 | 15.7744 | 1.402092 | 7.37472 | -0.3147774 | -0.3344769
839 | 0.2 | 0 | 0.4 | 0.4 | 0 | 0 | 0 | 0 | 608.8255 | 1957.785714 | 2828.557143 | Mn0.2Mg0.4Ca0.4 | 1.804101 | 0.00588683 | 14.32 | 1.283351 | -0.008770606 | 36.740809 | -0.359074 | 3 | 5.44 | 1.924 | 5 | 0 | 25.1912 | 1.034142 | 11.86608 | -0.3133008 | -0.2155072
840 | 0 | 0 | 0.2 | 0 | 0 | 0.6 | 0.2 | 0 | 3.0413 | 255.0188571 | 230.1193571 | Mg0.2La0.6Y0.2 | 2.304693 | -6.746471e-05 | 4.96 | 1.097225 | -0.007900549 | 105.985452 | -2.335564 | 2.8 | 4.32 | 3.858 | 2 | 0 | 17.578 | 0.2400209 | 1.9384 | -0.02336407 | -2.516941
841 | 0 | 0.3 | 0.3 | 0 | 0.2 | 0 | 0.2 | 0 | 557.5495 | 2264.057143 | 500.6095238 | Ni0.3Mg0.3Fe0.2Y0.2 | 2.595462 | -0.02719673 | 11.7 | 1.243854 | -0.01135824 | 53.84969 | -0.503894 | 5.8 | 6.64 | 3.515 | 15 | 0 | 49.187 | 0.583254 | 15.1201 | -0.1565332 | -0.2537166
842 | 0.2 | 0 | 0 | 0 | 0.2 | 0 | 0.1 | 0.5 | 79.73155 | 391.1790476 | 294.2171429 | Mn0.2Fe0.2Y0.1In0.5 | 7.475612 | -0.006606003 | 8.8 | 1.243725 | -0.01014813 | 88.456194 | -0.7919127 | 9.8 | 1.44 | 3.137 | 13 | 1 | 36.052 | 0.9900189 | 18.4908 | -0.3326887 | -1.09837
843 | 0 | 0.6 | 0.1 | 0 | 0 | 0 | 0.3 | 0 | 367.93675 | 563.2664286 | 413.0580952 | Ni0.6Mg0.1Y0.3 | 0.5191025 | -0.01695845 | 12.15 | 1.239038 | -0.007465521 | 64.318295 | -0.269051 | 7.1 | 24 | 4.126 | 9 | 0 | 54.506 | 0.4635655 | 12.5796 | -0.1182424 | -0.4342268
844 | 0.3 | 0 | 0.2 | 0 | 0 | 0 | 0 | 0.5 | 94.5163 | 454.097619 | 699.7661905 | Mn0.3Mg0.2In0.5 | 2.815675 | 0.001515455 | 5.63 | 1.121927 | -0.008560535 | 78.7514135 | -1.476512 | 9 | 2.6 | 2.438 | 6 | 1 | 28.292 | 1.130719 | 15.8316 | -0.40328 | -1.024493
845 | 0 | 0 | 0 | 0.4 | 0 | 0.1 | 0 | 0.5 | 1.47945 | 13.08787143 | 557.1839762 | Ca0.4La0.1In0.5 | 0.177257 | 0.005172564 | 11.36 | 1.169769 | -0.007842999 | 87.330747 | -0.5072246 | 7.6 | 34.52 | 2.443 | 2 | 1 | 6.2982 | 0.5306178 | 1.58718 | -0.08896574 | -2.8299
846 | 0.3 | 0 | 0.7 | 0 | 0 | 0 | 0 | 0 | 126.36295 | 571.222619 | 1018.116667 | Mn0.3Mg0.7 | 0.6661595 | 0.000779162 | 5.88 | 1.121159 | -0.005078726 | 33.4949135 | -0.7089536 | 3.5 | 8.4 | 1.933 | 5 | 0 | 35.108 | 0.7722034 | 12.4236 | -0.1826059 | -0.8983802
847 | 0.2 | 0 | 0 | 0.1 | 0.1 | 0 | 0.6 | 0 | 129.1644 | 446.0057143 | 482.5747619 | Mn0.2Ca0.1Fe0.1Y0.6 | 3.416939 | 0.02195963 | 12.48 | 1.325338 | -0.009053114 | 73.923419 | -0.4023358 | 4.2 | 4.44 | 3.818 | 12 | 0 | 39.6718 | 0.650785 | 12.76098 | -0.1681139 | -0.8888572
848 | 0 | 0 | 0.1 | 0.6 | 0 | 0 | 0.1 | 0.2 | 4.293115 | 12.85161905 | 20.32119048 | Mg0.1Ca0.6Y0.1In0.2 | 0.4883879 | -0.01299748 | 10.07 | 1.16658 | -0.009053114 | 58.331485 | -0.7798721 | 4.3 | 19.04 | 2.196 | 2 | 1 | 9.4764 | 0.6852038 | 2.94072 | -0.1550627 | -2.367227
849 | 0.1 | 0.4 | 0.3 | 0 | 0 | 0.2 | 0 | 0 | 149.2319 | 583.902381 | 311.3692857 | Mn0.1Ni0.4Mg0.3La0.2 | 1.196727 | -0.009425537 | 12.76 | 1.272188 | -0.01064071 | 64.0437585 | -0.4176704 | 5.9 | 12.08 | 3.415 | 14 | 0 | 45.862 | 0.6431718 | 14.9468 | -0.1981698 | -0.8261383
850 | 0.2 | 0 | 0.7 | 0.1 | 0 | 0 | 0 | 0 | 970.81207 | 3621.57619 | 1731.921429 | Mn0.2Mg0.7Ca0.1 | 1.300668 | 0.03292229 | 8.17 | 1.291967 | -0.006666319 | 32.008909 | -0.5190545 | 3 | 5.44 | 1.825 | 5 | 0 | 28.1918 | 0.8635331 | 10.36578 | -0.2271084 | -0.01286483
851 | 0.2 | 0 | 0 | 0.2 | 0.5 | 0.1 | 0 | 0 | 970.719 | 2788.047619 | 1685.733333 | Mn0.2Ca0.2Fe0.5La0.1 | 1.055351 | -0.02516498 | 15.54 | 1.341272 | -0.01014813 | 60.816256 | -0.2153194 | 6.1 | 14.92 | 3.539 | 12 | 0 | 59.0266 | 0.5470658 | 15.39642 | -0.1835017 | -0.01290647
852 | 0.1 | 0.4 | 0.3 | 0 | 0 | 0 | 0.2 | 0 | 120.213875 | 465.8685714 | 336.8752381 | Mn0.1Ni0.4Mg0.3Y0.2 | 1.171586 | -0.01777732 | 11.48 | 1.237713 | -0.01064071 | 54.0438345 | -0.5089559 | 5.9 | 13.44 | 3.395 | 14 | 0 | 48.04 | 0.5716744 | 14.2172 | -0.1542864 | -0.9200454
853 | 0.3 | 0.4 | 0.2 | 0 | 0 | 0 | 0.1 | 0 | 174.7708375 | 819.4978571 | 1052.29381 | Mn0.3Ni0.4Mg0.2Y0.1 | 1.942315 | -0.003741764 | 9.03 | 1.24253 | -0.01064071 | 53.7103585 | -0.6316844 | 6.8 | 8.28 | 3.391 | 14 | 0 | 59.028 | 0.4326215 | 12.0016 | -0.1063389 | -0.757531
854 | 0.3 | 0 | 0 | 0 | 0.1 | 0.4 | 0.2 | 0 | 118.22665 | 526.4514286 | 350.2866667 | Mn0.3Fe0.1La0.4Y0.2 | 8.167852 | 0.00916375 | 13.83 | 1.268331 | -0.01064071 | 95.4092715 | -0.3943844 | 4.7 | 1.92 | 3.966 | 13 | 0 | 42.232 | 0.6942567 | 15.2364 | -0.1922897 | -0.9272846
855 | 0.6 | 0 | 0.2 | 0 | 0 | 0 | 0.1 | 0.1 | 110.52845 | 440.4128571 | 1497.014286 | Mn0.6Mg0.2Y0.1In0.1 | 3.927607 | 0.006760967 | 8.28 | 1.206543 | -0.009053114 | 58.196212 | -0.6963398 | 6.2 | 3.04 | 2.743 | 7 | 1 | 52.3368 | 0.5739339 | 15.17208 | -0.2052706 | -0.9565259
856 | 0 | 0.1 | 0 | 0.3 | 0 | 0 | 0.6 | 0 | 117.5859 | 466.6157143 | 430.7857143 | Ni0.1Ca0.3Y0.6 | 32.90428 | 0.00815139 | 9.39 | 1.309075 | -0.007465521 | 71.23625 | -0.5718287 | 3.4 | 0.36 | 3.618 | 9 | 0 | 25.1924 | 0.7364581 | 8.30532 | -0.1733754 | -0.9296448
857 | 0 | 0 | 0.1 | 0.6 | 0 | 0.3 | 0 | 0 | 191.61005 | 662.8975714 | 546.8200476 | Mg0.1Ca0.6La0.3 | 2.40098 | -0.0003943633 | 5.79 | 1.143587 | -0.007465521 | 68.148941 | -1.754442 | 2.3 | 3.48 | 2.596 | 1 | 0 | 10.6238 | 0.3817521 | 2.03298 | -0.05362373 | -0.7175817
858 | 0 | 0.3 | 0 | 0 | 0.5 | 0 | 0.2 | 0 | 648.3899 | 1796.080952 | 269.962381 | Ni0.3Fe0.5Y0.2 | 1.689096 | 0.01716725 | 8.73 | 1.250894 | -0.008560535 | 63.31169 | -0.3444971 | 7.6 | 9.04 | 4.346 | 15 | 0 | 68.435 | 0.3141785 | 9.4975 | -0.05506066 | -0.1881638
859 | 0 | 0 | 0.6 | 0 | 0.1 | 0 | 0 | 0.3 | 53.1309475 | 298.1747381 | 232.8113643 | Mg0.6Fe0.1In0.3 | 1.733576 | -0.0006268305 | 3.9 | 1.15504 | -0.007465521 | 54.6129 | -1.708182 | 5.9 | 3.72 | 2.09 | 7 | 1 | 19.6864 | 1.091815 | 8.63712 | -0.2969801 | -1.274652
860 | 0 | 0.3 | 0.2 | 0 | 0 | 0.1 | 0.4 | 0 | 85.50595 | 377.8780952 | 125.9347619 | Ni0.3Mg0.2La0.1Y0.4 | 0.7609883 | -0.0005374947 | 12.61 | 1.264526 | -0.01064071 | 71.921907 | -0.4835093 | 4.9 | 21.56 | 3.829 | 10 | 0 | 37.798 | 0.6533305 | 12.3354 | -0.1813382 | -1.068004
861 | 0 | 0 | 0 | 0 | 0.4 | 0 | 0.6 | 0 | 152.4236275 | 942.6033333 | 425.2295238 | Fe0.4Y0.6 | 10.51356 | 0.008638585 | 12.96 | 1.237103 | -0.005595419 | 75.68151 | -0.1980812 | 5 | 0.96 | 4.334 | 7 | 0 | 48.088 | 0.5676492 | 13.3728 | -0.1194446 | -0.8169477
862 | 0.3 | 0.2 | 0.4 | 0 | 0.1 | 0 | 0 | 0 | 159.7887 | 761.8290476 | 856.8390476 | Mn0.3Ni0.2Mg0.4Fe0.1 | 3.329162 | 0.01776173 | 8.07 | 1.160702 | -0.01064071 | 43.5265935 | -0.8881279 | 5.7 | 4.32 | 2.796 | 19 | 0 | 53.062 | 0.5502921 | 14.6484 | -0.1263866 | -0.7964539
863 | 0 | 0.3 | 0.1 | 0.4 | 0 | 0.2 | 0 | 0 | 699.8422 | 2355.414286 | 597.3004762 | Ni0.3Mg0.1Ca0.4La0.2 | 1.485227 | 0.00427311 | 16.98 | 1.315571 | -0.01064071 | 63.850814 | -0.3040762 | 4.6 | 9.28 | 3.113 | 9 | 0 | 30.1762 | 0.9804813 | 14.51538 | -0.3437201 | -0.1549999
864 | 0 | 0.3 | 0.3 | 0 | 0.1 | 0.3 | 0 | 0 | 545.95045 | 1620.142857 | 360.9385714 | Ni0.3Mg0.3Fe0.1La0.3 | 1.30599 | 0.01134922 | 13.92 | 1.274055 | -0.01092322 | 72.155661 | -0.3965681 | 5.3 | 11.16 | 3.554 | 15 | 0 | 40.348 | 0.7366607 | 14.9424 | -0.2253299 | -0.2628468
865 | 0 | 0 | 0 | 0 | 0.1 | 0.2 | 0.3 | 0.4 | 2.44405 | 162.1890952 | 56.63227381 | Fe0.1La0.2Y0.3In0.4 | 0.4552887 | 0.02024649 | 9.98 | 1.2664 | -0.01064071 | 105.964549 | -0.8214277 | 7.5 | 26.44 | 3.641 | 9 | 1 | 20.3652 | 1.09746 | 10.31208 | -0.3113933 | -2.61189
866 | 0 | 0.4 | 0 | 0.2 | 0 | 0.2 | 0.2 | 0 | 125.58005 | 486.5471429 | 524.6895238 | Ni0.4Ca0.2La0.2Y0.2 | 0.9433085 | -0.01872352 | 16.88 | 1.32169 | -0.01107574 | 77.055224 | -0.2965264 | 5.6 | 17.76 | 3.912 | 10 | 0 | 39.6336 | 0.7444661 | 15.64192 | -0.2690383 | -0.9010793
867 | 0 | 0.1 | 0.2 | 0 | 0.6 | 0 | 0.1 | 0 | 149.81145 | 751.9961905 | 1299.9 | Ni0.1Mg0.2Fe0.6Y0.1 | 2.50023 | 0.002078512 | 9.09 | 1.249926 | -0.009053114 | 53.127925 | -0.4498895 | 6.5 | 5.88 | 3.751 | 15 | 0 | 62.469 | 0.4456475 | 13.2457 | -0.1176237 | -0.824455
868 | 0 | 0.1 | 0 | 0 | 0 | 0.3 | 0.6 | 0 | 79.28105 | 314.8895238 | 343.0985714 | Ni0.1La0.3Y0.6 | 1.12549 | -0.01332091 | 6.45 | 1.254372 | -0.007465521 | 100.884491 | -0.7937016 | 3.7 | 10.68 | 4.407 | 10 | 0 | 27.458 | 0.6043676 | 6.7194 | -0.1111372 | -1.100831
869 | 0.4 | 0.1 | 0 | 0 | 0 | 0 | 0.5 | 0 | 119.1669 | 565.9580952 | 1083.340238 | Mn0.4Ni0.1Y0.5 | 1.591238 | -0.02510066 | 12.29 | 1.233127 | -0.007842999 | 72.297483 | -0.3224057 | 5.3 | 8.28 | 3.797 | 14 | 0 | 51.013 | 0.4943138 | 12.6653 | -0.09639144 | -0.9238444
870 | 0 | 0.1 | 0.2 | 0.4 | 0 | 0 | 0 | 0.3 | 280.05985 | 1090.41 | 841.592381 | Ni0.1Mg0.2Ca0.4In0.3 | 0.4751244 | 0.006727346 | 13.65 | 1.315648 | -0.01064071 | 61.20694 | -0.4718691 | 6.1 | 20.88 | 2.238 | 9 | 1 | 15.0386 | 1.367919 | 8.05482 | -0.394339 | -0.5527491
871 | 0.5 | 0.1 | 0 | 0 | 0.4 | 0 | 0 | 0 | 1040.585 | 2670.638095 | 3741.395238 | Mn0.5Ni0.1Fe0.4 | 6.767446 | -0.01143723 | 1.74 | 1.033419 | -0.007842999 | 55.6763625 | -11.14323 | 7.7 | 1.92 | 3.616 | 19 | 0 | 78.373 | 0.03322981 | 1.3323 | -0.0005918801 | 0.01727756
872 | 0 | 0 | 0.2 | 0 | 0.1 | 0 | 0.3 | 0.4 | 1.7606 | 13.6612381 | 20.85319048 | Mg0.2Fe0.1Y0.3In0.4 | 0.7329434 | -0.001055459 | 7.94 | 1.235428 | -0.01064071 | 83.044455 | -1.134256 | 7.3 | 15.64 | 3.049 | 8 | 1 | 20.8552 | 1.06696 | 10.31208 | -0.2982993 | -2.754339
873 | 0.2 | 0 | 0 | 0.2 | 0.4 | 0 | 0.2 | 0 | 191.799525 | 841.8880952 | 1329.990476 | Mn0.2Ca0.2Fe0.4Y0.2 | 1.448296 | 0.005956342 | 16.48 | 1.337154 | -0.01107574 | 59.122379 | -0.2579026 | 5.6 | 12.32 | 3.538 | 12 | 0 | 54.5436 | 0.5792538 | 16.32352 | -0.1862692 | -0.7171525
874 | 0.1 | 0 | 0 | 0 | 0 | 0.2 | 0.5 | 0.2 | 72.35773 | 632.5061905 | 914.5314286 | Mn0.1La0.2Y0.5In0.2 | 0.6858211 | -0.007552682 | 8.39 | 1.226093 | -0.01014813 | 100.6914235 | -1.036995 | 5.4 | 20.36 | 3.875 | 8 | 1 | 24.2796 | 0.7987415 | 8.96752 | -0.2187706 | -1.140515
875 | 0.2 | 0.1 | 0.6 | 0 | 0 | 0 | 0.1 | 0 | 168.350175 | 597.5814286 | 533.5228571 | Mn0.2Ni0.1Mg0.6Y0.1 | 24.90224 | -0.003319643 | 8.13 | 1.234328 | -0.009053114 | 40.330534 | -0.8200528 | 3.9 | 0.44 | 2.371 | 14 | 0 | 35.805 | 0.7387752 | 12.6033 | -0.1729839 | -0.7737864
876 | 0.7 | 0 | 0 | 0.2 | 0 | 0.1 | 0 | 0 | 293.31075 | 1082.371905 | 1306.752381 | Mn0.7Ca0.2La0.1 | 0.773117 | -0.007663193 | 13.79 | 1.29732 | -0.006666319 | 60.3627785 | -0.1729784 | 5.6 | 12.12 | 2.859 | 6 | 0 | 56.5266 | 0.5413842 | 14.14642 | -0.1865321 | -0.532672
877 | 0.1 | 0 | 0.3 | 0 | 0.2 | 0.4 | 0 | 0 | 204.7782235 | 706.1109524 | 1474.271429 | Mn0.1Mg0.3Fe0.2La0.4 | 3.182676 | -0.005342175 | 13.48 | 1.269479 | -0.01064071 | 79.5164925 | -0.4492146 | 4.1 | 4.24 | 3.389 | 12 | 0 | 35.128 | 0.8348212 | 13.8116 | -0.2437936 | -0.6887162
878 | 0 | 0 | 0 | 0.2 | 0.5 | 0.1 | 0.2 | 0 | 2.0919 | 15.4507619 | 16.63047619 | Ca0.2Fe0.5La0.1Y0.2 | 1.254933 | 0.00688585 | 17.42 | 1.332985 | -0.01014813 | 67.609817 | -0.2309283 | 5.3 | 13 | 3.829 | 8 | 0 | 48.8826 | 0.6783131 | 17.42522 | -0.2524477 | -2.679459
879 | 0 | 0 | 0 | 0.3 | 0.4 | 0 | 0 | 0.3 | 55.23405 | 248.0567548 | 210.1929595 | Ca0.3Fe0.4In0.3 | 1.26215 | -0.003928616 | 16.86 | 1.333328 | -0.009053114 | 68.8068 | -0.2244766 | 7.7 | 8.52 | 3.02 | 7 | 1 | 35.9338 | 1.036559 | 18.56118 | -0.4535817 | -1.257793
880 | 0.2 | 0.1 | 0 | 0 | 0 | 0.7 | 0 | 0 | 120.153075 | 483.2130952 | 557.2816667 | Mn0.2Ni0.1La0.7 | 1.341137 | -0.01135132 | 12.09 | 1.258191 | -0.006666319 | 114.090778 | -0.281047 | 4.5 | 6.52 | 4.157 | 14 | 0 | 33.246 | 0.8425457 | 12.8646 | -0.2003829 | -0.9202651
881 | 0 | 0 | 0.3 | 0.3 | 0 | 0.1 | 0 | 0.3 | 5.22135 | 24.98409524 | 13.05017143 | Mg0.3Ca0.3La0.1In0.3 | 0.4523059 | 3.329592e-05 | 10.47 | 1.170916 | -0.01092322 | 67.650847 | -0.8170292 | 5.4 | 20.76 | 2.208 | 2 | 1 | 10.0248 | 0.5691717 | 3.08928 | -0.1423453 | -2.282217
882 | 0 | 0 | 0.1 | 0.3 | 0 | 0.4 | 0 | 0.2 | 1.597115 | 11.70028095 | 23.149 | Mg0.1Ca0.3La0.4In0.2 | 0.5486338 | -0.0196832 | 9.41 | 1.16778 | -0.01064071 | 92.979688 | -1.129157 | 4.6 | 19.2 | 2.995 | 2 | 1 | 10.653 | 0.4655382 | 2.6893 | -0.1080809 | -2.796664
883 | 0.5 | 0 | 0.1 | 0 | 0 | 0.1 | 0.3 | 0 | 111.09555 | 486.9380952 | 735.4042857 | Mn0.5Mg0.1La0.1Y0.3 | 14.67455 | -0.02193921 | 12.28 | 1.235496 | -0.0097131 | 70.4618245 | -0.4273477 | 4.9 | 1 | 3.369 | 7 | 0 | 49.227 | 0.5586984 | 14.2509 | -0.1684242 | -0.9543033
884 | 0 | 0 | 0.1 | 0.4 | 0 | 0.2 | 0 | 0.3 | 1.94625 | 12.92663333 | 10.37472857 | Mg0.1Ca0.4La0.2In0.3 | 0.3765086 | -0.01060797 | 10.89 | 1.168425 | -0.01064071 | 80.688194 | -0.836317 | 5.5 | 25.6 | 2.537 | 2 | 1 | 8.7796 | 0.5503012 | 2.56872 | -0.1222336 | -2.710801
885 | 0.5 | 0 | 0.1 | 0 | 0.4 | 0 | 0 | 0 | 816.9285 | 2957.738095 | 3937.357143 | Mn0.5Mg0.1Fe0.4 | 2.533224 | 0.0021197156 | 4.2 | 1.164851 | -0.007842999 | 52.2375225 | -1.394453 | 6.9 | 4.88 | 3.323 | 11 | 0 | 72.604 | 0.2557008 | 6.5244 | -0.04455566 | -0.08781595
886 | 0.4 | 0 | 0 | 0 | 0.2 | 0 | 0.2 | 0.2 | 444.7145 |  | 739.6804762 | Mn0.4Fe0.2Y0.2In0.2 | 6.999223 | 0.003127709 | 10.48 | 1.245157 | -0.01107574 | 73.888988 | -0.5809361 | 7.6 | 2.24 | 3.402 | 13 | 1 | 52.8176 | 0.6039134 | 16.50432 | -0.2059498 | -0.3519187
887 | 0.1 | 0.3 | 0 | 0 | 0 | 0 | 0.3 | 0.3 | 314.1633875 | 442.3809524 | 623.8257143 | Mn0.1Ni0.3Y0.3In0.3 | 0.6063585 | 0.004811832 | 11.82 | 1.235362 | -0.01092322 | 84.2189795 | -0.5387015 | 8.5 | 24.12 | 3.691 | 15 | 1 | 39.0254 | 0.7923521 | 16.58742 | -0.2764353 | -0.5028444
888 | 0 | 0 | 0.4 | 0 | 0.2 | 0 | 0.1 | 0.3 | 1.94345 | 14.334 | 19.15452381 | Mg0.4Fe0.2Y0.1In0.3 | 3.64103 | 0.01108934 | 7.76 | 1.239549 | -0.01064071 | 64.226985 | -1.021843 | 6.6 | 3.04 | 2.653 | 8 | 1 | 26.9464 | 1.045887 | 13.55032 | -0.3509013 | -2.711427
889 | 0 | 0.3 | 0.1 | 0 | 0.6 | 0 | 0 | 0 | 554.67335 | 1413.371429 | 531.1852381 | Ni0.3Mg0.1Fe0.6 | 5.279678 | -0.003186506 | 3.3 | 1.166341 | -0.007465521 | 53.54552 | -1.142938 | 8 | 2.4 | 4.051 | 14 | 0 | 73.163 | 0.2572981 | 6.7449 | -0.04572501 | -0.2559627
890 | 0.1 | 0 | 0.1 | 0 | 0.1 | 0 | 0.7 | 0 | 423.046 | 1348.804762 | 1044.375238 | Mn0.1Mg0.1Fe0.1Y0.7 | 11.76044 | 0.01822847 | 9.1 | 1.231479 | -0.007818885 | 75.7428995 | -0.5389542 | 3.8 | 1.12 | 3.93 | 12 | 0 | 35.6 | 0.6146534 | 9.3248 | -0.1217051 | -0.3736124
891 | 0.1 | 0.4 | 0.3 | 0.2 | 0 | 0 | 0 | 0 | 143.0836213 | 472.0154762 | 786.997619 | Mn0.1Ni0.4Mg0.3Ca0.2 | 3.435209 | 0.01719182 | 15 | 1.3317 | -0.01064071 | 44.2782645 | -0.3028013 | 5.7 | 4.16 | 2.889 | 13 | 0 | 44.3516 | 0.7032045 | 16.15512 | -0.2439845 | -0.8444101
892 | 0 | 0 | 0 | 0.2 | 0.2 | 0.1 | 0 | 0.5 | 2.86775 | 10.66958571 | 9.612280952 | Ca0.2Fe0.2La0.1In0.5 | 1.018552 | -0.01702413 | 13.76 | 1.32944 | -0.01014813 | 90.484147 | -0.3977467 | 8.8 | 9.16 | 2.931 | 8 | 1 | 21.1306 | 1.437463 | 13.15102 | -0.5182685 | -2.542459
893 | 0 | 0.2 | 0.4 | 0.2 | 0 | 0 | 0 | 0.2 | 281.71497 | 1298.514286 | 494.2757143 | Ni0.2Mg0.4Ca0.2In0.2 | 1.042168 | 0.004016334 | 12.4 | 1.32445 | -0.01107574 | 52.43988 | -0.4979699 | 5.8 | 10.88 | 2.364 | 9 | 1 | 24.1712 | 1.075986 | 12.21168 | -0.3854745 | -0.5501901
894 | 0 | 0.5 | 0 | 0 | 0 | 0.1 | 0.3 | 0.1 | 295.59335 | 1054.39619 | 618.247619 | Ni0.5La0.1Y0.3In0.1 | 0.515959 | 0.0196964 | 13.73 | 1.270837 | -0.0097131 | 81.390802 | -0.3257894 | 7.5 | 29.48 | 4.23 | 11 | 1 | 47.1288 | 0.6070257 | 15.06128 | -0.2122265 | -0.5293053
895 | 0 | 0 | 0 | 0.2 | 0.2 | 0.1 | 0.5 | 0 | 5.7998 | 23.69161905 | 17.50790476 | Ca0.2Fe0.2La0.1Y0.5 | 1.800619 | -0.005499478 | 12.56 | 1.319803 | -0.01014813 | 77.528072 | -0.4658181 | 3.8 | 9.04 | 3.856 | 8 | 0 | 32.1666 | 0.7988449 | 12.41042 | -0.2381274 | -2.236587
896 | 0 | 0 | 0.1 | 0.2 | 0 | 0.5 | 0 | 0.2 | 2.82065 | 13.80114286 | 15.48171429 | Mg0.1Ca0.2La0.5In0.2 | 0.5012523 | -0.01269063 | 8.71 | 1.168281 | -0.01014813 | 102.862435 | -1.195345 | 4.7 | 20.2 | 3.258 | 2 | 1 | 11.4082 | 0.4360985 | 2.61378 | -0.1017253 | -2.549651
897 | 0 | 0.2 | 0 | 0.5 | 0 | 0.3 | 0 | 0 | 532.0705 | 1513.771429 | 1483.92619 | Ni0.2Ca0.5La0.3 | 2.409561 | -0.01516604 | 13.26 | 1.307989 | -0.008560535 | 73.449321 | -0.347093 | 3.9 | 4.48 | 3.149 | 9 | 0 | 23.162 | 1.128973 | 11.5104 | -0.3423009 | -0.2740308
898 | 0.2 | 0.1 | 0 | 0 | 0.2 | 0 | 0.5 | 0 | 141.57885 | 641.867381 | 440.6752381 | Mn0.2Ni0.1Fe0.2Y0.5 | 2.261602 | -0.006449601 | 13.17 | 1.239487 | -0.01014813 | 72.478874 | -0.3646957 | 5.5 | 7.8 | 4.069 | 20 | 0 | 52.013 | 0.5053475 | 13.4653 | -0.09458195 | -0.8490016
899 | 0.4 | 0 | 0.3 | 0 | 0.3 | 0 | 0 | 0 | 178.8289 | 1053.342619 | 2853.566667 | Mn0.4Mg0.3Fe0.3 | 1.145925 | -0.01527795 | 7.35 | 1.162011 | -0.009053114 | 46.020218 | -0.8237378 | 5.8 | 11.28 | 2.905 | 11 | 0 | 60.272 | 0.4673592 | 13.4736 | -0.1077249 | -0.7475623
900 | 0.5 | 0.1 | 0.1 | 0 | 0 | 0 | 0 | 0.3 | 104.94955 | 547.0342857 | 1740.62381 | Mn0.5Ni0.1Mg0.1In0.3 | 6.224613 | 0.01554477 | 6.51 | 1.15545 | -0.0097131 | 70.2142625 | -1.224778 | 8.6 | 1.8 | 2.811 | 14 | 1 | 48.6194 | 0.7009304 | 17.07582 | -0.2572769 | -0.9790194
901 | 0 | 0 | 0 | 0 | 0 | 0.4 | 0 | 0.6 | 106.204675 | 526.3861905 | 418.557619 | La0.4In0.6 | 0.1098534 | 0.01335268 | 7.68 | 1.120585 | -0.005595419 | 124.452988 | -0.6410698 | 9 | 37.44 | 3.3 | 2 | 1 | 8.2008 | 0.6679884 | 2.68368 | -0.1592317 | -0.9738564
902 | 0.1 | 0 | 0.3 | 0 | 0.5 | 0 | 0.1 | 0 | 549.1905 | 2153.228571 |  | Mn0.1Mg0.3Fe0.5Y0.1 | 1.332208 | 0.007413239 | 10.18 | 1.247145 | -0.0097131 | 49.5983895 | -0.5013724 | 5.6 | 11.04 | 3.322 | 12 | 0 | 56.2 | 0.5358269 | 15.1952 | -0.1464458 | -0.260277
903 | 0 | 0 | 0.1 | 0.3 | 0 | 0.3 | 0 | 0.3 | 1.96205 | 9.863957143 | 13.18466667 | Mg0.1Ca0.3La0.3In0.3 | 0.386811 | -0.00562409 | 10.47 | 1.16893 | -0.01092322 | 90.570941 | -0.9365368 | 5.6 | 25.8 | 2.8 | 2 | 1 | 9.5348 | 0.5381469 | 2.79528 | -0.1263193 | -2.70729
904 | 0.2 | 0.7 | 0 | 0 | 0 | 0 | 0.1 | 0 | 179.84125 | 736.4390476 | 1219.761905 | Mn0.2Ni0.7Y0.1 | 0.8525739 | -0.01600067 | 5.49 | 1.247527 | -0.006666319 | 60.963574 | -0.4760446 | 8.7 | 13.24 | 4.129 | 14 | 0 | 70.419 | 0.2113676 | 4.6677 | -0.02856562 | -0.7451107
905 | 0.4 | 0 | 0.4 | 0 | 0 | 0.2 | 0 | 0 | 647.706045 | 1336.827381 | 1139.45881 | Mn0.4Mg0.4La0.2 | 2.081991 | -0.011946 | 11.04 | 1.235615 | -0.008770606 | 59.478312 | -0.4898166 | 4.2 | 5.12 | 2.666 | 6 | 0 | 40.534 | 0.7252199 | 14.5904 | -0.2262407 | -0.188622
906 | 0.4 | 0.1 | 0 | 0 | 0 | 0.4 | 0.1 | 0 | 162.81625 | 644.4435714 | 821.8504762 | Mn0.4Ni0.1La0.4Y0.1 | 2.807984 | 0.01827928 | 14.21 | 1.265867 | -0.009923171 | 92.297331 | -0.3292699 | 5.3 | 5.08 | 3.837 | 15 | 0 | 46.657 | 0.6372442 | 15.2789 | -0.1755421 | -0.7883023
907 | 0 | 0 | 0.4 | 0.4 | 0 | 0 | 0.1 | 0.1 | 0.874465 | 6.810804762 | 11.11187619 | Mg0.4Ca0.4Y0.1In0.1 | 0.9609138 | 0.005672328 | 10.48 | 1.16933 | -0.009923171 | 46.125585 | -0.7958688 | 3.2 | 10.72 | 2.029 | 2 | 1 | 12.84 | 0.5241387 | 3.5868 | -0.1222516 | -3.058258
908 | 0 | 0 | 0.4 | 0.1 | 0.3 | 0.2 | 0 | 0 | 247.95975 | 900.5535714 | 474.3639048 | Mg0.4Ca0.1Fe0.3La0.2 | 1.306903 | 0.007240534 | 14.28 | 1.331454 | -0.01064071 | 58.264394 | -0.395367 | 4 | 10.28 | 2.966 | 7 | 0 | 35.1178 | 0.8687699 | 14.66778 | -0.297374 | -0.6056188
909 | 0.5 | 0 | 0.1 | 0 | 0.1 | 0.3 | 0 | 0 | 1068.22 | 4024.771429 | 1622.133333 | Mn0.5Mg0.1Fe0.1La0.3 | 3.156304 | -0.0006620806 | 13.02 | 1.276778 | -0.0097131 | 77.1556635 | -0.3416299 | 5.4 | 4.28 | 3.38 | 12 | 0 | 52.621 | 0.5764351 | 15.1629 | -0.1713508 | 0.0286607
910 | 0.3 | 0 | 0 | 0.4 | 0.3 | 0 | 0 | 0 | 811.149 | 2797.697619 | 3422.345238 | Mn0.3Ca0.4Fe0.3 | 0.6194011 | 0.02084524 | 18.03 | 1.332729 | -0.009053114 | 49.2661135 | -0.17699 | 5.3 | 21.12 | 2.896 | 11 | 0 | 50.3552 | 0.6982483 | 17.64888 | -0.2102442 | -0.09089936
911 | 0.5 | 0 | 0 | 0 | 0.1 | 0.4 | 0 | 0 | 679.61025 | 2587.304762 | 1842.695714 | Mn0.5Fe0.1La0.4 | 3.474939 | -0.02057243 | 13.83 | 1.274837 | -0.007842999 | 88.6157105 | -0.2421374 | 5.5 | 3.2 | 3.676 | 12 | 0 | 52.376 | 0.5847123 | 15.2364 | -0.1504339 | -0.1677401
912 | 0.1 | 0 | 0 | 0.2 | 0 | 0.6 | 0 | 0.1 | 144.0324 | 545.53 | 676.1847619 | Mn0.1Ca0.2La0.6In0.1 | 1.722028 | -0.01041511 | 9.43 | 1.276602 | -0.009053114 | 108.3344865 | -0.7254438 | 4.2 | 5.96 | 3.594 | 7 | 1 | 18.4424 | 1.072204 | 7.45752 | -0.2869609 | -0.8415398
913 | 0.1 | 0 | 0.1 | 0 | 0.6 | 0 | 0 | 0.2 | 233.93595 | 1227.619048 | 1048.719048 | Mn0.1Mg0.1Fe0.6In0.2 | 0.9321221 | 0.01987554 | 6.96 | 1.163393 | -0.009053114 | 64.3949045 | -0.8137404 | 8.3 | 13.76 | 3.515 | 12 | 1 | 59.0456 | 0.5666299 | 15.80472 | -0.202625 | -0.630903
914 | 0.2 | 0 | 0 | 0 | 0.2 | 0.3 | 0.3 | 0 | 75.591 | 364.092381 | 684.4028571 | Mn0.2Fe0.2La0.3Y0.3 | 12.33316 | -0.008756306 | 14.08 | 1.269343 | -0.01135824 | 90.500005 | -0.4057812 | 4.8 | 1.44 | 4.092 | 13 | 0 | 43.821 | 0.6638528 | 15.2597 | -0.1848992 | -1.12153
915 | 0 | 0.1 | 0.3 | 0.3 | 0 | 0.3 | 0 | 0 | 583.741 | 1744 | 670.3228571 | Ni0.1Mg0.3Ca0.3La0.3 | 1.961542 | 0.008579901 | 12.48 | 1.3115 | -0.01092322 | 66.855881 | -0.6226591 | 3.1 | 6.36 | 2.79 | 9 | 0 | 19.3934 | 0.9790247 | 7.36602 | -0.2346484 | -0.2337798
916 | 0 | 0 | 0.2 | 0.6 | 0 | 0.2 | 0 | 0 | 187.1259975 | 776.177881 | 15.66831905 | Mg0.2Ca0.6La0.2 | 53.93112 | -0.002291542 | 7.68 | 1.144377 | -0.007900549 | 56.688894 | -1.121108 | 2.2 | 0.16 | 2.3 | 1 | 0 | 10.8688 | 0.4019833 | 2.20448 | -0.05846008 | -0.7278659
917 | 0 | 0 | 0.2 | 0.5 | 0.1 | 0.2 | 0 | 0 | 181.6057 | 419.0182119 | 225.9225476 | Mg0.2Ca0.5Fe0.1La0.2 | 1.808297 | -0.01596607 | 12.32 | 1.313017 | -0.01014813 | 58.265594 | -0.5561838 | 2.8 | 6.52 | 2.544 | 7 | 0 | 18.285 | 1.175529 | 8.1769 | -0.282295 | -0.7408705
918 | 0.3 | 0.1 | 0.2 | 0.4 | 0 | 0 | 0 | 0 | 617.695 | 1825.314286 | 1247.471429 | Mn0.3Ni0.1Mg0.2Ca0.4 | 1.860794 | -0.0128726 | 17.1 | 1.321049 | -0.01064071 | 43.2429535 | -0.2877035 | 4.3 | 7.2 | 2.358 | 13 | 0 | 36.8762 | 0.8753281 | 16.55478 | -0.2998346 | -0.2092259
919 | 0 | 0.5 | 0.1 | 0 | 0.1 | 0.3 | 0 | 0 | 438.56035 | 1504.404762 | 806.4290476 | Ni0.5Mg0.1Fe0.1La0.3 | 0.8583924 | -0.02067618 | 13.92 | 1.278976 | -0.0097131 | 79.033341 | -0.2764518 | 6.9 | 16.92 | 4.14 | 15 | 0 | 51.886 | 0.5735059 | 14.9424 | -0.1691321 | -0.3579706
920 | 0.4 | 0 | 0.2 | 0 | 0 | 0.2 | 0 | 0.2 | 112.53625 | 535.4690476 | 426.0152381 | Mn0.4Mg0.2La0.2In0.2 | 4.294732 | -0.0224904 | 11.04 | 1.23621 | -0.01107574 | 77.580912 | -0.6216525 | 6.4 | 2.88 | 2.868 | 7 | 1 | 37.8076 | 0.844829 | 16.57552 | -0.3412358 | -0.9487076
921 | 0.1 | 0.6 | 0.2 | 0.1 | 0 | 0 | 0 | 0 | 175.878455 | 738.7495238 | 497.0209524 | Mn0.1Ni0.6Mg0.2Ca0.1 | 3.027492 | 0.001390092 | 11.01 | 1.341486 | -0.009053114 | 49.5786445 | -0.3124159 | 7.3 | 4.44 | 3.442 | 13 | 0 | 56.8898 | 0.4953931 | 13.14738 | -0.1540461 | -0.7547874
922 | 0 | 0.4 | 0.1 | 0 | 0.3 | 0 | 0.2 | 0 | 486.769 | 1584.719048 | 777.8519048 | Ni0.4Mg0.1Fe0.3Y0.2 | 1.780418 | -0.004678177 | 10.39 | 1.248424 | -0.01064071 | 60.44253 | -0.4237975 | 7.2 | 10.08 | 4.085 | 15 | 0 | 61.372 | 0.4133036 | 12.4608 | -0.09850882 | -0.3126771
923 | 0.2 | 0 | 0.1 | 0.6 | 0 | 0.1 | 0 | 0 | 561.9 | 1667.190476 |  | Mn0.2Mg0.1Ca0.6La0.1 | 1.034991 | -0.003074336 | 13.51 | 1.276221 | -0.009053114 | 51.355456 | -0.3894757 | 3.1 | 10.36 | 2.286 | 6 | 0 | 22.9458 | 1.177012 | 11.79258 | -0.3460995 | -0.250341
924 | 0 | 0.2 | 0 | 0 | 0 | 0.6 | 0 | 0.2 | 117.42304 | 441.3152381 | 145.0523095 | Ni0.2La0.6In0.2 | 0.2890528 | 0.01104746 | 12.32 | 1.259136 | -0.007900549 | 118.045562 | -0.3715312 | 6.4 | 31.36 | 4.074 | 10 | 1 | 24.7016 | 1.034103 | 11.41152 | -0.3320862 | -0.9302467
925 | 0.2 | 0.6 | 0.1 | 0 | 0 | 0.1 | 0 | 0 | 608.0803 | 2200.994762 | 865.2961905 | Mn0.2Ni0.6Mg0.1La0.1 | 1.335765 | 0.009180605 | 8.35 | 1.281349 | -0.009053114 | 62.524696 | -0.4447164 | 7.9 | 10.52 | 3.846 | 14 | 0 | 63.561 | 0.3732817 | 9.6861 | -0.09369526 | -0.2160391
926 | 0.7 | 0 | 0 | 0.1 | 0 | 0 | 0 | 0.2 | 188.3744 | 831.4185714 | 915.7157143 | Mn0.7Ca0.1In0.2 | 2.001086 | 0.02157877 | 8.97 | 1.3034 | -0.006666319 | 65.4280315 | -0.3052919 | 7.7 | 4.2 | 2.732 | 6 | 1 | 55.0454 | 0.5961694 | 15.10482 | -0.2342375 | -0.7249781
927 | 0 | 0.1 | 0.3 | 0 | 0.3 | 0.3 | 0 | 0 | 722.4185 | 2537.257143 | 838.702381 | Ni0.1Mg0.3Fe0.3La0.3 | 8.197874 | 0.01106552 | 14.04 | 1.274197 | -0.01092322 | 71.585981 | -0.3887217 | 4.9 | 1.8 | 3.522 | 15 | 0 | 41.642 | 0.7517449 | 15.7188 | -0.2354492 | -0.1412111
928 | 0.3 | 0 | 0.1 | 0 | 0.1 | 0 | 0.5 | 0 | 113.642465 | 509.6609524 | 1376.371429 | Mn0.3Mg0.1Fe0.1Y0.5 | 197.7344 | 0.01852758 | 12.1 | 1.236983 | -0.0097131 | 68.9493385 | -0.4531058 | 4.6 | 0.08 | 3.64 | 12 | 0 | 45.744 | 0.5748962 | 13.3824 | -0.1356387 | -0.9444594
929 | 0 | 0 | 0.2 | 0.1 | 0 | 0.5 | 0 | 0.2 | 1.438 | 10.45972381 | 11.84122381 | Mg0.2Ca0.1La0.5In0.2 | 0.4792689 | 0.006797898 | 8.54 | 1.169769 | -0.01014813 | 101.285135 | -1.207813 | 4.7 | 20.72 | 3.225 | 2 | 1 | 12.4084 | 0.408183 | 2.55872 | -0.09214621 | -2.842241
930 | 0.1 | 0.1 | 0 | 0 | 0 | 0.3 | 0.5 | 0 | 266.856 | 186.2133333 | 306.9690476 | Mn0.1Ni0.1La0.3Y0.5 | 1.600739 | -0.008697035 | 9.74 | 1.257254 | -0.0097131 | 97.4877105 | -0.6159897 | 4.1 | 9.6 | 4.262 | 15 | 0 | 32.53 | 0.6805423 | 10.2992 | -0.1560004 | -0.573723
931 | 0.5 | 0 | 0.3 | 0.1 | 0.1 | 0 | 0 | 0 | 213.9250675 | 974.502381 | 2678.752381 | Mn0.5Mg0.3Ca0.1Fe0.1 | 1.054633 | -0.01158946 | 11.04 | 1.342366 | -0.0097131 | 44.3528225 | -0.4149763 | 5.1 | 12.24 | 2.525 | 11 | 0 | 52.3558 | 0.5877431 | 15.54858 | -0.1878483 | -0.6697383
932 | 0 | 0.2 | 0 | 0 | 0 | 0 | 0.2 | 0.6 | 239.79955 | 327.04 | 299.3590476 | Ni0.2Y0.2In0.6 | 0.3576224 | 0.01929983 | 8.48 | 1.233666 | -0.007900549 | 98.41065 | -0.6634895 | 10.4 | 21.28 | 3.274 | 10 | 1 | 22.4068 | 1.235114 | 13.17728 | -0.3774838 | -0.6201516
933 | 0 | 0.6 | 0 | 0 | 0.1 | 0 | 0 | 0.3 | 82.96842125 | 368.2214286 | 331.2104762 | Ni0.6Fe0.1In0.3 | 3.103318 | 0.01641152 | 6.18 | 1.140377 | -0.007465521 | 75.24594 | -0.7579805 | 10.7 | 3.24 | 3.848 | 15 | 1 | 54.3004 | 0.6107055 | 15.55992 | -0.1996371 | -1.081087
934 | 0 | 0 | 0.3 | 0.1 | 0 | 0.2 | 0 | 0.4 | 2.60975 | 31.76980952 | 17.99880952 | Mg0.3Ca0.1La0.2In0.4 | 0.3906646 | 0.004946703 | 8.13 | 1.173192 | -0.01064071 | 85.007594 | -1.115406 | 6.6 | 21.76 | 2.539 | 2 | 1 | 10.417 | 0.586539 | 3.2737 | -0.1439305 | -2.583401
935 | 0 | 0 | 0.3 | 0.1 | 0.3 | 0 | 0.3 | 0 | 114.289445 | 346.8695143 | 652.8699786 | Mg0.3Ca0.1Fe0.3Y0.3 | 2.125982 | 0.006085771 | 13.89 | 1.331201 | -0.01092322 | 54.724555 | -0.4308184 | 4.1 | 7.56 | 3.232 | 7 | 0 | 38.1398 | 0.7574281 | 14.62698 | -0.2419749 | -0.9419939
936 | 0.5 | 0 | 0 | 0 | 0 | 0.3 | 0.1 | 0.1 | 384.8305 | 1145.287857 | 987.2466667 | Mn0.5La0.3Y0.1In0.1 | 3.320976 | -0.01655352 | 13.19 | 1.234847 | -0.0097131 | 89.5130485 | -0.3733649 | 6 | 3.92 | 3.49 | 8 | 1 | 45.6858 | 0.6835108 | 16.29998 | -0.2510527 | -0.4147305
937 | 0.6 | 0 | 0.1 | 0.2 | 0 | 0.1 | 0 | 0 | 1289.458 | 2908.252381 | 3231.038095 | Mn0.6Mg0.1Ca0.2La0.1 | 1.005404 | -0.01863178 | 14.63 | 1.29521 | -0.009053114 | 57.299474 | -0.2545106 | 5.1 | 12.12 | 2.718 | 6 | 0 | 50.6106 | 0.6294782 | 15.92122 | -0.2384054 | 0.1104072
938 | 0.6 | 0 | 0 | 0.1 | 0 | 0.3 | 0 | 0 | 851.480925 | 2699.342857 | 1776.288095 | Mn0.6Ca0.1La0.3 | 1.342238 | -0.02077573 | 14.46 | 1.294243 | -0.007465521 | 78.642268 | -0.2156429 | 5.3 | 7.68 | 3.277 | 6 | 0 | 51.1208 | 0.6098539 | 15.46608 | -0.2084821 | -0.06982508
939 | 0 | 0.3 | 0 | 0 | 0.2 | 0.5 | 0 | 0 | 375.902 | 1313.221429 | 463.8842857 | Ni0.3Fe0.2La0.5 | 0.8613601 | 0.008433799 | 15.41 | 1.272718 | -0.008560535 | 98.229755 | -0.221864 | 6.1 | 14.68 | 4.423 | 15 | 0 | 46.274 | 0.6795172 | 16.0702 | -0.1706243 | -0.4249254
940 | 0.2 | 0.3 | 0 | 0.1 | 0.4 | 0 | 0 | 0 | 298.7664 | 1540.12381 | 895.6752381 | Mn0.2Ni0.3Ca0.1Fe0.4 | 9.801866 | 0.02560888 | 7.71 | 1.354107 | -0.01064071 | 54.941429 | -0.3829154 | 7.8 | 1.8 | 3.812 | 19 | 0 | 71.1628 | 0.3014819 | 7.64508 | -0.06723847 | -0.5246682
941 | 0 | 0 | 0 | 0 | 0.1 | 0.6 | 0 | 0.3 | 62.032471 | 204.2739619 | 11.04768095 | Fe0.1La0.6In0.3 | 0.3113137 | -0.009349278 | 10.38 | 1.262767 | -0.007465521 | 123.373182 | -0.4950906 | 6.5 | 24.6 | 3.866 | 8 | 1 | 18.2164 | 1.190447 | 8.34312 | -0.3242888 | -1.207381
942 | 0.6 | 0 | 0.1 | 0 | 0.2 | 0 | 0.1 | 0 | 990.044 | 2745.3 | 3941.02381 | Mn0.6Mg0.1Fe0.2Y0.1 | 4.266556 | -0.01528219 | 7.31 | 1.249514 | -0.009053114 | 55.452912 | -0.6350269 | 6.3 | 3.28 | 3.196 | 12 | 0 | 66.532 | 0.3402584 | 9.6748 | -0.07513158 | -0.004345504
943 | 0 | 0 | 0 | 0.8 | 0 | 0.2 | 0 | 0 | 141.52785 | 310.4609524 | 415.7105452 | Ca0.8La0.2 | 0.9186888 | -0.03308466 | 2.24 | 1.044182 | -0.004160346 | 59.843494 | -5.211475 | 2.2 | 5.12 | 2.366 | 1 | 0 | 8.8684 | 0.3406251 | 1.20832 | -0.0418938 | -0.8491581
944 | 0 | 0 | 0 | 0.3 | 0.4 | 0.1 | 0 | 0.2 | 1.116405 | 4.8268 | 17.67661905 | Ca0.3Fe0.4La0.1In0.2 | 1.616761 | -0.009826781 | 17.82 | 1.330611 | -0.01064071 | 71.215547 | -0.2540591 | 6.7 | 8.32 | 3.215 | 8 | 1 | 37.052 | 0.9830131 | 18.4552 | -0.4359552 | -2.952178
945 | 0.3 | 0.3 | 0 | 0.2 | 0.2 | 0 | 0 | 0 | 311.822 | 1820.252381 | 2211.916667 | Mn0.3Ni0.3Ca0.2Fe0.2 | 5.031509 | 0.002516857 | 12.7 | 1.346079 | -0.01135824 | 53.2740335 | -0.2684292 | 7.1 | 3.52 | 3.432 | 19 | 0 | 63.2466 | 0.4433158 | 11.99822 | -0.1187724 | -0.5060932
946 | 0 | 0.2 | 0.3 | 0 | 0.1 | 0 | 0.4 | 0 | 510.1822 |  | 501.6204762 | Ni0.2Mg0.3Fe0.1Y0.4 | 1.359725 | -0.001300312 | 11.79 | 1.237164 | -0.01064071 | 60.17702 | -0.5364319 | 4.6 | 11.92 | 3.517 | 15 | 0 | 38.69 | 0.6593649 | 12.6972 | -0.1640048 | -0.2922747
947 | 0 | 0.4 | 0 | 0 | 0 | 0.1 | 0.4 | 0.1 | 272.9665 | 496.157619 | 321.2295238 | Ni0.4La0.1Y0.4In0.1 | 0.5009593 | 0.01700522 | 13.68 | 1.267157 | -0.009923171 | 84.412047 | -0.3625702 | 6.8 | 31.16 | 4.223 | 11 | 1 | 42.2038 | 0.653951 | 14.56878 | -0.2202746 | -0.5638906
948 | 0.4 | 0.1 | 0.3 | 0 | 0 | 0 | 0.2 | 0 | 199.713632 | 830.3957143 | 1167.582381 | Mn0.4Ni0.1Mg0.3Y0.2 | 12.56579 | 0.005415011 | 10.58 | 1.236592 | -0.01064071 | 52.917228 | -0.6156278 | 5 | 1.2 | 2.939 | 14 | 0 | 48.481 | 0.5755186 | 14.4377 | -0.1567044 | -0.6995923
949 | 0 | 0.1 | 0.2 | 0.7 | 0 | 0 | 0 | 0 | 150.95855 | 615.6280952 | 433.1042857 | Ni0.1Mg0.2Ca0.7 | 1.344965 | -0.02954703 | 11.67 | 1.305489 | -0.006666319 | 38.78494 | -0.3509534 | 2.8 | 5.64 | 2.034 | 8 | 0 | 16.1276 | 1.242159 | 7.29252 | -0.2784227 | -0.8211423
950 | 0 | 0 | 0 | 0.1 | 0.5 | 0 | 0.3 | 0.1 | 0.4272 | 10.27784286 | 14.47647619 | Ca0.1Fe0.5Y0.3In0.1 | 4.088896 | 0.01228882 | 15.24 | 1.337684 | -0.0097131 | 70.083855 | -0.2715751 | 6.4 | 3.8 | 3.887 | 8 | 1 | 49.6086 | 0.6588355 | 17.20742 | -0.2525936 | -3.369369
951 | 0 | 0 | 0 | 0.6 | 0.1 | 0.1 | 0 | 0.2 | 0.9635 | 10.96055238 | 17.06328571 | Ca0.6Fe0.1La0.1In0.2 | 0.9293973 | -0.02385334 | 12.78 | 1.312724 | -0.009053114 | 66.485447 | -0.4389654 | 4.9 | 10.28 | 2.483 | 8 | 1 | 14.8034 | 1.514891 | 7.78402 | -0.4187891 | -3.016148
952 | 0 | 0.6 | 0 | 0.1 | 0 | 0 | 0.3 | 0 | 108.1687423 | 356.2992857 | 388.3071429 | Ni0.6Ca0.1Y0.3 | 0.5556349 | -0.02719397 | 14.7 | 1.333795 | -0.007465521 | 65.895595 | -0.1942926 | 7.1 | 22.68 | 4.159 | 9 | 0 | 53.5058 | 0.5020981 | 13.47978 | -0.1479533 | -0.9658982
953 | 0 | 0.2 | 0.1 | 0.3 | 0 | 0 | 0.4 | 0 | 131.0392 | 427.2338095 | 524.862381 | Ni0.2Mg0.1Ca0.3Y0.4 | 1.908165 | -0.003462566 | 14.05 | 1.314427 | -0.01064071 | 61.75492 | -0.4501462 | 4 | 8.32 | 3.339 | 9 | 0 | 29.2734 | 0.8242601 | 12.00602 | -0.2420151 | -0.8825988
954 | 0 | 0.2 | 0 | 0.4 | 0 | 0.1 | 0.3 | 0 | 127.32545 | 529.9014286 | 493.792381 | Ni0.2Ca0.4La0.1Y0.3 | 2.923373 | 0.01312996 | 13.84 | 1.31076 | -0.01064071 | 68.332182 | -0.4431391 | 4 | 5.28 | 3.382 | 10 | 0 | 27.1842 | 0.9241279 | 12.41498 | -0.2744137 | -0.8950848
955 | 0.1 | 0.2 | 0.6 | 0 | 0 | 0 | 0 | 0.1 | 322.3119 | 1429.009524 |  | Mn0.1Ni0.2Mg0.6In0.1 | 11.79357 | 0.01950562 | 6.99 | 1.151888 | -0.009053114 | 43.2972845 | -0.9682687 | 5.2 | 0.84 | 2.338 | 14 | 1 | 33.4508 | 0.832386 | 13.47408 | -0.2495802 | -0.4917237
956 | 0.3 | 0.1 | 0 | 0.3 | 0 | 0 | 0.3 | 0 | 203.507635 | 821.0019048 | 1082.004762 | Mn0.3Ni0.1Ca0.3Y0.3 | 3.336243 | 0.007620984 | 16.44 | 1.319776 | -0.01092322 | 61.0459085 | -0.3262042 | 4.6 | 4.92 | 3.183 | 14 | 0 | 40.4084 | 0.743631 | 16.00152 | -0.2401074 | -0.6914193
957 | 0 | 0 | 0.4 | 0 | 0 | 0.2 | 0.3 | 0.1 | 7.8006 | 110.844 | 90.59305476 | Mg0.4La0.2Y0.3In0.1 | 0.9596589 | 0.01282008 | 6.48 | 1.119843 | -0.01064071 | 75.656649 | -2.147054 | 3.6 | 13.2 | 3.061 | 3 | 1 | 18.0388 | 0.3536323 | 3.29328 | -0.07501344 | -2.107872
958 | 0 | 0 | 0.1 | 0 | 0 | 0 | 0.6 | 0.3 | 28.027525 | 112.0325714 | 172.7767286 | Mg0.1Y0.6In0.3 | 0.3487731 | 0.003259178 | 5.61 | 1.090108 | -0.007465521 | 90.21941 | -1.709095 | 5.9 | 27.84 | 3.529 | 2 | 1 | 18.3344 | 0.5386727 | 4.88832 | -0.1525685 | -1.552415
959 | 0 | 0 | 0 | 0 | 0 | 0.1 | 0.5 | 0.4 | 89.29315 | 399.5052381 | 211.7743333 | La0.1Y0.5In0.4 | 0.2665142 | 0.004245086 | 6.48 | 1.119948 | -0.007842999 | 104.270672 | -1.42568 | 7 | 35.04 | 3.64 | 3 | 1 | 15.8822 | 0.6554436 | 5.40618 | -0.1909818 | -1.049182
960 | 0.3 | 0.2 | 0 | 0.3 | 0 | 0 | 0 | 0.2 | 301.0689135 | 1260.803095 | 712.0238095 | Mn0.3Ni0.2Ca0.3In0.2 | 3.368188 | -0.01365507 | 16.37 | 1.328026 | -0.01135824 | 63.2070935 | -0.2881537 | 7.3 | 4.12 | 2.82 | 14 | 1 | 40.919 | 0.8563082 | 17.8125 | -0.3528402 | -0.5213341
961 | 0 | 0 | 0 | 0.3 | 0.2 | 0.4 | 0 | 0.1 | 3.247415 | 16.74714286 | 20.1957619 | Ca0.3Fe0.2La0.4In0.1 | 5.138259 | 0.01442494 | 14.46 | 1.318111 | -0.01064071 | 90.236388 | -0.4101171 | 4.7 | 2.52 | 3.448 | 8 | 1 | 24.8482 | 1.151175 | 12.79678 | -0.4070386 | -2.488462
962 | 0 | 0.1 | 0.6 | 0.2 | 0 | 0 | 0.1 | 0 | 591.4733 | 1164.871429 | 839.9852381 | Ni0.1Mg0.6Ca0.2Y0.1 | 1.649273 | -0.00961351 | 10.57 | 1.319381 | -0.009053114 | 37.358525 | -0.5678788 | 2.9 | 6.2 | 2.155 | 9 | 0 | 21.9726 | 0.8375412 | 7.38322 | -0.1930882 | -0.2280649
963 | 0.9 | 0 | 0 | 0 | 0 | 0 | 0 | 0.1 | 272.93995 | 791.0957143 | 1287.457143 | Mn0.9In0.1 | 3.528765 | 0.003772229 | 2.07 | 1.104169 | -0.00270274 | 60.9260405 | -1.023901 | 7.6 | 1.08 | 2.88 | 6 | 1 | 69.2408 | 0.3153863 | 6.55128 | -0.07874603 | -0.5639329
964 | 0 | 0 | 0.4 | 0.4 | 0.1 | 0.1 | 0 | 0 | 188.1676275 | 655.2300238 | 713.6367381 | Mg0.4Ca0.4Fe0.1La0.1 | 3.255968 | 0.01579439 | 13.26 | 1.318111 | -0.009923171 | 45.228247 | -0.4900144 | 2.7 | 3.4 | 2.215 | 7 | 0 | 19.5302 | 1.083222 | 8.19938 | -0.2634892 | -0.7254551
965 | 0 | 0 | 0 | 0 | 0 | 0.1 | 0.9 | 0 | 132.8430275 | 963.1242857 | 425.5299286 | La0.1Y0.9 | 4698442.9 | 0.01696827 | 0.72 | 1.026907 | -0.00270274 | 93.905812 | -15.16915 | 3 | 1e-06 | 4.38 | 2 | 0 | 24.711 | 0.1322083 | 0.9801 | -0.01021077 | -0.8766612
966 | 0.3 | 0.4 | 0.1 | 0 | 0.2 | 0 | 0 | 0 | 974.0385 | 2972.738095 | 2903.038095 | Mn0.3Ni0.4Mg0.1Fe0.2 | 6.87098 | -0.003237208 | 4.12 | 1.165313 | -0.01064071 | 53.5582735 | -1.797295 | 7.9 | 2.48 | 3.659 | 19 | 0 | 71.016 | 0.2540738 | 6.3596 | -0.04331697 | -0.01142388
967 | 0.6 | 0.2 | 0.1 | 0 | 0 | 0.1 | 0 | 0 | 1027.643 | 2309.971429 | 2639.490476 | Mn0.6Ni0.2Mg0.1La0.1 | 3.820518 | -0.02125458 | 7.87 | 1.279502 | -0.009053114 | 61.022554 | -0.5187213 | 6.7 | 3.48 | 3.238 | 14 | 0 | 64.149 | 0.3744407 | 9.8037 | -0.09474875 | 0.01184227
968 | 0 | 0 | 0 | 0.3 | 0.1 | 0 | 0.4 | 0.2 | 4.1623 | 27.23280952 | 18.67080952 | Ca0.3Fe0.1Y0.4In0.2 | 1.367507 | -0.002434104 | 12.36 | 1.318263 | -0.01064071 | 76.13384 | -0.6073076 | 5.2 | 10.28 | 3.232 | 8 | 1 | 21.425 | 1.034024 | 10.2061 | -0.3206759 | -2.380667
969 | 0 | 0.4 | 0 | 0.4 | 0 | 0 | 0.2 | 0 | 126.521225 | 527.5688095 | 620.04 | Ni0.4Ca0.4Y0.2 | 1.206764 | -0.009762747 | 18 | 1.31946 | -0.008770606 | 57.28973 | -0.2092356 | 5.4 | 10.88 | 3.386 | 9 | 0 | 38.1232 | 0.8103589 | 16.24608 | -0.2692657 | -0.8978366
970 | 0.1 | 0.1 | 0 | 0.3 | 0 | 0.5 | 0 | 0 | 854.3315 | 1705.885476 | 825.2061905 | Mn0.1Ni0.1Ca0.3La0.5 | 10.88995 | 3.492094e-05 | 12.28 | 1.309586 | -0.0097131 | 92.8392795 | -0.4616694 | 3.8 | 1.12 | 3.523 | 14 | 0 | 24.8194 | 1.035233 | 11.34062 | -0.3089195 | -0.06837358
971 | 0.1 | 0 | 0 | 0.1 | 0.5 | 0 | 0 | 0.3 | 360.2696 | 1990.966667 |  | Mn0.1Ca0.1Fe0.5In0.3 | 0.9463892 | -0.009308491 | 11.41 | 1.346361 | -0.0097131 | 71.8695045 | -0.3555311 | 8.8 | 13.32 | 3.372 | 12 | 1 | 50.2662 | 0.7420197 | 18.61118 | -0.2969134 | -0.4433724
972 | 0 | 0.2 | 0.3 | 0 | 0.3 | 0.2 | 0 | 0 | 499.66605 | 1883.780952 | 1752.885714 | Ni0.2Mg0.3Fe0.3La0.2 | 66.46466 | -0.01054504 | 13.03 | 1.278607 | -0.01135824 | 63.564774 | -0.4132218 | 5.6 | 0.24 | 3.519 | 15 | 0 | 47.656 | 0.6582107 | 16.1732 | -0.2035046 | -0.3013202
973 | 0 | 0 | 0 | 0 | 0.5 | 0.3 | 0 | 0.2 | 3.2802 | 37.21719048 | 397.6226905 | Fe0.5La0.3In0.2 | 9.31545 | 0.02022158 | 14.22 | 1.277506 | -0.008560535 | 92.557741 | -0.2631533 | 7.5 | 1.24 | 3.985 | 8 | 1 | 45.9786 | 0.7775761 | 18.44162 | -0.3114484 | -2.4841
974 | 0 | 0 | 0.2 | 0.1 | 0 | 0.6 | 0.1 | 0 | 1.032315 | 11.2706 | 15.60338095 | Mg0.2Ca0.1La0.6Y0.1 | 5.504848 | -0.01413589 | 5.98 | 1.14672 | -0.009053114 | 101.102667 | -2.020266 | 2.7 | 1.96 | 3.605 | 2 | 0 | 15.7338 | 0.2702823 | 1.95378 | -0.03496225 | -2.986188
975 | 0.3 | 0.3 | 0 | 0.4 | 0 | 0 | 0 | 0 | 223.636365 | 926.0588095 | 1116.495238 | Mn0.3Ni0.3Ca0.4 | 4.464003 | 0.02138147 | 17.82 | 1.326601 | -0.009053114 | 50.1206335 | -0.1804076 | 5.9 | 2.88 | 2.944 | 13 | 0 | 48.4142 | 0.6925051 | 16.55478 | -0.2069309 | -0.6504576
976 | 0 | 0 | 0 | 0.7 | 0.1 | 0 | 0.1 | 0.1 | 2.42675 | 15.39757143 | 19.80028571 | Ca0.7Fe0.1Y0.1In0.1 | 21.04835 | 0.01549323 | 11.16 | 1.30997 | -0.007818885 | 54.011485 | -0.4319785 | 3.8 | 0.44 | 2.405 | 8 | 1 | 16.2554 | 1.384039 | 8.29222 | -0.3658692 | -2.614975
977 | 0 | 0 | 0.1 | 0 | 0.3 | 0 | 0.6 | 0 | 155.1402 | 444.1557857 | 195.2750476 | Mg0.1Fe0.3Y0.6 | 12803368.1 | -0.00871996 | 11.91 | 1.235014 | -0.007465521 | 72.52751 | -0.3313505 | 4.4 | 1e-06 | 4.057 | 7 | 0 | 41.672 | 0.6288013 | 12.4608 | -0.1495716 | -0.8092757
978 | 0.1 | 0 | 0.5 | 0.3 | 0 | 0.1 | 0 | 0 | 604.8775 | 2454.62381 | 565.2861905 | Mn0.1Mg0.5Ca0.3La0.1 | 28.79395 | 0.003437519 | 11.94 | 1.282409 | -0.0097131 | 43.5602515 | -0.5683578 | 2.6 | 0.36 | 2.046 | 6 | 0 | 20.0304 | 0.9648044 | 7.49832 | -0.2310723 | -0.2183326
979 | 0.1 | 0 | 0 | 0 | 0.1 | 0 | 0.6 | 0.2 | 355.6355 | 956.0161905 | 306.4504762 | Mn0.1Fe0.1Y0.6In0.2 | 0.8477959 | -0.02489894 | 10.07 | 1.233143 | -0.009053114 | 87.3854145 | -0.6009258 | 5.9 | 16 | 3.846 | 13 | 1 | 32.0296 | 0.7813708 | 12.09672 | -0.2324732 | -0.4489949
980 | 0 | 0 | 0.1 | 0.2 | 0 | 0.1 | 0.6 | 0 | 1.34845 | 11.3592381 | 15.52852381 | Mg0.1Ca0.2La0.1Y0.6 | 3.68452 | -0.001714082 | 5.63 | 1.14669 | -0.009053114 | 77.680157 | -2.343001 | 2.7 | 3.72 | 3.588 | 2 | 0 | 20.1786 | 0.3688749 | 3.74842 | -0.07817395 | -2.870165
981 | 0 | 0.2 | 0 | 0.2 | 0.6 | 0 | 0 | 0 | 146.36139 | 694.4685714 | 775.882381 | Ni0.2Ca0.2Fe0.6 | 1.318245 | 0.003064235 | 12.24 | 1.348163 | -0.007900549 | 53.26128 | -0.1696037 | 7.2 | 9.92 | 3.824 | 14 | 0 | 65.3936 | 0.4453921 | 12.38352 | -0.124473 | -0.8345735
982 | 0.1 | 0.2 | 0 | 0 | 0 | 0.4 | 0.3 | 0 | 349.709 | 1015.138571 | 825.9433333 | Mn0.1Ni0.2La0.4Y0.3 | 0.9849809 | -0.004152326 | 12.75 | 1.26009 | -0.01064071 | 99.4664275 | -0.4478137 | 4.8 | 16.36 | 4.279 | 15 | 0 | 36.366 | 0.7160953 | 13.0884 | -0.1852271 | -0.4562932
983 | 0.4 | 0 | 0.1 | 0.2 | 0 | 0 | 0.3 | 0 | 215.2925 | 1046.807143 | 1234.661905 | Mn0.4Mg0.1Ca0.2Y0.3 | 1.801285 | 0.0004115537 | 14.99 | 1.288953 | -0.01064071 | 59.093073 | -0.3751592 | 4.3 | 8.64 | 2.998 | 6 | 0 | 41.5556 | 0.7040205 | 15.54552 | -0.2435864 | -0.6669711
984 | 0.2 | 0 | 0.4 | 0 | 0.2 | 0 | 0.2 | 0 | 134.43555 | 576.6209524 | 770.0557143 | Mn0.2Mg0.4Fe0.2Y0.2 | 2.299204 | 0.008435917 | 10.88 | 1.240921 | -0.01107574 | 49.659779 | -0.6385094 | 4.4 | 6.72 | 2.918 | 12 | 0 | 43.712 | 0.6642616 | 14.9984 | -0.1750188 | -0.8714859
985 | 0 | 0.6 | 0.1 | 0 | 0 | 0.3 | 0 | 0 | 547.2250805 | 1145.362143 | 519.2445238 | Ni0.6Mg0.1La0.3 | 0.5226567 | -0.0205387 | 13.83 | 1.273121 | -0.007465521 | 79.318181 | -0.2140084 | 7.1 | 21.24 | 4.156 | 9 | 0 | 51.239 | 0.5692952 | 14.3601 | -0.1737747 | -0.261834
986 | 0 | 0.3 | 0 | 0 | 0.2 | 0 | 0.5 | 0 | 445.81745 | 1385.971429 | 1207.8 | Ni0.3Fe0.2Y0.5 | 0.7822694 | 0.0122762 | 13.41 | 1.240233 | -0.008560535 | 73.229945 | -0.2784871 | 6.1 | 19.48 | 4.373 | 15 | 0 | 51.719 | 0.5030206 | 13.3477 | -0.09618218 | -0.3508429
987 | 0.1 | 0.3 | 0.4 | 0.2 | 0 | 0 | 0 | 0 | 169.486575 | 912.9707143 | 346.3754762 | Mn0.1Ni0.3Mg0.4Ca0.2 | 3.998183 | -0.008006964 | 14.54 | 1.328787 | -0.01064071 | 40.8394245 | -0.3471249 | 4.9 | 3.36 | 2.596 | 13 | 0 | 38.5826 | 0.785307 | 15.57822 | -0.263381 | -0.7708647
988 | 0 | 0 | 0.5 | 0 | 0 | 0.1 | 0.1 | 0.3 | 2.5961 | 17.27261905 | 16.8127619 | Mg0.5La0.1Y0.1In0.3 | 0.6172155 | -0.004641793 | 4.81 | 1.121856 | -0.0097131 | 69.379032 | -2.41729 | 5.5 | 14 | 2.395 | 3 | 1 | 13.8694 | 0.5163609 | 3.69582 | -0.1233543 | -2.585679
989 | 0 | 0.2 | 0 | 0.1 | 0 | 0.4 | 0.3 | 0 | 118.6941 | 454.3157143 | 459.0204762 | Ni0.2Ca0.1La0.4Y0.3 | 1.117123 | 0.007415315 | 11.74 | 1.313897 | -0.01064071 | 97.980423 | -0.5279879 | 4.3 | 14.04 | 4.171 | 10 | 0 | 29.4498 | 0.7986823 | 11.28218 | -0.2233938 | -0.9255709
990 | 0 | 0.5 | 0.3 | 0 | 0 | 0.2 | 0 | 0 | 645.4919 | 2157.295238 | 605.5095238 | Ni0.5Mg0.3La0.2 | 0.7936329 | -0.01009328 | 12.82 | 1.272618 | -0.008560535 | 64.419294 | -0.3199459 | 6.2 | 14.88 | 3.567 | 9 | 0 | 45.715 | 0.6419616 | 14.8145 | -0.2055705 | -0.1901092
991 | 0.1 | 0 | 0 | 0.2 | 0 | 0.2 | 0 | 0.5 | 142.22995 | 531.2085714 | 1048.343333 | Mn0.1Ca0.2La0.2In0.5 | 0.3238234 | 0.009303198 | 11.99 | 1.285051 | -0.01014813 | 98.6994985 | -0.5703153 | 8.2 | 25.96 | 2.814 | 7 | 1 | 13.9696 | 1.52294 | 8.03832 | -0.4233412 | -0.8470089
992 | 0 | 0 | 0.1 | 0.3 | 0.6 | 0 | 0 | 0 | 263.5596075 | 1163.637857 | 718.5414286 | Mg0.1Ca0.3Fe0.6 | 0.5230703 | 0.0246605 | 17.01 | 1.338127 | -0.007465521 | 47.9609 | -0.1468691 | 5.6 | 21.6 | 3.271 | 6 | 0 | 52.8554 | 0.6662237 | 17.49882 | -0.2388879 | -0.5791211
993 | 0 | 0.6 | 0 | 0 | 0 | 0.1 | 0.3 | 0 | 101.3089 | 510.0538095 | 695.9361905 | Ni0.6La0.1Y0.3 | 0.4395844 | -0.01527326 | 13.44 | 1.272905 | -0.007465521 | 75.778342 | -0.2237613 | 7.2 | 28.8 | 4.422 | 10 | 0 | 54.261 | 0.4724441 | 12.8001 | -0.1244453 | -0.9943524
994 | 0 | 0 | 0.3 | 0.1 | 0.1 | 0 | 0 | 0.5 | 1.634655 | 11.62352857 | 21.51552381 | Mg0.3Ca0.1Fe0.1In0.5 | 2.410985 | -0.007448152 | 7.59 | 1.332217 | -0.0097131 | 74.2928 | -0.810661 | 8.1 | 3.16 | 2.325 | 7 | 1 | 15.9598 | 1.41862 | 9.08238 | -0.394253 | -2.786574
995 | 0 | 0 | 0.3 | 0 | 0.2 | 0 | 0 | 0.5 | 142.1283 | 621.6654524 | 21.31261905 | Mg0.3Fe0.2In0.5 | 0.7679079 | 0.003617937 | 5.85 | 1.156844 | -0.008560535 | 75.8695 | -1.159332 | 8.7 | 9.52 | 2.569 | 7 | 1 | 23.376 | 1.269046 | 13.6736 | -0.4173191 | -0.8473194
996 | 0 | 0.5 | 0 | 0.5 | 0 | 0 | 0 | 0 | 124.4122398 | 541.51 | 316.7688095 | Ni0.5Ca0.5 | 1.170265 | -0.02596123 | 18.75 | 1.321931 | -0.005762826 | 49.3857 | -0.109549 | 6 | 7 | 3.14 | 8 | 0 | 41.204 | 0.8214251 | 16.923 | -0.2627082 | -0.9051369
997 | 0.3 | 0.2 | 0.4 | 0.1 | 0 | 0 | 0 | 0 | 619.54025 | 1532.395238 | 2246.647619 | Mn0.3Ni0.2Mg0.4Ca0.1 | 5.780249 | 0.000353538 | 11.65 | 1.334236 | -0.01064071 | 41.9498935 | -0.461416 | 5.1 | 2.36 | 2.552 | 13 | 0 | 45.6458 | 0.6664863 | 15.63138 | -0.2053448 | -0.2079305
998 | 0 | 0 | 0 | 0.2 | 0.1 | 0 | 0.4 | 0.3 | 1.25745 | 7.479519048 | 4.2653 | Ca0.2Fe0.1Y0.4In0.3 | 0.7388479 | 0.003953816 | 11.98 | 1.321831 | -0.01064071 | 83.60784 | -0.6284265 | 6.3 | 18.04 | 3.3 | 8 | 1 | 21.062 | 1.063989 | 10.3876 | -0.3336541 | -2.900509
999 | 0.2 | 0.5 | 0.2 | 0 | 0.1 | 0 | 0 | 0 | 640.073 | 1646.480952 | 1828.97619 | Mn0.2Ni0.5Mg0.2Fe0.1 | 7.204702 | -0.01128002 | 6.01 | 1.163981 | -0.01014813 | 50.779809 | -1.033267 | 7.6 | 2.16 | 3.534 | 19 | 0 | 64.453 | 0.3664833 | 9.9891 | -0.07651734 | -0.1937705
1000 | 0 | 0.4 | 0 | 0 | 0.2 | 0.3 | 0.1 | 0 | 127.778 | 578.1257143 | 334.2866667 | Ni0.4Fe0.2La0.3Y0.1 | 0.9708426 | -0.008136829 | 14.56 | 1.277652 | -0.01064071 | 85.208586 | -0.2794696 | 6.8 | 17.44 | 4.41 | 16 | 0 | 53.377 | 0.5514026 | 15.1421 | -0.1498653 | -0.8935439
1001 | 0.5 | 0 | 0 | 0.2 | 0 | 0 | 0.3 | 0 | 192.45665 | 764.1204762 | 1930.321667 | Mn0.5Ca0.2Y0.3 | 1.351748 | 0.01837697 | 15.27 | 1.290954 | -0.008560535 | 62.1563775 | -0.2616599 | 4.8 | 9.64 | 3.139 | 6 | 0 | 47.4716 | 0.6265347 | 15.63072 | -0.2085755 | -0.7156671
1002 | 0.7 | 0 | 0.1 | 0.1 | 0 | 0 | 0.1 | 0 | 1164.166 | 2568.652381 | 4539.738095 | Mn0.7Mg0.1Ca0.1Y0.1 | 1.450503 | -0.004572709 | 10.9 | 1.301104 | -0.007818885 | 53.7855165 | -0.2950177 | 5.6 | 7.8 | 2.816 | 6 | 0 | 58.6158 | 0.4718693 | 12.90178 | -0.1522896 | 0.06601491
1003 | 0 | 0 | 0.1 | 0.4 | 0 | 0.3 | 0 | 0.2 | 3.18115 | 26.83728571 | 11.28142381 | Mg0.1Ca0.4La0.3In0.2 | 0.5547119 | -0.02666265 | 9.83 | 1.167283 | -0.01064071 | 83.096941 | -1.042014 | 4.5 | 18.84 | 2.732 | 2 | 1 | 9.8978 | 0.4876703 | 2.61378 | -0.1096914 | -2.497416
1004 | 0.3 | 0.3 | 0 | 0 | 0.1 | 0.3 | 0 | 0 | 166.5429 | 698.9685714 | 495.1766667 | Mn0.3Ni0.3Fe0.1La0.3 | 1.480996 | -0.01700765 | 13.08 | 1.280166 | -0.01092322 | 81.3455745 | -0.320186 | 6.8 | 11.16 | 3.977 | 20 | 0 | 58.096 | 0.4875966 | 13.4322 | -0.1159618 | -0.7784739
1005 | 0 | 0.3 | 0 | 0.4 | 0 | 0 | 0.3 | 0 | 154.718495 | 529.2685714 | 352.5309524 | Ni0.3Ca0.4Y0.3 | 1.473679 | 0.002952467 | 16.41 | 1.315342 | -0.009053114 | 60.310975 | -0.2713447 | 4.7 | 9.24 | 3.379 | 9 | 0 | 33.1982 | 0.8567496 | 14.76858 | -0.2708381 | -0.8104578
1006 | 0 | 0.3 | 0 | 0.2 | 0.3 | 0 | 0 | 0.2 | 86.93515 | 432.8628571 | 422.5647619 | Ni0.3Ca0.2Fe0.3In0.2 | 5.121111 | -0.01724478 | 14.53 | 1.342458 | -0.01135824 | 65.34072 | -0.2791566 | 8.4 | 3.04 | 3.488 | 15 | 1 | 49.1882 | 0.7266496 | 18.18558 | -0.2952983 | -1.060805
1007 | 0.2 | 0 | 0.1 | 0 | 0.5 | 0 | 0.2 | 0 | 130.453255 | 579.0971429 | 879.1714286 | Mn0.2Mg0.1Fe0.5Y0.2 | 5.017887 | 0.01579294 | 10.67 | 1.247749 | -0.01014813 | 59.121779 | -0.4283434 | 6.2 | 3.36 | 3.749 | 12 | 0 | 62.96 | 0.4181573 | 12.6608 | -0.1031169 | -0.8845451
1008 | 0.2 | 0.1 | 0 | 0 | 0 | 0 | 0.1 | 0.6 | 304.2205 | 345.297619 | 609.05 | Mn0.2Ni0.1Y0.1In0.6 | 0.9536538 | -0.002625145 | 7.53 | 1.23616 | -0.009053114 | 94.638334 | -0.9184323 | 10.5 | 8.68 | 2.977 | 15 | 1 | 27.6258 | 1.170731 | 15.87498 | -0.3744579 | -0.5168115
1009 | 0.4 | 0.1 | 0 | 0.4 | 0 | 0 | 0.1 | 0 | 179.58001 | 708.8161905 | 906.2814286 | Mn0.4Ni0.1Ca0.4Y0.1 | 1.378948 | -0.008786031 | 17.57 | 1.32177 | -0.009923171 | 52.766343 | -0.2365798 | 4.9 | 10.12 | 2.785 | 14 | 0 | 43.6362 | 0.7564183 | 17.09138 | -0.2442345 | -0.745742
1010 | 0.5 | 0 | 0.2 | 0 | 0 | 0 | 0 | 0.3 | 85.9878235 | 411.4838095 | 1032.804286 | Mn0.5Mg0.2In0.3 | 1.897865 | 0.01167996 | 6.55 | 1.123371 | -0.008560535 | 66.7754225 | -1.122425 | 7.8 | 4.84 | 2.518 | 6 | 1 | 42.8504 | 0.7934382 | 17.65272 | -0.311453 | -1.065563
1011 | 0 | 0.3 | 0.3 | 0.3 | 0 | 0.1 | 0 | 0 | 464.76255 | 1312.828571 | 1626.904762 | Ni0.3Mg0.3Ca0.3La0.1 | 1.476644 | -0.02043652 | 16.56 | 1.320889 | -0.01092322 | 50.813467 | -0.3292755 | 4.5 | 9.24 | 2.784 | 9 | 0 | 31.4214 | 0.9176165 | 14.28882 | -0.3229441 | -0.3327689
1012 | 0.3 | 0.2 | 0.1 | 0 | 0.4 | 0 | 0 | 0 | 907.9575 |  | 3020.430952 | Mn0.3Ni0.2Mg0.1Fe0.4 | 14.34722 | -0.003326648 | 4.2 | 1.165406 | -0.01064071 | 52.9885935 | -1.754511 | 7.5 | 1.2 | 3.627 | 19 | 0 | 72.31 | 0.2560105 | 6.7008 | -0.04446726 | -0.04193448
1013 | 0.1 | 0 | 0 | 0.3 | 0.4 | 0 | 0 | 0.2 | 352.0164 | 1457.828571 | 333.777619 | Mn0.1Ca0.3Fe0.4In0.2 | 1.131011 | 0.004614604 | 17.09 | 1.335314 | -0.01064071 | 62.8188045 | -0.2424902 | 7.1 | 12.2 | 3.06 | 12 | 1 | 43.213 | 0.8644382 | 19.0713 | -0.3658611 | -0.4534371
1014 | 0.1 | 0 | 0 | 0.4 | 0.2 | 0.3 | 0 | 0 | 868.5115 | 2359.952381 |  | Mn0.1Ca0.4Fe0.2La0.3 | 0.8530689 | -0.009048087 | 16.03 | 1.3188 | -0.01064071 | 74.3656455 | -0.3252726 | 4 | 16.44 | 3.225 | 12 | 0 | 31.3722 | 1.017402 | 15.55058 | -0.3467781 | -0.06122443
1015 | 0.5 | 0.2 | 0 | 0 | 0.1 | 0.2 | 0 | 0 | 269.086 | 1301.42381 | 1306.861905 | Mn0.5Ni0.2Fe0.1La0.2 | 2.545044 | 0.02219654 | 10.15 | 1.283889 | -0.01014813 | 72.5732965 | -0.378149 | 6.9 | 6.08 | 3.67 | 20 | 0 | 64.404 | 0.3851485 | 10.4252 | -0.08621865 | -0.5701089
1016 | 0.1 | 0 | 0.8 | 0 | 0 | 0.1 | 0 | 0 | 763.8425 | 2270.395238 | 1403.757143 | Mn0.1Mg0.8La0.1 | 4.966588 | 0.02173513 | 4.95 | 1.232293 | -0.005312911 | 38.8283515 | -0.8978819 | 2.6 | 1.08 | 1.947 | 6 | 0 | 23.031 | 0.7748089 | 5.5449 | -0.14189 | -0.1169962
1017 | 0 | 0.3 | 0 | 0.2 | 0.4 | 0.1 | 0 | 0 | 236.86435 | 640.4157143 | 410.4890476 | Ni0.3Ca0.2Fe0.4La0.1 | 4.737805 | -0.02204312 | 15.29 | 1.342275 | -0.01064071 | 61.852167 | -0.2142146 | 6.9 | 3.56 | 3.859 | 15 | 0 | 58.0856 | 0.5463398 | 15.39052 | -0.1806508 | -0.6255003
1018 | 0 | 0 | 0.1 | 0 | 0 | 0.8 | 0 | 0.1 | 17.3095 | 94.3237381 | 182.4761429 | Mg0.1La0.8In0.1 | 0.389069 | -0.01477258 | 4.77 | 1.117161 | -0.005312911 | 125.036676 | -1.240292 | 3.9 | 14.88 | 3.979 | 2 | 1 | 14.0368 | 0.2502739 | 1.22688 | -0.04161819 | -1.761715
1019 | 0.4 | 0 | 0 | 0 | 0.2 | 0.3 | 0.1 | 0 | 157.22515 | 735.4028571 | 734.5595238 | Mn0.4Fe0.2La0.3Y0.1 | 6.684138 | -0.004967923 | 14.08 | 1.275911 | -0.01064071 | 83.706444 | -0.328611 | 5.6 | 2.4 | 3.802 | 13 | 0 | 53.965 | 0.5535207 | 15.2597 | -0.1514605 | -0.803478
1020 | 0.1 | 0 | 0 | 0.2 | 0.3 | 0 | 0.4 | 0 | 663.574 | 1827.166667 | 1645.690476 | Mn0.1Ca0.2Fe0.3Y0.4 | 1.675707 | -0.01709884 | 16.27 | 1.328526 | -0.01064071 | 65.8252445 | -0.3053314 | 4.7 | 10.4 | 3.692 | 12 | 0 | 43.8996 | 0.6943351 | 16.17352 | -0.2199071 | -0.1781106
1021 | 0.2 | 0 | 0 | 0 | 0.7 | 0 | 0 | 0.1 | 295.95079 | 1498.037619 | 1173.71119 | Mn0.2Fe0.7In0.1 | 1.935721 | -0.01136959 | 3.54 | 1.142427 | -0.006666319 | 61.560909 | -1.387659 | 8.3 | 5.56 | 3.832 | 12 | 1 | 72.7408 | 0.3174097 | 7.60128 | -0.07885751 | -0.5287805
1022 | 0 | 0.5 | 0 | 0 | 0 | 0 | 0.2 | 0.3 | 322.3465 | 973.1616667 | 453.052381 | Ni0.5Y0.2In0.3 | 0.5836719 | -0.006865631 | 11.09 | 1.239038 | -0.008560535 | 81.57327 | -0.4092543 | 9.5 | 19.84 | 3.85 | 10 | 1 | 43.8034 | 0.7343831 | 16.94762 | -0.2697719 | -0.491677
1023 | 0.1 | 0.3 | 0 | 0 | 0.2 | 0 | 0.4 | 0 | 471.9230225 | 1971.642857 | 1298.495238 | Mn0.1Ni0.3Fe0.2Y0.4 | 1.109737 | -0.0105538 | 12.94 | 1.243209 | -0.01064071 | 69.8331645 | -0.3507898 | 6.5 | 16.8 | 4.228 | 20 | 0 | 56.791 | 0.4473448 | 12.9287 | -0.08301579 | -0.3261288
1024 | 0.1 | 0.5 | 0 | 0.3 | 0.1 | 0 | 0 | 0 | 658.2875 | 2373.571429 | 1623.77619 | Mn0.1Ni0.5Ca0.3Fe0.1 | 16.16914 | -0.02297353 | 16.02 | 1.340186 | -0.0097131 | 52.4484045 | -0.1855451 | 7.1 | 0.92 | 3.492 | 19 | 0 | 55.5364 | 0.5689175 | 14.90052 | -0.1661916 | -0.1815844
1025 | 0.2 | 0 | 0.1 | 0 | 0.4 | 0 | 0.3 | 0 | 129.6105 | 896.2852381 | 880.6019048 | Mn0.2Mg0.1Fe0.4Y0.3 | 7.886475 | -0.02052825 | 12.39 | 1.244178 | -0.01064071 | 62.427864 | -0.4042217 | 5.7 | 2.24 | 3.758 | 12 | 0 | 57.388 | 0.4821829 | 14.1324 | -0.1206762 | -0.8873598
1026 | 0 | 0 | 0.3 | 0.3 | 0.3 | 0 | 0.1 | 0 | 102.3669235 | 338.2402619 | 188.8340952 | Mg0.3Ca0.3Fe0.3Y0.1 | 1.056386 | -0.02048392 | 16.53 | 1.327537 | -0.01092322 | 44.958985 | -0.327347 | 3.9 | 13.8 | 2.726 | 7 | 0 | 34.4514 | 0.9086565 | 15.82722 | -0.3168561 | -0.9898403
1027 | 0 | 0 | 0 | 0.3 | 0.1 | 0.1 | 0 | 0.5 | 1.82715 | 19.52661905 | 19.82833333 | Ca0.3Fe0.1La0.1In0.5 | 0.3960629 | 0.01289196 | 13.32 | 1.323255 | -0.0097131 | 88.907447 | -0.4395055 | 8.2 | 20.84 | 2.687 | 8 | 1 | 13.7144 | 1.665758 | 8.11072 | -0.4698307 | -2.738226
1028 | 0 | 0.3 | 0.1 | 0.2 | 0 | 0.4 | 0 | 0 | 464.8441275 | 1505.47619 | 994.2052381 | Ni0.3Mg0.1Ca0.2La0.4 | 0.9850921 | 0.009917276 | 15.86 | 1.317735 | -0.01064071 | 83.616308 | -0.3379446 | 4.8 | 14.16 | 3.639 | 9 | 0 | 31.6866 | 0.9012858 | 13.91122 | -0.3128777 | -0.3326927
1029 | 0.4 | 0.4 | 0 | 0 | 0 | 0.2 | 0 | 0 | 154.2108 | 836.0347619 | 1259.209524 | Mn0.4Ni0.4La0.2 | 1.053432 | 0.01581243 | 10.24 | 1.278363 | -0.008770606 | 73.233672 | -0.3178727 | 7.4 | 12.8 | 3.838 | 14 | 0 | 63.61 | 0.3829409 | 9.9752 | -0.08573352 | -0.8118852
1030 | 0.2 | 0 | 0 | 0.5 | 0 | 0 | 0.3 | 0 | 139.9318175 | 603.8230952 | 405.0495238 | Mn0.2Ca0.5Y0.3 | 0.8591196 | 0.008811766 | 13.02 | 1.27692 | -0.008560535 | 57.698364 | -0.4098607 | 3.3 | 13.96 | 2.815 | 6 | 0 | 26.723 | 0.978474 | 12.7257 | -0.2770233 | -0.8540835
1031 | 0.5 | 0.2 | 0.1 | 0 | 0 | 0 | 0 | 0.2 | 419.5155 | 1459.288333 | 1243.596667 | Mn0.5Ni0.2Mg0.1In0.2 | 40.69875 | -0.01007868 | 6.24 | 1.156671 | -0.01014813 | 64.6018025 | -1.267139 | 8.3 | 0.32 | 3.003 | 14 | 1 | 55.7516 | 0.5611728 | 14.66352 | -0.1946438 | -0.377252
1032 | 0 | 0.5 | 0 | 0.1 | 0.3 | 0 | 0 | 0.1 | 120.6554 | 641.9347619 | 348.637619 | Ni0.5Ca0.1Fe0.3In0.1 | 9.02957 | 0.01913047 | 8.99 | 1.352327 | -0.0097131 | 61.5898 | -0.330191 | 8.9 | 1.68 | 3.94 | 15 | 1 | 63.0896 | 0.4584078 | 12.51612 | -0.1531642 | -0.9184532
1033 | 0 | 0.2 | 0.1 | 0 | 0.6 | 0.1 | 0 | 0 | 558.904 | 2386.419048 |  | Ni0.2Mg0.1Fe0.6La0.1 | 8.267505 | 0.02391421 | 8.11 | 1.28878 | -0.009053114 | 61.566727 | -0.4027199 | 7.3 | 1.8 | 4.054 | 15 | 0 | 67.149 | 0.3817726 | 11.0037 | -0.09935647 | -0.2526628
1034 | 0 | 0 | 0 | 0 | 0 | 0.2 | 0 | 0.8 | 75.45805 | 287.7052381 | 252.372381 | La0.2In0.8 | 0.09707473 | -0.01728539 | 5.12 | 1.122324 | -0.004160346 | 119.635494 | -0.6614797 | 11 | 24.96 | 2.91 | 2 | 1 | 5.9644 | 0.7499162 | 1.78912 | -0.1537667 | -1.122294
1035 | 0.3 | 0 | 0.3 | 0 | 0 | 0.4 | 0 | 0 | 521.88595 | 1556.585714 | 615.2083333 | Mn0.3Mg0.3La0.4 | 6.51932 | -0.003075827 | 12.36 | 1.230873 | -0.009053114 | 79.3351015 | -0.4582463 | 3.9 | 1.68 | 3.117 | 6 | 0 | 34.128 | 0.8137193 | 13.0116 | -0.2428649 | -0.2824244
1036 | 0.5 | 0.3 | 0.2 | 0 | 0 | 0 | 0 | 0 | 1125.2446 | 4081.12381 | 2027.104762 | Mn0.5Ni0.3Mg0.2 | 7.113513 | 0.00542042 | 5.74 | 1.157699 | -0.008560535 | 49.9380425 | -1.030754 | 6.9 | 1.76 | 3.094 | 13 | 0 | 64.247 | 0.3650309 | 9.5979 | -0.07711318 | 0.05124694
1037 | 0.2 | 0 | 0 | 0 | 0.5 | 0.2 | 0.1 | 0 | 159.8356 | 573.527619 | 392.4009524 | Mn0.2Fe0.5La0.2Y0.1 | 7.508693 | -0.009760136 | 12.9 | 1.28152 | -0.01014813 | 75.581788 | -0.3007819 | 6.3 | 2.2 | 4.055 | 13 | 0 | 61.626 | 0.4609927 | 13.6436 | -0.1241581 | -0.7963265
1038 | 0.1 | 0 | 0.2 | 0 | 0.6 | 0 | 0 | 0.1 | 86.736635 | 489.3109524 | 1472.090476 | Mn0.1Mg0.2Fe0.6In0.1 | 0.9617786 | 0.01363438 | 7.31 | 1.163168 | -0.009053114 | 55.3436045 | -0.7395789 | 7.2 | 13.8 | 3.414 | 12 | 1 | 60.4088 | 0.519612 | 14.85048 | -0.1746195 | -1.061797
1039 | 0 | 0.3 | 0.6 | 0.1 | 0 | 0 | 0 | 0 | 481.3347625 | 1691.366667 | 1026.45 | Ni0.3Mg0.6Ca0.1 | 1.712585 | 0.00242016 | 10.83 | 1.329893 | -0.007465521 | 36.19882 | -0.3701615 | 4.4 | 5.16 | 2.422 | 8 | 0 | 33.6668 | 0.8093867 | 13.01508 | -0.2373331 | -0.3175528
1040 | 0.2 | 0 | 0 | 0.3 | 0.2 | 0.3 | 0 | 0 | 796.17525 | 2763.952381 | 1660.647619 | Mn0.2Ca0.3Fe0.2La0.3 | 1.004495 | 0.009450499 | 17.26 | 1.324212 | -0.01135824 | 75.85165 | -0.3005867 | 4.5 | 15.36 | 3.333 | 12 | 0 | 38.2884 | 0.8729276 | 17.17232 | -0.3113367 | -0.09899133
1041 | 0 | 0.6 | 0.3 | 0 | 0 | 0.1 | 0 | 0 | 530.8895 | 1023.074286 | 1049.283333 | Ni0.6Mg0.3La0.1 | 1.048832 | 0.003354904 | 10.59 | 1.277085 | -0.007465521 | 56.398087 | -0.3335573 | 6.9 | 10.2 | 3.564 | 9 | 0 | 51.729 | 0.5523044 | 14.0661 | -0.1656348 | -0.2749959
1042 | 0 | 0.3 | 0 | 0 | 0.1 | 0.6 | 0 | 0 | 353.277925 | 1435.897619 | 906.6828571 | Ni0.3Fe0.1La0.6 | 0.5717506 | -0.0298575 | 14.73 | 1.268465 | -0.007465521 | 106.535802 | -0.218931 | 5.6 | 18.48 | 4.442 | 15 | 0 | 39.613 | 0.7650699 | 15.0159 | -0.1909049 | -0.4518835
1043 | 1 | 0 | 0 | 0 | 0 | 0 | 0 | 0 | 830.3485 | 2234.438095 | 2515.304762 | Mn1.0 | 0 | 0.023994 | 0 | 1 | 0 | 54.938045 | 0 | 7 | 1e-06 | 2.92 | 5 | 0 | 76.52 | 0 | 0 | 0 | -0.08073959
1044 | 0 | 0 | 0.4 | 0.5 | 0.1 | 0 | 0 | 0 | 366.11535 | 2197.961905 | 1066.305381 | Mg0.4Ca0.5Fe0.1 | 2.820933 | 0.008777145 | 13.4 | 1.317045 | -0.007842999 | 35.3455 | -0.3645598 | 2.6 | 3.08 | 1.952 | 6 | 0 | 18.775 | 1.141938 | 8.2749 | -0.2716469 | -0.4363821
1045 | 0 | 0 | 0 | 0.2 | 0.4 | 0.2 | 0 | 0.2 | 0.94825 | 14.03341429 | 16.6632381 | Ca0.2Fe0.4La0.2In0.2 | 2.75152 | -0.002857725 | 17.12 | 1.331793 | -0.01107574 | 81.098294 | -0.2857305 | 6.8 | 5.12 | 3.478 | 8 | 1 | 37.8072 | 0.9488467 | 18.37968 | -0.4238032 | -3.023077
1046 | 0 | 0.2 | 0 | 0.3 | 0 | 0 | 0.4 | 0.1 | 126.32336 | 591.9385714 | 768.5257143 | Ni0.2Ca0.3Y0.4In0.1 | 0.9523005 | -0.003703268 | 14.3 | 1.314807 | -0.01064071 | 70.80622 | -0.4380559 | 5.1 | 16.12 | 3.44 | 10 | 1 | 27.9102 | 0.9003108 | 12.63278 | -0.3027968 | -0.8985163
1047 | 0 | 0 | 0 | 0.2 | 0.1 | 0.3 | 0.4 | 0 | 2.56681 | 10.41057619 | 9.171419048 | Ca0.2Fe0.1La0.3Y0.4 | 2.000669 | 0.0005975445 | 9.1 | 1.314494 | -0.01064071 | 90.834081 | -0.8536952 | 3.3 | 7.88 | 3.885 | 8 | 0 | 24.4166 | 0.8314693 | 8.94562 | -0.2050651 | -2.590606
1048 | 0.4 | 0 | 0.2 | 0.2 | 0 | 0 | 0.2 | 0 | 258.23425 | 886.0395238 | 1383.414286 | Mn0.4Mg0.2Ca0.2Y0.2 | 1.730584 | 0.01427779 | 14.8 | 1.290307 | -0.01107574 | 52.632988 | -0.397002 | 4.2 | 8.8 | 2.712 | 6 | 0 | 40.7116 | 0.7323406 | 15.79872 | -0.2606712 | -0.5879862
1049 | 0.1 | 0.4 | 0 | 0 | 0.2 | 0 | 0.3 | 0 | 640.3685 | 2057.009524 | 1198.990476 | Mn0.1Ni0.4Fe0.2Y0.3 | 1.082053 | 0.004473444 | 11.47 | 1.246677 | -0.01064071 | 66.8119195 | -0.3709764 | 7.2 | 17.16 | 4.235 | 20 | 0 | 61.716 | 0.3829119 | 11.4512 | -0.06916695 | -0.19357
1050 | 0.1 | 0.3 | 0 | 0.6 | 0 | 0 | 0 | 0 | 168.4145 | 703.0557143 | 550.2540476 | Mn0.1Ni0.3Ca0.6 | 6.943453 | 2.080241e-05 | 17.82 | 1.315571 | -0.007465521 | 47.1486245 | -0.1692019 | 4.9 | 1.44 | 2.728 | 13 | 0 | 34.5818 | 0.9642251 | 16.37838 | -0.2884568 | -0.7736205
1051 | 0 | 0 | 0.4 | 0 | 0 | 0 | 0.5 | 0.1 | 5.29785 | 37.35466667 | 16.41147619 | Mg0.4Y0.5In0.1 | 0.8138817 | -0.005131924 | 5.2 | 1.090286 | -0.007842999 | 65.656725 | -2.196116 | 3.6 | 12.64 | 3.041 | 2 | 1 | 20.2168 | 0.3356208 | 3.33688 | -0.07348594 | -2.2759
1052 | 0 | 0.6 | 0.4 | 0 | 0 | 0 | 0 | 0 | 125.92565 | 596.8545238 | 434.0595238 | Ni0.6Mg0.4 | 2.048739 | 0.01071396 | 8.16 | 1.156079 | -0.005595419 | 44.93804 | -0.3930378 | 6.8 | 3.84 | 3.268 | 8 | 0 | 51.974 | 0.543776 | 13.8456 | -0.1363353 | -0.8998858
1053 | 0 | 0.3 | 0 | 0 | 0.4 | 0.1 | 0.2 | 0 | 121.1307 | 527.6180952 | 380.0752381 | Ni0.3Fe0.4La0.1Y0.2 | 1.641777 | -0.0002688636 | 12.09 | 1.282966 | -0.01064071 | 71.617737 | -0.3222608 | 7.1 | 11.16 | 4.365 | 16 | 0 | 61.774 | 0.4243881 | 12.8754 | -0.1059733 | -0.9167458
1054 | 0.2 | 0.3 | 0 | 0 | 0.1 | 0.4 | 0 | 0 | 144.927602 | 590.7559524 | 1043.216429 | Mn0.2Ni0.3Fe0.1La0.4 | 1.179159 | 0.007611941 | 14.73 | 1.276127 | -0.01064071 | 89.742317 | -0.2888736 | 6.4 | 13.36 | 4.132 | 20 | 0 | 51.935 | 0.5830888 | 15.1923 | -0.1420744 | -0.8388489
1055 | 0 | 0.2 | 0.4 | 0.1 | 0.3 | 0 | 0 | 0 | 174.688605 | 731.74 | 529.0880952 | Ni0.2Mg0.4Ca0.1Fe0.3 | 1.743243 | -0.02738374 | 12.4 | 1.342183 | -0.01064071 | 42.22198 | -0.3869816 | 5.4 | 8.36 | 2.96 | 14 | 0 | 47.1458 | 0.678543 | 16.68138 | -0.2121239 | -0.7577354
1056 | 0.5 | 0.3 | 0.1 | 0 | 0 | 0.1 | 0 | 0 | 1023.0185 | 2467.180952 |  | Mn0.5Ni0.3Mg0.1La0.1 | 2.333494 | -0.0136036 | 8.17 | 1.279961 | -0.0097131 | 61.3980895 | -0.5331782 | 7 | 6.2 | 3.39 | 14 | 0 | 64.002 | 0.3741794 | 9.8184 | -0.09372671 | 0.009883487
1057 | 0.1 | 0 | 0 | 0 | 0.3 | 0.3 | 0 | 0.3 | 348.0819 | 1298.042857 | 583.9014286 | Mn0.1Fe0.3La0.3In0.3 | 2.758871 | 0.006858309 | 13.71 | 1.274837 | -0.01092322 | 98.3643455 | -0.4092813 | 7.9 | 4.68 | 3.673 | 13 | 1 | 37.6994 | 0.929836 | 18.18462 | -0.3605137 | -0.4583186
1058 | 0.1 | 0.1 | 0 | 0.8 | 0 | 0 | 0 | 0 | 215.8894275 | 1037.090714 | 1097.100476 | Mn0.1Ni0.1Ca0.8 | 1.836426 | 0.01667117 | 11.58 | 1.304573 | -0.005312911 | 43.4255445 | -0.2225509 | 3.3 | 3.52 | 2.208 | 13 | 0 | 21.0434 | 1.300777 | 10.96302 | -0.3424337 | -0.6657686
1059 | 0 | 0.2 | 0.1 | 0 | 0.1 | 0 | 0.6 | 0 | 416.096 | 1021.523333 | 821.8847619 | Ni0.2Mg0.1Fe0.1Y0.6 | 0.9421452 | -0.008339471 | 11.79 | 1.234896 | -0.009053114 | 73.09719 | -0.4128651 | 4.8 | 16.32 | 4.089 | 15 | 0 | 40.378 | 0.6016598 | 11.6844 | -0.1315175 | -0.3808065
1060 | 0.2 | 0.3 | 0.2 | 0 | 0.3 | 0 | 0 | 0 | 168.25265 | 669.4071429 | 1203.32381 | Mn0.2Ni0.3Mg0.2Fe0.3 | 7.588972 | 0.004380625 | 6.13 | 1.164072 | -0.01135824 | 50.210129 | -1.13169 | 7.2 | 2.32 | 3.502 | 19 | 0 | 65.747 | 0.3700933 | 10.6479 | -0.07762604 | -0.7740381
1061 | 0 | 0 | 0.4 | 0.1 | 0 | 0.4 | 0.1 | 0 | 7.8283 | 22.13685714 | 16.66138095 | Mg0.4Ca0.1La0.4Y0.1 | 2.412518 | 0.003547382 | 7.82 | 1.1484 | -0.009923171 | 78.182573 | -1.45243 | 2.5 | 4.68 | 3.013 | 2 | 0 | 16.2238 | 0.2632261 | 2.05178 | -0.03440207 | -2.106333
1062 | 0 | 0.1 | 0.6 | 0 | 0.2 | 0 | 0.1 | 0 | 117.4493 | 471.0785714 | 541.8347619 | Ni0.1Mg0.6Fe0.2Y0.1 | 2.412959 | 0.01513088 | 9.01 | 1.240733 | -0.009053114 | 40.511925 | -0.6404356 | 4.1 | 4.76 | 2.643 | 15 | 0 | 36.805 | 0.7613143 | 13.4033 | -0.1823369 | -0.9301496
1063 | 0 | 0.2 | 0.2 | 0 | 0.3 | 0 | 0.3 | 0 | 160.191755 | 362.1685714 | 137.1090476 | Ni0.2Mg0.2Fe0.3Y0.3 | 3.033629 | -0.01163275 | 12.7 | 1.242696 | -0.01135824 | 60.024935 | -0.4369674 | 5.7 | 6.04 | 3.785 | 15 | 0 | 50.678 | 0.5622391 | 15.0216 | -0.1507605 | -0.7953598
1064 | 0.1 | 0 | 0.5 | 0 | 0.4 | 0 | 0 | 0 | 404.5525 | 1240.342857 | 1389.621429 | Mn0.1Mg0.5Fe0.4 | 0.6397783 | -0.002504327 | 8.68 | 1.159886 | -0.007842999 | 39.9843045 | -0.5620297 | 4.9 | 16.4 | 2.759 | 11 | 0 | 48.94 | 0.6459266 | 15.99 | -0.1600385 | -0.3930251
1065 | 0.2 | 0.5 | 0 | 0 | 0.2 | 0 | 0 | 0.1 | 156.72785 | 1105.101905 | 941.207381 | Mn0.2Ni0.5Fe0.2In0.1 | 8.675409 | -0.01125265 | 3.49 | 1.142226 | -0.01014813 | 62.985109 | -2.244588 | 9.3 | 1.84 | 3.912 | 20 | 1 | 69.5058 | 0.3174179 | 7.57178 | -0.07684833 | -0.8048538
1066 | 0 | 0 | 0.4 | 0 | 0.2 | 0.2 | 0 | 0.2 | 0.849 | 18.61014286 | 2.483395238 | Mg0.4Fe0.2La0.2In0.2 | 73.0964 | -0.01072394 | 10.32 | 1.271951 | -0.01107574 | 71.635694 | -0.7053226 | 5.6 | 0.16 | 2.858 | 8 | 1 | 26.9756 | 1.028137 | 12.64272 | -0.3489144 | -3.071092
1067 | 0.4 | 0 | 0.4 | 0.1 | 0 | 0 | 0.1 | 0 | 170.6464 | 663.3652381 | 1329.7 | Mn0.4Mg0.4Ca0.1Y0.1 | 1.613406 | -0.0233007 | 11.74 | 1.294688 | -0.009923171 | 44.595603 | -0.4845329 | 4.1 | 7.8 | 2.393 | 6 | 0 | 40.8678 | 0.7194398 | 15.18298 | -0.2355661 | -0.7679029
1068 | 0.1 | 0.5 | 0.1 | 0 | 0 | 0.3 | 0 | 0 | 109.4214 | 511.2252381 | 395.08 | Mn0.1Ni0.5Mg0.1La0.3 | 0.7623328 | -0.01356056 | 13.89 | 1.272689 | -0.0097131 | 78.9426455 | -0.2893745 | 6.8 | 18.68 | 4.004 | 14 | 0 | 51.386 | 0.5700616 | 14.4924 | -0.1679826 | -0.9608977
1069 | 0 | 0.1 | 0 | 0.4 | 0.1 | 0.4 | 0 | 0 | 196.55181 | 700.7519048 | 254.4652381 | Ni0.1Ca0.4Fe0.1La0.4 | 2.880201 | -0.008447726 | 13.21 | 1.314568 | -0.009923171 | 83.047228 | -0.4083282 | 3.8 | 4.4 | 3.396 | 15 | 0 | 24.5642 | 1.10366 | 12.01718 | -0.3345647 | -0.706523
1070 | 0.3 | 0.2 | 0.3 | 0 | 0 | 0 | 0 | 0.2 | 291.67775 | 945.2397619 | 792.1040476 | Mn0.3Ni0.2Mg0.3In0.2 | 16.52838 | 0.008077705 | 7.76 | 1.154335 | -0.01135824 | 58.4751935 | -1.123999 | 7.3 | 0.8 | 2.721 | 14 | 1 | 43.9196 | 0.7368653 | 16.91232 | -0.2691586 | -0.5350967
1071 | 0 | 0 | 0.3 | 0.2 | 0 | 0.4 | 0.1 | 0 | 1.04895 | 8.551714286 | 18.18047619 | Mg0.3Ca0.2La0.4Y0.1 | 5.918894 | -0.004683255 | 8.15 | 1.14712 | -0.01064071 | 79.759873 | -1.533379 | 2.5 | 2.08 | 3.046 | 2 | 0 | 15.2236 | 0.3282282 | 2.55592 | -0.04969698 | -2.979245
1072 | 0.1 | 0 | 0.9 | 0 | 0 | 0 | 0 | 0 | 73.50205 | 288.4528571 | 414.2109524 | Mn0.1Mg0.9 | 0.7376978 | -0.02124411 | 2.52 | 1.119483 | -0.00270274 | 27.3683045 | -0.9465657 | 2.5 | 3.6 | 1.651 | 5 | 0 | 23.276 | 0.7625021 | 5.3244 | -0.1303941 | -1.133701
1073 | 0.1 | 0.4 | 0 | 0 | 0 | 0 | 0 | 0.5 | 97.9194 | 460.2157143 | 498.9561905 | Mn0.1Ni0.4In0.5 | 9.019235 | -0.0005132808 | 7.19 | 1.132683 | -0.007842999 | 86.3801645 | -0.7963073 | 11.2 | 0.92 | 3.328 | 14 | 1 | 39.536 | 0.9057672 | 17.9628 | -0.3030395 | -1.009131
1074 | 0 | 0.2 | 0.3 | 0.1 | 0 | 0 | 0 | 0.4 | 259.722542 | 1320.904762 | 555.8747619 | Ni0.2Mg0.3Ca0.1In0.4 | 1.056954 | 0.005625205 | 9.53 | 1.328702 | -0.01064071 | 68.96518 | -0.6627762 | 8 | 9.12 | 2.533 | 9 | 1 | 22.445 | 1.198896 | 12.6021 | -0.4202328 | -0.5854904
1075 | 0.4 | 0 | 0.2 | 0.3 | 0 | 0 | 0.1 | 0 | 874.297 |  | 2462.57619 | Mn0.4Mg0.2Ca0.3Y0.1 | 1.202695 | 0.001231179 | 15.9 | 1.28874 | -0.01064071 | 47.750203 | -0.3345716 | 4.1 | 11.56 | 2.459 | 6 | 0 | 38.8674 | 0.8031783 | 16.38322 | -0.2903836 | -0.05834101
1076 | 0 | 0 | 0 | 0.3 | 0 | 0.2 | 0.2 | 0.3 | 1.7448 | 202.441919 | 524.027719 | Ca0.3La0.2Y0.2In0.3 | 0.4631516 | -0.005798841 | 9.98 | 1.168533 | -0.01135824 | 92.031064 | -1.115849 | 5.7 | 26.04 | 3.076 | 3 | 1 | 11.4678 | 0.7110499 | 4.31718 | -0.1943154 | -2.758254
1077 | 0 | 0 | 0.4 | 0 | 0 | 0.4 | 0 | 0.2 | 2.30235 | 8.520319048 | 176.4990048 | Mg0.4La0.4In0.2 | 0.4483155 | -0.01742157 | 7.28 | 1.120054 | -0.008770606 | 88.247788 | -1.260842 | 4.6 | 18.24 | 2.896 | 2 | 1 | 13.6536 | 0.3722323 | 2.37712 | -0.07917756 | -2.637829
1078 | 0 | 0 | 0 | 0.6 | 0.4 | 0 | 0 | 0 | 350.14105 | 1252.109524 | 793.2857143 | Ca0.6Fe0.4 | 0.3248607 | 0.009904919 | 18.24 | 1.321989 | -0.005595419 | 46.3848 | -0.1174768 | 4.4 | 24 | 2.816 | 6 | 0 | 37.0228 | 0.9813361 | 17.79888 | -0.311406 | -0.455757
1079 | 0.7 | 0 | 0.1 | 0 | 0 | 0.2 | 0 | 0 | 946.1755 | 2465.461905 | 2099.414286 | Mn0.7Mg0.1La0.2 | 2.370965 | -0.003689766 | 10.2 | 1.240731 | -0.006666319 | 68.6682255 | -0.287468 | 5.7 | 3.92 | 3.089 | 6 | 0 | 58.282 | 0.4781268 | 12.8156 | -0.1415361 | -0.0240283
1080 | 0 | 0 | 0.3 | 0.4 | 0.1 | 0.2 | 0 | 0 | 302.483825 | 886.4257857 | 808.5795952 | Mg0.3Ca0.4Fe0.1La0.2 | 2.666244 | 0.001330208 | 12.99 | 1.316064 | -0.01064071 | 56.688294 | -0.5583889 | 2.8 | 4.56 | 2.511 | 7 | 0 | 19.2852 | 1.098947 | 8.17488 | -0.2683807 | -0.5192978
1081 | 0.2 | 0.3 | 0.1 | 0.4 | 0 | 0 | 0 | 0 | 680.7567775 | 2220.452381 | 1457.361429 | Mn0.2Ni0.3Mg0.1Ca0.4 | 90.47927 | 0.003250631 | 18.1 | 1.324286 | -0.01064071 | 47.057329 | -0.2334464 | 5.4 | 0.16 | 2.803 | 13 | 0 | 42.4982 | 0.7827209 | 17.05818 | -0.2588956 | -0.167008
1082 | 0 | 0 | 0.3 | 0 | 0 | 0 | 0 | 0.7 | 113.8686 | 529.44 | 249.3290476 | Mg0.3In0.7 | 0.8732461 | 0.00285825 | 1.05 | 1.01939 | -0.005078726 | 87.6641 | -23.69322 | 9.7 | 3.36 | 2.217 | 1 | 1 | 7.8176 | 0.7990902 | 2.86272 | -0.1931844 | -0.943596
1083 | 0.1 | 0.1 | 0 | 0.5 | 0 | 0 | 0.3 | 0 | 162.9051 | 762.9557143 | 587.4633333 | Mn0.1Ni0.1Ca0.5Y0.3 | 2.853524 | 0.007494919 | 13.56 | 1.309294 | -0.0097131 | 58.0738995 | -0.4236732 | 3.6 | 4.84 | 2.967 | 14 | 0 | 26.576 | 0.9734366 | 12.6228 | -0.2667418 | -0.7880653
1084 | 0.4 | 0.4 | 0 | 0 | 0.2 | 0 | 0 | 0 | 977.143 | 2916.090476 | 3311.314286 | Mn0.4Ni0.4Fe0.2 | 2.529163 | -0.004289137 | 1.6 | 1.033457 | -0.008770606 | 56.621578 | -14.76916 | 8.4 | 5.76 | 3.8 | 19 | 0 | 76.932 | 0.03101881 | 1.1528 | -0.0004878375 | -0.01004187
1085 | 0.5 | 0 | 0.1 | 0.2 | 0 | 0 | 0 | 0.2 | 133.184915 | 605.2342857 | 689.1761905 | Mn0.5Mg0.1Ca0.2In0.2 | 2.677146 | -0.02018599 | 13.36 | 1.295884 | -0.01014813 | 60.8787225 | -0.3467145 | 6.7 | 4.4 | 2.483 | 6 | 1 | 42.2132 | 0.8170037 | 17.77128 | -0.361206 | -0.875545
1086 | 0.3 | 0.5 | 0 | 0 | 0 | 0 | 0.1 | 0.1 | 116.74905 | 1289.308095 | 950.3690476 | Mn0.3Ni0.5Y0.1In0.1 | 1.269761 | 0.01389853 | 7.34 | 1.245132 | -0.0097131 | 66.2004985 | -0.6513905 | 8.7 | 11.8 | 3.785 | 15 | 1 | 63.4338 | 0.3915657 | 10.17518 | -0.1091405 | -0.9327466
1087 | 0.1 | 0 | 0.5 | 0.4 | 0 | 0 | 0 | 0 | 146.5592 | 576.1133333 | 874.3052381 | Mn0.1Mg0.5Ca0.4 | 34.6203 | -0.003220992 | 12.36 | 1.281476 | -0.007842999 | 33.6775045 | -0.4177226 | 2.5 | 0.24 | 1.783 | 5 | 0 | 19.2752 | 1.01973 | 7.72488 | -0.2417923 | -0.8339869
1088 | 0 | 0.2 | 0 | 0.4 | 0.2 | 0 | 0 | 0.2 | 114.5544655 | 537.1047619 | 394.79 | Ni0.2Ca0.4Fe0.2In0.2 | 5.72131 | -0.0163834 | 18.16 | 1.329273 | -0.01107574 | 61.90248 | -0.251284 | 7 | 2.4 | 2.984 | 15 | 1 | 35.0028 | 1.012026 | 17.86208 | -0.4085362 | -0.940988
1089 | 0.3 | 0 | 0 | 0 | 0.3 | 0.1 | 0 | 0.3 | 382.127455 | 1560.709524 | 1351.309524 | Mn0.3Fe0.3La0.1In0.3 | 3.24374 | -0.0008920786 | 9.87 | 1.282966 | -0.01092322 | 81.5708605 | -0.5981108 | 8.7 | 4.2 | 3.363 | 13 | 1 | 50.0214 | 0.713699 | 18.18462 | -0.2609995 | -0.4177918
1090 | 0 | 0.3 | 0.2 | 0.5 | 0 | 0 | 0 | 0 | 509.59235 | 1188.295238 | 1215.542381 | Ni0.3Mg0.2Ca0.5 | 1.427322 | 0.003146777 | 17.39 | 1.316571 | -0.008560535 | 42.50802 | -0.2296255 | 4.4 | 7.56 | 2.554 | 8 | 0 | 29.666 | 1.009585 | 14.6154 | -0.3323809 | -0.2927771
1091 | 0.7 | 0.1 | 0 | 0.1 | 0 | 0 | 0.1 | 0 | 1164.7125 | 2027.452381 | 2083.269048 | Mn0.7Ni0.1Ca0.1Y0.1 | 6.943806 | 0.0139355 | 10.04 | 1.339546 | -0.007818885 | 57.2243565 | -0.2758599 | 6.4 | 1.72 | 3.109 | 14 | 0 | 64.3848 | 0.3767956 | 9.84848 | -0.1004283 | 0.06621874
1092 | 0.4 | 0.3 | 0 | 0 | 0.1 | 0.2 | 0 | 0 | 696.7586 | 1026.534286 | 2504.215476 | Mn0.4Ni0.3Fe0.1La0.2 | 1.787755 | -0.01371726 | 10.33 | 1.284354 | -0.01064071 | 72.948832 | -0.3829889 | 7.2 | 9.2 | 3.822 | 20 | 0 | 64.257 | 0.3849717 | 10.4399 | -0.08551567 | -0.1569177
1093 | 0.4 | 0 | 0.2 | 0.3 | 0 | 0.1 | 0 | 0 | 747.038 | 2561.257143 | 3198.842857 | Mn0.4Mg0.2Ca0.3La0.1 | 1.127408 | 0.000699412 | 16.14 | 1.288176 | -0.01064071 | 52.750165 | -0.3257735 | 4.1 | 11.76 | 2.469 | 6 | 0 | 37.7784 | 0.8427589 | 16.37232 | -0.3186889 | -0.1266573
1094 | 0 | 0 | 0.1 | 0 | 0.7 | 0.2 | 0 | 0 | 128.090085 | 475.7755 | 580.7406476 | Mg0.1Fe0.7La0.2 | 1.463843 | 0.006584293 | 11.67 | 1.284044 | -0.006666319 | 69.303094 | -0.2072784 | 6.4 | 7.28 | 4.041 | 7 | 0 | 61.782 | 0.4881184 | 13.8656 | -0.1482591 | -0.8924845
1095 | 0.1 | 0.3 | 0.1 | 0 | 0 | 0 | 0.5 | 0 | 103.36795 | 394.4990476 | 437.8595238 | Mn0.1Ni0.3Mg0.1Y0.5 | 0.7673072 | 0.007061914 | 12.73 | 1.232177 | -0.0097131 | 69.9852495 | -0.400869 | 5.4 | 21.04 | 3.96 | 14 | 0 | 44.803 | 0.5606392 | 12.7119 | -0.1300718 | -0.9856141
1096 | 0 | 0.1 | 0 | 0 | 0.1 | 0 | 0.4 | 0.4 | 289.354 | 1201.56 | 381.2533333 | Ni0.1Fe0.1Y0.4In0.4 | 0.4967169 | 0.002336613 | 10.49 | 1.236322 | -0.009923171 | 92.94338 | -0.6394972 | 8.2 | 24.88 | 3.628 | 16 | 1 | 27.4682 | 0.9937595 | 13.75958 | -0.3082596 | -0.5385705
1097 | 0 | 0 | 0.1 | 0.5 | 0.4 | 0 | 0 | 0 | 125.236175 | 448.377619 | 319.9590476 | Mg0.1Ca0.5Fe0.4 | 0.4971332 | 0.03014376 | 18.65 | 1.325257 | -0.007842999 | 44.8075 | -0.1687759 | 4.4 | 21.68 | 2.783 | 6 | 0 | 38.023 | 0.9371256 | 17.8989 | -0.3229068 | -0.9022702
1098 | 0.1 | 0.1 | 0 | 0 | 0 | 0.4 | 0 | 0.4 | 74.32385 | 259.2042857 | 461.725 | Mn0.1Ni0.1La0.4In0.4 | 0.3412141 | -0.02257144 | 11.9 | 1.262874 | -0.009923171 | 112.8525325 | -0.5366917 | 8.1 | 28.32 | 3.532 | 15 | 1 | 22.6122 | 1.196461 | 12.43838 | -0.3924171 | -1.128872
1099 | 0 | 0.1 | 0 | 0 | 0 | 0 | 0.9 | 0 | 106.27865 | 386.1609524 | 366.4961905 | Ni0.1Y0.9 | 0.4339641 | -0.01255442 | 4.77 | 1.222536 | -0.00270274 | 85.884605 | -0.3225593 | 3.7 | 11.16 | 4.377 | 9 | 0 | 30.725 | 0.4808788 | 4.4325 | -0.06499002 | -0.973554
1100 | 0.1 | 0 | 0 | 0.4 | 0.2 | 0 | 0.3 | 0 | 493.8005 | 1493.661905 | 1476.314286 | Mn0.1Ca0.4Fe0.2Y0.3 | 0.9999332 | -0.008124494 | 16.27 | 1.320657 | -0.01064071 | 59.3657595 | -0.3315391 | 4 | 15.96 | 3.195 | 12 | 0 | 34.6392 | 0.8832729 | 15.87728 | -0.2745605 | -0.3064485
1101 | 0.4 | 0.2 | 0.2 | 0 | 0 | 0 | 0 | 0.2 | 333.4187 | 1188.851667 | 961.6966667 | Mn0.4Ni0.2Mg0.2In0.2 | 21.17802 | 0.01280062 | 7.28 | 1.155492 | -0.01107574 | 61.538498 | -1.166296 | 7.8 | 0.64 | 2.862 | 14 | 1 | 49.8356 | 0.6496207 | 16.37952 | -0.2366157 | -0.47701
1102 | 0 | 0.9 | 0 | 0 | 0.1 | 0 | 0 | 0 | 218.01745 | 980.7366667 | 991.5133333 | Ni0.9Fe0.1 | 6.517732 | 0.02398842 | 0.09 | 1.004815 | -0.00270274 | 58.40856 | -476.0068 | 9.8 | 0.72 | 4.424 | 14 | 0 | 75.697 | 0.0256417 | 0.5823 | -0.0003155389 | -0.6615087
1103 | 0 | 0.8 | 0.1 | 0 | 0 | 0 | 0.1 | 0 | 141.061557 | 475.9433333 | 391.2685714 | Ni0.8Mg0.1Y0.1 | 0.7684215 | 0.03019774 | 7.15 | 1.246015 | -0.005312911 | 58.275805 | -0.3004829 | 8.5 | 11.44 | 4.14 | 9 | 0 | 64.356 | 0.3336302 | 8.6396 | -0.07515019 | -0.8505913
1104 | 0 | 0 | 0 | 0.4 | 0.1 | 0 | 0.3 | 0.2 | 3.95325 | 21.80985714 | 15.60095238 | Ca0.4Fe0.1Y0.3In0.2 | 1.455256 | 0.01150028 | 13.02 | 1.316591 | -0.01064071 | 71.251055 | -0.5608359 | 5.1 | 9.16 | 2.979 | 8 | 1 | 19.5808 | 1.147973 | 10.02168 | -0.3522602 | -2.403046
1105 | 0.1 | 0 | 0.6 | 0 | 0 | 0 | 0.3 | 0 | 54.1896 | 200.102381 | 179.0838095 | Mn0.1Mg0.6Y0.3 | 4.557627 | 0.0004158789 | 6.51 | 1.197253 | -0.007465521 | 46.7485595 | -1.111157 | 2.8 | 2.04 | 2.509 | 6 | 0 | 25.808 | 0.6711204 | 6.5904 | -0.1158197 | -1.266084
1106 | 0 | 0.2 | 0.6 | 0 | 0 | 0.2 | 0 | 0 | 470.1968838 | 1567.946429 | 1131.854524 | Ni0.2Mg0.6La0.2 | 0.9365443 | 0.01770107 | 9.76 | 1.26553 | -0.007900549 | 54.102774 | -0.5298904 | 3.8 | 9.6 | 2.688 | 9 | 0 | 28.408 | 0.82161 | 9.6224 | -0.204935 | -0.3277203
1107 | 0 | 0 | 0.2 | 0.1 | 0.2 | 0 | 0 | 0.5 | 1.677 | 156.1829286 | 115.8611619 | Mg0.2Ca0.1Fe0.2In0.5 | 2.606204 | 0.01238839 | 9.54 | 1.335227 | -0.01014813 | 77.4468 | -0.6118254 | 8.7 | 3.4 | 2.602 | 7 | 1 | 22.3758 | 1.341525 | 13.57358 | -0.4673378 | -2.775467
1108 | 0 | 0.1 | 0.3 | 0 | 0.3 | 0 | 0.3 | 0 | 606.49645 | 1390.347619 |  | Ni0.1Mg0.3Fe0.3Y0.3 | 34.87919 | 0.01357977 | 12.36 | 1.240545 | -0.01092322 | 56.586095 | -0.4802089 | 4.9 | 0.48 | 3.492 | 15 | 0 | 44.909 | 0.6415859 | 14.9511 | -0.1754568 | -0.2171717
1109 | 0 | 0.5 | 0 | 0.2 | 0.1 | 0.2 | 0 | 0 | 588.169 | 2180.661905 | 1879.519048 | Ni0.5Ca0.2Fe0.1La0.2 | 1.481607 | 0.01266357 | 16.97 | 1.336538 | -0.01014813 | 70.727894 | -0.2095958 | 6.8 | 10.32 | 3.91 | 15 | 0 | 50.1306 | 0.6380256 | 16.22422 | -0.226876 | -0.2304979
1110 | 0.1 | 0.2 | 0.1 | 0 | 0.6 | 0 | 0 | 0 | 182.9505 | 672.0109524 | 1703.709524 | Mn0.1Ni0.2Mg0.1Fe0.6 | 5.420229 | -0.01029555 | 3.72 | 1.166059 | -0.009053114 | 53.1699845 | -1.400486 | 7.7 | 2.8 | 3.899 | 19 | 0 | 73.31 | 0.2570535 | 6.7008 | -0.04561657 | -0.7376664
1111 | 0.1 | 0.4 | 0 | 0 | 0 | 0 | 0.5 | 0 | 110.15565 | 383.897619 | 336.6547619 | Mn0.1Ni0.4Y0.5 | 0.5200612 | 0.003183658 | 13.19 | 1.234208 | -0.007842999 | 73.4240895 | -0.2728804 | 6.2 | 26.28 | 4.253 | 14 | 0 | 50.572 | 0.4899053 | 12.4448 | -0.09446737 | -0.9579932
1112 | 0.2 | 0.1 | 0 | 0 | 0.6 | 0 | 0 | 0.1 | 355.19704 | 838.4511905 | 1104.63381 | Mn0.2Ni0.1Fe0.6In0.1 | 3.867257 | -0.01134868 | 3.57 | 1.142386 | -0.009053114 | 61.845749 | -1.906127 | 8.5 | 3.76 | 3.848 | 20 | 1 | 72.0938 | 0.3179694 | 7.85418 | -0.07854416 | -0.4495307
1113 | 0 | 0.1 | 0.3 | 0 | 0.1 | 0 | 0.5 | 0 | 569.4944 | 1392.790476 | 430.5457143 | Ni0.1Mg0.3Fe0.1Y0.5 | 1.769519 | -0.01160002 | 10.28 | 1.234015 | -0.0097131 | 63.198265 | -0.6235488 | 3.9 | 8.4 | 3.51 | 15 | 0 | 33.765 | 0.6694612 | 10.2347 | -0.1483024 | -0.2445105
1114 | 0.4 | 0 | 0 | 0 | 0 | 0.3 | 0.2 | 0.1 | 238.74355 | 859.4830952 | 522.8195238 | Mn0.4La0.3Y0.2In0.1 | 2.442855 | 0.007393392 | 13.2 | 1.232122 | -0.01064071 | 92.909829 | -0.4499202 | 5.6 | 5.96 | 3.635 | 8 | 1 | 40.6138 | 0.7361386 | 15.79278 | -0.2644462 | -0.6220684
1115 | 0 | 0 | 0 | 0.4 | 0.1 | 0 | 0 | 0.5 | 97.83301 | 555.2595238 | 509.9489048 | Ca0.4Fe0.1In0.5 | 0.3269113 | 0.006131742 | 13.74 | 1.322146 | -0.007842999 | 79.0247 | -0.325683 | 8.1 | 20.2 | 2.424 | 7 | 1 | 12.9592 | 1.768441 | 7.58208 | -0.4966625 | -1.009515
1116 | 0 | 0.5 | 0.3 | 0.1 | 0 | 0.1 | 0 | 0 | 497.28485 | 1922.828571 | 647.1542857 | Ni0.5Mg0.3Ca0.1La0.1 | 1.276193 | 0.03322136 | 14.08 | 1.333444 | -0.0097131 | 54.536547 | -0.3048595 | 6.1 | 10.44 | 3.304 | 9 | 0 | 44.9598 | 0.6720364 | 15.49418 | -0.2414519 | -0.3033948
1117 | 0 | 0.2 | 0.8 | 0 | 0 | 0 | 0 | 0 | 130.46975 | 549.3495238 | 426.1021429 | Ni0.2Mg0.8 | 1.761646 | 0.003471327 | 5.44 | 1.150604 | -0.004160346 | 31.18268 | -0.5279212 | 3.6 | 2.56 | 2.096 | 8 | 0 | 28.898 | 0.7985328 | 9.2304 | -0.1695842 | -0.8844902
1118 | 0.1 | 0.5 | 0 | 0.1 | 0 | 0 | 0.3 | 0 | 616.314 | 654.3080952 | 490.1785714 | Mn0.1Ni0.5Ca0.1Y0.3 | 0.824476 | 0.02870476 | 14.76 | 1.333269 | -0.0097131 | 65.5200595 | -0.2624217 | 6.8 | 19.64 | 4.007 | 14 | 0 | 53.6528 | 0.502982 | 13.61208 | -0.1433549 | -0.210198
1119 | 0 | 0.1 | 0 | 0.5 | 0.2 | 0 | 0.2 | 0 | 179.56556 | 629.4738095 | 1654.352381 | Ni0.1Ca0.5Fe0.2Y0.2 | 1.444914 | -0.01083221 | 16.79 | 1.319416 | -0.01014813 | 54.85851 | -0.2841353 | 4.2 | 10.2 | 3.094 | 15 | 0 | 32.648 | 0.9621147 | 15.9882 | -0.2926408 | -0.745777
1120 | 0 | 0.8 | 0 | 0 | 0 | 0 | 0.1 | 0.1 | 260.527945 | 757.5633333 | 745.1195238 | Ni0.8Y0.1In0.1 | 0.7955861 | 0.03059634 | 6.8 | 1.246357 | -0.005312911 | 67.327105 | -0.3213447 | 9.6 | 10.72 | 4.241 | 10 | 1 | 62.9928 | 0.3907476 | 9.86648 | -0.112941 | -0.5841457
1121 | 0 | 0 | 0 | 0 | 0 | 0 | 0.7 | 0.3 | 29.091715 | 301.0409524 | 263.5404762 | Y0.7In0.3 | 0.2331486 | -0.003609055 | 5.04 | 1.089734 | -0.005078726 | 96.679495 | -1.239251 | 6 | 30.24 | 3.815 | 2 | 1 | 19.1784 | 0.5273986 | 4.63512 | -0.1497424 | -1.536231
1122 | 0 | 0.2 | 0 | 0.5 | 0.2 | 0 | 0.1 | 0 | 541.676 | 1396.633333 | 1212.161905 | Ni0.2Ca0.5Fe0.2Y0.1 | 2.249398 | 0.02362991 | 18.38 | 1.323573 | -0.01014813 | 51.837265 | -0.2255718 | 4.9 | 6.52 | 3.101 | 15 | 0 | 37.573 | 0.8976376 | 17.4657 | -0.2774765 | -0.2662604
1123 | 0 | 0 | 0.2 | 0.7 | 0 | 0 | 0 | 0.1 | 74.5994545 | 334.9815 | 664.8455857 | Mg0.2Ca0.7In0.1 | 0.4985274 | 0.008591471 | 9.06 | 1.165642 | -0.006666319 | 44.3974 | -0.6149494 | 3.1 | 13.48 | 1.842 | 1 | 1 | 8.9954 | 0.4800165 | 1.92702 | -0.09112868 | -1.127264
1124 | 0.4 | 0.3 | 0.2 | 0.1 | 0 | 0 | 0 | 0 | 288.679375 | 1445.554762 | 2009.569048 | Mn0.4Ni0.3Mg0.2Ca0.1 | 126.1013 | 0.008717904 | 10.83 | 1.339821 | -0.01064071 | 48.452038 | -0.4094402 | 6.4 | 0.12 | 2.986 | 13 | 0 | 57.3308 | 0.4966534 | 13.36788 | -0.1511073 | -0.5395842
1125 | 0 | 0 | 0.1 | 0.4 | 0.5 | 0 | 0 | 0 | 142.2453 | 566.6890476 | 476.1033333 | Mg0.1Ca0.4Fe0.5 | 0.5001644 | 0.000612299 | 18.59 | 1.331539 | -0.007842999 | 46.3842 | -0.1542658 | 5 | 22.64 | 3.027 | 6 | 0 | 45.4392 | 0.7964827 | 18.44048 | -0.2845829 | -0.8469621
1126 | 0.2 | 0 | 0.5 | 0.1 | 0 | 0 | 0.2 | 0 | 216.50725 | 640.7280952 | 427.0942857 | Mn0.2Mg0.5Ca0.1Y0.2 | 4.753476 | 0.005309703 | 10.45 | 1.289237 | -0.01014813 | 44.929079 | -0.6822562 | 3.2 | 2.64 | 2.397 | 6 | 0 | 29.8798 | 0.7972602 | 11.04098 | -0.2157588 | -0.6645276
1127 | 0 | 0 | 0.7 | 0.1 | 0 | 0 | 0.2 | 0 | 47.566075 | 220.1554286 | 271.4909048 | Mg0.7Ca0.1Y0.2 | 1.790612 | -0.01224797 | 5.97 | 1.151275 | -0.006666319 | 38.80247 | -1.056418 | 2.2 | 4.16 | 2.115 | 1 | 0 | 18.0478 | 0.2701844 | 2.25058 | -0.03928093 | -1.322703
1128 | 0.1 | 0.4 | 0.2 | 0 | 0 | 0 | 0.3 | 0 | 508.10328 | 1436.619048 | 437.8704762 | Mn0.1Ni0.4Mg0.2Y0.3 | 0.9163871 | -0.01049281 | 12.43 | 1.23653 | -0.01064071 | 60.5039195 | -0.4436628 | 6 | 18.2 | 3.681 | 14 | 0 | 48.884 | 0.5446421 | 13.7952 | -0.1446504 | -0.294048
1129 | 0 | 0.5 | 0 | 0 | 0.1 | 0.4 | 0 | 0 | 444.42125 | 1826.772619 | 682.2511905 | Ni0.5Fe0.1La0.4 | 0.5631791 | 0.02618765 | 14.73 | 1.276996 | -0.007842999 | 90.493388 | -0.1972963 | 7 | 21.2 | 4.436 | 15 | 0 | 51.641 | 0.5818795 | 15.0159 | -0.1486511 | -0.3522052
1130 | 0 | 0 | 0.2 | 0.3 | 0 | 0.2 | 0 | 0.3 | 1.9303 | 11.82870476 | 14.8002381 | Mg0.2Ca0.3La0.2In0.3 | 0.4274407 | 0.008892076 | 10.74 | 1.169916 | -0.01135824 | 79.110894 | -0.8923805 | 5.5 | 23.56 | 2.504 | 2 | 1 | 9.7798 | 0.5553917 | 2.96678 | -0.1326952 | -2.714375
1131 | 0 | 0 | 0.1 | 0 | 0.1 | 0.7 | 0 | 0.1 | 2.83345 | 18.42161905 | 14.25595238 | Mg0.1Fe0.1La0.7In0.1 | 0.8861467 | 0.01661374 | 9.17 | 1.260433 | -0.007818885 | 116.730629 | -0.5787214 | 4.4 | 10.16 | 3.96 | 8 | 1 | 20.6978 | 0.9940246 | 7.17278 | -0.2393033 | -2.547684
1132 | 0.1 | 0.1 | 0.8 | 0 | 0 | 0 | 0 | 0 | 127.236003 | 579.8133333 | 627.9852381 | Mn0.1Ni0.1Mg0.8 | 3.530097 | -0.005913892 | 5.02 | 1.150373 | -0.005312911 | 30.8071445 | -0.8078808 | 3.3 | 1.6 | 1.944 | 13 | 0 | 29.045 | 0.8046931 | 9.3627 | -0.1646132 | -0.89539
1133 | 0 | 0.2 | 0.1 | 0.2 | 0 | 0 | 0.5 | 0 | 147.7329 | 667.4961905 | 1544.128571 | Ni0.2Mg0.1Ca0.2Y0.5 | 1.424023 | 0.009896905 | 12.95 | 1.316109 | -0.01014813 | 66.637705 | -0.471148 | 4.1 | 11.12 | 3.592 | 9 | 0 | 31.1176 | 0.7412108 | 11.25272 | -0.2114359 | -0.8305228
1134 | 0 | 0 | 0.4 | 0 | 0.3 | 0 | 0.1 | 0.2 | 0.801375 | 7.963552381 | 16.60414286 | Mg0.4Fe0.3Y0.1In0.2 | 1.575186 | 0.0151673 | 9.26 | 1.241425 | -0.01064071 | 58.329685 | -0.7606324 | 6.1 | 7.96 | 2.829 | 8 | 1 | 34.7256 | 0.9004259 | 15.90792 | -0.3265749 | -3.096164
1135 | 0.2 | 0 | 0 | 0 | 0 | 0.4 | 0 | 0.4 | 124.3481373 | 467.6038095 | 423.5780952 | Mn0.2La0.4In0.4 | 0.3627392 | 0.001698977 | 11.36 | 1.230423 | -0.008770606 | 112.476997 | -0.5212389 | 7.8 | 23.04 | 3.38 | 7 | 1 | 22.7592 | 1.201343 | 12.54128 | -0.4049182 | -0.9053607
1136 | 0 | 0.3 | 0 | 0 | 0.7 | 0 | 0 | 0 | 627.5836025 | 1292.471429 | 1291.947857 | Ni0.3Fe0.7 | 5.399472 | 0.02398099 | 0.21 | 1.004824 | -0.005078726 | 56.69952 | -379.6974 | 8.6 | 1.68 | 4.328 | 14 | 0 | 79.579 | 0.03725765 | 1.3587 | -0.0006937887 | -0.2023284
1137 | 0.1 | 0 | 0 | 0 | 0.6 | 0 | 0.1 | 0.2 | 75.0497 | 282.5833333 | 241.1395238 | Mn0.1Fe0.6Y0.1In0.2 | 2.196621 | 0.007055373 | 8.67 | 1.250202 | -0.009053114 | 70.8549895 | -0.5155141 | 8.4 | 6.2 | 3.801 | 13 | 1 | 59.8896 | 0.5424511 | 15.38272 | -0.1844357 | -1.124651
1138 | 0 | 0.3 | 0 | 0 | 0.5 | 0.1 | 0.1 | 0 | 128.79531 | 495.3647619 | 433.9080952 | Ni0.3Fe0.5La0.1Y0.1 | 2.274 | 0.01117947 | 9.45 | 1.28718 | -0.0097131 | 68.311652 | -0.3404573 | 7.6 | 7.36 | 4.356 | 16 | 0 | 67.346 | 0.3532045 | 10.4776 | -0.08242199 | -0.8901
1139 | 0.2 | 0 | 0 | 0 | 0.4 | 0 | 0 | 0.4 | 297.37795 | 1094.95 | 505.6966667 | Mn0.2Fe0.4In0.4 | 0.8022564 | -0.002899598 | 7.2 | 1.138924 | -0.008770606 | 79.252809 | -0.8830798 | 9.8 | 13.12 | 3.304 | 12 | 1 | 49.4032 | 0.7557872 | 18.67008 | -0.2504646 | -0.5266912
1140 | 0.6 | 0 | 0 | 0.2 | 0 | 0 | 0 | 0.2 | 143.94075 | 1237.866429 | 799.9066667 | Mn0.6Ca0.2In0.2 | 1.943838 | -0.003814039 | 12.88 | 1.298006 | -0.007900549 | 63.942027 | -0.2484039 | 7.2 | 4.96 | 2.624 | 6 | 1 | 48.1292 | 0.7228549 | 17.17968 | -0.3082118 | -0.8418162
1141 | 0 | 0.1 | 0.3 | 0 | 0.2 | 0 | 0.4 | 0 | 444.214 | 1263.204762 | 632.5804762 | Ni0.1Mg0.3Fe0.2Y0.4 | 3.637555 | -0.001461143 | 11.86 | 1.237224 | -0.01064071 | 59.89218 | -0.5289071 | 4.4 | 4.48 | 3.501 | 15 | 0 | 39.337 | 0.6733636 | 13.1501 | -0.1707891 | -0.3524078
1142 | 0.2 | 0.1 | 0 | 0 | 0.6 | 0.1 | 0 | 0 | 686.4515 | 1458.119524 | 1078.36619 | Mn0.2Ni0.1Fe0.6La0.1 | 20.04193 | -0.02236955 | 6.45 | 1.290566 | -0.009053114 | 64.254496 | -0.4758632 | 7.5 | 0.76 | 4.043 | 20 | 0 | 73.212 | 0.2676085 | 6.8478 | -0.05041486 | -0.1633901
1143 | 0 | 0.3 | 0.1 | 0.1 | 0 | 0 | 0 | 0.5 | 243.33085 | 965.2428571 | 507.837619 | Ni0.3Mg0.1Ca0.1In0.5 | 1.115429 | 0.002640709 | 10.58 | 1.332047 | -0.0097131 | 81.45532 | -0.4910094 | 9.9 | 8.16 | 2.927 | 9 | 1 | 26.8508 | 1.184349 | 15.42288 | -0.4500294 | -0.6138028
1144 | 0 | 0.2 | 0 | 0 | 0.1 | 0.4 | 0.3 | 0 | 110.82858 | 415.8109524 | 352.2190476 | Ni0.2Fe0.1La0.4Y0.3 | 1.055591 | 0.006258706 | 13.14 | 1.266005 | -0.01064071 | 99.557123 | -0.4109882 | 4.9 | 15.56 | 4.415 | 16 | 0 | 36.866 | 0.7281327 | 13.5384 | -0.1902169 | -0.9553482
1145 | 0 | 0 | 0 | 0.1 | 0.1 | 0 | 0.1 | 0.7 | 2.3271 | 23.83866667 | 14.19752381 | Ca0.1Fe0.1Y0.1In0.7 | 0.4594634 | -0.0003456959 | 8.52 | 1.331454 | -0.007818885 | 98.855485 | -0.5759593 | 10.4 | 13.16 | 2.813 | 8 | 1 | 14.0774 | 1.663035 | 8.72782 | -0.4502857 | -2.633185
1146 | 0.2 | 0 | 0 | 0.3 | 0.4 | 0 | 0 | 0.1 | 354.1685 | 1509.061905 | 1168.966667 | Mn0.2Ca0.3Fe0.4In0.1 | 0.956354 | 0.00633835 | 16.86 | 1.33733 | -0.01064071 | 56.830809 | -0.2255667 | 6.5 | 15.64 | 3.1 | 12 | 1 | 50.4922 | 0.7133763 | 18.12558 | -0.2737807 | -0.4507901
1147 | 0.5 | 0.1 | 0 | 0.2 | 0 | 0.2 | 0 | 0 | 346.442911 | 1127.468333 | 1410.124286 | Mn0.5Ni0.1Ca0.2La0.2 | 2.455812 | -0.02353002 | 15.98 | 1.327942 | -0.01014813 | 69.1350565 | -0.2539055 | 5.5 | 5.76 | 3.166 | 14 | 0 | 50.2186 | 0.6373035 | 16.00942 | -0.2279287 | -0.4603683
1148 | 0 | 0.1 | 0 | 0 | 0.4 | 0 | 0.4 | 0.1 | 125.25365 | 495.517619 | 498.1657143 | Ni0.1Fe0.4Y0.4In0.1 | 1.924093 | 0.01530835 | 13.25 | 1.241868 | -0.009923171 | 75.25148 | -0.3440219 | 6.7 | 8.56 | 4.156 | 16 | 1 | 50.8058 | 0.5930602 | 15.85178 | -0.1822021 | -0.9022096
1149 | 0 | 0.1 | 0 | 0 | 0.8 | 0.1 | 0 | 0 | 544.192025 | 1001.405238 | 473.242381 | Ni0.1Fe0.8La0.1 | 77.07705 | -0.02245674 | 5.65 | 1.291716 | -0.005312911 | 64.435887 | -0.2656331 | 7.7 | 0.12 | 4.315 | 15 | 0 | 74.212 | 0.2676283 | 6.4478 | -0.05128942 | -0.2642478
1150 | 0.1 | 0 | 0 | 0.8 | 0 | 0 | 0 | 0.1 | 126.4369 | 833.3052381 | 1180.625476 | Mn0.1Ca0.8In0.1 | 1.154894 | 0.01048498 | 9.43 | 1.271385 | -0.005312911 | 49.0380045 | -0.3434836 | 3.6 | 5 | 2.016 | 6 | 1 | 13.9112 | 1.502217 | 6.55128 | -0.3751472 | -0.8981262
1151 | 0.1 | 0 | 0 | 0.4 | 0 | 0.5 | 0 | 0 | 406.868175 | 1236.618095 | 1574.271429 | Mn0.1Ca0.4La0.5 | 0.9330356 | 0.02115002 | 8.31 | 1.27285 | -0.007842999 | 90.9777395 | -0.7208255 | 3 | 10.04 | 3.263 | 6 | 0 | 18.0502 | 1.097628 | 7.35738 | -0.2626368 | -0.3905463
1152 | 0.4 | 0.2 | 0.3 | 0 | 0 | 0 | 0 | 0.1 | 103.6002441 | 630.762381 | 689.7280952 | Mn0.4Ni0.2Mg0.3In0.1 | 9.407236 | 0.01655214 | 7.53 | 1.155284 | -0.01064071 | 52.487198 | -1.039019 | 6.7 | 1.44 | 2.761 | 14 | 1 | 51.1988 | 0.5985467 | 15.42528 | -0.1972801 | -0.9846392
1153 | 0.1 | 0 | 0 | 0 | 0.3 | 0.4 | 0 | 0.2 | 286.209 | 1274.619048 | 272.1514286 | Mn0.1Fe0.3La0.4In0.2 | 2.789528 | 0.001951778 | 14.67 | 1.272578 | -0.01064071 | 100.7730925 | -0.3568845 | 6.9 | 4.8 | 3.868 | 13 | 1 | 38.8176 | 0.8789474 | 17.62552 | -0.3296476 | -0.5433167
1154 | 0.2 | 0 | 0 | 0.7 | 0 | 0.1 | 0 | 0 | 681.6975 | 1327.121905 | 1620.540476 | Mn0.2Ca0.7La0.1 | 0.6115535 | 0.02548392 | 11.74 | 1.273652 | -0.006666319 | 52.932756 | -0.3106705 | 3.1 | 13.12 | 2.319 | 6 | 0 | 21.9456 | 1.247562 | 11.44352 | -0.3547214 | -0.1664083
1155 | 0.5 | 0 | 0 | 0.2 | 0 | 0.2 | 0.1 | 0 | 201.39644 | 910.7366667 | 1785.466667 | Mn0.5Ca0.2La0.2Y0.1 | 1.321332 | 0.00562366 | 15.91 | 1.289806 | -0.01014813 | 72.1563015 | -0.2915526 | 4.8 | 10.76 | 3.159 | 7 | 0 | 45.2936 | 0.6974742 | 16.50192 | -0.2614197 | -0.6959482
1156 | 0 | 0 | 0.2 | 0.3 | 0 | 0.4 | 0.1 | 0 | 1.2871 | 12.52530952 | 11.3168619 | Mg0.2Ca0.3La0.4Y0.1 | 12.5156 | 0.0002375926 | 7.66 | 1.145868 | -0.01064071 | 81.337173 | -1.759315 | 2.5 | 1 | 3.079 | 2 | 0 | 14.2234 | 0.383143 | 2.86002 | -0.06038939 | -2.890388
1157 | 0.5 | 0.1 | 0 | 0.3 | 0 | 0.1 | 0 | 0 | 1060.53885 | 1971.742381 | 1735.847619 | Mn0.5Ni0.1Ca0.3La0.1 | 1.4262 | 0.02985089 | 16.68 | 1.326768 | -0.0097131 | 59.2523095 | -0.2235799 | 5.4 | 9.44 | 2.903 | 14 | 0 | 49.4634 | 0.6652428 | 16.38702 | -0.2314211 | 0.02552658
1158 | 0.1 | 0 | 0.1 | 0.6 | 0.2 | 0 | 0 | 0 | 139.4092 | 557.4985714 | 491.3809524 | Mn0.1Mg0.1Ca0.6Fe0.2 | 0.6807985 | -0.02027198 | 16.84 | 1.318723 | -0.009053114 | 43.1401045 | -0.2485429 | 3.7 | 16.96 | 2.403 | 11 | 0 | 30.1068 | 1.086918 | 15.62408 | -0.334256 | -0.8557086
1159 | 0 | 0.2 | 0.5 | 0.2 | 0 | 0 | 0.1 | 0 | 532.855 | 1213.142857 | 283.3128571 | Ni0.2Mg0.5Ca0.2Y0.1 | 1.550409 | -0.009791368 | 12.95 | 1.322092 | -0.01014813 | 40.797365 | -0.4566562 | 3.7 | 7.92 | 2.448 | 9 | 0 | 27.7416 | 0.8718452 | 11.25272 | -0.2531956 | -0.273391
1160 | 0 | 0.2 | 0.3 | 0.2 | 0 | 0.3 | 0 | 0 | 602.12865 | 2581.733333 | 1306.619048 | Ni0.2Mg0.3Ca0.2La0.3 | 1.289482 | -0.004294297 | 14.43 | 1.31719 | -0.01135824 | 68.717421 | -0.4689591 | 3.9 | 10.6 | 3.05 | 9 | 0 | 26.1626 | 0.9439876 | 11.05122 | -0.2918781 | -0.2203107
1161 | 0.2 | 0.4 | 0 | 0.1 | 0 | 0.3 | 0 | 0 | 155.24506 | 699.1252381 | 803.0366667 | Mn0.2Ni0.4Ca0.1La0.3 | 1.159394 | 0.000869626 | 15.9 | 1.330665 | -0.01064071 | 80.14441 | -0.2602804 | 6.5 | 13.44 | 3.885 | 14 | 0 | 50.5328 | 0.6075635 | 15.34848 | -0.1960919 | -0.8089822
1162 | 0.6 | 0 | 0 | 0 | 0 | 0.1 | 0.2 | 0.1 | 219.35285 | 893.0109524 | 1262.785714 | Mn0.6La0.1Y0.2In0.1 | 3.729142 | 0.00284952 | 11.28 | 1.238627 | -0.009053114 | 76.116344 | -0.4019629 | 6.4 | 3.48 | 3.325 | 8 | 1 | 52.9358 | 0.5564733 | 14.92158 | -0.1978453 | -0.6588567
1163 | 0.1 | 0 | 0 | 0 | 0 | 0.4 | 0 | 0.5 | 105.4576475 | 518.1883333 | 1372.509524 | Mn0.1La0.4In0.5 | 0.2197641 | 0.02303285 | 9.75 | 1.229141 | -0.007842999 | 118.4649925 | -0.6098558 | 8.4 | 30.12 | 3.34 | 7 | 1 | 15.48 | 1.357777 | 8.3404 | -0.3589597 | -0.9769219
1164 | 0 | 0 | 0.3 | 0.1 | 0.3 | 0.3 | 0 | 0 | 198.995385 | 653.7582381 | 656.9829762 | Mg0.3Ca0.1Fe0.3La0.3 | 1.565176 | -0.01329031 | 15.09 | 1.32919 | -0.01092322 | 69.724441 | -0.3800963 | 4.1 | 9 | 3.262 | 7 | 0 | 34.8728 | 0.8792058 | 14.74128 | -0.305228 | -0.701157
1165 | 0.1 | 0.3 | 0 | 0.3 | 0 | 0.3 | 0 | 0 | 559.2755 | 1116.800952 | 1484.081667 | Mn0.1Ni0.3Ca0.3La0.3 | 1.93816 | 0.02031962 | 17.4 | 1.31883 | -0.01092322 | 76.7968655 | -0.279941 | 5.2 | 7.68 | 3.517 | 14 | 0 | 36.8474 | 0.8584174 | 16.15182 | -0.305699 | -0.2523742
1166 | 0 | 0.1 | 0.2 | 0.4 | 0 | 0.3 | 0 | 0 | 492.65095 | 1857.152381 |  | Ni0.1Mg0.2Ca0.4La0.3 | 2.78312 | -0.008757507 | 12.09 | 1.308495 | -0.01064071 | 68.433181 | -0.6215347 | 3.1 | 4.44 | 2.823 | 9 | 0 | 18.3932 | 1.050811 | 7.51908 | -0.2506652 | -0.3074607
1167 | 0.4 | 0.2 | 0 | 0 | 0 | 0 | 0.4 | 0 | 158.1505 | 836.4371429 | 1304.076667 | Mn0.4Ni0.2Y0.4 | 1.118252 | -0.006202717 | 12.24 | 1.236345 | -0.008770606 | 69.276238 | -0.3378211 | 6 | 13.12 | 3.804 | 14 | 0 | 55.938 | 0.4400126 | 12.1728 | -0.08331741 | -0.8009294
1168 | 0.1 | 0.5 | 0.1 | 0 | 0.3 | 0 | 0 | 0 | 536.0999 | 1524.509524 | 792.4357143 | Mn0.1Ni0.5Mg0.1Fe0.3 | 15.42422 | -0.01022661 | 3.69 | 1.165919 | -0.0097131 | 54.0245045 | -1.544227 | 8.3 | 1.04 | 3.947 | 19 | 0 | 71.369 | 0.2553198 | 6.5949 | -0.04392548 | -0.2707543
1169 | 0.1 | 0.1 | 0 | 0 | 0.4 | 0 | 0.4 | 0 | 572.6416175 | 1860.516667 | 1043.438571 | Mn0.1Ni0.1Fe0.4Y0.4 | 2.742361 | -0.01083911 | 13.02 | 1.243338 | -0.009923171 | 69.2634845 | -0.3219616 | 6.1 | 6.4 | 4.196 | 20 | 0 | 58.085 | 0.4552928 | 13.3875 | -0.08879177 | -0.2421171
1170 | 0 | 0.4 | 0 | 0 | 0 | 0.2 | 0.4 | 0 | 77.15335 | 352.0880952 | 285.29 | Ni0.4La0.2Y0.4 | 0.5079437 | -0.00361678 | 14 | 1.264994 | -0.008770606 | 86.820794 | -0.2962442 | 5.8 | 28.48 | 4.418 | 10 | 0 | 43.322 | 0.6049863 | 13.5624 | -0.1682727 | -1.112645
1171 | 0 | 0.1 | 0 | 0.6 | 0.2 | 0 | 0.1 | 0 | 178.66347 | 733.9757143 | 1372.395238 | Ni0.1Ca0.6Fe0.2Y0.1 | 1.091342 | 0.01090172 | 16.57 | 1.317729 | -0.009053114 | 49.975725 | -0.2449616 | 4.1 | 11.48 | 2.841 | 15 | 0 | 30.8038 | 1.048188 | 15.80378 | -0.3103139 | -0.7479642
1172 | 0.3 | 0 | 0 | 0.4 | 0.1 | 0 | 0 | 0.2 | 359.295 | 1547.728571 | 1408.17619 | Mn0.3Ca0.4Fe0.1In0.2 | 2.989502 | -0.0133676 | 17.19 | 1.327702 | -0.01064071 | 61.0607135 | -0.2780956 | 6.3 | 4.16 | 2.544 | 12 | 1 | 34.7968 | 1.00984 | 17.62968 | -0.4115428 | -0.4445488
1173 | 0.4 | 0 | 0 | 0.2 | 0 | 0.4 | 0 | 0 | 260.03453 | 1121.159286 | 643.3359524 | Mn0.4Ca0.2La0.4 | 1.086193 | -0.004463234 | 15.44 | 1.285394 | -0.008770606 | 85.553006 | -0.2804494 | 4.4 | 10.56 | 3.324 | 6 | 0 | 38.0436 | 0.8289606 | 15.99472 | -0.2987989 | -0.584969
1174 | 0.4 | 0.1 | 0.3 | 0 | 0.2 | 0 | 0 | 0 | 193.25805 | 850.625 | 1721.814286 | Mn0.4Ni0.1Mg0.3Fe0.2 | 2.097845 | -0.01521935 | 7.3 | 1.161967 | -0.01064071 | 46.305058 | -0.9815935 | 6 | 7.2 | 2.921 | 19 | 0 | 59.625 | 0.4653134 | 13.2677 | -0.1054092 | -0.7138624
1175 | 0 | 0.6 | 0.1 | 0 | 0 | 0 | 0 | 0.3 | 183.8206 | 443.7425238 | 404.0285714 | Ni0.6Mg0.1In0.3 | 9391811.7 | 0.006248551 | 7.41 | 1.156713 | -0.007465521 | 72.09194 | -0.6428259 | 10.1 | 1e-06 | 3.571 | 9 | 1 | 47.8844 | 0.6991782 | 16.70832 | -0.2637396 | -0.7356058
1176 | 0 | 0.2 | 0.1 | 0 | 0.5 | 0 | 0.2 | 0 | 521.741 | 1179.647619 | 118.6090476 | Ni0.2Mg0.1Fe0.5Y0.2 | 5.144135 | -0.004837869 | 10.43 | 1.24856 | -0.01014813 | 59.87285 | -0.3984366 | 6.8 | 3.36 | 4.053 | 15 | 0 | 62.666 | 0.4178011 | 12.7196 | -0.1029562 | -0.282545
1177 | 0.2 | 0 | 0 | 0 | 0 | 0.5 | 0.1 | 0.2 | 335.614 | 483.7833333 | 507.7747619 | Mn0.2La0.5Y0.1In0.2 | 0.7010806 | -0.00341393 | 11.44 | 1.227332 | -0.01014813 | 112.294529 | -0.5962453 | 5.8 | 16.88 | 3.76 | 8 | 1 | 26.0846 | 0.9931771 | 12.19122 | -0.3228077 | -0.4741599
1178 | 0.2 | 0.3 | 0 | 0 | 0 | 0 | 0.1 | 0.4 | 339.4375 | 746.707619 | 674.005 | Mn0.2Ni0.3Y0.1In0.4 | 1.306715 | 0.009794285 | 9.17 | 1.239803 | -0.01064071 | 83.413414 | -0.7442227 | 9.9 | 9.56 | 3.361 | 15 | 1 | 41.8902 | 0.8193837 | 17.84498 | -0.2805692 | -0.4692402
1179 | 0 | 0 | 0.1 | 0 | 0.1 | 0.1 | 0.7 | 0 | 5.79035 | 28.63138095 | 5.88637619 | Mg0.1Fe0.1La0.1Y0.7 | 9.785453 | -0.004712157 | 6.91 | 1.261941 | -0.007818885 | 84.139642 | -0.7971927 | 3.4 | 1.32 | 4.085 | 8 | 0 | 29.439 | 0.6040407 | 6.5857 | -0.1122618 | -2.237295
1180 | 0.1 | 0 | 0 | 0.1 | 0 | 0.7 | 0.1 | 0 | 75.031 | 270.9890476 | 888.862381 | Mn0.1Ca0.1La0.7Y0.1 | 2.357467 | -0.01228263 | 6.77 | 1.275968 | -0.007818885 | 115.6260185 | -0.8515137 | 3.3 | 4.24 | 4.042 | 7 | 0 | 21.4048 | 0.8801933 | 6.98688 | -0.1906342 | -1.124759
1181 | 0.2 | 0.1 | 0.3 | 0 | 0 | 0 | 0.4 | 0 | 132.4783072 | 605.8102381 | 540.1014286 | Mn0.2Ni0.1Mg0.3Y0.4 | 2.278318 | 0.02158083 | 10.98 | 1.230944 | -0.01064071 | 59.710789 | -0.6452028 | 4.2 | 6.88 | 3.229 | 14 | 0 | 38.337 | 0.6501542 | 12.3501 | -0.1606614 | -0.8778552
1182 | 0.3 | 0 | 0.3 | 0 | 0 | 0.2 | 0 | 0.2 | 115.749165 | 499.962381 | 464.8209524 | Mn0.3Mg0.3La0.2In0.2 | 3.126919 | -0.01363141 | 10.4 | 1.234553 | -0.01135824 | 74.5176075 | -0.7470655 | 5.9 | 3.84 | 2.727 | 7 | 1 | 31.8916 | 0.9286795 | 14.80072 | -0.3511928 | -0.9364821
1183 | 0 | 0.3 | 0.1 | 0 | 0 | 0.3 | 0 | 0.3 | 78.90985 | 366.9885714 | 295.5214286 | Ni0.3Mg0.1La0.3In0.3 | 0.4826289 | 0.007808663 | 12.96 | 1.26702 | -0.01092322 | 96.155561 | -0.4770951 | 8 | 24.84 | 3.58 | 10 | 1 | 29.8424 | 1.005382 | 15.05112 | -0.3829495 | -1.102869
1184 | 0.1 | 0 | 0.6 | 0 | 0.2 | 0.1 | 0 | 0 | 187.08305 | 527.0785714 | 292.5614286 | Mn0.1Mg0.6Fe0.2La0.1 | 1.08784 | -0.0004049908 | 9.43 | 1.275122 | -0.009053114 | 45.1363515 | -0.6118923 | 3.8 | 9.88 | 2.501 | 12 | 0 | 35.863 | 0.8040676 | 13.4441 | -0.2102627 | -0.7279656
1185 | 0 | 0.7 | 0 | 0.1 | 0.1 | 0 | 0.1 | 0 | 170.6032 | 536.9938095 | 1394.419048 | Ni0.7Ca0.1Fe0.1Y0.1 | 1.342056 | 0.004309988 | 10.55 | 1.349795 | -0.007818885 | 59.568265 | -0.2204853 | 8.3 | 9.8 | 4.157 | 15 | 0 | 64.0028 | 0.3772302 | 10.12208 | -0.09953742 | -0.7680128
1186 | 0 | 0.1 | 0 | 0.2 | 0 | 0 | 0.7 | 0 | 392.44235 | 779.3990476 | 385.3828571 | Ni0.1Ca0.2Y0.7 | 3.582281 | 0.02205767 | 8.29 | 1.310687 | -0.006666319 | 76.119035 | -0.5610471 | 3.5 | 3.08 | 3.871 | 9 | 0 | 27.0366 | 0.6502214 | 7.38322 | -0.1477571 | -0.4062241
1187 | 0 | 0 | 0.1 | 0 | 0.3 | 0.2 | 0 | 0.4 | 0.7845 | 11.72332857 | 9.73667619 | Mg0.1Fe0.3La0.2In0.4 | 9.276037 | -0.01060959 | 11.67 | 1.275122 | -0.01064071 | 92.892294 | -0.526048 | 8.4 | 1.2 | 3.337 | 8 | 1 | 30.6652 | 1.097884 | 16.74528 | -0.4209272 | -3.105407
1188 | 0.1 | 0.1 | 0 | 0 | 0 | 0.2 | 0.6 | 0 | 330.2775 | 765.5 | 413.2307143 | Mn0.1Ni0.1La0.2Y0.6 | 1.499148 | -0.001965339 | 9.34 | 1.257752 | -0.009053114 | 92.4877485 | -0.5933815 | 4.1 | 9.92 | 4.252 | 15 | 0 | 33.619 | 0.639616 | 9.7547 | -0.1410896 | -0.481121
1189 | 0 | 0.2 | 0 | 0.2 | 0.5 | 0.1 | 0 | 0 | 667.9705 | 2370.652381 | 852.7857143 | Ni0.2Ca0.2Fe0.5La0.1 | 2.138893 | -0.02216925 | 15.3 | 1.342366 | -0.01014813 | 61.567327 | -0.2032156 | 6.7 | 7.56 | 3.843 | 15 | 0 | 58.7326 | 0.5471773 | 15.45522 | -0.1835355 | -0.1752427
1190 | 0.5 | 0.2 | 0.2 | 0 | 0 | 0.1 | 0 | 0 | 888.9365 | 2425.119048 | 2485.419048 | Mn0.5Ni0.2Mg0.2La0.1 | 7.295262 | 0.01849663 | 9.27 | 1.277385 | -0.01014813 | 57.9592495 | -0.55453 | 6.2 | 1.96 | 3.097 | 14 | 0 | 58.233 | 0.468897 | 12.7029 | -0.1306981 | -0.05112926
1191 | 0.3 | 0.2 | 0.3 | 0 | 0.2 | 0 | 0 | 0 | 215.9840175 | 1116.829286 | 1237.114286 | Mn0.3Ni0.2Mg0.3Fe0.2 | 3.46619 | -0.00758866 | 7.48 | 1.162232 | -0.01135824 | 46.6805935 | -0.9868223 | 6.3 | 4.72 | 3.073 | 19 | 0 | 59.478 | 0.465015 | 13.2824 | -0.1040879 | -0.6655784
1192 | 0.1 | 0 | 0 | 0 | 0.5 | 0.2 | 0 | 0.2 | 374.564965 | 1259.266667 | 456.5271429 | Mn0.1Fe0.5La0.2In0.2 | 3.652137 | -0.004839491 | 12.39 | 1.281595 | -0.01014813 | 84.1609985 | -0.3578325 | 7.9 | 3.84 | 3.83 | 13 | 1 | 52.1396 | 0.6745518 | 17.82552 | -0.2600783 | -0.4264728
1193 | 0.2 | 0 | 0 | 0 | 0.3 | 0.4 | 0.1 | 0 | 151.0715 | 580.6252381 | 585.7257143 | Mn0.2Fe0.3La0.4Y0.1 | 5.065112 | -0.004007083 | 15.14 | 1.272508 | -0.01064071 | 92.193882 | -0.3104898 | 5.3 | 3.16 | 4.093 | 13 | 0 | 48.304 | 0.6503681 | 16.3436 | -0.178761 | -0.8208175
1194 | 0.1 | 0.3 | 0 | 0.4 | 0 | 0 | 0 | 0.2 | 306.384975 | 931.0890476 | 1136.593095 | Mn0.1Ni0.3Ca0.4In0.2 | 1.087822 | -0.01508701 | 17.82 | 1.32282 | -0.01064071 | 62.0966245 | -0.2558582 | 7.1 | 11.76 | 2.864 | 14 | 1 | 33.8558 | 1.003174 | 16.95918 | -0.4072188 | -0.5137325
1195 | 0.1 | 0 | 0 | 0.4 | 0 | 0 | 0 | 0.5 | 137.43545 | 548.8702381 | 552.2388095 | Mn0.1Ca0.4In0.5 | 0.2616828 | -0.004333316 | 13.11 | 1.283148 | -0.007842999 | 78.9340045 | -0.358708 | 8 | 24.36 | 2.288 | 6 | 1 | 12.4592 | 1.719376 | 7.13208 | -0.4772039 | -0.8619012
1196 | 0.4 | 0.2 | 0 | 0.1 | 0.3 | 0 | 0 | 0 | 1085.7045 | 2977.457143 | 2929.542857 | Mn0.4Ni0.2Ca0.1Fe0.3 | 7.012401 | 0.01059784 | 7.92 | 1.352819 | -0.01064071 | 54.475198 | -0.4033781 | 7.4 | 2.44 | 3.524 | 19 | 0 | 70.8098 | 0.3007972 | 7.45098 | -0.06675063 | 0.03571164
1197 | 0.1 | 0 | 0 | 0.3 | 0 | 0 | 0.3 | 0.3 | 152.4503 | 525.9371429 | 1109.999048 | Mn0.1Ca0.3Y0.3In0.3 | 0.6612467 | -0.01396473 | 12.45 | 1.28141 | -0.01092322 | 78.6343595 | -0.6451947 | 6.1 | 19.08 | 2.911 | 7 | 1 | 18.7178 | 1.139945 | 9.75318 | -0.3594453 | -0.8168717
1198 | 0 | 0.4 | 0 | 0.1 | 0.1 | 0.4 | 0 | 0 | 566.99045 | 2249.561905 |  | Ni0.4Ca0.1Fe0.1La0.4 | 0.9269663 | 0.001575749 | 16.6 | 1.332473 | -0.009923171 | 88.631848 | -0.2376465 | 6.2 | 15.64 | 4.176 | 15 | 0 | 44.8718 | 0.7041759 | 16.29698 | -0.2287498 | -0.2464243
1199 | 0.2 | 0 | 0.2 | 0.5 | 0 | 0.1 | 0 | 0 | 522.9365 | 1537.209524 | 1489.671429 | Mn0.2Mg0.2Ca0.5La0.1 | 1.463441 | 0.01605098 | 14.46 | 1.27885 | -0.01014813 | 49.778156 | -0.4209272 | 3.1 | 8.08 | 2.253 | 6 | 0 | 23.946 | 1.11057 | 11.9416 | -0.3366813 | -0.281551
1200 | 0 | 0 | 0.3 | 0.4 | 0.1 | 0 | 0 | 0.2 | 74.01377 | 388.0029048 | 380.1761333 | Mg0.3Ca0.4Fe0.1In0.2 | 1.431219 | 0.006762331 | 13.59 | 1.320969 | -0.01064071 | 51.8708 | -0.4776448 | 4.8 | 7.36 | 2.121 | 7 | 1 | 17.0488 | 1.296711 | 8.75568 | -0.373221 | -1.130687
1201 | 0.1 | 0 | 0.2 | 0.4 | 0 | 0 | 0.3 | 0 | 531.092 | 1875.847619 | 864.5257143 | Mn0.1Mg0.2Ca0.4Y0.3 | 2.494529 | 0.01382957 | 11.79 | 1.277753 | -0.01064071 | 53.0577595 | -0.7029915 | 2.8 | 5.64 | 2.641 | 6 | 0 | 21.8072 | 0.9074462 | 8.99088 | -0.2206896 | -0.2748302
1202 | 0 | 0.5 | 0 | 0.3 | 0.2 | 0 | 0 | 0 | 172.9837 | 777.9085714 | 333.6309524 | Ni0.5Ca0.3Fe0.2 | 13.36043 | -0.03382512 | 15.91 | 1.340818 | -0.008560535 | 52.5391 | -0.1581564 | 7.2 | 1 | 3.628 | 14 | 0 | 56.0364 | 0.5703647 | 15.25052 | -0.1677647 | -0.7619948
1203 | 0 | 0.1 | 0 | 0 | 0 | 0.1 | 0.8 | 0 | 123.20785 | 505.1414286 | 412.5609524 | Ni0.1La0.1Y0.8 | 0.8362039 | -0.01284997 | 5.49 | 1.255344 | -0.005312911 | 90.884567 | -0.6058022 | 3.7 | 11 | 4.387 | 10 | 0 | 29.636 | 0.5224142 | 5.4126 | -0.08575288 | -0.9093616
1204 | 0 | 0 | 0 | 0.5 | 0.1 | 0 | 0.2 | 0.2 | 1.0462 | 8.564480952 | 22.92171429 | Ca0.5Fe0.1Y0.2In0.2 | 1.347414 | -0.002565726 | 13.24 | 1.314941 | -0.01014813 | 66.36827 | -0.5061545 | 5 | 8.92 | 2.726 | 8 | 1 | 17.7366 | 1.27692 | 9.46842 | -0.3814248 | -2.980385
1205 | 0.5 | 0 | 0 | 0.1 | 0.2 | 0 | 0 | 0.2 | 450.4328 | 2305.042857 |  | Mn0.5Ca0.1Fe0.2In0.2 | 1.84902 | 0.007476468 | 10.09 | 1.34655 | -0.01014813 | 65.6094225 | -0.418459 | 7.9 | 7.24 | 3.004 | 12 | 1 | 56.0454 | 0.5981594 | 15.90482 | -0.2257716 | -0.34637
1206 | 0.2 | 0 | 0.2 | 0 | 0 | 0 | 0.6 | 0 | 314.5548 | 883.9792857 | 1090.593095 | Mn0.2Mg0.2Y0.6 | 7.037773 | 0.0149696 | 9.04 | 1.195875 | -0.007900549 | 69.192119 | -0.6392255 | 3.6 | 1.76 | 3.508 | 6 | 0 | 34.256 | 0.6242212 | 9.4656 | -0.1368996 | -0.5023037
1207 | 0 | 0.1 | 0 | 0.3 | 0.4 | 0 | 0.2 | 0 | 574.2881 | 1102.379048 | 548.7238095 | Ni0.1Ca0.3Fe0.4Y0.2 | 1.585645 | 8.266933e-05 | 18.11 | 1.331708 | -0.01064071 | 58.01191 | -0.2270343 | 5.4 | 10.68 | 3.582 | 15 | 0 | 47.4804 | 0.7037243 | 17.73812 | -0.236753 | -0.2408702
1208 | 0.3 | 0 | 0.4 | 0.1 | 0 | 0.2 | 0 | 0 | 468.8136 | 1597.57619 | 971.8985714 | Mn0.3Mg0.4Ca0.1La0.2 | 2.386037 | 0.01050911 | 12.81 | 1.290092 | -0.01064071 | 57.9923075 | -0.5040437 | 3.7 | 5.24 | 2.558 | 6 | 0 | 33.6178 | 0.8396954 | 13.61778 | -0.2806234 | -0.3289998
1209 | 0 | 0 | 0 | 0.6 | 0.1 | 0 | 0.2 | 0.1 | 1.12565 | 19.94304762 | 13.48871429 | Ca0.6Fe0.1Y0.2In0.1 | 16.68003 | -0.01533647 | 11.82 | 1.311557 | -0.009053114 | 58.89427 | -0.5042859 | 3.9 | 0.68 | 2.658 | 8 | 1 | 18.0996 | 1.240303 | 9.21432 | -0.3400984 | -2.948597
1210 | 0 | 0 | 0 | 0.2 | 0 | 0 | 0 | 0.8 | 54.16145 | 237.9319048 | 381.185381 | Ca0.2In0.8 | 0.1052716 | -0.03106777 | 7.36 | 1.174476 | -0.004160346 | 99.87 | -0.3313142 | 10.8 | 22.4 | 2.384 | 1 | 1 | 4.454 | 0.3259991 | 0.5808 | -0.03882852 | -1.26631
1211 | 0 | 0 | 0 | 0 | 0.6 | 0.1 | 0.3 | 0 | 86.7993 | 348.5089524 | 64.46982857 | Fe0.6La0.1Y0.3 | 27.14961 | -0.01612118 | 13.68 | 1.279124 | -0.007465521 | 74.069302 | -0.2141445 | 6 | 0.48 | 4.326 | 8 | 0 | 58.143 | 0.4950858 | 14.3529 | -0.1364459 | -1.061484
1212 | 0.7 | 0 | 0.2 | 0 | 0 | 0.1 | 0 | 0 | 840.2965 | 2409.02381 | 2763.692857 | Mn0.7Mg0.2La0.1 | 1.550033 | 0.01539686 | 8.31 | 1.242435 | -0.006666319 | 57.2081785 | -0.4061718 | 5.6 | 5.88 | 2.793 | 6 | 0 | 58.527 | 0.4697326 | 12.6441 | -0.1372639 | -0.07556745
1213 | 0.3 | 0 | 0.1 | 0.4 | 0 | 0.2 | 0 | 0 | 634.779 | 1673.87619 | 991.3147619 | Mn0.3Mg0.1Ca0.4La0.2 | 1.08574 | -0.01512599 | 15.72 | 1.281609 | -0.01064071 | 62.7242075 | -0.3661312 | 3.7 | 12.08 | 2.657 | 6 | 0 | 30.6172 | 0.9882077 | 14.82408 | -0.3486493 | -0.1973774
1214 | 0 | 0.7 | 0.1 | 0.1 | 0 | 0.1 | 0 | 0 | 535.02005 | 1856.295238 | 1210.852381 | Ni0.7Mg0.1Ca0.1La0.1 | 1.105535 | -0.004259175 | 12.72 | 1.339546 | -0.007818885 | 61.414227 | -0.2100478 | 7.7 | 10.84 | 3.89 | 9 | 0 | 56.4978 | 0.5032886 | 13.18658 | -0.1739266 | -0.2716299
1215 | 0.2 | 0 | 0 | 0.4 | 0.4 | 0 | 0 | 0 | 803.386265 | 2566.283333 | 1088.695952 | Mn0.2Ca0.4Fe0.4 | 0.585581 | -0.02003321 | 18.24 | 1.333328 | -0.008770606 | 49.356809 | -0.1647386 | 5.4 | 22.08 | 3.032 | 11 | 0 | 50.8552 | 0.6992837 | 17.79888 | -0.2131355 | -0.0950756
1216 | 0.2 | 0 | 0 | 0.2 | 0.6 | 0 | 0 | 0 | 182.8421925 | 828.3333333 | 1391.652381 | Mn0.2Ca0.2Fe0.6 | 0.847523 | 0.003759809 | 12.72 | 1.347022 | -0.007900549 | 52.510209 | -0.1781013 | 6.6 | 15.04 | 3.52 | 11 | 0 | 65.6876 | 0.4449701 | 12.26592 | -0.1241768 | -0.7379236
1217 | 0.1 | 0 | 0.2 | 0 | 0 | 0.2 | 0.5 | 0 | 89.73455 | 365.3314286 | 281.2742857 | Mn0.1Mg0.2La0.2Y0.5 | 5.583743 | -0.007181132 | 7.79 | 1.225559 | -0.01014813 | 82.5888235 | -1.163698 | 3.2 | 2.68 | 3.673 | 7 | 0 | 27.006 | 0.6346554 | 6.9824 | -0.1237671 | -1.04704
1218 | 0 | 0.1 | 0 | 0 | 0 | 0.9 | 0 | 0 | 121.516135 | 414.7114286 | 621.9716667 | Ni0.1La0.9 | 0.3466014 | -0.01377255 | 5.49 | 1.251511 | -0.00270274 | 130.884263 | -0.2641066 | 3.7 | 9.72 | 4.467 | 9 | 0 | 20.924 | 0.8622634 | 5.4126 | -0.1556792 | -0.9153661
1219 | 0.4 | 0.3 | 0.2 | 0 | 0 | 0 | 0 | 0.1 | 278.5972 | 1282.053095 | 1177.702381 | Mn0.4Ni0.3Mg0.2In0.1 | 12.0025 | -0.008774027 | 6.89 | 1.156713 | -0.01064071 | 55.926038 | -1.107182 | 7.5 | 1.2 | 3.054 | 14 | 1 | 56.9678 | 0.5112365 | 13.69458 | -0.1642781 | -0.5550233
1220 | 0 | 0.2 | 0.2 | 0.5 | 0 | 0 | 0 | 0.1 | 78.44985 | 364.6928571 | 322.6109524 | Ni0.2Mg0.2Ca0.5In0.1 | 0.8826335 | -0.001049424 | 15.94 | 1.314351 | -0.01014813 | 48.12048 | -0.3382661 | 4.7 | 13 | 2.362 | 9 | 1 | 22.5338 | 1.180367 | 11.95758 | -0.3947711 | -1.105408
1221 | 0.1 | 0 | 0.1 | 0.2 | 0 | 0 | 0.6 | 0 | 161.83305 | 637.4371429 | 539.8247619 | Mn0.1Mg0.1Ca0.2Y0.6 | 2.778085 | -0.01182707 | 9.08 | 1.27937 | -0.009053114 | 69.2834145 | -0.8109366 | 3.1 | 5.04 | 3.433 | 6 | 0 | 26.3396 | 0.6918769 | 7.93752 | -0.162083 | -0.7909328
1222 | 0.3 | 0 | 0.2 | 0 | 0.2 | 0 | 0.3 | 0 | 157.8380325 | 630.9328571 | 1167.214286 | Mn0.3Mg0.2Fe0.2Y0.3 | 5.406384 | 0.01110195 | 12.11 | 1.241488 | -0.01135824 | 59.1831685 | -0.5189696 | 5 | 3.24 | 3.345 | 12 | 0 | 50.472 | 0.5597779 | 14.8304 | -0.1490094 | -0.8017883
1223 | 0.3 | 0 | 0 | 0 | 0 | 0.1 | 0.2 | 0.4 | 88.57995 | 343.2904762 | 348.3895238 | Mn0.3La0.1Y0.2In0.4 | 0.726918 | -0.0002613861 | 10.59 | 1.234495 | -0.01064071 | 94.0803305 | -0.6912591 | 8.2 | 16.2 | 3.205 | 8 | 1 | 31.0982 | 0.9913362 | 16.05738 | -0.3581183 | -1.052665
1224 | 0.1 | 0 | 0 | 0.4 | 0.4 | 0.1 | 0 | 0 | 219.7545 | 1054.178095 | 689.7952381 | Mn0.1Ca0.4Fe0.4La0.1 | 0.6735049 | -0.01895716 | 18.79 | 1.328692 | -0.009923171 | 57.7535515 | -0.1997762 | 5 | 21.24 | 3.187 | 12 | 0 | 44.6942 | 0.8036227 | 18.41498 | -0.2808865 | -0.6580622
1225 | 0 | 0.6 | 0 | 0.1 | 0.2 | 0.1 | 0 | 0 | 460.58565 | 2076.32381 | 1361.614286 | Ni0.6Ca0.1Fe0.2La0.1 | 2.305432 | 0.002854982 | 11.18 | 1.34912 | -0.009053114 | 64.283387 | -0.2329371 | 8.1 | 6.4 | 4.151 | 15 | 0 | 63.5608 | 0.4151456 | 11.33728 | -0.1205465 | -0.3366896
1226 | 0.1 | 0.5 | 0 | 0 | 0 | 0.3 | 0 | 0.1 | 82.03912975 | 380.01 | 586.3119048 | Mn0.1Ni0.5La0.3In0.1 | 0.6370962 | -0.01529194 | 13.74 | 1.273049 | -0.0097131 | 87.9939455 | -0.2911536 | 7.9 | 21.6 | 4.105 | 15 | 1 | 50.0228 | 0.6218367 | 15.57228 | -0.2148414 | -1.085979
1227 | 0 | 0 | 0.1 | 0 | 0 | 0.3 | 0 | 0.6 | 2.4983 | 19.82566667 | 13.71034286 | Mg0.1La0.3In0.6 | 0.1769064 | 0.02707531 | 6.87 | 1.121311 | -0.007465521 | 112.992941 | -0.9798028 | 8.9 | 29.88 | 3.004 | 2 | 1 | 8.4458 | 0.6887361 | 2.90418 | -0.1572002 | -2.602355
1228 | 0.1 | 0 | 0.3 | 0 | 0 | 0 | 0.6 | 0 | 354.9927 | 1260.47619 | 960.1319048 | Mn0.1Mg0.3Y0.6 | 3.351041 | -0.002469834 | 7.08 | 1.194567 | -0.007465521 | 66.1288145 | -0.9600733 | 3.1 | 3.36 | 3.367 | 6 | 0 | 28.34 | 0.5821307 | 6.3372 | -0.1013654 | -0.4497806
1229 | 0 | 0 | 0.2 | 0.1 | 0 | 0.5 | 0.2 | 0 | 2.84466 | 14.65533333 | 18.8222381 | Mg0.2Ca0.1La0.5Y0.2 | 7.221316 | -0.006995648 | 6.22 | 1.146966 | -0.01014813 | 96.102705 | -2.274135 | 2.7 | 1.76 | 3.595 | 2 | 0 | 16.8228 | 0.3086661 | 2.61808 | -0.04674062 | -2.54597
1230 | 0 | 0 | 0.1 | 0.7 | 0 | 0 | 0.1 | 0.1 | 14.6931 | 53.73419048 | 17.94771429 | Mg0.1Ca0.7Y0.1In0.1 | 0.8366168 | -3.975679e-05 | 8.11 | 1.164989 | -0.007818885 | 50.857485 | -0.9135728 | 3.2 | 10.24 | 2.128 | 2 | 1 | 9.8394 | 0.636116 | 2.68662 | -0.1301402 | -1.832887
1231 | 0 | 0.2 | 0.4 | 0.1 | 0 | 0.3 | 0 | 0 | 614.4266 | 2362.7 | 1994.590476 | Ni0.2Mg0.4Ca0.1La0.3 | 1.078829 | -0.006898272 | 13.18 | 1.320411 | -0.01064071 | 67.140121 | -0.494361 | 3.9 | 11.68 | 3.017 | 9 | 0 | 27.1628 | 0.8876453 | 10.49808 | -0.2597491 | -0.21153
1232 | 0.1 | 0.3 | 0.2 | 0 | 0.4 | 0 | 0 | 0 | 603.7625 | 1385.214286 | 1495.32381 | Mn0.1Ni0.3Mg0.2Fe0.4 | 4.566541 | -0.01950039 | 5.98 | 1.164392 | -0.01064071 | 50.3008245 | -1.010867 | 7.3 | 3.68 | 3.638 | 19 | 0 | 66.247 | 0.3713176 | 10.7979 | -0.07901359 | -0.2191339
1233 | 0 | 0 | 0.2 | 0.3 | 0.3 | 0 | 0.2 | 0 | 89.06251 | 307.0485714 | 423.847881 | Mg0.2Ca0.3Fe0.3Y0.2 | 1.21274 | -0.005775859 | 16.72 | 1.325986 | -0.01135824 | 51.41907 | -0.3412969 | 4 | 13.32 | 3.012 | 7 | 0 | 35.2954 | 0.8767151 | 15.91162 | -0.3040739 | -1.050305
1234 | 0 | 0 | 0 | 0.4 | 0.1 | 0.4 | 0 | 0.1 | 2.0235 | 10.58810952 | 16.75404762 | Ca0.4Fe0.1La0.4In0.1 | 9.814316 | -0.02593211 | 11.18 | 1.312431 | -0.009923171 | 88.659688 | -0.6046987 | 4.1 | 1.16 | 3.204 | 8 | 1 | 17.432 | 1.247155 | 8.2096 | -0.3401339 | -2.693897
1235 | 0.4 | 0 | 0.1 | 0 | 0.4 | 0 | 0 | 0.1 | 369.94 | 1690.119048 |  | Mn0.4Mg0.1Fe0.4In0.1 | 1.857146 | 0.01327306 | 5.81 | 1.1638 | -0.009923171 | 58.225518 | -1.229168 | 7.5 | 7.84 | 3.283 | 12 | 1 | 65.3248 | 0.4232704 | 11.89248 | -0.1277407 | -0.4318687
1236 | 0 | 0 | 0 | 0.2 | 0.3 | 0.3 | 0 | 0.2 | 2.51835 | 15.11447619 | 17.4647619 | Ca0.2Fe0.3La0.3In0.2 | 20.2135 | -0.02332851 | 16.54 | 1.326637 | -0.01135824 | 89.404341 | -0.341102 | 6.3 | 0.68 | 3.497 | 8 | 1 | 31.1462 | 1.066727 | 16.38138 | -0.4464481 | -2.598884
1237 | 0.1 | 0.3 | 0 | 0 | 0 | 0 | 0.2 | 0.4 | 261.45635 | 360.527619 | 354.4614286 | Mn0.1Ni0.3Y0.2In0.4 | 0.6891234 | -0.01172754 | 10.62 | 1.23684 | -0.01064071 | 86.8101945 | -0.6168201 | 9.5 | 18.56 | 3.506 | 15 | 1 | 36.8182 | 0.883609 | 17.24958 | -0.3065266 | -0.5826008
1238 | 0 | 0.2 | 0 | 0.6 | 0 | 0.2 | 0 | 0 | 564.13375 | 1182.412143 | 655.0528571 | Ni0.2Ca0.6La0.2 | 2.578377 | -0.02212504 | 13.12 | 1.306983 | -0.007900549 | 63.566574 | -0.312925 | 3.8 | 3.84 | 2.886 | 9 | 0 | 22.4068 | 1.181945 | 11.43488 | -0.3477511 | -0.2486179
1239 | 0 | 0 | 0.2 | 0.3 | 0 | 0 | 0.2 | 0.3 | 4.2236 | 37.20795238 | 17.67219048 | Mg0.2Ca0.3Y0.2In0.3 | 0.5212715 | -0.008272435 | 10.42 | 1.170507 | -0.01135824 | 69.11097 | -0.9337124 | 5.5 | 21.96 | 2.484 | 2 | 1 | 11.9578 | 0.7037852 | 4.51318 | -0.1976332 | -2.374317
1240 | 0.6 | 0.2 | 0 | 0 | 0 | 0.1 | 0.1 | 0 | 244.20075 | 974.6238095 | 1423.466667 | Mn0.6Ni0.2La0.1Y0.1 | 1.761057 | 0.02274393 | 9.2 | 1.278061 | -0.009053114 | 67.482639 | -0.4003224 | 6.8 | 8 | 3.524 | 15 | 0 | 64.993 | 0.3455551 | 9.2129 | -0.07921704 | -0.612253
1241 | 0.1 | 0.1 | 0 | 0.5 | 0.3 | 0 | 0 | 0 | 679.4345 | 2342.895238 | 1280.433095 | Mn0.1Ni0.1Ca0.5Fe0.3 | 0.8222105 | -0.0256155 | 18.9 | 1.327455 | -0.0097131 | 48.1556445 | -0.1878166 | 5.1 | 16.84 | 2.94 | 19 | 0 | 43.292 | 0.8313401 | 18.3258 | -0.2491445 | -0.1678524
1242 | 0.6 | 0.1 | 0 | 0.3 | 0 | 0 | 0 | 0 | 1055.2475 | 2172.285714 | 2239.488095 | Mn0.6Ni0.1Ca0.3 | 0.9699024 | -0.005275797 | 15.03 | 1.331441 | -0.007465521 | 50.855567 | -0.1680242 | 5.8 | 10.92 | 2.748 | 13 | 0 | 55.6244 | 0.5681087 | 14.56812 | -0.1712518 | 0.02335433
1243 | 0 | 0 | 0 | 0.3 | 0.3 | 0 | 0.3 | 0.1 | 2.4978 | 12.67232857 | 14.22319048 | Ca0.3Fe0.3Y0.3In0.1 | 2.508347 | 0.03022366 | 16.68 | 1.324854 | -0.01092322 | 66.930455 | -0.3263042 | 5.2 | 6.36 | 3.399 | 8 | 1 | 34.7762 | 0.9100463 | 16.45398 | -0.3458186 | -2.602442
1244 | 0 | 0 | 0.2 | 0.2 | 0.2 | 0 | 0.4 | 0 | 47.87479835 | 182.4904524 | 149.9070714 | Mg0.2Ca0.2Fe0.2Y0.4 | 2.291139 | 0.008542115 | 13.68 | 1.323414 | -0.01107574 | 59.60794 | -0.486895 | 3.6 | 7.2 | 3.274 | 7 | 0 | 31.5676 | 0.8199333 | 12.54112 | -0.2460098 | -1.319893
1245 | 0 | 0.1 | 0.2 | 0.1 | 0 | 0 | 0.6 | 0 | 402.5286 | 1313.009524 | 1175.661905 | Ni0.1Mg0.2Ca0.1Y0.6 | 1.600107 | 0.003486758 | 9.03 | 1.315189 | -0.009053114 | 68.08165 | -0.7576898 | 3.4 | 8.76 | 3.552 | 9 | 0 | 27.1928 | 0.625029 | 7.10508 | -0.1347507 | -0.3952033
1246 | 0 | 0.1 | 0.1 | 0 | 0.1 | 0.7 | 0 | 0 | 400.53529 | 1487.347619 | 681.75 | Ni0.1Mg0.1Fe0.1La0.7 | 1.311301 | -0.01031314 | 11.2 | 1.262258 | -0.007818885 | 111.118169 | -0.3827165 | 4.1 | 7.64 | 4.152 | 15 | 0 | 27.83 | 0.9083485 | 10.3272 | -0.213215 | -0.3973592
1247 | 0.2 | 0 | 0.2 | 0 | 0.1 | 0 | 0.5 | 0 | 335.31688 | 1112.603333 | 1876.428571 | Mn0.2Mg0.2Fe0.1Y0.5 | 398.0604 | 0.007475189 | 11.26 | 1.235309 | -0.01014813 | 65.886034 | -0.5680373 | 4.1 | 0.04 | 3.499 | 12 | 0 | 39.828 | 0.6363952 | 12.4516 | -0.1537208 | -0.4745446
1248 | 0.4 | 0.3 | 0.2 | 0 | 0.1 | 0 | 0 | 0 | 747.6005 | 2385.580952 | 2148.228571 | Mn0.4Ni0.3Mg0.2Fe0.1 | 39.68186 | 0.01293948 | 6.01 | 1.163438 | -0.01064071 | 50.028738 | -1.192303 | 7 | 0.4 | 3.23 | 19 | 0 | 64.747 | 0.366963 | 10.0479 | -0.07650724 | -0.1263304
1249 | 0.2 | 0.5 | 0 | 0.3 | 0 | 0 | 0 | 0 | 181.5022 | 799.6207143 | 808.117381 | Mn0.2Ni0.5Ca0.3 | 4.528342 | -0.03235632 | 15.99 | 1.333532 | -0.008560535 | 52.357709 | -0.169321 | 7 | 2.84 | 3.356 | 13 | 0 | 55.0364 | 0.5672207 | 14.45052 | -0.1668687 | -0.7411181
1250 | 0.2 | 0 | 0 | 0.7 | 0.1 | 0 | 0 | 0 | 779.34305 | 3833.014286 | 2019.361905 | Mn0.2Ca0.7Fe0.1 | 0.4782064 | 0.006589284 | 15.12 | 1.31509 | -0.006666319 | 44.626709 | -0.2006175 | 3.6 | 17.64 | 2.3 | 11 | 0 | 28.6066 | 1.135522 | 14.97402 | -0.3263787 | -0.1082713
1251 | 0 | 0 | 0.6 | 0.3 | 0 | 0 | 0.1 | 0 | 38.43899 | 160.8786071 | 95.20240476 | Mg0.6Ca0.3Y0.1 | 1.796097 | 0.001143365 | 9.18 | 1.149226 | -0.007465521 | 35.496985 | -0.6687508 | 2.1 | 4.44 | 1.895 | 1 | 0 | 15.2034 | 0.374884 | 2.86002 | -0.0621115 | -1.415228
1252 | 0 | 0.4 | 0 | 0.3 | 0 | 0.1 | 0.2 | 0 | 142.1035 | 557.127619 | 1146.295238 | Ni0.4Ca0.3La0.1Y0.2 | 1.143724 | -0.0313925 | 17.58 | 1.32057 | -0.01064071 | 67.172477 | -0.2677053 | 5.5 | 14 | 3.649 | 10 | 0 | 38.8784 | 0.7772202 | 16.01952 | -0.2772677 | -0.8473952
1253 | 0.1 | 0 | 0.5 | 0 | 0.1 | 0 | 0.3 | 0 | 434.5555 | 1582.557143 | 761.9638095 | Mn0.1Mg0.5Fe0.1Y0.3 | 7.363192 | 0.01725049 | 9.1 | 1.235904 | -0.0097131 | 49.9025595 | -0.7990997 | 3.4 | 1.76 | 2.786 | 12 | 0 | 32.224 | 0.7357272 | 10.6752 | -0.163633 | -0.3619547
1254 | 0.2 | 0 | 0.1 | 0.6 | 0.1 | 0 | 0 | 0 | 599.1725 | 1523.333333 | 890.5519048 | Mn0.2Mg0.1Ca0.6Fe0.1 | 0.7422363 | 0.02778658 | 16.35 | 1.318187 | -0.009053114 | 43.049409 | -0.2661559 | 3.6 | 15.2 | 2.267 | 11 | 0 | 29.6068 | 1.079603 | 15.27408 | -0.3297461 | -0.2224481
1255 | 0 | 0.2 | 0.3 | 0 | 0 | 0.5 | 0 | 0 | 284.2155 | 520.572619 | 738.617619 | Ni0.2Mg0.3La0.5 | 0.6538404 | -0.0140245 | 12.19 | 1.260218 | -0.008560535 | 88.482915 | -0.4318872 | 4.1 | 15.96 | 3.576 | 9 | 0 | 27.673 | 0.8568729 | 9.8429 | -0.2203264 | -0.5463522
1256 | 0 | 0.1 | 0 | 0.3 | 0.6 | 0 | 0 | 0 | 540.358775 | 1612.909524 | 1534.685476 | Ni0.1Ca0.3Fe0.6 | 0.7133869 | -0.03435713 | 15.99 | 1.341181 | -0.007465521 | 51.39974 | -0.1351305 | 6.4 | 16.68 | 3.564 | 14 | 0 | 58.6244 | 0.5733986 | 15.76812 | -0.1752384 | -0.2673178
1257 | 0 | 0.5 | 0.2 | 0.1 | 0 | 0.2 | 0 | 0 | 505.5765 | 2001.004762 |  | Ni0.5Mg0.2Ca0.1La0.2 | 0.9616658 | 0.01383619 | 15.43 | 1.331095 | -0.01014813 | 65.996594 | -0.2824238 | 6.2 | 14.76 | 3.6 | 9 | 0 | 44.7148 | 0.6809036 | 15.61668 | -0.252826 | -0.2962131
1258 | 0.4 | 0 | 0 | 0 | 0.4 | 0 | 0.2 | 0 | 685.1855 | 2338.247619 | 1740.469048 | Mn0.4Fe0.4Y0.2 | 23.18455 | -0.0130852 | 9.2 | 1.249172 | -0.008770606 | 62.094388 | -0.4032237 | 6.6 | 0.64 | 3.754 | 12 | 0 | 68.376 | 0.3130501 | 9.3152 | -0.05409207 | -0.1641918
1259 | 0.6 | 0 | 0 | 0 | 0.1 | 0.3 | 0 | 0 | 667.29955 | 2032.464286 | 1721.669048 | Mn0.6Fe0.1La0.3 | 3.923185 | -0.006520291 | 12.18 | 1.278828 | -0.007465521 | 80.218968 | -0.2460666 | 5.9 | 2.76 | 3.521 | 12 | 0 | 58.537 | 0.4885468 | 13.3881 | -0.1222419 | -0.1756792
1260 | 0.1 | 0.2 | 0.3 | 0 | 0 | 0 | 0 | 0.4 | 101.24815 | 358.1007143 | 105.2019524 | Mn0.1Ni0.2Mg0.3In0.4 | 8.391085 | -0.000128363 | 6.84 | 1.152481 | -0.01064071 | 70.4511845 | -1.266405 | 8.5 | 1.2 | 2.641 | 14 | 1 | 29.3612 | 1.047499 | 15.51888 | -0.3699938 | -0.9946129
1261 | 0 | 0.3 | 0.3 | 0 | 0 | 0 | 0.1 | 0.3 | 87.5648 | 386.7352381 | 396.9061905 | Ni0.3Mg0.3Y0.1In0.3 | 1.10445 | 0.015591 | 9 | 1.235975 | -0.01092322 | 68.235505 | -0.837166 | 7.8 | 10.92 | 2.978 | 10 | 1 | 31.4214 | 0.9352515 | 15.23082 | -0.3420493 | -1.05767
1262 | 0 | 0.1 | 0 | 0.1 | 0.6 | 0 | 0 | 0.2 | 323.568 | 1202.4 | 1111.369048 | Ni0.1Ca0.1Fe0.6In0.2 | 1.125344 | 0.001458595 | 10.47 | 1.349795 | -0.009053114 | 66.34774 | -0.3055403 | 8.6 | 11.72 | 3.7 | 15 | 1 | 57.8984 | 0.5999315 | 16.34892 | -0.2327704 | -0.4900344
1263 | 0.4 | 0.3 | 0 | 0.2 | 0.1 | 0 | 0 | 0 | 931.512 | 2879.690476 | 3023.947619 | Mn0.4Ni0.3Ca0.2Fe0.1 | 7.017822 | 0.009578066 | 12.57 | 1.345422 | -0.01064071 | 53.183338 | -0.2600609 | 7 | 2.32 | 3.296 | 19 | 0 | 62.7466 | 0.442271 | 11.64822 | -0.1189348 | -0.03081155
1264 | 0.6 | 0.2 | 0.1 | 0 | 0.1 | 0 | 0 | 0 | 1167.80275 | 2386.933333 | 2602.052381 | Mn0.6Ni0.2Mg0.1Fe0.1 | 11.54574 | 0.002466012 | 3.87 | 1.164438 | -0.009053114 | 52.716507 | -1.782805 | 7.2 | 1.2 | 3.219 | 19 | 0 | 70.81 | 0.2527531 | 5.9508 | -0.0433385 | 0.06736949
1265 | 0.1 | 0 | 0.2 | 0 | 0.5 | 0 | 0.2 | 0 | 149.193055 | 637.3395238 | 1032.88 | Mn0.1Mg0.2Fe0.5Y0.2 | 2.477938 | -0.005842597 | 11.51 | 1.245881 | -0.01014813 | 56.0584745 | -0.4257366 | 5.7 | 6.56 | 3.608 | 12 | 0 | 57.044 | 0.5103916 | 14.7732 | -0.1420055 | -0.8262514
1266 | 0 | 0 | 0 | 0.6 | 0 | 0 | 0.4 | 0 | 77.22964 | 216.5790476 | 280.852381 | Ca0.6Y0.4 | 0.7357764 | 0.01165894 | 5.28 | 1.072117 | -0.005595419 | 59.60914 | -1.779438 | 2.4 | 10.56 | 2.852 | 1 | 0 | 14.7348 | 0.6131538 | 4.42608 | -0.1369201 | -1.112216
1267 | 0.1 | 0 | 0.2 | 0 | 0.2 | 0 | 0.5 | 0 | 442.63815 | 1058.671429 | 1023.112857 | Mn0.1Mg0.2Fe0.2Y0.5 | 23.85109 | 0.00639394 | 11.75 | 1.235725 | -0.01014813 | 65.9767295 | -0.513723 | 4.2 | 0.68 | 3.635 | 12 | 0 | 40.328 | 0.6472735 | 12.8016 | -0.1587149 | -0.3539512
1268 | 0 | 0 | 0.1 | 0.8 | 0 | 0 | 0 | 0.1 | 85.28355 | 315.2086667 | 194.1870238 | Mg0.1Ca0.8In0.1 | 0.4109805 | 0.00326711 | 7.01 | 1.164242 | -0.005312911 | 45.9747 | -0.646254 | 3.1 | 13.28 | 1.875 | 1 | 1 | 7.9952 | 0.4132338 | 1.22688 | -0.06327517 | -1.069135
1269 | 0.5 | 0.1 | 0 | 0 | 0 | 0.4 | 0 | 0 | 169.8894088 | 696.8171429 | 643.5478571 | Mn0.5Ni0.1La0.4 | 3.140542 | -0.02046006 | 13.74 | 1.269086 | -0.007842999 | 88.9005505 | -0.2442406 | 5.7 | 3.52 | 3.692 | 14 | 0 | 51.729 | 0.5812133 | 14.8011 | -0.1496134 | -0.7698337
1270 | 0 | 0.1 | 0.3 | 0 | 0 | 0.1 | 0 | 0.5 | 95.0555 | 423.99 | 687.9895238 | Ni0.1Mg0.3La0.1In0.5 | 0.6240866 | -0.0002146487 | 6.24 | 1.266748 | -0.0097131 | 84.460387 | -1.25188 | 8.4 | 12.2 | 2.604 | 10 | 1 | 16.068 | 1.282505 | 8.5756 | -0.3381689 | -1.022023
1271 | 0.3 | 0 | 0.2 | 0 | 0.5 | 0 | 0 | 0 | 650.797 | 1574.619048 | 2065.342857 | Mn0.3Mg0.2Fe0.5 | 1.378425 | 0.02031603 | 6.23 | 1.163891 | -0.008560535 | 49.2649135 | -0.8702724 | 6.5 | 9.6 | 3.318 | 11 | 0 | 67.188 | 0.3722078 | 10.7156 | -0.08071795 | -0.1865545
1272 | 0 | 0.2 | 0 | 0.2 | 0.2 | 0.4 | 0 | 0 | 784.4796 | 2898.566667 |  | Ni0.2Ca0.2Fe0.2La0.4 | 8.122207 | -0.02029145 | 17.04 | 1.326311 | -0.01107574 | 86.485468 | -0.2806681 | 5.2 | 1.92 | 3.9 | 15 | 0 | 38.7496 | 0.8377539 | 16.67712 | -0.2887387 | -0.1054183
1273 | 0.4 | 0 | 0.1 | 0 | 0 | 0.5 | 0 | 0 | 495.689 | 1603.354048 | 1015.539286 | Mn0.4Mg0.1La0.5 | 3.91064 | -0.005370099 | 13.47 | 1.230929 | -0.007842999 | 93.858453 | -0.3070625 | 4.5 | 2.6 | 3.554 | 6 | 0 | 39.799 | 0.7535594 | 14.8109 | -0.2219393 | -0.3047907
1274 | 0.3 | 0 | 0.3 | 0.2 | 0.2 | 0 | 0 | 0 | 206.556275 | 810.1069048 | 1475.366667 | Mn0.3Mg0.3Ca0.2Fe0.2 | 0.9952058 | -0.001726109 | 14.68 | 1.336802 | -0.01135824 | 42.9575135 | -0.3468537 | 4.7 | 15.04 | 2.553 | 11 | 0 | 45.9396 | 0.7141957 | 17.19032 | -0.2463745 | -0.6849616
1275 | 0.7 | 0 | 0.1 | 0 | 0.2 | 0 | 0 | 0 | 491.1405 | 1900.02381 | 2817.119048 | Mn0.7Mg0.1Fe0.2 | 2.386354 | 0.01835506 | 3.64 | 1.164209 | -0.006666319 | 52.0561315 | -1.37559 | 6.7 | 4.24 | 3.051 | 11 | 0 | 71.604 | 0.2540159 | 6.1244 | -0.04395702 | -0.3087943
1276 | 0 | 0.4 | 0 | 0 | 0.5 | 0 | 0.1 | 0 | 538.18175 | 1817.530952 | 981.8683333 | Ni0.4Fe0.5Y0.1 | 2.061224 | -0.01622874 | 5.02 | 1.254643 | -0.007842999 | 60.290445 | -0.5193646 | 8.3 | 6.76 | 4.353 | 15 | 0 | 73.36 | 0.2200662 | 6.05 | -0.03113321 | -0.269071
1277 | 0 | 0.2 | 0.2 | 0.4 | 0 | 0 | 0 | 0.2 | 199.90016 | 660.3785714 | 661.6471429 | Ni0.2Mg0.2Ca0.4In0.2 | 0.7208391 | 0.01108362 | 15.68 | 1.31789 | -0.01107574 | 55.59448 | -0.3772147 | 5.8 | 16.32 | 2.43 | 9 | 1 | 22.1708 | 1.209996 | 12.21168 | -0.4348809 | -0.6991869
1278 | 0 | 0 | 0 | 0.2 | 0.3 | 0 | 0.4 | 0.1 | 3.7003 | 24.04485714 | 14.36085714 | Ca0.2Fe0.3Y0.4In0.1 | 5.894316 | -0.03552384 | 15.58 | 1.326637 | -0.01064071 | 71.81324 | -0.349209 | 5.3 | 2.76 | 3.652 | 8 | 1 | 36.6204 | 0.8332376 | 15.90072 | -0.3106382 | -2.431763
1279 | 0.1 | 0.3 | 0.1 | 0 | 0 | 0 | 0 | 0.5 | 86.8351 | 489.0071429 | 519.1533333 | Mn0.1Ni0.3Mg0.1In0.5 | 237.3578 | 0.008098267 | 7.23 | 1.154049 | -0.0097131 | 82.9413245 | -1.027156 | 10.4 | 0.04 | 3.035 | 14 | 1 | 33.767 | 1.013913 | 17.3859 | -0.355194 | -1.061305
1280 | 0 | 0 | 0 | 0.7 | 0.2 | 0 | 0.1 | 0 | 57.2564645 | 191.2230833 | 456.3940238 | Ca0.7Fe0.2Y0.1 | 0.5186397 | -0.02243145 | 13.26 | 1.312139 | -0.006666319 | 48.114185 | -0.2494502 | 3.3 | 17 | 2.581 | 7 | 0 | 24.0346 | 1.217237 | 12.78802 | -0.3386197 | -1.242175
1281 | 0 | 0 | 0 | 0.2 | 0.1 | 0.1 | 0.6 | 0 | 2.09895 | 15.09828571 | 21.25138095 | Ca0.2Fe0.1La0.1Y0.6 | 1.841413 | 0.01475919 | 8.78 | 1.315688 | -0.009053114 | 80.834157 | -0.7331619 | 3.3 | 7.88 | 3.865 | 8 | 0 | 26.5946 | 0.7423069 | 8.51002 | -0.1796668 | -2.677998
1282 | 0.1 | 0.8 | 0 | 0 | 0.1 | 0 | 0 | 0 | 615.052505 | 1449.975952 | 1347.466667 | Mn0.1Ni0.8Fe0.1 | 2.848052 | 0.01695584 | 0.63 | 1.033617 | -0.005312911 | 58.0330245 | -24.64305 | 9.5 | 3.2 | 4.272 | 19 | 0 | 75.844 | 0.02560648 | 0.6852 | -0.0003089856 | -0.2110878
1283 | 0 | 0.4 | 0.5 | 0 | 0.1 | 0 | 0 | 0 | 152.9063425 | 521.9916667 | 700.1197619 | Ni0.4Mg0.5Fe0.1 | 130.7624 | -0.0005945355 | 8.59 | 1.160014 | -0.007842999 | 41.21436 | -0.5475649 | 5.8 | 0.08 | 2.959 | 14 | 0 | 46.852 | 0.6306822 | 15.0048 | -0.1515423 | -0.8155745
1284 | 0.8 | 0 | 0.1 | 0 | 0 | 0 | 0.1 | 0 | 1094.847 | 1889.111905 | 3248.847619 | Mn0.8Mg0.1Y0.1 | 2.993342 | -0.0246859 | 6.19 | 1.209331 | -0.005312911 | 55.271521 | -0.4253881 | 6.1 | 2.64 | 2.924 | 6 | 0 | 65.532 | 0.3365819 | 8.8748 | -0.07667247 | 0.03935343
1285 | 0.2 | 0.1 | 0 | 0 | 0.2 | 0 | 0 | 0.5 | 275.733725 | 979.8916667 | 616.8190476 | Mn0.2Ni0.1Fe0.2In0.5 | 1.272956 | -0.002366844 | 7.17 | 1.137767 | -0.01014813 | 85.434949 | -1.082805 | 10.5 | 8.4 | 3.144 | 20 | 1 | 40.977 | 0.9102533 | 18.9833 | -0.2928535 | -0.5595101
1286 | 0.1 | 0 | 0.7 | 0 | 0.2 | 0 | 0 | 0 | 169.08445 | 592.6 | 436.9966667 | Mn0.1Mg0.7Fe0.2 | 0.6004863 | 0.01919112 | 7 | 1.156966 | -0.006666319 | 33.6763045 | -0.6614727 | 3.7 | 12.88 | 2.205 | 11 | 0 | 36.108 | 0.7939273 | 13.2236 | -0.1815188 | -0.7718963
1287 | 0 | 0 | 0 | 0.4 | 0 | 0.6 | 0 | 0 | 66.126425 | 224.683531 | 374.8890238 | Ca0.4La0.6 | 0.8464528 | -0.004564786 | 3.36 | 1.044643 | -0.005595419 | 99.374482 | -4.41243 | 2.6 | 7.68 | 3.418 | 1 | 0 | 11.8892 | 0.3111824 | 1.81248 | -0.04543286 | -1.179625
1288 | 0.1 | 0.4 | 0 | 0.3 | 0 | 0.2 | 0 | 0 | 963.959 | 2017.997143 | 249.9361905 | Mn0.1Ni0.4Ca0.3La0.2 | 1.70468 | -0.01130491 | 18.13 | 1.323714 | -0.01064071 | 68.7756585 | -0.2327988 | 5.9 | 8.84 | 3.514 | 14 | 0 | 42.8614 | 0.7603678 | 16.75322 | -0.2746792 | -0.01594144
1289 | 0.2 | 0 | 0.2 | 0 | 0 | 0.6 | 0 | 0 | 377.1696678 | 1252.074286 | 775.3116667 | Mn0.2Mg0.2La0.6 | 29.73075 | -0.009931836 | 10.96 | 1.226361 | -0.007900549 | 99.191891 | -0.4772132 | 3.6 | 0.32 | 3.568 | 6 | 0 | 27.722 | 0.8807966 | 10.0536 | -0.2222173 | -0.4234632
1290 | 0 | 0.2 | 0.4 | 0 | 0.3 | 0.1 | 0 | 0 | 156.3447945 | 666.9685714 | 742.4414286 | Ni0.2Mg0.4Fe0.3La0.1 | 3.489646 | -0.02023968 | 11.14 | 1.280615 | -0.01064071 | 52.104727 | -0.4907009 | 5.5 | 4.2 | 3.223 | 15 | 0 | 47.901 | 0.6496639 | 16.0017 | -0.1859803 | -0.8059166
1291 | 0 | 0 | 0 | 0.4 | 0 | 0.5 | 0.1 | 0 | 7.78325 | 170.910619 | 296.7360238 | Ca0.4La0.5Y0.1 | 1.174912 | 0.003051553 | 4.08 | 1.072173 | -0.007842999 | 94.37452 | -4.671669 | 2.6 | 8.16 | 3.408 | 2 | 0 | 12.9782 | 0.4285967 | 2.79258 | -0.06812061 | -2.108839
1292 | 0.1 | 0.2 | 0.6 | 0 | 0 | 0 | 0.1 | 0 | 497.572303 | 741.1547619 | 371.7757143 | Mn0.1Ni0.2Mg0.6Y0.1 | 2.705387 | 0.006046413 | 8.55 | 1.234692 | -0.009053114 | 40.7060695 | -0.7331784 | 4.2 | 4.12 | 2.523 | 14 | 0 | 35.658 | 0.735552 | 12.5004 | -0.1715151 | -0.3031438
1293 | 0 | 0 | 0 | 0.1 | 0.1 | 0.8 | 0 | 0 | 111.257895 | 468.5668167 | 557.8796357 | Ca0.1Fe0.1La0.8 | 1.283953 | -0.02102519 | 6.84 | 1.313164 | -0.005312911 | 120.716676 | -0.4629669 | 3.4 | 5.16 | 4.188 | 7 | 0 | 20.8158 | 0.9780848 | 6.67458 | -0.2127863 | -0.9536692
1294 | 0.3 | 0 | 0 | 0.1 | 0.4 | 0 | 0 | 0.2 | 311.26 | 1147.966667 | 1105.128571 | Mn0.3Ca0.1Fe0.4In0.2 | 1.425886 | 0.01056236 | 10.65 | 1.347877 | -0.01064071 | 65.7908135 | -0.4006175 | 8.1 | 10.28 | 3.276 | 12 | 1 | 57.0454 | 0.5993106 | 16.30482 | -0.2259961 | -0.5068767
1295 | 0.1 | 0.5 | 0 | 0 | 0 | 0.1 | 0.3 | 0 | 124.34465 | 557.0166667 | 633.9261905 | Mn0.1Ni0.5La0.1Y0.3 | 0.6354872 | -0.01465032 | 13.5 | 1.272474 | -0.0097131 | 75.4028065 | -0.303098 | 6.9 | 25.6 | 4.27 | 15 | 0 | 54.408 | 0.4734231 | 12.9324 | -0.120244 | -0.9053729
1296 | 0 | 0 | 0.1 | 0.1 | 0 | 0.5 | 0 | 0.3 | 2.01895 | 12.05695238 | 19.57295238 | Mg0.1Ca0.1La0.5In0.3 | 0.3209693 | 0.008464574 | 8.79 | 1.169953 | -0.0097131 | 110.336435 | -1.072359 | 5.8 | 28.12 | 3.326 | 2 | 1 | 11.0452 | 0.4865302 | 2.79528 | -0.1159397 | -2.694874
1297 | 0 | 0 | 0 | 0 | 0.2 | 0.2 | 0.3 | 0.3 | 4.0666 | 593.8551429 | 244.1243095 | Fe0.2La0.2Y0.3In0.3 | 0.8382814 | -0.0249744 | 12.08 | 1.268398 | -0.01135824 | 100.067249 | -0.6007881 | 7 | 17.2 | 3.817 | 9 | 1 | 28.1444 | 0.9957051 | 13.98592 | -0.3379034 | -2.390769
1298 | 0.1 | 0 | 0 | 0.5 | 0 | 0.4 | 0 | 0 | 444.14431 | 1618.966667 | 1529.771429 | Mn0.1Ca0.5La0.4 | 0.8713953 | 0.01398939 | 8.45 | 1.271993 | -0.007842999 | 81.0949925 | -0.6997599 | 2.9 | 10.68 | 3 | 6 | 0 | 17.295 | 1.159878 | 7.4329 | -0.274245 | -0.3524759
1299 | 0 | 0.2 | 0.1 | 0.4 | 0 | 0 | 0 | 0.3 | 245.8604 | 998.1895238 | 692.5814286 | Ni0.2Mg0.1Ca0.4In0.3 | 0.5303728 | 0.01872237 | 15.73 | 1.318281 | -0.01064071 | 64.64578 | -0.3556293 | 6.9 | 20.32 | 2.531 | 9 | 1 | 20.8076 | 1.315727 | 12.09312 | -0.4808332 | -0.6093114
1300 | 0.2 | 0 | 0 | 0 | 0.1 | 0 | 0.5 | 0.2 | 352.889 | 1628.404762 | 957.2385714 | Mn0.2Fe0.1Y0.5In0.2 | 1.147792 | 0.0073898 | 11.46 | 1.235904 | -0.01014813 | 83.988634 | -0.5551789 | 6.3 | 13 | 3.701 | 13 | 1 | 37.1016 | 0.7598093 | 14.63272 | -0.2439214 | -0.4523619
1301 | 0.4 | 0.2 | 0 | 0 | 0 | 0 | 0.2 | 0.2 | 399.74015 | 566.1364286 | 1191.828571 | Mn0.4Ni0.2Y0.2In0.2 | 1.257662 | 0.003374352 | 10.32 | 1.239356 | -0.01107574 | 74.458668 | -0.5939876 | 8 | 12.32 | 3.434 | 15 | 1 | 51.5236 | 0.5981657 | 15.70432 | -0.203208 | -0.3982222
1302 | 0.1 | 0 | 0.3 | 0.2 | 0.4 | 0 | 0 | 0 | 585.0905 | 1503.37619 | 1103.7 | Mn0.1Mg0.3Ca0.2Fe0.4 | 0.8171731 | 0.01670971 | 15.24 | 1.338039 | -0.01064071 | 43.1389045 | -0.2936361 | 4.9 | 17.92 | 2.825 | 11 | 0 | 46.9396 | 0.7198247 | 17.59032 | -0.2558131 | -0.232777
1303 | 0 | 0.1 | 0 | 0 | 0.7 | 0 | 0.2 | 0 | 439.53255 | 1409.080952 | 1045.403095 | Ni0.1Fe0.7Y0.2 | 3.333715 | 0.01705474 | 8.69 | 1.251033 | -0.006666319 | 62.74201 | -0.2650627 | 7.2 | 3.6 | 4.314 | 15 | 0 | 69.729 | 0.3161916 | 9.2387 | -0.0576313 | -0.357009
1304 | 0.1 | 0.4 | 0 | 0.4 | 0 | 0 | 0.1 | 0 | 163.010754 | 554.7290476 | 602.9645238 | Mn0.1Ni0.4Ca0.4Y0.1 | 2.445829 | -0.01169186 | 18.47 | 1.323225 | -0.009923171 | 53.8929495 | -0.2088018 | 5.8 | 5.96 | 3.241 | 14 | 0 | 43.1952 | 0.7540623 | 16.87088 | -0.2423004 | -0.7877837
1305 | 0.1 | 0 | 0.1 | 0 | 0.3 | 0 | 0 | 0.5 | 92.8985 | 992.447619 | 579.5809524 | Mn0.1Mg0.1Fe0.3In0.5 | 0.7075704 | 0.007729517 | 7.44 | 1.15946 | -0.0097131 | 82.0868045 | -0.967478 | 9.8 | 13.76 | 2.987 | 12 | 1 | 35.708 | 1.025611 | 18.6564 | -0.3637737 | -1.031991
1306 | 0.1 | 0.2 | 0 | 0 | 0.4 | 0 | 0 | 0.3 | 117.355725 | 995.2552381 | 365.8709524 | Mn0.1Ni0.2Fe0.4In0.3 | 1.65596 | 0.02619672 | 6.51 | 1.140261 | -0.01064071 | 74.0158845 | -1.093454 | 9.8 | 8.68 | 3.648 | 20 | 1 | 56.3884 | 0.6129843 | 16.54512 | -0.1952601 | -0.9304957
1307 | 0 | 0 | 0 | 0.2 | 0.1 | 0.6 | 0.1 | 0 | 0.908635 | 8.503533333 | 8.441809524 | Ca0.2Fe0.1La0.6Y0.1 | 1.493304 | -0.0208227 | 8.38 | 1.312724 | -0.009053114 | 105.833967 | -0.7336246 | 3.3 | 7.88 | 3.915 | 8 | 0 | 21.1496 | 0.9782077 | 7.96552 | -0.2338692 | -3.041611
1308 | 0 | 0.1 | 0.8 | 0 | 0 | 0 | 0.1 | 0 | 160.287953 | 615.6064286 | 1254.205476 | Ni0.1Mg0.8Y0.1 | 1.305612 | 0.02717049 | 4.77 | 1.231002 | -0.005312911 | 34.203925 | -0.8930898 | 2.9 | 4.44 | 2.089 | 9 | 0 | 23.973 | 0.7179165 | 5.7829 | -0.1215256 | -0.7950991
1309 | 0 | 0 | 0.4 | 0.6 | 0 | 0 | 0 | 0 | 170.29615 | 1435.872857 | 774.6819048 | Mg0.4Ca0.6 | 1.008535 | -0.02310969 | 9.84 | 1.145989 | -0.005595419 | 33.7688 | -0.4726254 | 2 | 5.76 | 1.708 | 0 | 0 | 11.3588 | 0.43138 | 2.40048 | -0.0730714 | -0.7687952
1310 | 0 | 0.6 | 0 | 0 | 0.3 | 0 | 0 | 0.1 | 364.08715 | 651.4645238 | 333.6180952 | Ni0.6Fe0.3In0.1 | 9.179621 | 0.002912251 | 2.82 | 1.142749 | -0.007465521 | 63.45134 | -1.590217 | 9.7 | 1.32 | 4.2 | 15 | 1 | 69.8588 | 0.3182518 | 7.77768 | -0.07765491 | -0.4387946
1311 | 0 | 0.6 | 0.1 | 0 | 0.1 | 0.2 | 0 | 0 | 496.17152 | 1553.842857 | 808.767619 | Ni0.6Mg0.1Fe0.1La0.2 | 1.013112 | 0.007119189 | 11.55 | 1.283581 | -0.009053114 | 71.012134 | -0.292526 | 7.6 | 13.84 | 4.137 | 15 | 0 | 57.9 | 0.4780839 | 13.0892 | -0.1364652 | -0.3043682
1312 | 0 | 0.4 | 0 | 0.4 | 0.1 | 0 | 0.1 | 0 | 197.74685 | 601.1428571 | 399.4566667 | Ni0.4Ca0.4Fe0.1Y0.1 | 3.679925 | -0.01278121 | 18.62 | 1.329606 | -0.009923171 | 53.983645 | -0.1995867 | 5.9 | 4.04 | 3.377 | 15 | 0 | 43.6952 | 0.7578284 | 17.32088 | -0.2437197 | -0.7038904
1313 | 0 | 0.2 | 0.5 | 0 | 0.2 | 0 | 0.1 | 0 | 150.3152235 | 451.0414286 | 334.2385714 | Ni0.2Mg0.5Fe0.2Y0.1 | 9.0078 | 0.0001050969 | 10.03 | 1.242888 | -0.01014813 | 43.950765 | -0.6004616 | 4.9 | 1.52 | 2.936 | 15 | 0 | 42.574 | 0.6889409 | 14.9652 | -0.1726899 | -0.822997
1314 | 0 | 0 | 0 | 0.6 | 0.3 | 0.1 | 0 | 0 | 62.296295 | 216.2145952 | 425.1895952 | Ca0.6Fe0.3La0.1 | 0.4844585 | 0.01059862 | 16.38 | 1.317197 | -0.007465521 | 54.690847 | -0.200006 | 3.9 | 20.52 | 2.835 | 7 | 0 | 30.3618 | 1.105462 | 15.80058 | -0.3605338 | -1.205538
1315 | 0 | 0.1 | 0.3 | 0.2 | 0.4 | 0 | 0 | 0 | 623.0155 | 1541.661905 |  | Ni0.1Mg0.3Ca0.2Fe0.4 | 1.074143 | 0.02598193 | 15.3 | 1.338572 | -0.01064071 | 43.51444 | -0.2823003 | 5.2 | 13.84 | 2.977 | 14 | 0 | 46.7926 | 0.7193922 | 17.57562 | -0.2555337 | -0.2055011
1316 | 0 | 0.7 | 0 | 0.3 | 0 | 0 | 0 | 0 | 148.36185 | 532.8654762 | 795.0488095 | Ni0.7Ca0.3 | 1.333684 | -0.03355238 | 15.75 | 1.33459 | -0.005078726 | 53.10878 | -0.09481256 | 7.6 | 5.88 | 3.66 | 8 | 0 | 54.7424 | 0.5666608 | 14.21532 | -0.1751153 | -0.8286778
1317 | 0.3 | 0 | 0.1 | 0 | 0.3 | 0.3 | 0 | 0 | 454.953361 | 2421.952381 | 1497.042857 | Mn0.3Mg0.1Fe0.3La0.3 | 2.931468 | 0.0177634 | 13.86 | 1.277799 | -0.01092322 | 77.3370545 | -0.3450221 | 5.6 | 5.4 | 3.652 | 12 | 0 | 53.621 | 0.5813904 | 15.7629 | -0.170093 | -0.3420331
1318 | 0.2 | 0.3 | 0 | 0.4 | 0 | 0 | 0.1 | 0 | 164.13345 | 653.2042857 | 1890.866667 | Mn0.2Ni0.3Ca0.4Y0.1 | 12.42646 | -0.01075784 | 18.29 | 1.322739 | -0.01064071 | 53.517414 | -0.233015 | 5.5 | 1.24 | 3.089 | 14 | 0 | 43.3422 | 0.754883 | 16.97378 | -0.2380774 | -0.7848029
1319 | 0 | 0 | 0 | 0.4 | 0.5 | 0 | 0.1 | 0 | 32.0198275 | 101.2471429 | 112.5803571 | Ca0.4Fe0.5Y0.1 | 0.5570857 | -0.01353069 | 18.78 | 1.32994 | -0.007842999 | 52.844285 | -0.1535896 | 5.1 | 21.56 | 3.313 | 7 | 0 | 46.2832 | 0.7696268 | 18.35608 | -0.2628829 | -1.494581
1320 | 0 | 0 | 0.1 | 0 | 0 | 0.6 | 0.2 | 0.1 | 3.88425 | 109.8372857 | 34.47390476 | Mg0.1La0.6Y0.2In0.1 | 0.7528977 | -0.0004886636 | 5.41 | 1.11756 | -0.009053114 | 115.036752 | -2.212314 | 3.9 | 14.56 | 3.959 | 3 | 1 | 16.2148 | 0.3654811 | 2.87128 | -0.07284696 | -2.410693
1321 | 0 | 0 | 0.4 | 0 | 0.1 | 0.3 | 0.2 | 0 | 3.15515 | 23.11171429 | 14.93138095 | Mg0.4Fe0.1La0.3Y0.2 | 7.176818 | -0.005185497 | 9.58 | 1.264568 | -0.01064071 | 74.759311 | -0.8801632 | 3.1 | 1.88 | 3.247 | 8 | 0 | 24.729 | 0.7814086 | 7.3017 | -0.1593233 | -2.50098
1322 | 0 | 0 | 0.2 | 0.1 | 0 | 0.2 | 0 | 0.5 | 1.17005 | 12.0259381 | 12.58421905 | Mg0.2Ca0.1La0.2In0.5 | 0.3023364 | 0.01259224 | 8.18 | 1.173385 | -0.01014813 | 94.058894 | -1.020264 | 7.7 | 25.16 | 2.64 | 2 | 1 | 9.0538 | 0.6546229 | 3.11198 | -0.1537459 | -2.931796
1323 | 0.3 | 0.1 | 0 | 0 | 0 | 0 | 0.5 | 0.1 | 114.6174 | 468.9283333 | 505.642619 | Mn0.3Ni0.1Y0.5In0.1 | 1.050898 | 0.02573029 | 12.06 | 1.231764 | -0.0097131 | 78.2854785 | -0.4563628 | 5.9 | 14.52 | 3.757 | 15 | 1 | 43.7338 | 0.6226033 | 14.11518 | -0.1813396 | -0.9407494
1324 | 0 | 0 | 0 | 0.3 | 0 | 0.1 | 0.2 | 0.4 | 7.52135 | 227.3984048 | 355.5940333 | Ca0.3La0.1Y0.2In0.4 | 0.3387086 | -0.003820534 | 10.62 | 1.169696 | -0.01064071 | 89.622317 | -0.8818799 | 6.7 | 30.96 | 2.881 | 3 | 1 | 10.3496 | 0.808663 | 4.19952 | -0.220216 | -2.123704
1325 | 0 | 0.4 | 0 | 0.3 | 0 | 0 | 0.3 | 0 | 161.5678868 | 685.9633333 | 1200.446667 | Ni0.4Ca0.3Y0.3 | 0.9924191 | -0.03078404 | 17.34 | 1.321209 | -0.009053114 | 62.172515 | -0.2317853 | 5.5 | 14.28 | 3.639 | 9 | 0 | 39.9674 | 0.7386492 | 15.69282 | -0.2465292 | -0.791645
1326 | 0.1 | 0 | 0.5 | 0 | 0.3 | 0.1 | 0 | 0 | 565.0035 | 2010.057143 | 1570.228571 | Mn0.1Mg0.5Fe0.3La0.1 | 1.0226 | 0.02480413 | 10.62 | 1.277652 | -0.0097131 | 48.2903515 | -0.5334118 | 4.4 | 12.12 | 2.778 | 12 | 0 | 42.279 | 0.7345913 | 15.4689 | -0.2072674 | -0.2479489
1327 | 0 | 0 | 0 | 0.1 | 0.9 | 0 | 0 | 0 | 152.5915 | 615.9452381 | 596.8733333 | Ca0.1Fe0.9 | 0.5229501 | -0.03018648 | 6.84 | 1.355808 | -0.00270274 | 54.2683 | -0.09141587 | 7.4 | 9 | 4.036 | 6 | 0 | 74.1038 | 0.3002356 | 6.67458 | -0.06920954 | -0.8164697
1328 | 0 | 0.1 | 0.1 | 0.2 | 0.6 | 0 | 0 | 0 | 598.47935 | 2105.547619 | 1232.692381 | Ni0.1Mg0.1Ca0.2Fe0.6 | 0.9737663 | -0.007805717 | 13.94 | 1.344955 | -0.009053114 | 49.82244 | -0.2025231 | 6.4 | 14.64 | 3.531 | 14 | 0 | 59.6246 | 0.5399384 | 15.26802 | -0.1811221 | -0.2229508
1329 | 0 | 0.2 | 0.3 | 0.4 | 0 | 0.1 | 0 | 0 | 437.82 | 1736.109524 |  | Ni0.2Mg0.3Ca0.4La0.1 | 1.620389 | 0.005853273 | 15.55 | 1.315036 | -0.01064071 | 48.951927 | -0.3828041 | 3.7 | 7.8 | 2.524 | 9 | 0 | 24.6522 | 1.036629 | 11.65538 | -0.3188369 | -0.3587044
1330 | 0 | 0 | 0 | 0.1 | 0.3 | 0.5 | 0 | 0.1 | 1.93085 | 15.81904762 | 14.61195238 | Ca0.1Fe0.3La0.5In0.1 | 18.48739 | 0.02384702 | 15.24 | 1.325177 | -0.0097131 | 101.695835 | -0.31383 | 5.4 | 0.68 | 3.955 | 8 | 1 | 33.0196 | 0.9678509 | 15.52312 | -0.3595365 | -2.714251
1331 | 0.5 | 0 | 0.2 | 0 | 0.1 | 0.2 | 0 | 0 | 840.5905 | 2970.228571 | 3838.72381 | Mn0.5Mg0.2Fe0.1La0.2 | 2.337841 | 0.009110314 | 11.67 | 1.278754 | -0.01014813 | 65.6956165 | -0.4319686 | 5.3 | 5.92 | 3.084 | 12 | 0 | 52.866 | 0.5681429 | 15.0404 | -0.1758522 | -0.07541552
1332 | 0.3 | 0 | 0.5 | 0 | 0.1 | 0 | 0 | 0.1 | 304.4795 | 1029.108095 | 928.9414286 | Mn0.3Mg0.5Fe0.1In0.1 | 1.117472 | -0.02163642 | 7.4 | 1.158035 | -0.0097131 | 45.7002135 | -1.02503 | 5.2 | 9.92 | 2.311 | 12 | 1 | 40.1608 | 0.7716274 | 15.87528 | -0.2473934 | -0.5164419
1333 | 0.5 | 0 | 0 | 0.4 | 0 | 0.1 | 0 | 0 | 670.8165 | 1814.478571 | 2746.009524 | Mn0.5Ca0.4La0.1 | 0.6083375 | -0.00825027 | 17.11 | 1.287265 | -0.007842999 | 57.3907695 | -0.1923751 | 4.6 | 17.08 | 2.643 | 6 | 0 | 42.6942 | 0.793859 | 17.21498 | -0.2839581 | -0.1733963
1334 | 0 | 0 | 0.6 | 0 | 0 | 0.3 | 0 | 0.1 | 21.915025 | 86.11052381 | 273.4602857 | Mg0.6La0.3In0.1 | 0.6673358 | -0.01111716 | 6.12 | 1.120638 | -0.007465521 | 67.736441 | -1.283068 | 3.4 | 10.68 | 2.499 | 2 | 1 | 15.2618 | 0.2619403 | 1.59438 | -0.04717488 | -1.659258
1335 | 0 | 0.2 | 0.2 | 0 | 0 | 0.4 | 0 | 0.2 | 78.7898 | 366.0842857 | 270.462381 | Ni0.2Mg0.2La0.4In0.2 | 0.49793 | -5.825165e-05 | 12.32 | 1.262612 | -0.01107574 | 95.125468 | -0.5672152 | 6.2 | 24.32 | 3.482 | 10 | 1 | 25.1916 | 1.007257 | 11.60752 | -0.3345877 | -1.10353
1336 | 0 | 0.5 | 0 | 0.2 | 0 | 0.3 | 0 | 0 | 152.51285 | 549.95 | 540.7852381 | Ni0.5Ca0.2La0.3 | 0.7241872 | -0.00523177 | 17.49 | 1.325356 | -0.008560535 | 79.033941 | -0.1918354 | 6.3 | 17.08 | 3.929 | 9 | 0 | 43.4696 | 0.7289824 | 16.24332 | -0.2696586 | -0.8166936
1337 | 0 | 0 | 0.8 | 0.1 | 0.1 | 0 | 0 | 0 | 151.425125 | 539.2561905 | 382.2340476 | Mg0.8Ca0.1Fe0.1 | 1.131738 | 0.0138998 | 6.84 | 1.330108 | -0.005312911 | 29.0363 | -0.4721352 | 2.6 | 4.84 | 1.82 | 6 | 0 | 22.7758 | 0.8696582 | 6.67458 | -0.1855692 | -0.8198021
1338 | 0.5 | 0 | 0.5 | 0 | 0 | 0 | 0 | 0 | 155.4991095 | 988.4961905 | 2638.847619 | Mn0.5Mg0.5 | 0.703641 | -0.008216826 | 7 | 1.122896 | -0.005762826 | 39.6215225 | -0.6267367 | 4.5 | 10 | 2.215 | 5 | 0 | 46.94 | 0.6301662 | 14.79 | -0.1600441 | -0.8082721
1339 | 0 | 0 | 0 | 0 | 0 | 0.6 | 0.2 | 0.2 | 90.6377 | 357.8330952 | 285.2533333 | La0.6Y0.2In0.2 | 0.3748727 | -0.0008920399 | 5.76 | 1.117686 | -0.007900549 | 124.088052 | -1.648057 | 5 | 24.48 | 4.06 | 3 | 1 | 14.8516 | 0.4699928 | 3.53152 | -0.1092961 | -1.042691
1340 | 0.3 | 0.2 | 0 | 0.3 | 0 | 0.2 | 0 | 0 | 815.41915 | 1857.962143 | 1194.775238 | Mn0.3Ni0.2Ca0.3La0.2 | 10.0069 | -0.009461871 | 17.65 | 1.322739 | -0.01135824 | 68.0245875 | -0.2701451 | 5.3 | 1.56 | 3.21 | 14 | 0 | 43.1554 | 0.7620085 | 16.92962 | -0.2712102 | -0.08861909
1341 | 0 | 0.1 | 0 | 0 | 0.2 | 0 | 0.4 | 0.3 | 271.64975 | 911.0490476 | 582.6714286 | Ni0.1Fe0.2Y0.4In0.3 | 0.8215226 | 0.01972556 | 12.01 | 1.238135 | -0.01064071 | 87.04608 | -0.5221701 | 7.7 | 17.92 | 3.804 | 16 | 1 | 35.2474 | 0.860718 | 16.01282 | -0.2905406 | -0.5659907
1342 | 0.2 | 0 | 0.1 | 0 | 0.5 | 0 | 0 | 0.2 | 79.16375 | 347.78 | 658.8680952 | Mn0.2Mg0.1Fe0.5In0.2 | 1.15798 | 0.0123944 | 7.03 | 1.163079 | -0.01014813 | 64.304209 | -0.9686488 | 8.2 | 12.16 | 3.379 | 12 | 1 | 58.5456 | 0.566283 | 15.85472 | -0.1988859 | -1.101474
1343 | 0.4 | 0.1 | 0 | 0 | 0.1 | 0.4 | 0 | 0 | 434.6173 | 1704.72381 | 858.162381 | Mn0.4Ni0.1Fe0.1La0.4 | 4.823131 | -0.01113487 | 14.25 | 1.275265 | -0.009923171 | 88.991246 | -0.2928842 | 5.8 | 2.96 | 3.828 | 20 | 0 | 52.229 | 0.5841959 | 15.2511 | -0.1453588 | -0.361893
1344 | 0.2 | 0 | 0.2 | 0 | 0.1 | 0.5 | 0 | 0 | 669.1675 | 2103.114286 | 1977.190476 | Mn0.2Mg0.2Fe0.1La0.5 | 5.265382 | 0.004654818 | 13.26 | 1.267195 | -0.01014813 | 90.885844 | -0.439237 | 4.1 | 2.44 | 3.549 | 12 | 0 | 34.383 | 0.8353026 | 13.4861 | -0.2339534 | -0.1744652
1345 | 0 | 0 | 0.5 | 0.1 | 0.1 | 0 | 0 | 0.3 | 116.1932 | 492.9062381 | 361.5214286 | Mg0.5Ca0.1Fe0.1In0.3 | 9.322729 | 0.01371786 | 7.59 | 1.33137 | -0.0097131 | 56.1902 | -0.8270237 | 5.9 | 0.92 | 2.123 | 7 | 1 | 18.6862 | 1.167134 | 8.93718 | -0.3351034 | -0.9348193
1346 | 0 | 0 | 0.4 | 0 | 0 | 0 | 0.6 | 0 | 66.014825 | 331.647619 | 532.8233333 | Mg0.4Y0.6 | 1.407209 | 0.01172716 | 4.56 | 1.069745 | -0.005595419 | 63.06551 | -1.897299 | 2.6 | 5.76 | 3.226 | 1 | 0 | 22.424 | 0.184389 | 2.0256 | -0.01627487 | -1.180359
1347 | 0 | 0.2 | 0.6 | 0.1 | 0.1 | 0 | 0 | 0 | 549.1640475 | 1404.517619 | 1696.22619 | Ni0.2Mg0.6Ca0.1Fe0.1 | 8.702671 | 0.002288221 | 10.92 | 1.335925 | -0.009053114 | 35.91398 | -0.443037 | 4.2 | 1.24 | 2.406 | 14 | 0 | 34.3138 | 0.8242056 | 13.59738 | -0.2334879 | -0.2602979
1348 | 0.1 | 0.7 | 0 | 0 | 0 | 0.1 | 0.1 | 0 | 140.22885 | 1202.283095 | 886.0795238 | Mn0.1Ni0.7La0.1Y0.1 | 0.7056968 | 0.003952209 | 9.5 | 1.280345 | -0.007818885 | 69.3603165 | -0.2904854 | 8.3 | 18.4 | 4.284 | 15 | 0 | 64.258 | 0.3437771 | 8.9924 | -0.07911382 | -0.8531626
1349 | 0.2 | 0.6 | 0 | 0 | 0.1 | 0 | 0 | 0.1 | 305.200485 | 1379.278571 | 1372.352381 | Mn0.2Ni0.6Fe0.1In0.1 | 4.98774 | -0.01122554 | 3.42 | 1.142186 | -0.009053114 | 63.269949 | -2.029146 | 9.5 | 2.84 | 3.928 | 20 | 1 | 68.8588 | 0.3165 | 7.17768 | -0.07679505 | -0.5154148
1350 | 0 | 0 | 0.1 | 0.2 | 0 | 0 | 0.4 | 0.3 | 1.58135 | 13.52483333 | 18.35871429 | Mg0.1Ca0.2Y0.4In0.3 | 0.5142825 | -0.009630997 | 9.13 | 1.170618 | -0.01064071 | 80.45384 | -1.13984 | 5.7 | 24.08 | 3.023 | 2 | 1 | 14.646 | 0.6720621 | 5.2884 | -0.2113218 | -2.800972
1351 | 0 | 0 | 0.2 | 0.1 | 0 | 0 | 0.3 | 0.4 | 1.78478 | 7.46572381 | 12.65061905 | Mg0.2Ca0.1Y0.3In0.4 | 0.4330631 | 0.01132416 | 7.74 | 1.173076 | -0.01064071 | 81.467755 | -1.328288 | 6.7 | 24.76 | 2.805 | 2 | 1 | 13.439 | 0.7072205 | 5.1441 | -0.2035078 | -2.748415
1352 | 0 | 0 | 0.6 | 0 | 0 | 0 | 0.4 | 0 | 76.00875 | 299.6328571 | 412.092381 | Mg0.6Y0.4 | 1.237015 | -0.005671186 | 4.56 | 1.070319 | -0.005595419 | 50.14534 | -1.814104 | 2.4 | 5.76 | 2.654 | 1 | 0 | 20.736 | 0.199399 | 2.0256 | -0.0175491 | -1.119136
1353 | 0 | 0 | 0.1 | 0 | 0.5 | 0 | 0.1 | 0.3 | 2.5376 | 19.47361905 | 17.37638095 | Mg0.1Fe0.5Y0.1In0.3 | 1.300346 | -0.01338877 | 10.01 | 1.246279 | -0.0097131 | 73.688985 | -0.5453697 | 8.4 | 9.76 | 3.484 | 8 | 1 | 46.1944 | 0.7774197 | 18.81832 | -0.3055246 | -2.595577
1354 | 0.4 | 0 | 0.1 | 0 | 0.4 | 0 | 0.1 | 0 | 778.374 | 2171.885714 | 2652.057143 | Mn0.4Mg0.1Fe0.4Y0.1 | 4.060906 | -0.0001482938 | 7.87 | 1.250478 | -0.009923171 | 55.634303 | -0.6247539 | 6.5 | 3.92 | 3.468 | 12 | 0 | 67.532 | 0.3429718 | 10.0748 | -0.07614476 | -0.1088117
1355 | 0.1 | 0.3 | 0 | 0.3 | 0 | 0 | 0.3 | 0 | 157.92635 | 576.2738095 | 1411.28119 | Mn0.1Ni0.3Ca0.3Y0.3 | 1.980153 | -0.02979062 | 17.16 | 1.32073 | -0.01092322 | 61.7969795 | -0.2936261 | 5.2 | 8.52 | 3.487 | 14 | 0 | 40.1144 | 0.740366 | 15.82512 | -0.2379659 | -0.8015454
1356 | 0 | 0 | 0 | 0.5 | 0.1 | 0 | 0.4 | 0 | 112.181375 | 504.4713095 | 571.0785952 | Ca0.5Fe0.1Y0.4 | 0.8384648 | -0.02007479 | 10.36 | 1.311412 | -0.007842999 | 61.18584 | -0.5321502 | 3 | 13.64 | 3.096 | 7 | 0 | 22.151 | 0.9758046 | 9.6253 | -0.2334243 | -0.9500792
1357 | 0 | 0 | 0 | 0.1 | 0.2 | 0 | 0.2 | 0.5 | 1.9045 | 13.83928571 | 10.47488571 | Ca0.1Fe0.2Y0.2In0.5 | 0.9602026 | 0.002889766 | 11.82 | 1.331962 | -0.01014813 | 90.36697 | -0.5141391 | 8.9 | 11.08 | 3.174 | 8 | 1 | 24.0638 | 1.243584 | 14.24878 | -0.4265486 | -2.720219
1358 | 0.2 | 0 | 0 | 0 | 0.5 | 0 | 0 | 0.3 | 100.390055 | 411.6138095 | 434.2747619 | Mn0.2Fe0.5In0.3 | 0.9452081 | 0.01863863 | 6.58 | 1.140068 | -0.008560535 | 73.355509 | -0.9143653 | 9.3 | 12.12 | 3.48 | 12 | 1 | 57.1824 | 0.6128653 | 16.53632 | -0.1992762 | -0.9983093
1359 | 0.2 | 0.1 | 0.1 | 0 | 0.6 | 0 | 0 | 0 | 223.07115 | 1029.730952 | 1326.195238 | Mn0.2Ni0.1Mg0.1Fe0.6 | 3.902977 | -0.01742717 | 4.02 | 1.165778 | -0.009053114 | 52.794449 | -1.424559 | 7.4 | 3.84 | 3.747 | 19 | 0 | 73.457 | 0.256794 | 6.6273 | -0.04552994 | -0.6515566
1360 | 0.1 | 0.4 | 0 | 0 | 0 | 0.1 | 0.4 | 0 | 118.568 | 411.1695238 | 430.32 | Mn0.1Ni0.4La0.1Y0.4 | 0.6550539 | 0.00232691 | 13.91 | 1.268739 | -0.009923171 | 78.4240515 | -0.3260309 | 6.2 | 25.48 | 4.263 | 15 | 0 | 49.483 | 0.5263849 | 13.4249 | -0.1316581 | -0.9260325
1361 | 0 | 0 | 0 | 0.5 | 0 | 0.5 | 0 | 0 | 48.59875 | 169.6085714 | 34.94104762 | Ca0.5La0.5 | 0.8312876 | -0.0116984 | 3.5 | 1.044527 | -0.005762826 | 89.491735 | -4.426321 | 2.5 | 8 | 3.155 | 1 | 0 | 11.134 | 0.3391414 | 1.888 | -0.05009424 | -1.313375
1362 | 0 | 0 | 0.8 | 0 | 0 | 0 | 0.2 | 0 | 42.56285 | 172.5271429 | 250.667619 | Mg0.8Y0.2 | 1.189816 | -0.003654183 | 3.04 | 1.070905 | -0.004160346 | 37.22517 | -1.932547 | 2.2 | 3.84 | 2.082 | 1 | 0 | 19.048 | 0.1772365 | 1.3504 | -0.01306756 | -1.370969
1363 | 0.8 | 0 | 0.1 | 0 | 0.1 | 0 | 0 | 0 | 399.413 | 1632.2 | 2733.128571 | Mn0.8Mg0.1Fe0.1 | 2.017551 | 0.01082935 | 3.15 | 1.163891 | -0.005312911 | 51.965436 | -1.211067 | 6.6 | 3.92 | 2.915 | 11 | 0 | 71.104 | 0.252821 | 5.7744 | -0.04396241 | -0.3985778
1364 | 0.2 | 0 | 0.5 | 0.2 | 0.1 | 0 | 0 | 0 | 166.0197 | 983.4147619 | 1062.335714 | Mn0.2Mg0.5Ca0.2Fe0.1 | 1.158908 | 0.02288734 | 13.07 | 1.33137 | -0.01014813 | 36.740209 | -0.4178979 | 3.6 | 10.24 | 2.135 | 11 | 0 | 33.6076 | 0.876468 | 14.47392 | -0.2776464 | -0.7798404
1365 | 0 | 0 | 0.2 | 0 | 0.6 | 0 | 0.1 | 0.1 | 2.0224 | 18.90371429 | 9.946119048 | Mg0.2Fe0.6Y0.1In0.1 | 1.261757 | 0.009325888 | 9.96 | 1.247951 | -0.009053114 | 58.740385 | -0.4582386 | 6.8 | 10.72 | 3.559 | 8 | 1 | 55.3368 | 0.5865121 | 16.37208 | -0.2142123 | -2.694133
1366 | 0 | 0 | 0.3 | 0.1 | 0 | 0.1 | 0 | 0.5 | 3.08115 | 21.05719048 | 21.11519048 | Mg0.3Ca0.1La0.1In0.5 | 0.3806097 | -0.01805629 | 6.83 | 1.174437 | -0.0097131 | 82.598847 | -1.115698 | 7.6 | 18.44 | 2.344 | 2 | 1 | 9.2988 | 0.6675936 | 3.23448 | -0.1636978 | -2.511287
1367 | 0.1 | 0 | 0 | 0.1 | 0.1 | 0.7 | 0 | 0 | 152.13569 | 742.2890476 | 876.8357143 | Mn0.1Ca0.1Fe0.1La0.7 | 1.603373 | 0.01372871 | 10.69 | 1.317273 | -0.007818885 | 112.3199335 | -0.4066024 | 3.8 | 6.24 | 4.033 | 12 | 0 | 26.9768 | 0.9690264 | 10.98728 | -0.2566379 | -0.8177689
1368 | 0.3 | 0.1 | 0 | 0.4 | 0.2 | 0 | 0 | 0 | 277.602875 | 1161.24619 | 1227.790476 | Mn0.3Ni0.1Ca0.4Fe0.2 | 1.027386 | 0.02102297 | 17.98 | 1.332643 | -0.01064071 | 49.5509535 | -0.2093496 | 5.5 | 14.88 | 2.912 | 19 | 0 | 49.7082 | 0.6967992 | 17.41358 | -0.2056921 | -0.556576
1369 | 0.4 | 0.2 | 0.3 | 0 | 0.1 | 0 | 0 | 0 | 176.16079 | 1054.602381 | 2302.133333 | Mn0.4Ni0.2Mg0.3Fe0.1 | 4.5781 | -0.0151596 | 7.23 | 1.161923 | -0.01064071 | 46.589898 | -0.995429 | 6.2 | 3.28 | 2.937 | 19 | 0 | 58.978 | 0.462851 | 12.9324 | -0.1042328 | -0.7540908
1370 | 0.2 | 0.3 | 0 | 0 | 0.1 | 0 | 0.4 | 0 | 146.04165 | 610.2647619 | 670.8869048 | Mn0.2Ni0.3Fe0.1Y0.4 | 1.046397 | -0.007750047 | 12.81 | 1.24276 | -0.01064071 | 69.742469 | -0.3693438 | 6.4 | 17.52 | 4.092 | 20 | 0 | 56.291 | 0.4433893 | 12.5787 | -0.08145166 | -0.8355233
1371 | 0.2 | 0 | 0.2 | 0.4 | 0.2 | 0 | 0 | 0 | 149.881547 | 704.6295238 | 1267.099048 | Mn0.2Mg0.2Ca0.4Fe0.2 | 0.8630288 | -0.01433231 | 17.68 | 1.327455 | -0.01107574 | 43.048809 | -0.2804096 | 4.2 | 16.64 | 2.478 | 11 | 0 | 38.0232 | 0.8865508 | 17.39888 | -0.3027926 | -0.8242518
1372 | 0.1 | 0 | 0.4 | 0 | 0.5 | 0 | 0 | 0 | 439.317575 | 1523.136429 | 832.5992857 | Mn0.1Mg0.4Fe0.5 | 0.6993014 | 0.002730527 | 8.47 | 1.161397 | -0.007842999 | 43.1383045 | -0.5489927 | 5.5 | 16 | 3.036 | 11 | 0 | 55.356 | 0.5610442 | 15.4484 | -0.1396891 | -0.3572214
1373 | 0 | 0 | 0.4 | 0.4 | 0.2 | 0 | 0 | 0 | 150.3304465 | 1142.193095 | 855.5492857 | Mg0.4Ca0.4Fe0.2 | 1.040979 | -0.00462068 | 15.44 | 1.322937 | -0.008770606 | 36.9222 | -0.3035854 | 3.2 | 9.92 | 2.196 | 6 | 0 | 26.1912 | 1.069966 | 12.66608 | -0.3304621 | -0.8229531
1374 | 0.1 | 0 | 0 | 0 | 0.4 | 0.4 | 0.1 | 0 | 145.6706 | 731.9438095 | 688.93 | Mn0.1Fe0.4La0.4Y0.1 | 4.372469 | 0.005247247 | 15.35 | 1.272998 | -0.009923171 | 92.2845775 | -0.2742904 | 5.4 | 3.48 | 4.229 | 13 | 0 | 48.804 | 0.6535649 | 16.4936 | -0.1849559 | -0.8366281
1375 | 0 | 0.5 | 0.1 | 0 | 0 | 0 | 0.4 | 0 | 244.8471 | 446.7690476 | 720.9297619 | Ni0.5Mg0.1Y0.4 | 0.4948826 | 0.02579499 | 13.06 | 1.235729 | -0.007842999 | 67.33954 | -0.2805533 | 6.4 | 26.56 | 4.119 | 9 | 0 | 49.581 | 0.5159362 | 13.0721 | -0.1305378 | -0.611105
1376 | 0.3 | 0 | 0 | 0 | 0.4 | 0 | 0.2 | 0.1 | 308.4485 | 1533.92381 | 1244.495238 | Mn0.3Fe0.4Y0.2In0.1 | 421.0728 | 0.01457386 | 10.35 | 1.247614 | -0.01064071 | 68.0823835 | -0.485527 | 7.2 | 0.04 | 3.714 | 13 | 1 | 61.0968 | 0.4676906 | 13.83768 | -0.1394627 | -0.5108173
1377 | 0 | 0.4 | 0 | 0.6 | 0 | 0 | 0 | 0 | 127.9836 | 742.9997619 | 868.8233333 | Ni0.4Ca0.6 | 1.132573 | 0.01066653 | 18 | 1.316032 | -0.005595419 | 47.52416 | -0.1211968 | 5.2 | 6.72 | 2.88 | 8 | 0 | 34.4348 | 0.9630424 | 16.24608 | -0.3014081 | -0.8928457
1378 | 0.5 | 0 | 0.2 | 0.1 | 0.2 | 0 | 0 | 0 | 373.9362 | 1376.947619 | 2432.995238 | Mn0.5Mg0.2Ca0.1Fe0.2 | 1.179346 | 0.006933131 | 10.69 | 1.345609 | -0.01014813 | 47.5068225 | -0.4000258 | 5.7 | 12.2 | 2.802 | 11 | 0 | 58.7718 | 0.5013847 | 14.12378 | -0.1545762 | -0.4272025
1379 | 0 | 0 | 0 | 0.3 | 0.5 | 0.2 | 0 | 0 | 178.281075 | 587.7239714 | 280.2940833 | Ca0.3Fe0.5La0.2 | 0.6690067 | -0.0130883 | 18.44 | 1.330443 | -0.008560535 | 67.726994 | -0.1740099 | 5.2 | 18.92 | 3.586 | 7 | 0 | 45.9494 | 0.7762163 | 18.23842 | -0.2971003 | -0.7488948
1380 | 0.5 | 0 | 0.2 | 0.2 | 0 | 0 | 0.1 | 0 | 988.0175 | 2455.204762 | 1541.385714 | Mn0.5Mg0.2Ca0.2Y0.1 | 1.261027 | -0.02807579 | 14.51 | 1.293725 | -0.01014813 | 49.2362075 | -0.3301093 | 4.6 | 10.84 | 2.567 | 6 | 0 | 45.7836 | 0.6799751 | 16.30592 | -0.2489325 | -0.005235363
1381 | 0 | 0 | 0 | 0.1 | 0.7 | 0 | 0.2 | 0 | 102.1886483 | 344.655619 | 791.4127548 | Ca0.1Fe0.7Y0.2 | 1.583706 | -0.007798313 | 13.32 | 1.345328 | -0.006666319 | 60.88047 | -0.1667193 | 6.4 | 7.32 | 4.054 | 7 | 0 | 62.9598 | 0.4566131 | 13.36098 | -0.1360707 | -0.9905973
1382 | 0 | 0 | 0.5 | 0 | 0 | 0.4 | 0 | 0.1 | 21.6249975 | 79.03222857 | 111.5103095 | Mg0.5La0.4In0.1 | 0.6091199 | -0.02518512 | 6.93 | 1.119922 | -0.007842999 | 79.196488 | -1.209847 | 3.5 | 12.64 | 2.795 | 2 | 1 | 15.0168 | 0.2621188 | 1.61888 | -0.04661107 | -1.665044
1383 | 0.4 | 0 | 0.5 | 0 | 0.1 | 0 | 0 | 0 | 150.1675075 | 674.7183333 | 1861.185714 | Mn0.4Mg0.5Fe0.1 | 0.8452859 | -0.006838646 | 7.63 | 1.158996 | -0.007842999 | 39.712218 | -0.7526117 | 4.6 | 11.6 | 2.351 | 11 | 0 | 47.44 | 0.6347645 | 15.24 | -0.1536872 | -0.823424
1384 | 0 | 0.1 | 0.1 | 0 | 0 | 0 | 0.8 | 0 | 103.32515 | 515.0633333 | 392.7942857 | Ni0.1Mg0.1Y0.8 | 0.7545662 | 0.002177198 | 6.1 | 1.223552 | -0.005312911 | 79.42452 | -0.5913857 | 3.6 | 12 | 4.091 | 9 | 0 | 29.881 | 0.510865 | 5.1921 | -0.07987355 | -0.985794
1385 | 0 | 0 | 0.2 | 0.2 | 0.1 | 0.5 | 0 | 0 | 79.0007835 | 334.0139762 | 142.2040786 | Mg0.2Ca0.2Fe0.1La0.5 | 3.099887 | 0.0008885169 | 11.06 | 1.316139 | -0.01014813 | 87.913835 | -0.6550457 | 3.1 | 3.88 | 3.333 | 7 | 0 | 20.5506 | 1.002545 | 7.49722 | -0.2404742 | -1.102369
1386 | 0 | 0.1 | 0 | 0.1 | 0.1 | 0 | 0.7 | 0 | 482.106 | 1374.009524 | 596.4857143 | Ni0.1Ca0.1Fe0.1Y0.7 | 2.573517 | 0.00842218 | 10.55 | 1.322068 | -0.007818885 | 77.695735 | -0.414284 | 4.1 | 5.24 | 4.115 | 15 | 0 | 34.4528 | 0.6568734 | 10.12208 | -0.1549046 | -0.3168575
1387 | 0 | 0.6 | 0 | 0 | 0 | 0 | 0.2 | 0.2 | 94.842115 | 1019.092857 | 557.8354762 | Ni0.6Y0.2In0.2 | 0.5951707 | -0.003133402 | 10.8 | 1.240898 | -0.007900549 | 75.96081 | -0.3474871 | 9.2 | 19.68 | 4.042 | 10 | 1 | 50.9356 | 0.5958023 | 15.35152 | -0.2115058 | -1.022999
1388 | 0 | 0 | 0.1 | 0.1 | 0.7 | 0.1 | 0 | 0 | 84.6111275 | 297.239381 | 158.1726905 | Mg0.1Ca0.1Fe0.7La0.1 | 0.9394472 | -0.004934049 | 12.93 | 1.346361 | -0.007818885 | 59.420347 | -0.2016363 | 6.3 | 13.24 | 3.778 | 7 | 0 | 61.0268 | 0.5143737 | 14.54528 | -0.1827131 | -1.072573
1389 | 0 | 0 | 0.2 | 0.2 | 0.1 | 0 | 0.5 | 0 | 43.8576 | 246.6494762 | 245.6681095 | Mg0.2Ca0.2Fe0.1Y0.5 | 3.528609 | -0.01007584 | 10.66 | 1.319185 | -0.01014813 | 62.914025 | -0.7037925 | 3.1 | 4.28 | 3.283 | 7 | 0 | 25.9956 | 0.7623099 | 8.64072 | -0.183222 | -1.357955
1390 | 0.3 | 0.2 | 0 | 0.1 | 0 | 0.4 | 0 | 0 | 894.3055 | 1889.964286 | 1174.003571 | Mn0.3Ni0.2Ca0.1La0.4 | 2.416762 | 0.004172179 | 15.97 | 1.325026 | -0.01064071 | 87.7900815 | -0.2930655 | 5.5 | 6.12 | 3.736 | 14 | 0 | 44.6658 | 0.7017274 | 16.02338 | -0.2240609 | -0.0485141
1391 | 0 | 0 | 0 | 0.4 | 0 | 0.5 | 0 | 0.1 | 3.8315 | 398.4389524 | 146.586031 | Ca0.4La0.5In0.1 | 1.216197 | 0.01335775 | 6.24 | 1.165229 | -0.007842999 | 96.965735 | -1.607329 | 3.6 | 7 | 3.223 | 2 | 1 | 10.771 | 0.3959189 | 2.2147 | -0.08356264 | -2.416631
1392 | 0.3 | 0.1 | 0 | 0 | 0.3 | 0 | 0 | 0.3 | 136.8874 | 567.9666667 | 744.8728571 | Mn0.3Ni0.1Fe0.3In0.3 | 2.041394 | 0.01120861 | 6.48 | 1.139761 | -0.01092322 | 73.5496535 | -1.271527 | 9.4 | 6.96 | 3.36 | 20 | 1 | 56.0354 | 0.6124277 | 16.38042 | -0.193415 | -0.8636365
1393 | 0.3 | 0.1 | 0.1 | 0 | 0 | 0.5 | 0 | 0 | 234.885425 | 746.9507143 | 677.9588095 | Mn0.3Ni0.1Mg0.1La0.5 | 2.600623 | -0.00631368 | 14.01 | 1.263466 | -0.0097131 | 94.2339885 | -0.3564905 | 4.8 | 4.92 | 3.706 | 14 | 0 | 39.652 | 0.7518824 | 14.7668 | -0.2111764 | -0.6291439
1394 | 0 | 0.2 | 0 | 0 | 0.3 | 0.4 | 0.1 | 0 | 174.9002 | 677.6633333 | 576.2980952 | Ni0.2Fe0.3La0.4Y0.1 | 1.765079 | 0.008960762 | 15.38 | 1.273349 | -0.01064071 | 92.944953 | -0.283863 | 5.9 | 9.32 | 4.397 | 16 | 0 | 48.01 | 0.6489429 | 16.2848 | -0.1778771 | -0.7572097
1395 | 0 | 0.3 | 0.1 | 0.1 | 0 | 0 | 0.5 | 0 | 107.17445 | 456.5138095 | 1180.419048 | Ni0.3Mg0.1Ca0.1Y0.5 | 0.8221156 | -0.02146582 | 13.68 | 1.322012 | -0.0097131 | 68.499245 | -0.3792342 | 4.9 | 19.16 | 3.852 | 9 | 0 | 37.8868 | 0.6586516 | 12.59308 | -0.1917058 | -0.9699087
1396 | 0 | 0.2 | 0.1 | 0 | 0 | 0 | 0.5 | 0.2 | 82.1658 | 378.3028571 | 180.9290476 | Ni0.2Mg0.1Y0.5In0.2 | 0.5100402 | -0.01154426 | 10.59 | 1.229154 | -0.01014813 | 81.585705 | -0.641217 | 6.3 | 28.32 | 3.728 | 10 | 1 | 30.3916 | 0.7845943 | 11.83352 | -0.2457894 | -1.085309
1397 | 0.1 | 0 | 0.2 | 0.2 | 0.5 | 0 | 0 | 0 | 183.2113765 | 690.8866667 | 1232.833333 | Mn0.1Mg0.2Ca0.2Fe0.5 | 0.8010242 | -0.01766357 | 15.03 | 1.341181 | -0.01014813 | 46.2929045 | -0.2520573 | 5.5 | 18.56 | 3.102 | 11 | 0 | 53.3556 | 0.6307426 | 17.04872 | -0.223842 | -0.7370476
1398 | 0 | 0.5 | 0 | 0.1 | 0.2 | 0 | 0 | 0.2 | 109.0536 | 513.3438095 | 551.8704762 | Ni0.5Ca0.1Fe0.2In0.2 | 17.19927 | 0.001765773 | 10.39 | 1.349409 | -0.01014813 | 67.4871 | -0.3510776 | 9.4 | 0.84 | 3.764 | 15 | 1 | 55.3104 | 0.5980847 | 15.83132 | -0.2250981 | -0.96236
1399 | 0.2 | 0 | 0.2 | 0.6 | 0 | 0 | 0 | 0 | 217.1301 | 1115.042381 | 1444.809524 | Mn0.2Mg0.2Ca0.6 | 1.166339 | 0.009133502 | 14.32 | 1.277945 | -0.007900549 | 39.895409 | -0.314696 | 3 | 7.84 | 1.99 | 5 | 0 | 23.1908 | 1.161862 | 11.86608 | -0.3370546 | -0.66328
1400 | 0.5 | 0 | 0 | 0 | 0 | 0 | 0.3 | 0.2 | 112.85365 | 904.6892857 | 532.5390476 | Mn0.5Y0.3In0.2 | 1.474829 | -0.007108961 | 10.79 | 1.203327 | -0.008560535 | 77.1043775 | -0.4642056 | 7 | 8.04 | 3.275 | 7 | 1 | 46.7456 | 0.6576118 | 16.21152 | -0.2351712 | -0.9474844
1401 | 0.6 | 0 | 0.2 | 0 | 0 | 0.2 | 0 | 0 | 630.83825 | 1966.192857 | 1842.337857 | Mn0.6Mg0.2La0.2 | 2.059389 | 0.009993474 | 11.04 | 1.238995 | -0.007900549 | 65.604921 | -0.3587932 | 5.2 | 5.12 | 2.948 | 6 | 0 | 52.366 | 0.5651115 | 14.5904 | -0.1807273 | -0.200082
1402 | 0.4 | 0 | 0.2 | 0 | 0 | 0 | 0 | 0.4 | 117.2182125 | 573.1019048 | 481.8747619 | Mn0.4Mg0.2In0.4 | 2.202016 | -0.002917467 | 6.32 | 1.122644 | -0.008770606 | 72.763418 | -1.265457 | 8.4 | 3.84 | 2.478 | 6 | 1 | 35.5712 | 0.950293 | 17.47008 | -0.3633212 | -0.9310049
1403 | 0.5 | 0 | 0 | 0.1 | 0.3 | 0 | 0.1 | 0 | 950.114 | 2579.304762 | 2792.542857 | Mn0.5Ca0.1Fe0.3Y0.1 | 2.237662 | 0.01675391 | 10.97 | 1.347117 | -0.0097131 | 57.1209075 | -0.3129425 | 6.4 | 6.92 | 3.365 | 12 | 0 | 66.0318 | 0.3810472 | 10.82498 | -0.09998025 | -0.02222428
1404 | 0.1 | 0 | 0 | 0 | 0.4 | 0.5 | 0 | 0 | 356.99085 | 1257.152381 | 1156.798333 | Mn0.1Fe0.4La0.5 | 2.511124 | -0.001279236 | 15.43 | 1.272439 | -0.007842999 | 97.2845395 | -0.2088741 | 5.4 | 4.6 | 4.239 | 12 | 0 | 47.715 | 0.6881582 | 16.6025 | -0.1803469 | -0.4473429
1405 | 0.1 | 0 | 0 | 0 | 0.2 | 0 | 0.7 | 0 | 380.418525 | 1069.485 | 598.282619 | Mn0.1Fe0.2Y0.7 | 14.07387 | -0.02170839 | 10.99 | 1.233491 | -0.006666319 | 78.8968995 | -0.3160516 | 4.4 | 0.84 | 4.207 | 12 | 0 | 42.016 | 0.5903458 | 11.4512 | -0.1099729 | -0.4197383
1406 | 0.3 | 0.1 | 0 | 0 | 0.6 | 0 | 0 | 0 | 924.1135 | 2574.338095 | 2055.561905 | Mn0.3Ni0.1Fe0.6 | 8.891746 | 0.002786065 | 1.5 | 1.033551 | -0.007465521 | 55.8577535 | -12.1276 | 7.9 | 1.44 | 3.888 | 19 | 0 | 79.373 | 0.03351474 | 1.3323 | -0.0006179926 | -0.03427469
1407 | 0 | 0.1 | 0 | 0 | 0.4 | 0 | 0.5 | 0 | 478.6245875 | 1480.564286 | 1313.76119 | Ni0.1Fe0.4Y0.5 | 1.92507 | 0.01203025 | 13.49 | 1.240358 | -0.007842999 | 72.660265 | -0.2507194 | 5.7 | 7.32 | 4.341 | 15 | 0 | 53.013 | 0.5144863 | 13.8653 | -0.1043457 | -0.320005
1408 | 0.1 | 0 | 0 | 0 | 0 | 0 | 0.1 | 0.8 | 292.0054 | 366.8828571 | 263.5014286 | Mn0.1Y0.1In0.8 | 0.3386229 | 0.01230087 | 4.23 | 1.201083 | -0.005312911 | 106.2387895 | -1.156733 | 11.4 | 10.6 | 2.745 | 7 | 1 | 13.2144 | 1.672731 | 8.09632 | -0.424425 | -0.5346091
1409 | 0.2 | 0.1 | 0 | 0.3 | 0 | 0.4 | 0 | 0 | 168.65235 | 750.662381 | 752.8766667 | Mn0.2Ni0.1Ca0.3La0.4 | 3.850681 | -0.006316687 | 15.03 | 1.31367 | -0.01064071 | 84.442537 | -0.3709398 | 4.2 | 3.56 | 3.368 | 14 | 0 | 30.9804 | 0.9573669 | 14.45052 | -0.3217261 | -0.7730076
1410 | 0.2 | 0.1 | 0.5 | 0 | 0.2 | 0 | 0 | 0 | 171.24486 | 891.7538095 | 2171.495238 | Mn0.2Ni0.1Mg0.5Fe0.2 | 1.374543 | -0.00387186 | 8.42 | 1.159545 | -0.01014813 | 40.178449 | -0.8050176 | 5 | 9.6 | 2.639 | 19 | 0 | 47.793 | 0.6380584 | 15.5753 | -0.1477443 | -0.7663825
1411 | 0.4 | 0.1 | 0 | 0 | 0 | 0 | 0.4 | 0.1 | 327.77318 | 769.9095238 | 652.5338095 | Mn0.4Ni0.1Y0.4In0.1 | 1.267484 | -0.01146 | 12.05 | 1.234571 | -0.009923171 | 74.888698 | -0.4439276 | 6.3 | 12.08 | 3.612 | 15 | 1 | 48.8058 | 0.5762629 | 14.65178 | -0.1736247 | -0.4844266
1412 | 0.1 | 0 | 0.2 | 0 | 0.3 | 0 | 0.4 | 0 | 387.291372 | 1321.042857 | 1016.625714 | Mn0.1Mg0.2Fe0.3Y0.4 | 6.647949 | -0.009155359 | 12.75 | 1.238993 | -0.01064071 | 62.6706445 | -0.4541675 | 4.7 | 2.56 | 3.626 | 12 | 0 | 45.9 | 0.6157928 | 14.5732 | -0.1636269 | -0.4119622
1413 | 0.5 | 0.2 | 0 | 0.1 | 0.2 | 0 | 0 | 0 | 440.2345 | 1942.214286 | 3187.980952 | Mn0.5Ni0.2Ca0.1Fe0.2 | 9.315038 | 0.003076694 | 7.81 | 1.352131 | -0.01014813 | 54.3845025 | -0.3972289 | 7.3 | 1.72 | 3.388 | 19 | 0 | 70.3098 | 0.3000983 | 7.20098 | -0.06646866 | -0.3563159
1414 | 0 | 0.3 | 0 | 0.1 | 0 | 0 | 0 | 0.6 | 182.6545 | 861.2409524 | 979.2547619 | Ni0.3Ca0.1In0.6 | 0.8496815 | 0.002748166 | 10.23 | 1.332482 | -0.007465521 | 90.50662 | -0.3802276 | 11 | 7.8 | 3.028 | 9 | 1 | 25.4876 | 1.273702 | 15.08652 | -0.4646542 | -0.7383696
1415 | 0.3 | 0 | 0 | 0 | 0 | 0.1 | 0.1 | 0.5 | 203.59505 | 648.5633333 | 402.8795238 | Mn0.3La0.1Y0.1In0.5 | 0.726815 | 0.00311229 | 9.39 | 1.235912 | -0.0097131 | 96.6715455 | -0.7238234 | 9.2 | 12.96 | 3.02 | 8 | 1 | 28.891 | 1.10417 | 16.0603 | -0.391059 | -0.6912328
1416 | 0.1 | 0.3 | 0 | 0 | 0.1 | 0 | 0.5 | 0 | 428.892 | 421.9909524 | 344.915 | Mn0.1Ni0.3Fe0.1Y0.5 | 0.8419142 | 0.003058666 | 13.28 | 1.239797 | -0.0097131 | 73.1392495 | -0.3347673 | 6 | 20.2 | 4.237 | 20 | 0 | 51.219 | 0.4974856 | 12.9977 | -0.09263643 | -0.3676521
1417 | 0.2 | 0 | 0.1 | 0.3 | 0 | 0.4 | 0 | 0 | 630.439 | 1953.780952 | 1760.8 | Mn0.2Mg0.1Ca0.3La0.4 | 1.544693 | 0.01560715 | 13.09 | 1.278915 | -0.01064071 | 81.003697 | -0.5185997 | 3.4 | 8.32 | 3.075 | 6 | 0 | 25.2114 | 1.027267 | 11.56602 | -0.3216856 | -0.2003569
1418 | 0.8 | 0 | 0 | 0 | 0 | 0 | 0.2 | 0 | 669.449365 | 2528.766667 | 1721.909524 | Mn0.8Y0.2 | 10.23835 | 0.02973064 | 7.52 | 1.208281 | -0.004160346 | 61.731606 | -0.2353491 | 6.2 | 0.64 | 3.21 | 6 | 0 | 66.376 | 0.3056526 | 8.1152 | -0.05435462 | -0.1742823
1419 | 0 | 0.3 | 0.2 | 0.1 | 0 | 0 | 0 | 0.4 | 92.6867 | 396.9028571 | 595.4461905 | Ni0.3Mg0.2Ca0.1In0.4 | 1.279999 | 0.002554368 | 10.83 | 1.331614 | -0.01064071 | 72.40402 | -0.5345632 | 8.8 | 8.2 | 2.826 | 9 | 1 | 28.214 | 1.101011 | 15.4866 | -0.4315055 | -1.032983
1420 | 0.3 | 0 | 0 | 0.2 | 0.3 | 0 | 0.2 | 0 | 858.2975 | 2680.714286 | 2334.9 | Mn0.3Ca0.2Fe0.3Y0.2 | 1.517438 | -0.0032903 | 16.27 | 1.336538 | -0.01135824 | 59.0316835 | -0.2763213 | 5.5 | 11.84 | 3.402 | 12 | 0 | 54.0436 | 0.5773269 | 16.17352 | -0.1832785 | -0.06636215
1421 | 0.3 | 0.1 | 0.4 | 0 | 0 | 0.2 | 0 | 0 | 796.1145 | 2981.228571 | 1700.242857 | Mn0.3Ni0.1Mg0.4La0.2 | 27.40647 | -0.01319816 | 11.58 | 1.268947 | -0.01064071 | 59.8538475 | -0.550974 | 4.5 | 0.48 | 2.818 | 14 | 0 | 40.387 | 0.7234725 | 14.5463 | -0.2158521 | -0.09902447
1422 | 0 | 0.4 | 0.2 | 0.1 | 0 | 0.3 | 0 | 0 | 576.367 | 2927.857143 | 1210.033333 | Ni0.4Mg0.2Ca0.1La0.3 | 0.8643648 | 0.004735009 | 15.9 | 1.325935 | -0.01064071 | 74.017801 | -0.3159151 | 5.5 | 16.56 | 3.603 | 9 | 0 | 38.7008 | 0.7698319 | 15.11328 | -0.2772342 | -0.2393009
1423 | 0 | 0.1 | 0.5 | 0 | 0.3 | 0 | 0.1 | 0 | 491.42705 | 1019.707143 | 1239.1 | Ni0.1Mg0.5Fe0.3Y0.1 | 1.831324 | -5.04368e-05 | 10.08 | 1.242952 | -0.0097131 | 43.665925 | -0.5670462 | 4.7 | 7.2 | 2.92 | 15 | 0 | 43.221 | 0.6964543 | 15.2887 | -0.1799395 | -0.3085409
1424 | 0.6 | 0 | 0.3 | 0 | 0 | 0 | 0 | 0.1 | 130.2643344 | 704.0566667 | 1317.135714 | Mn0.6Mg0.3In0.1 | 1.235499 | 0.01339787 | 6.57 | 1.123948 | -0.007465521 | 51.736127 | -0.8756556 | 6.1 | 7.44 | 2.457 | 6 | 1 | 51.4928 | 0.5996653 | 15.42528 | -0.2081803 | -0.8851745
1425 | 0.5 | 0.1 | 0.2 | 0 | 0 | 0 | 0.2 | 0 | 602.739 | 1899.502143 | 1704.100238 | Mn0.5Ni0.1Mg0.2Y0.2 | 8.514626 | -0.01142043 | 10.3 | 1.238342 | -0.01014813 | 55.9805325 | -0.5508673 | 5.5 | 1.76 | 3.08 | 14 | 0 | 54.397 | 0.4950807 | 13.5379 | -0.1330506 | -0.2198707
1426 | 0 | 0 | 0 | 0.6 | 0 | 0.1 | 0.2 | 0.1 | 1.8381 | 300.3234714 | 397.4337119 | Ca0.6La0.1Y0.2In0.1 | 1.911868 | -0.001454317 | 7.2 | 1.164819 | -0.009053114 | 67.200317 | -1.496019 | 3.4 | 5.64 | 2.677 | 3 | 1 | 11.4386 | 0.6680371 | 3.65502 | -0.1580239 | -2.735631
1427 | 0.6 | 0 | 0 | 0 | 0.3 | 0.1 | 0 | 0 | 1168.5945 | 2654.678571 | 2250.292857 | Mn0.6Fe0.3La0.1 | 8.902068 | 0.006769018 | 6.42 | 1.288378 | -0.007465521 | 63.606874 | -0.4478033 | 6.9 | 1.32 | 3.483 | 12 | 0 | 71.859 | 0.2659965 | 6.5949 | -0.04909125 | 0.06766384
1428 | 0.6 | 0.1 | 0 | 0.1 | 0.2 | 0 | 0 | 0 | 1333.7115 | 2836.514286 | 3135.680952 | Mn0.6Ni0.1Ca0.1Fe0.2 | 3.358059 | -0.004520175 | 7.63 | 1.351543 | -0.009053114 | 54.008967 | -0.3644975 | 7 | 4.2 | 3.236 | 19 | 0 | 70.4568 | 0.3000059 | 7.12748 | -0.06671115 | 0.1250619
1429 | 0.5 | 0.3 | 0 | 0 | 0.2 | 0 | 0 | 0 | 920.6675 | 2710.752381 | 2399.62381 | Mn0.5Ni0.3Fe0.2 | 2.659116 | -0.01141391 | 1.66 | 1.033401 | -0.008560535 | 56.2460425 | -13.70796 | 8.1 | 5.28 | 3.648 | 19 | 0 | 77.079 | 0.02996838 | 1.1087 | -0.0004650655 | -0.03589719
1430 | 0.1 | 0 | 0 | 0.3 | 0 | 0.2 | 0 | 0.4 | 165.2656 | 690.8652381 | 519.8 | Mn0.1Ca0.3La0.2In0.4 | 0.3917755 | -0.00616483 | 13.01 | 1.281942 | -0.01064071 | 91.2254985 | -0.5560274 | 7.1 | 24.36 | 2.746 | 7 | 1 | 14.3326 | 1.474086 | 8.00202 | -0.4203543 | -0.7818175
1431 | 0.1 | 0 | 0 | 0.3 | 0.3 | 0 | 0 | 0.3 | 363.0895 | 1726.561905 | 1120.990476 | Mn0.1Ca0.3Fe0.3In0.3 | 2.152366 | 0.01176797 | 16.65 | 1.332729 | -0.01092322 | 68.7161045 | -0.2847906 | 7.6 | 5.88 | 2.884 | 12 | 1 | 35.4338 | 1.034638 | 18.41118 | -0.4375205 | -0.4399863
1432 | 0.5 | 0 | 0 | 0 | 0.2 | 0 | 0.2 | 0.1 | 163.01165 | 677.43 | 687.3190476 | Mn0.5Fe0.2Y0.2In0.1 | 11.72013 | 0.01155132 | 9.79 | 1.246677 | -0.01014813 | 67.9009925 | -0.5157812 | 7 | 1.32 | 3.442 | 13 | 1 | 60.0968 | 0.4646205 | 13.43768 | -0.1380718 | -0.7877814
1433 | 0.1 | 0.3 | 0.5 | 0 | 0 | 0 | 0 | 0.1 | 331.8565 | 1023.187857 | 981.9461905 | Mn0.1Ni0.3Mg0.5In0.1 | 6.339282 | -0.01852437 | 8.03 | 1.15324 | -0.0097131 | 46.7361245 | -0.8493175 | 6 | 1.8 | 2.631 | 14 | 1 | 39.2198 | 0.7603009 | 15.20478 | -0.2420633 | -0.4790497
1434 | 0.4 | 0 | 0 | 0 | 0 | 0 | 0.2 | 0.4 | 247.354425 | 893.1414286 | 930.8909524 | Mn0.4Y0.2In0.4 | 1.007294 | -0.009558078 | 9.36 | 1.203379 | -0.008770606 | 85.683588 | -0.6470222 | 8.6 | 9.92 | 3.05 | 7 | 1 | 37.2592 | 0.8871352 | 17.47008 | -0.3206795 | -0.6066803
1435 | 0 | 0.1 | 0.1 | 0 | 0.6 | 0.2 | 0 | 0 | 543.91835 | 1623.285714 | 2255.414286 | Ni0.1Mg0.1Fe0.6La0.2 | 4.284871 | 0.00464404 | 11.7 | 1.283967 | -0.009053114 | 69.587934 | -0.2832625 | 6.6 | 3.36 | 4.057 | 15 | 0 | 61.135 | 0.4873434 | 14.0597 | -0.1442697 | -0.2644663
1436 | 0 | 0 | 0.3 | 0.5 | 0 | 0.1 | 0 | 0.1 | 1.76447 | 12.68288095 | 22.27042857 | Mg0.3Ca0.5La0.1In0.1 | 0.8148825 | -0.01669172 | 10.43 | 1.167567 | -0.0097131 | 52.702847 | -0.8093068 | 3.2 | 11.88 | 2.072 | 2 | 1 | 10.7508 | 0.4699108 | 2.65368 | -0.1001562 | -2.753386
1437 | 0.2 | 0.2 | 0.2 | 0 | 0 | 0 | 0 | 0.4 | 318.3883 | 788.7997619 | 1257.195238 | Mn0.2Ni0.2Mg0.2In0.4 | 11141083.4 | -1.0552e-05 | 7.28 | 1.153603 | -0.01107574 | 73.514489 | -1.231633 | 9 | 1e-06 | 2.782 | 14 | 1 | 35.2772 | 0.9482097 | 17.35248 | -0.3444514 | -0.4970429
1438 | 0 | 0.4 | 0.2 | 0.3 | 0 | 0.1 | 0 | 0 | 702.19305 | 1695.328571 | 833.2104762 | Ni0.4Mg0.2Ca0.3La0.1 | 1.414789 | -0.009036097 | 17.58 | 1.323632 | -0.01064071 | 54.252307 | -0.2671351 | 5.3 | 10 | 3.077 | 9 | 0 | 37.1904 | 0.8368475 | 16.01952 | -0.3143898 | -0.1535435
1439 | 0.1 | 0 | 0 | 0.6 | 0.2 | 0 | 0 | 0.1 | 102.6214 | 561.6695238 | 315.8061905 | Mn0.1Ca0.6Fe0.2In0.1 | 1.132632 | -0.01848721 | 16.99 | 1.319108 | -0.009053114 | 52.1914045 | -0.2433944 | 4.8 | 9.8 | 2.504 | 12 | 1 | 28.7436 | 1.165509 | 15.65072 | -0.4059399 | -0.9887621
1440 | 0 | 0 | 0 | 0.1 | 0.6 | 0.1 | 0 | 0.2 | 2.8795 | 15.62738095 | 11.63589524 | Ca0.1Fe0.6La0.1In0.2 | 1.185139 | -0.01052166 | 13.58 | 1.344025 | -0.009053114 | 74.368947 | -0.2531028 | 7.9 | 10.72 | 3.703 | 8 | 1 | 51.8844 | 0.701766 | 18.15312 | -0.3047302 | -2.540683
1441 | 0 | 0 | 0.2 | 0.3 | 0 | 0 | 0.5 | 0 | 47.4058466 | 177.1785286 | 765.0965333 | Mg0.2Ca0.3Y0.5 | 4.399991 | 0.0005678174 | 7.66 | 1.146843 | -0.008560535 | 61.337325 | -1.350145 | 2.5 | 2.76 | 3.039 | 1 | 0 | 18.5794 | 0.4310614 | 4.21042 | -0.09277861 | -1.324168
1442 | 0.1 | 0 | 0.8 | 0 | 0.1 | 0 | 0 | 0 | 148.07565 | 832.1466667 | 577.4109524 | Mn0.1Mg0.8Fe0.1 | 0.6352961 | -0.006039483 | 5.11 | 1.155556 | -0.005312911 | 30.5223045 | -0.7785532 | 3.1 | 8.96 | 1.928 | 11 | 0 | 29.692 | 0.8315145 | 9.9156 | -0.1731522 | -0.8295164
1443 | 0.1 | 0.1 | 0 | 0.3 | 0 | 0 | 0 | 0.5 | 311.01905 | 1045.447381 | 504.727619 | Mn0.1Ni0.1Ca0.3In0.5 | 0.449681 | -0.02258638 | 13.88 | 1.321851 | -0.0097131 | 80.7955445 | -0.3725363 | 8.8 | 18.88 | 2.548 | 14 | 1 | 19.2284 | 1.473022 | 11.87052 | -0.5163229 | -0.507213
1444 | 0.3 | 0 | 0.3 | 0 | 0 | 0.3 | 0.1 | 0 | 149.2353665 | 591.0866667 | 633.1652381 | Mn0.3Mg0.3La0.3Y0.1 | 10.51277 | 0.003331811 | 12.12 | 1.231325 | -0.01092322 | 74.3351395 | -0.5852105 | 3.9 | 1.32 | 3.107 | 7 | 0 | 35.217 | 0.77245 | 13.1913 | -0.2324151 | -0.8261282
1445 | 0 | 0 | 0.2 | 0.4 | 0 | 0.1 | 0.3 | 0 | 1.51341 | 10.50681905 | 24.7327619 | Mg0.2Ca0.4La0.1Y0.3 | 5.197825 | -0.02053395 | 8.4 | 1.145929 | -0.01064071 | 61.454502 | -1.52327 | 2.4 | 2.64 | 2.796 | 2 | 0 | 15.6462 | 0.491132 | 4.19738 | -0.09924833 | -2.820043
1446 | 0.3 | 0 | 0.4 | 0.3 | 0 | 0 | 0 | 0 | 708.153925 | 2620.752381 | 1349.940476 | Mn0.3Mg0.4Ca0.3 | 1.198194 | -0.002830107 | 14.49 | 1.288106 | -0.009053114 | 38.2268135 | -0.3357712 | 3.5 | 8.76 | 2.032 | 5 | 0 | 32.1074 | 0.9146899 | 14.52402 | -0.3112677 | -0.1498723
1447 | 0 | 0 | 0.1 | 0 | 0.6 | 0 | 0.3 | 0 | 149.11956 | 418.1462524 | 294.1069762 | Mg0.1Fe0.6Y0.3 | 4.454946 | -0.017632 | 12.39 | 1.245092 | -0.007465521 | 62.609255 | -0.2565843 | 5.9 | 2.88 | 4.03 | 7 | 0 | 58.388 | 0.4868283 | 14.1324 | -0.1303502 | -0.8264654
1448 | 0 | 0 | 0.6 | 0 | 0.3 | 0 | 0.1 | 0 | 155.5274675 | 437.2432619 | 615.738619 | Mg0.6Fe0.3Y0.1 | 0.8362693 | 0.01501299 | 9.06 | 1.240796 | -0.007465521 | 40.227085 | -0.519125 | 3.9 | 11.4 | 2.627 | 7 | 0 | 37.452 | 0.7731204 | 13.7268 | -0.1967305 | -0.8081929
1449 | 0 | 0.3 | 0.1 | 0.2 | 0.4 | 0 | 0 | 0 | 202.0671 | 672.6366667 | 956.0957143 | Ni0.3Mg0.1Ca0.2Fe0.4 | 2.277375 | -0.007590931 | 13.94 | 1.344768 | -0.01064071 | 50.39212 | -0.2406169 | 6.8 | 7.28 | 3.563 | 14 | 0 | 58.3306 | 0.5384477 | 15.26802 | -0.174503 | -0.6945044
1450 | 0.1 | 0.4 | 0.4 | 0 | 0.1 | 0 | 0 | 0 | 160.0095 | 889.3804762 | 1045.174762 | Mn0.1Ni0.4Mg0.4Fe0.1 | 43.20921 | 0.00511464 | 8.31 | 1.161222 | -0.009923171 | 44.2776645 | -0.7286921 | 6.3 | 0.32 | 3.1 | 19 | 0 | 52.768 | 0.5489769 | 14.5308 | -0.1276803 | -0.7958542
1451 | 0.2 | 0.1 | 0 | 0.5 | 0 | 0 | 0.2 | 0 | 193.0947175 | 795.3252381 | 2162.961905 | Mn0.2Ni0.1Ca0.5Y0.2 | 1.932442 | 0.02074482 | 15.91 | 1.312768 | -0.01014813 | 54.677119 | -0.3279176 | 4 | 7.32 | 2.822 | 14 | 0 | 31.648 | 0.9441884 | 15.1882 | -0.2833777 | -0.7142296
1452 | 0.1 | 0 | 0.5 | 0.1 | 0 | 0 | 0 | 0.3 | 95.05225 | 453.5004762 | 413.6157143 | Mn0.1Mg0.5Ca0.1In0.3 | 1.77207 | 0.01479457 | 6.96 | 1.291026 | -0.0097131 | 56.0995045 | -0.9766661 | 5.8 | 4.68 | 1.987 | 6 | 1 | 18.1862 | 1.120248 | 8.48718 | -0.3187192 | -1.022038
1453 | 0 | 0 | 0 | 0 | 0 | 0.2 | 0.3 | 0.5 | 69.49885 | 406.6033333 | 438.2866667 | La0.2Y0.3In0.5 | 0.2285513 | 0.01212729 | 7.28 | 1.120372 | -0.008560535 | 111.861849 | -1.263193 | 8 | 37.2 | 3.465 | 3 | 1 | 12.586 | 0.7649639 | 5.0824 | -0.2065786 | -1.158022
1454 | 0.4 | 0 | 0.2 | 0 | 0.3 | 0 | 0.1 | 0 | 649.5425 | 1963.352381 | 2918.97619 | Mn0.4Mg0.2Fe0.3Y0.1 | 2.385345 | -0.005495292 | 9.06 | 1.248086 | -0.01064071 | 52.480303 | -0.6432347 | 5.9 | 6.76 | 3.191 | 12 | 0 | 61.116 | 0.4413129 | 13.0516 | -0.1107485 | -0.1873924
1455 | 0.3 | 0 | 0 | 0 | 0.2 | 0 | 0.5 | 0 | 120.11045 | 487.5752381 | 613.9447619 | Mn0.3Fe0.2Y0.5 | 14.70186 | -0.01587667 | 12.87 | 1.239117 | -0.008560535 | 72.1033385 | -0.3247941 | 5.2 | 1 | 3.917 | 12 | 0 | 52.16 | 0.5064579 | 13.48 | -0.09759029 | -0.9204192
1456 | 0.6 | 0 | 0.1 | 0 | 0 | 0 | 0 | 0.3 | 133.1847558 | 677.81 | 881.7342857 | Mn0.6Mg0.1In0.3 | 2.07246 | 0.01393337 | 5.97 | 1.124272 | -0.007465521 | 69.838727 | -1.048174 | 8.3 | 4.08 | 2.659 | 6 | 1 | 48.7664 | 0.7012098 | 17.06112 | -0.2654464 | -0.8755455
1457 | 0.5 | 0.3 | 0.1 | 0 | 0 | 0 | 0.1 | 0 | 925.846 | 1874.513571 | 2535.215952 | Mn0.5Ni0.3Mg0.1Y0.1 | 2.023693 | -0.007536957 | 7.45 | 1.24399 | -0.0097131 | 56.3981275 | -0.6634232 | 7 | 7.44 | 3.38 | 14 | 0 | 65.091 | 0.3356298 | 9.0071 | -0.07299439 | -0.03346125
1458 | 0.1 | 0.1 | 0.4 | 0 | 0 | 0 | 0 | 0.4 | 103.279925 | 458.9566667 | 401.1052381 | Mn0.1Ni0.1Mg0.4In0.4 | 7.670966 | -0.005654433 | 5.42 | 1.151145 | -0.009923171 | 67.0123445 | -1.671995 | 7.7 | 1.12 | 2.348 | 14 | 1 | 23.5922 | 1.136013 | 12.63438 | -0.3657888 | -0.9859841
1459 | 0.7 | 0 | 0.1 | 0 | 0.1 | 0 | 0.1 | 0 | 842.585 | 1828.3 | 3077.733333 | Mn0.7Mg0.1Fe0.1Y0.1 | 4.006122 | -0.02288633 | 6.82 | 1.249036 | -0.007818885 | 55.3622165 | -0.5839442 | 6.2 | 2.96 | 3.06 | 12 | 0 | 66.032 | 0.3385474 | 9.3248 | -0.07550391 | -0.07438628
1460 | 0 | 0 | 0 | 0.7 | 0.3 | 0 | 0 | 0 | 138.1579245 | 448.73 | 347.9211905 | Ca0.7Fe0.3 | 0.3201532 | 0.003599121 | 15.96 | 1.316139 | -0.005078726 | 44.8081 | -0.1329608 | 3.8 | 21 | 2.572 | 6 | 0 | 29.6066 | 1.147896 | 15.57402 | -0.3470202 | -0.8596242
1461 | 0.3 | 0 | 0 | 0 | 0 | 0.6 | 0.1 | 0 | 110.020675 | 520.4659524 | 679.7828571 | Mn0.3La0.6Y0.1 | 4.945542 | -0.01524275 | 11.79 | 1.226845 | -0.007465521 | 108.7152805 | -0.3498035 | 4.2 | 2.04 | 3.995 | 7 | 0 | 34.482 | 0.8034452 | 13.2648 | -0.2085213 | -0.9585257
1462 | 0.2 | 0 | 0 | 0 | 0.4 | 0.4 | 0 | 0 | 126.163 | 507.9138095 | 243.2038095 | Mn0.2Fe0.4La0.4 | 3.173863 | 0.007276214 | 14.88 | 1.276344 | -0.008770606 | 88.887797 | -0.2328897 | 5.8 | 4.16 | 4.084 | 12 | 0 | 53.876 | 0.5915055 | 15.9864 | -0.1513312 | -0.899068
1463 | 0.1 | 0 | 0 | 0.4 | 0 | 0 | 0.2 | 0.3 | 132.96975 | 579.4114286 | 677.5614286 | Mn0.1Ca0.4Y0.2In0.3 | 0.6216376 | 0.007832419 | 13.11 | 1.279959 | -0.01064071 | 73.7515745 | -0.5699114 | 6 | 18.6 | 2.658 | 7 | 1 | 16.8736 | 1.270752 | 9.19992 | -0.3924717 | -0.8762471
1464 | 0.3 | 0.3 | 0 | 0 | 0 | 0 | 0.2 | 0.2 | 292.28385 | 781.2561905 | 656.392381 | Mn0.3Ni0.3Y0.2In0.2 | 1.066601 | 0.004883795 | 10.62 | 1.239739 | -0.01135824 | 74.8342035 | -0.5766658 | 8.3 | 15.12 | 3.586 | 15 | 1 | 51.3766 | 0.5976137 | 15.66022 | -0.2014422 | -0.5341952
1465 | 0 | 0 | 0 | 0 | 0.3 | 0 | 0.7 | 0 | 274.6587825 | 433.637619 | 112.2187857 | Fe0.3Y0.7 | 10.8987 | -0.02285189 | 11.34 | 1.233898 | -0.005078726 | 78.987595 | -0.2198147 | 4.5 | 0.84 | 4.343 | 7 | 0 | 42.516 | 0.6005765 | 11.7012 | -0.1200575 | -0.5612065
1466 | 0.4 | 0 | 0 | 0 | 0 | 0.3 | 0.1 | 0.2 | 290.8757 | 344.7809524 | 380.3004762 | Mn0.4La0.3Y0.1In0.2 | 1.310244 | 0.02131098 | 12.96 | 1.233503 | -0.01064071 | 95.501044 | -0.4660239 | 6.6 | 10 | 3.45 | 8 | 1 | 38.4066 | 0.8246408 | 16.68442 | -0.3205065 | -0.5362926
1467 | 0 | 0 | 0 | 0 | 0 | 0.7 | 0.2 | 0.1 | 90.7751275 | 367.3330952 | 462.7864286 | La0.7Y0.2In0.1 | 0.5979761 | -0.01691662 | 3.84 | 1.116889 | -0.006666319 | 126.496799 | -2.401267 | 4 | 13.8 | 4.255 | 3 | 1 | 15.9698 | 0.3709775 | 2.74878 | -0.07403913 | -1.042033
1468 | 0 | 0 | 0 | 0.2 | 0.3 | 0.2 | 0.3 | 0 | 2.56035 | -1.159647619 | 13.65619048 | Ca0.2Fe0.3La0.2Y0.3 | 1.630478 | 0.01584301 | 15.5 | 1.323414 | -0.01135824 | 79.221949 | -0.3676172 | 4.3 | 10.76 | 3.857 | 8 | 0 | 36.6496 | 0.8210337 | 15.52312 | -0.2850504 | -2.591701
1469 | 0.1 | 0 | 0.3 | 0.6 | 0 | 0 | 0 | 0 | 175.187 | 845.5380952 | 1123.975714 | Mn0.1Mg0.3Ca0.6 | 5.691423 | -0.00492091 | 12.36 | 1.276158 | -0.007465521 | 36.8321045 | -0.4033358 | 2.5 | 1.44 | 1.849 | 5 | 0 | 17.2748 | 1.172149 | 7.72488 | -0.268813 | -0.7564981
1470 | 0.3 | 0 | 0.1 | 0.5 | 0 | 0 | 0.1 | 0 | 145.1519 | 644.6338095 | 885.5890476 | Mn0.3Mg0.1Ca0.5Y0.1 | 0.9429924 | -0.02796638 | 15.94 | 1.281211 | -0.0097131 | 47.8414985 | -0.3211114 | 3.6 | 13.24 | 2.384 | 6 | 0 | 30.951 | 0.9812618 | 15.1773 | -0.3178836 | -0.8381773
1471 | 0.2 | 0 | 0.3 | 0.1 | 0 | 0.4 | 0 | 0 | 551.557 | 1655.838095 | 1973.480952 | Mn0.2Mg0.3Ca0.1La0.4 | 5.982329 | -0.0186736 | 12.49 | 1.284368 | -0.01064071 | 77.849097 | -0.5754404 | 3.4 | 2.08 | 3.009 | 6 | 0 | 27.2118 | 0.9115828 | 10.75778 | -0.2685686 | -0.2584096
1472 | 0.2 | 0 | 0 | 0 | 0.6 | 0.1 | 0 | 0.1 | 426.10655 | 1612.790476 | 862.3014286 | Mn0.2Fe0.6La0.1In0.1 | 3.003535 | 0.015108 | 8.24 | 1.288217 | -0.009053114 | 69.866956 | -0.4476734 | 7.8 | 4.68 | 3.851 | 13 | 1 | 66.0798 | 0.4321452 | 12.06398 | -0.1358636 | -0.3704818
1473 | 0.1 | 0.1 | 0.7 | 0 | 0 | 0.1 | 0 | 0 | 211.6887375 | 727.3388095 | 460.1433333 | Mn0.1Ni0.1Mg0.7La0.1 | 5.463696 | -0.02015116 | 7.45 | 1.266952 | -0.007818885 | 42.2671915 | -0.7520207 | 3.4 | 1.56 | 2.24 | 14 | 0 | 28.8 | 0.8161797 | 9.5832 | -0.1853063 | -0.6743022
1474 | 0 | 0.3 | 0 | 0 | 0 | 0 | 0.6 | 0.1 | 60.81765 | 224.13 | 247.3252381 | Ni0.3Y0.6In0.1 | 0.3987383 | -0.008182877 | 11.85 | 1.229727 | -0.007465521 | 82.43333 | -0.3409796 | 6.1 | 30.72 | 4.206 | 10 | 1 | 38.3678 | 0.6481576 | 12.32898 | -0.1854861 | -1.21597
1475 | 0 | 0 | 0.1 | 0 | 0 | 0.4 | 0.1 | 0.4 | 1.87295 | 109.164381 | 165.967119 | Mg0.1La0.4Y0.1In0.4 | 0.2794076 | -0.001122213 | 7.87 | 1.119817 | -0.009923171 | 112.810473 | -1.2954 | 6.9 | 32.72 | 3.384 | 3 | 1 | 11.7712 | 0.6162599 | 3.83528 | -0.14427 | -2.727474
1476 | 0.3 | 0.1 | 0 | 0 | 0 | 0.3 | 0.3 | 0 | 108.4827 | 348.907619 | 395.28 | Mn0.3Ni0.1La0.3Y0.3 | 2.315267 | -0.007450137 | 13.5 | 1.263268 | -0.01092322 | 90.6941495 | -0.425451 | 4.9 | 7.2 | 3.972 | 15 | 0 | 42.674 | 0.6482045 | 14.4156 | -0.1798805 | -0.9646395
1477 | 0.2 | 0 | 0 | 0 | 0.1 | 0.3 | 0.4 | 0 | 117.20895 | 553.0514286 | 964.0047619 | Mn0.2Fe0.1La0.3Y0.4 | 19.79172 | 0.01544626 | 12.18 | 1.265742 | -0.01064071 | 93.80609 | -0.4931848 | 4.3 | 0.84 | 4.101 | 13 | 0 | 38.249 | 0.6944671 | 13.3881 | -0.1822602 | -0.9310392
1478 | 0 | 0 | 0.4 | 0 | 0.2 | 0.3 | 0.1 | 0 | 10.04645 | 44.25757143 | 12.57090476 | Mg0.4Fe0.2La0.3Y0.1 | 5.275464 | 0.0003541935 | 11.84 | 1.26813 | -0.01064071 | 71.453226 | -0.5760248 | 3.6 | 2.56 | 3.238 | 8 | 0 | 30.301 | 0.8508913 | 11.2021 | -0.2293417 | -1.997987
1479 | 0.5 | 0.3 | 0 | 0 | 0.1 | 0.1 | 0 | 0 | 1073.4115 | 3227.4 | 2617.290476 | Mn0.5Ni0.3Fe0.1La0.1 | 2.04949 | 0.01441354 | 6.48 | 1.288699 | -0.0097131 | 64.5520895 | -0.5725138 | 7.6 | 7.48 | 3.667 | 20 | 0 | 70.418 | 0.2639587 | 6.2154 | -0.04804302 | 0.03076624
1480 | 0.2 | 0.3 | 0 | 0.2 | 0 | 0 | 0.3 | 0 | 199.7205 | 868.1892857 | 927.0942857 | Mn0.2Ni0.3Ca0.2Y0.3 | 1.931511 | 0.01575753 | 16.53 | 1.326351 | -0.01135824 | 63.282984 | -0.3005921 | 5.7 | 9.32 | 3.595 | 14 | 0 | 47.0306 | 0.6233489 | 15.49842 | -0.1955021 | -0.6995774
1481 | 0.2 | 0 | 0.1 | 0 | 0 | 0.1 | 0.6 | 0 | 113.08255 | 500.6185714 | 426.7914286 | Mn0.2Mg0.1La0.1Y0.6 | 12.44647 | 0.001126133 | 9.19 | 1.227495 | -0.009053114 | 80.652166 | -0.6871763 | 3.7 | 1.16 | 3.804 | 7 | 0 | 34.011 | 0.6347522 | 9.6861 | -0.1473001 | -0.9466044
1482 | 0.2 | 0.6 | 0 | 0.1 | 0 | 0 | 0.1 | 0 | 636.5045 | 1268.315476 | 1124.12619 | Mn0.2Ni0.6Ca0.1Y0.1 | 1.333455 | -0.005844962 | 10.94 | 1.342326 | -0.009053114 | 59.102034 | -0.2710679 | 7.9 | 11.08 | 3.869 | 14 | 0 | 63.6498 | 0.3755035 | 9.77498 | -0.09803586 | -0.1961985
1483 | 0 | 0.3 | 0 | 0.5 | 0.1 | 0 | 0.1 | 0 | 206.3436 | 599.8247619 | 684.43 | Ni0.3Ca0.5Fe0.1Y0.1 | 13.95675 | 0.02381121 | 18.31 | 1.323493 | -0.0097131 | 52.122105 | -0.2176269 | 5.1 | 1 | 3.117 | 15 | 0 | 36.926 | 0.8917924 | 17.0128 | -0.2775178 | -0.685409
1484 | 0.1 | 0.5 | 0.3 | 0.1 | 0 | 0 | 0 | 0 | 220.1570024 | 915.0614286 | 1365.533333 | Mn0.1Ni0.5Mg0.3Ca0.1 | 3.278872 | -0.005396924 | 11.91 | 1.338358 | -0.0097131 | 46.1398045 | -0.3499091 | 6.5 | 4.16 | 3.149 | 13 | 0 | 51.1208 | 0.5816946 | 14.87808 | -0.1846848 | -0.6572675
1485 | 0 | 0.4 | 0.3 | 0.2 | 0 | 0 | 0 | 0.1 | 235.06575 | 1354.209524 | 1187.62381 | Ni0.4Mg0.3Ca0.2In0.1 | 1.534046 | 0.008467558 | 14.77 | 1.329722 | -0.01064071 | 50.26626 | -0.3297484 | 6.3 | 8.56 | 2.849 | 9 | 1 | 37.0724 | 0.8449731 | 16.27272 | -0.3444094 | -0.6288106
1486 | 0 | 0 | 0.1 | 0 | 0.4 | 0.5 | 0 | 0 | 266.687575 | 875.3226667 | 1116.646 | Mg0.1Fe0.4La0.5 | 2.022578 | -0.009649202 | 15.15 | 1.270502 | -0.007842999 | 94.221235 | -0.2335708 | 4.9 | 5.48 | 4.098 | 7 | 0 | 41.799 | 0.7760897 | 16.0109 | -0.2343623 | -0.5739972
1487 | 0 | 0.3 | 0.1 | 0 | 0 | 0.2 | 0.4 | 0 | 73.4156 | 309.13 | 179.3757143 | Ni0.3Mg0.1La0.2Y0.4 | 0.7146493 | -0.009467161 | 12.98 | 1.262742 | -0.01064071 | 83.381954 | -0.4482479 | 5 | 23.36 | 4.125 | 10 | 0 | 37.553 | 0.6632594 | 12.5069 | -0.1863653 | -1.134212
1488 | 0.2 | 0 | 0.1 | 0 | 0.7 | 0 | 0 | 0 | 533.677 | 2392.857143 | 1716.728571 | Mn0.2Mg0.1Fe0.7 | 1.899216 | -0.01744951 | 3.99 | 1.165825 | -0.006666319 | 52.509609 | -1.038762 | 7.2 | 5.84 | 3.731 | 11 | 0 | 74.104 | 0.2566284 | 6.3744 | -0.04587472 | -0.2727215
1489 | 0 | 0.7 | 0 | 0 | 0.1 | 0 | 0.2 | 0 | 485.7785 | 1012.060952 | 718.9945238 | Ni0.7Fe0.1Y0.2 | 0.6482996 | 0.01740601 | 8.57 | 1.250616 | -0.006666319 | 64.45105 | -0.2750106 | 8.4 | 18 | 4.41 | 15 | 0 | 65.847 | 0.3054772 | 8.4623 | -0.05224754 | -0.3135617
1490 | 0 | 0.5 | 0 | 0.4 | 0 | 0 | 0.1 | 0 | 534.312 | 1208.764762 | 951.67 | Ni0.5Ca0.4Y0.1 | 1.163873 | -0.0125913 | 18.53 | 1.323714 | -0.007842999 | 54.268485 | -0.1588225 | 6.1 | 10.04 | 3.393 | 9 | 0 | 43.0482 | 0.7532051 | 16.73858 | -0.2516592 | -0.2722051
1491 | 0 | 0.2 | 0 | 0 | 0 | 0.1 | 0 | 0.7 | 239.564 | 880.8719048 | 571.0404762 | Ni0.2La0.1In0.7 | 0.4268033 | -0.01580954 | 7.52 | 1.269783 | -0.006666319 | 106.001827 | -0.5868342 | 11.4 | 11.96 | 3.099 | 10 | 1 | 19.1106 | 1.473769 | 11.97062 | -0.4528149 | -0.6205784
1492 | 0 | 0.3 | 0 | 0.3 | 0 | 0.4 | 0 | 0 | 118.022 | 442.2080952 | 744.6114286 | Ni0.3Ca0.3La0.4 | 1.034497 | 0.01507691 | 15.75 | 1.314579 | -0.009053114 | 85.193608 | -0.2772102 | 4.8 | 11.64 | 3.672 | 9 | 0 | 30.6864 | 0.951908 | 14.21532 | -0.3303013 | -0.928037
1493 | 0 | 0 | 0.1 | 0 | 0.2 | 0.2 | 0.5 | 0 | 1.31925 | 11.56777143 | 11.1877381 | Mg0.1Fe0.2La0.2Y0.5 | 202.0239 | 0.01521712 | 10.87 | 1.264893 | -0.01014813 | 85.833519 | -0.5621645 | 3.9 | 0.08 | 4.086 | 8 | 0 | 33.922 | 0.7135101 | 11.0796 | -0.1820321 | -2.879673
1494 | 0 | 0.1 | 0.2 | 0.4 | 0.3 | 0 | 0 | 0 | 533.8464 | 1556.533333 |  | Ni0.1Mg0.2Ca0.4Fe0.3 | 1.12656 | -0.01647302 | 18.21 | 1.328526 | -0.01064071 | 43.51504 | -0.2444909 | 4.6 | 12.72 | 2.766 | 14 | 0 | 38.3762 | 0.889828 | 17.60478 | -0.3095365 | -0.2725837
1495 | 0.2 | 0 | 0.3 | 0.1 | 0 | 0 | 0.4 | 0 | 748.8765 | 1350.157143 | 787.6971429 | Mn0.2Mg0.3Ca0.1Y0.4 | 8.535541 | 0.008461831 | 11.21 | 1.286568 | -0.01064071 | 57.849249 | -0.6794157 | 3.4 | 1.76 | 2.969 | 6 | 0 | 31.5678 | 0.7338172 | 11.04098 | -0.201117 | -0.1255898
1496 | 0 | 0.2 | 0 | 0.1 | 0.3 | 0 | 0.4 | 0 | 433.377 | 1331.919048 | 2072.814286 | Ni0.2Ca0.1Fe0.3Y0.4 | 2.739823 | -0.0007920873 | 15.44 | 1.335401 | -0.01064071 | 68.06232 | -0.2883111 | 5.8 | 6.68 | 4.104 | 15 | 0 | 50.5218 | 0.5734536 | 15.33098 | -0.1614236 | -0.3631341
1497 | 0.1 | 0.6 | 0 | 0 | 0.2 | 0.1 | 0 | 0 | 250.11345 | 917.3490476 | 848.3742857 | Mn0.1Ni0.6Fe0.2La0.1 | 1.710465 | -0.02220959 | 6.07 | 1.290729 | -0.009053114 | 65.7693915 | -0.4763637 | 8.6 | 8.84 | 4.259 | 20 | 0 | 70.477 | 0.2652088 | 6.5213 | -0.04835707 | -0.601863
1498 | 0.6 | 0 | 0 | 0.3 | 0.1 | 0 | 0 | 0 | 883.0735 | 2685.361905 |  | Mn0.6Ca0.3Fe0.1 | 0.6386869 | -0.005385875 | 15.12 | 1.337507 | -0.007465521 | 50.570727 | -0.166941 | 5.6 | 16.68 | 2.732 | 11 | 0 | 56.2714 | 0.569646 | 14.97402 | -0.1711675 | -0.05400315
1499 | 0 | 0.7 | 0 | 0.1 | 0.1 | 0 | 0 | 0.1 | 324.9736 | 1629.580952 | 975.0528571 | Ni0.7Ca0.1Fe0.1In0.1 | 7.550966 | 0.01925045 | 8.87 | 1.352131 | -0.007818885 | 62.15948 | -0.2686906 | 9.3 | 1.6 | 3.972 | 15 | 1 | 61.7956 | 0.4563921 | 11.73972 | -0.1546221 | -0.4881519
1500 | 0.1 | 0.1 | 0 | 0.6 | 0 | 0 | 0.2 | 0 | 500.60515 | 1256.821905 | 933.9678571 | Mn0.1Ni0.1Ca0.6Y0.2 | 2.320718 | -0.006481081 | 13.34 | 1.3077 | -0.009053114 | 53.1911145 | -0.3843352 | 3.5 | 5.28 | 2.714 | 14 | 0 | 24.7318 | 1.071862 | 12.43838 | -0.288639 | -0.3005047
1501 | 0.5 | 0.1 | 0 | 0 | 0.3 | 0 | 0.1 | 0 | 977.9655 | 1811.635 | 3112.616667 | Mn0.5Ni0.1Fe0.3Y0.1 | 4.729423 | 0.01252689 | 5.88 | 1.252363 | -0.0097131 | 58.9824475 | -0.7415324 | 7.2 | 3.4 | 3.625 | 20 | 0 | 72.801 | 0.2176797 | 5.7177 | -0.03002624 | -0.009676466
1502 | 0 | 0 | 0 | 0.3 | 0 | 0 | 0.7 | 0 | 75.69565 | 298.9780952 | 352.9095238 | Ca0.3Y0.7 | 0.8760252 | -0.01763227 | 4.62 | 1.073044 | -0.005078726 | 74.257495 | -1.721258 | 2.7 | 9.24 | 3.611 | 1 | 0 | 20.2674 | 0.4169842 | 3.87282 | -0.09080899 | -1.120929
1503 | 0.1 | 0.2 | 0 | 0.1 | 0 | 0.6 | 0 | 0 | 449.162 | 1461.109524 | 1311.725 | Mn0.1Ni0.2Ca0.1La0.6 | 1.114644 | -0.007557153 | 13.77 | 1.316263 | -0.009053114 | 104.5835665 | -0.3294914 | 4.7 | 10.76 | 4.046 | 14 | 0 | 32.3438 | 0.8770582 | 13.44138 | -0.2555623 | -0.347597
1504 | 0 | 0 | 0.5 | 0 | 0 | 0.1 | 0.2 | 0.2 | 6.878 | 121.0778095 | 141.2224952 | Mg0.5La0.1Y0.2In0.2 | 0.7295211 | 0.01011153 | 5.51 | 1.121202 | -0.01014813 | 66.787817 | -2.319231 | 4.5 | 14.28 | 2.58 | 3 | 1 | 16.0766 | 0.4414435 | 3.65402 | -0.102841 | -2.162538
1505 | 0 | 0.4 | 0.1 | 0.5 | 0 | 0 | 0 | 0 | 562.3755 | 1564.559524 | 1416.564286 | Ni0.4Mg0.1Ca0.5 | 1.413637 | -0.01632925 | 18.41 | 1.319223 | -0.007842999 | 45.94686 | -0.1740407 | 5.2 | 7.44 | 2.847 | 8 | 0 | 35.435 | 0.9164421 | 16.3461 | -0.3093804 | -0.2499736
1506 | 0 | 0 | 0.3 | 0.2 | 0 | 0.1 | 0.4 | 0 | 1.683945 | 9.88847619 | 16.95219048 | Mg0.3Ca0.2La0.1Y0.4 | 14.24578 | 0.01051799 | 7.91 | 1.147866 | -0.01064071 | 64.759987 | -1.604908 | 2.5 | 1 | 3.016 | 2 | 0 | 18.4906 | 0.3739981 | 3.74842 | -0.0747186 | -2.773672
1507 | 0.1 | 0 | 0 | 0 | 0 | 0 | 0.8 | 0.1 | 256.1885 | 842.9147619 | 755.2880952 | Mn0.1Y0.8In0.1 | 0.7407589 | -0.00871701 | 5.91 | 1.193053 | -0.005312911 | 88.1002845 | -0.6883004 | 4.4 | 11.72 | 4.04 | 7 | 1 | 28.6648 | 0.6019852 | 6.55128 | -0.136687 | -0.5914404
1508 | 0 | 0.2 | 0.1 | 0.1 | 0 | 0 | 0.6 | 0 | 369.3235 | 857.5947619 | 656.6161905 | Ni0.2Mg0.1Ca0.1Y0.6 | 0.9963319 | 0.01544968 | 11.41 | 1.317812 | -0.009053114 | 71.52049 | -0.476942 | 4.2 | 14.8 | 3.845 | 9 | 0 | 32.9618 | 0.6611735 | 10.13058 | -0.1712551 | -0.4325931
1509 | 0 | 0.3 | 0 | 0 | 0 | 0.2 | 0 | 0.5 | 84.695325 | 434.5947619 | 347.5904762 | Ni0.3La0.2In0.5 | 0.3984564 | -0.01018833 | 11.21 | 1.269573 | -0.008560535 | 102.798114 | -0.4417974 | 10.1 | 20.88 | 3.486 | 10 | 1 | 27.361 | 1.15144 | 15.4249 | -0.4169307 | -1.072141
1510 | 0 | 0 | 0.1 | 0.6 | 0 | 0 | 0.2 | 0.1 | 2.5085 | 16.84071429 | 7.441447619 | Mg0.1Ca0.6Y0.2In0.1 | 1.30427 | 0.00698731 | 8.77 | 1.165745 | -0.009053114 | 55.74027 | -1.048355 | 3.3 | 8.08 | 2.381 | 2 | 1 | 11.6836 | 0.6664622 | 3.77752 | -0.1596458 | -2.600586
1511 | 0.1 | 0 | 0.4 | 0 | 0.1 | 0 | 0.4 | 0 | 159.746 | 549.0419048 | 1758.061905 | Mn0.1Mg0.4Fe0.1Y0.4 | 44.08989 | 0.003336493 | 9.67 | 1.234778 | -0.009923171 | 56.3626445 | -0.7513693 | 3.5 | 0.32 | 3.072 | 12 | 0 | 33.068 | 0.7049352 | 10.5908 | -0.1582949 | -0.79657
1512 | 0 | 0.5 | 0 | 0.1 | 0.2 | 0.2 | 0 | 0 | 540.84485 | 1553.185714 | 1105.904762 | Ni0.5Ca0.1Fe0.2La0.2 | 1.673274 | -0.01961723 | 14.23 | 1.343378 | -0.01014813 | 72.304594 | -0.2318442 | 7.4 | 9.56 | 4.154 | 15 | 0 | 57.5468 | 0.5165417 | 14.34428 | -0.1636598 | -0.2669273
1513 | 0 | 0 | 0 | 0.1 | 0.8 | 0 | 0 | 0.1 | 117.614695 | 586.902569 | 462.8957381 | Ca0.1Fe0.8In0.1 | 0.6717711 | 0.01885058 | 8.94 | 1.352819 | -0.005312911 | 60.1656 | -0.1759427 | 7.9 | 12.68 | 3.86 | 7 | 1 | 66.3246 | 0.4583765 | 12.19262 | -0.1602966 | -0.9295384
1514 | 0 | 0.2 | 0 | 0.1 | 0.4 | 0 | 0.3 | 0 | 142.73055 | 481.1438095 | 1170.180952 | Ni0.2Ca0.1Fe0.4Y0.3 | 4.819681 | 0.01278481 | 14.94 | 1.340186 | -0.01064071 | 64.756235 | -0.2694893 | 6.3 | 3.8 | 4.095 | 15 | 0 | 56.0938 | 0.5176965 | 15.03258 | -0.1486039 | -0.8454831
1515 | 0 | 0 | 0.1 | 0.5 | 0.1 | 0.3 | 0 | 0 | 242.366175 | 671.7126905 | 937.5645952 | Mg0.1Ca0.5Fe0.1La0.3 | 1.271689 | -0.01122602 | 10.97 | 1.31105 | -0.0097131 | 69.725641 | -0.6032198 | 2.9 | 9.08 | 2.84 | 7 | 0 | 18.04 | 1.192774 | 8.0544 | -0.2868794 | -0.615528
1516 | 0 | 0 | 0.6 | 0 | 0 | 0.1 | 0.1 | 0.2 | 2.8718 | 257.7902381 | 252.8137214 | Mg0.6La0.1Y0.1In0.2 | 0.7699657 | -0.004502381 | 4.56 | 1.121719 | -0.009053114 | 60.327732 | -2.398122 | 4.4 | 11.04 | 2.294 | 3 | 1 | 15.2326 | 0.4170839 | 3.06322 | -0.09298887 | -2.541846
1517 | 0.4 | 0.3 | 0.1 | 0.2 | 0 | 0 | 0 | 0 | 774.31375 | 2097.438095 | 1666.333333 | Mn0.4Ni0.3Mg0.1Ca0.2 | 12.78038 | -0.01321733 | 13.7 | 1.336102 | -0.01064071 | 50.029338 | -0.2788436 | 6.4 | 1.2 | 3.019 | 13 | 0 | 56.3306 | 0.5324825 | 14.06802 | -0.1704399 | -0.111083
1518 | 0.3 | 0 | 0 | 0 | 0.1 | 0 | 0 | 0.6 | 306.154925 | 1273.609762 | 695.085 | Mn0.3Fe0.1In0.6 | 0.993903 | 0.01163106 | 6.15 | 1.136453 | -0.007465521 | 90.9567135 | -1.043063 | 10.7 | 6.72 | 2.816 | 12 | 1 | 33.3448 | 1.088591 | 17.92008 | -0.3566069 | -0.5140587
1519 | 0 | 0.1 | 0.3 | 0.3 | 0.3 | 0 | 0 | 0 | 166.00545 | 664.8266667 | 530.4919048 | Ni0.1Mg0.3Ca0.3Fe0.3 | 1.233042 | 0.01090652 | 16.98 | 1.331962 | -0.01092322 | 41.93774 | -0.2782885 | 4.6 | 11.76 | 2.733 | 14 | 0 | 39.3764 | 0.8472711 | 17.30472 | -0.2997143 | -0.7798777
1520 | 0.1 | 0.2 | 0 | 0 | 0.3 | 0.4 | 0 | 0 | 199.588475 | 667.6690476 | 365.212619 | Mn0.1Ni0.2Fe0.3La0.4 | 2.347761 | 0.01669531 | 14.91 | 1.276706 | -0.01064071 | 89.5481725 | -0.2739208 | 6.3 | 6.88 | 4.252 | 20 | 0 | 53.082 | 0.5888163 | 15.8364 | -0.145729 | -0.6998645
1521 | 0.1 | 0.1 | 0 | 0.1 | 0.7 | 0 | 0 | 0 | 725.6655 | 1919.152381 | 1512.238095 | Mn0.1Ni0.1Ca0.1Fe0.7 | 2.018575 | 0.02514951 | 7.38 | 1.355005 | -0.007818885 | 54.4624445 | -0.2717394 | 7.5 | 6.6 | 3.916 | 19 | 0 | 72.9568 | 0.3013482 | 7.37748 | -0.06873057 | -0.1392635
1522 | 0.4 | 0 | 0.2 | 0 | 0.1 | 0 | 0 | 0.3 | 336.9832 | 1667.219048 |  | Mn0.4Mg0.2Fe0.1In0.3 | 1.584926 | 0.01304761 | 7.18 | 1.15963 | -0.01064071 | 66.866118 | -1.21458 | 7.9 | 7.4 | 2.654 | 12 | 1 | 43.3504 | 0.7963789 | 18.10272 | -0.3022836 | -0.4723917
1523 | 0 | 0 | 0 | 0 | 0.3 | 0.4 | 0.1 | 0.2 | 5.5624 | 43.711 | 12.90752381 | Fe0.3La0.4Y0.1In0.2 | 1.606535 | -0.0205972 | 14.22 | 1.269343 | -0.01064071 | 104.169873 | -0.3957059 | 6.5 | 8.52 | 4.013 | 9 | 1 | 33.7456 | 0.9432367 | 16.10392 | -0.3494948 | -2.254738
1524 | 0.1 | 0 | 0.6 | 0.2 | 0.1 | 0 | 0 | 0 | 524.68665 | 1519.397619 | 1278.004762 | Mn0.1Mg0.6Ca0.2Fe0.1 | 1.365101 | 0.004918689 | 11.67 | 1.329024 | -0.009053114 | 33.6769045 | -0.4448007 | 3.1 | 7.36 | 1.994 | 11 | 0 | 27.6916 | 0.9381536 | 11.51592 | -0.2663758 | -0.2801
1525 | 0 | 0 | 0.4 | 0.1 | 0 | 0.3 | 0.2 | 0 | 1.69295 | 15.28328571 | 10.60906667 | Mg0.4Ca0.1La0.3Y0.2 | 2.898142 | 0.003650755 | 7.74 | 1.148653 | -0.01064071 | 73.182611 | -1.623678 | 2.5 | 4.4 | 3.003 | 2 | 0 | 17.3128 | 0.2948019 | 2.61808 | -0.04448335 | -2.771356
1526 | 0.1 | 0 | 0 | 0.3 | 0 | 0.6 | 0 | 0 | 485.605875 | 1395.551667 | 1924.357143 | Mn0.1Ca0.3La0.6 | 1.024549 | 0.009191532 | 7.89 | 1.273714 | -0.007465521 | 100.8604865 | -0.7158997 | 3.1 | 8.76 | 3.526 | 6 | 0 | 18.8054 | 1.038659 | 7.13082 | -0.2475408 | -0.3137161
1527 | 0.3 | 0 | 0 | 0 | 0.3 | 0.2 | 0.2 | 0 | 123.50215 | 507.6090476 | 580.7138095 | Mn0.3Fe0.3La0.2Y0.2 | 12.59976 | 0.01052555 | 14.03 | 1.276996 | -0.01135824 | 78.7971775 | -0.3531245 | 5.7 | 1.44 | 3.928 | 13 | 0 | 55.554 | 0.5221974 | 14.9652 | -0.1447177 | -0.9083255
1528 | 0 | 0.1 | 0.6 | 0 | 0.1 | 0 | 0.2 | 0 | 174.91945 | 611.7633333 | 388.9895238 | Ni0.1Mg0.6Fe0.1Y0.2 | 5.312418 | -0.01168354 | 8.57 | 1.237406 | -0.009053114 | 43.81801 | -0.7411821 | 3.6 | 2.16 | 2.652 | 15 | 0 | 31.233 | 0.7618872 | 10.4879 | -0.165303 | -0.7571619
1529 | 0 | 0.3 | 0 | 0.3 | 0.1 | 0.3 | 0 | 0 | 226.758825 | 1013.290476 | 378.2 | Ni0.3Ca0.3Fe0.1La0.3 | 2.534004 | -0.004687351 | 17.67 | 1.325096 | -0.01092322 | 76.887561 | -0.2645472 | 5.3 | 6 | 3.653 | 15 | 0 | 37.3474 | 0.864487 | 16.60182 | -0.3087624 | -0.6444358
1530 | 0 | 0 | 0.2 | 0.4 | 0 | 0.2 | 0 | 0.2 | 1.6709 | 12.6896 | 12.90126667 | Mg0.2Ca0.4La0.2In0.2 | 0.5699887 | -0.01018821 | 10.64 | 1.168245 | -0.01107574 | 71.636894 | -0.9270042 | 4.4 | 18.56 | 2.436 | 2 | 1 | 10.1428 | 0.5055652 | 2.78528 | -0.1159509 | -2.77705
1531 | 0.1 | 0.6 | 0.1 | 0 | 0 | 0 | 0.2 | 0 | 148.62295 | 551.192381 | 1034.374524 | Mn0.1Ni0.6Mg0.1Y0.2 | 0.8289258 | 0.00575831 | 10.36 | 1.24207 | -0.009053114 | 60.9215145 | -0.3825351 | 7.5 | 17.92 | 3.981 | 14 | 0 | 59.578 | 0.403797 | 11.2344 | -0.0970811 | -0.8279141
1532 | 0.2 | 0 | 0 | 0 | 0.2 | 0 | 0.2 | 0.4 | 98.90195 | 526.672381 | 777.9571429 | Mn0.2Fe0.2Y0.2In0.4 | 2.763627 | 0.008950099 | 10.48 | 1.242186 | -0.01107574 | 85.864979 | -0.6711481 | 8.8 | 4.8 | 3.322 | 13 | 1 | 38.2592 | 0.8959809 | 18.27008 | -0.3102197 | -1.004795
1533 | 0.3 | 0 | 0.1 | 0 | 0 | 0.1 | 0.5 | 0 | 67.3795 | 339.9804762 | 402.7666667 | Mn0.3Mg0.1La0.1Y0.5 | 29.26632 | -0.005875544 | 11.16 | 1.230087 | -0.0097131 | 77.2553855 | -0.5496178 | 4.1 | 0.52 | 3.659 | 7 | 0 | 39.083 | 0.6341651 | 12.2221 | -0.1684383 | -1.171472
1534 | 0.7 | 0 | 0 | 0 | 0.1 | 0.1 | 0 | 0.1 | 542.4535 | 1754.347619 | 1890.595238 | Mn0.7Fe0.1La0.1In0.1 | 10.18392 | -0.02262923 | 7.19 | 1.285445 | -0.007818885 | 69.4134785 | -0.4881929 | 7.3 | 1.08 | 3.171 | 13 | 1 | 63.5798 | 0.4291534 | 11.31398 | -0.1342136 | -0.2656375
1535 | 0.3 | 0 | 0.3 | 0.2 | 0 | 0 | 0.2 | 0 | 665.0329 | 1471.295238 | 1245.161905 | Mn0.3Mg0.3Ca0.2Y0.2 | 2.197152 | -0.003667095 | 13.96 | 1.288317 | -0.01135824 | 49.5696835 | -0.4820547 | 3.7 | 6.8 | 2.571 | 6 | 0 | 34.7956 | 0.8027604 | 14.36152 | -0.2681706 | -0.1771569
1536 | 0.1 | 0.2 | 0 | 0 | 0 | 0 | 0.6 | 0.1 | 261.07908 | 896.5909524 | 546.7590476 | Mn0.1Ni0.2Y0.6In0.1 | 0.6079981 | -0.007298332 | 11.55 | 1.229383 | -0.009053114 | 82.0577945 | -0.4469386 | 5.8 | 24.12 | 4.054 | 15 | 1 | 38.5148 | 0.65139 | 12.46128 | -0.1793791 | -0.5832279
1537 | 0.3 | 0 | 0 | 0.2 | 0.2 | 0 | 0.3 | 0 | 642.2355 | 1781.109524 | 1511.952381 | Mn0.3Ca0.2Fe0.2Y0.3 | 1.693664 | 0.01622745 | 16.39 | 1.331878 | -0.01135824 | 62.3377685 | -0.3093335 | 5 | 10.6 | 3.411 | 12 | 0 | 48.4716 | 0.63478 | 16.43072 | -0.2016142 | -0.1923057
1538 | 0 | 0 | 0 | 0.2 | 0.2 | 0 | 0.2 | 0.4 | 0.80155 | 8.983038095 | 8.234585714 | Ca0.2Fe0.2Y0.2In0.4 | 1.120515 | -0.02464275 | 14.08 | 1.328113 | -0.01107574 | 82.89297 | -0.449681 | 7.8 | 11.04 | 3.106 | 8 | 1 | 24.4268 | 1.21578 | 14.21248 | -0.4430025 | -3.096069
1539 | 0 | 0.1 | 0.3 | 0 | 0 | 0.6 | 0 | 0 | 277.66505 | 624.1578571 | 377.4895238 | Ni0.1Mg0.3La0.6 | 0.7250887 | -0.008575036 | 9.54 | 1.256387 | -0.007465521 | 96.504122 | -0.5728216 | 3.4 | 12 | 3.579 | 9 | 0 | 21.659 | 0.8232465 | 5.7801 | -0.1587397 | -0.5564788
1540 | 0 | 0.5 | 0.2 | 0.2 | 0 | 0 | 0 | 0.1 | 190.96213 | 813.2766667 | 343.2704762 | Ni0.5Mg0.2Ca0.2In0.1 | 1.651049 | 0.02650338 | 15.01 | 1.332656 | -0.01014813 | 53.7051 | -0.2776032 | 7.1 | 8.08 | 3.142 | 9 | 1 | 42.8414 | 0.7575726 | 16.84962 | -0.3184066 | -0.7190527
1541 | 0 | 0.2 | 0 | 0.5 | 0.1 | 0 | 0.2 | 0 | 428.3185 | 2358.042857 |  | Ni0.2Ca0.5Fe0.1Y0.2 | 10.46707 | -0.0106292 | 16.72 | 1.319339 | -0.01014813 | 55.14335 | -0.2870373 | 4.4 | 1.4 | 3.11 | 15 | 0 | 32.001 | 0.9515241 | 15.5353 | -0.2863693 | -0.3682332
1542 | 0 | 0.1 | 0.5 | 0.2 | 0 | 0 | 0.2 | 0 | 268.9965 | 1162.032381 | 1608.690476 | Ni0.1Mg0.5Ca0.2Y0.2 | 1.795245 | -0.005014013 | 11.14 | 1.31789 | -0.01014813 | 43.81861 | -0.6409881 | 3 | 6.88 | 2.441 | 9 | 0 | 22.8166 | 0.804921 | 7.80522 | -0.1874715 | -0.5702534
1543 | 0.4 | 0.2 | 0 | 0.1 | 0 | 0 | 0.3 | 0 | 843.908 | 1752.813095 | 534.8304762 | Mn0.4Ni0.2Ca0.1Y0.3 | 2.555681 | 0.0008159994 | 14.22 | 1.3317 | -0.01064071 | 64.393453 | -0.3252114 | 5.9 | 6.68 | 3.551 | 14 | 0 | 54.0938 | 0.5054575 | 13.83258 | -0.1420345 | -0.0737049
1544 | 0.1 | 0.6 | 0.1 | 0 | 0 | 0 | 0 | 0.2 | 103.553525 | 533.7014286 | 452.3147619 | Mn0.1Ni0.6Mg0.1In0.2 | 7.734472 | 0.0201928 | 6.72 | 1.157699 | -0.009053114 | 66.1039445 | -0.8724617 | 9.5 | 1.6 | 3.611 | 14 | 1 | 55.1636 | 0.5601861 | 14.42832 | -0.1966935 | -0.9848351
1545 | 0.1 | 0.7 | 0 | 0.1 | 0.1 | 0 | 0 | 0 | 159.127192 | 791.3942857 | 1025.558095 | Mn0.1Ni0.7Ca0.1Fe0.1 | 4.311072 | -0.02178082 | 7.26 | 1.354405 | -0.007818885 | 56.1714845 | -0.2795617 | 8.7 | 3 | 4.012 | 19 | 0 | 69.0748 | 0.2991256 | 6.77748 | -0.06645441 | -0.7982556
1546 | 0 | 0 | 0 | 0 | 0.3 | 0.6 | 0 | 0.1 | 62.42355 | 257.614119 | 153.6731429 | Fe0.3La0.6In0.1 | 2.793295 | -0.004607729 | 13.98 | 1.266664 | -0.007465521 | 111.578582 | -0.261087 | 5.5 | 3.48 | 4.218 | 8 | 1 | 33.7748 | 0.9305028 | 14.99448 | -0.3046134 | -1.204652
1547 | 0.3 | 0 | 0 | 0.4 | 0 | 0 | 0.2 | 0.1 | 156.43075 | 648.2561905 | 1449.395238 | Mn0.3Ca0.4Y0.2In0.1 | 3.243116 | -0.01452327 | 15.87 | 1.283014 | -0.01064071 | 61.7755835 | -0.3653569 | 4.8 | 4.28 | 2.738 | 7 | 1 | 31.432 | 0.9675001 | 15.5884 | -0.3597408 | -0.8056779
1548 | 0.2 | 0.3 | 0 | 0 | 0 | 0.1 | 0 | 0.4 | 95.104025 | 403.6219048 | 301.3542857 | Mn0.2Ni0.3La0.1In0.4 | 1.282182 | 0.003727511 | 9.89 | 1.275159 | -0.01064071 | 88.413376 | -0.623204 | 9.9 | 9.24 | 3.371 | 15 | 1 | 40.8012 | 0.8574204 | 17.95388 | -0.3107534 | -1.021801
1549 | 0 | 0 | 0.2 | 0 | 0.1 | 0.2 | 0 | 0.5 | 0.72474 | 9.760642857 | 15.17880952 | Mg0.2Fe0.1La0.2In0.5 | 0.6556067 | 8.815055e-05 | 8.22 | 1.270571 | -0.01014813 | 95.635594 | -0.9194384 | 8.3 | 12.68 | 2.884 | 8 | 1 | 16.47 | 1.364398 | 9.0844 | -0.3642993 | -3.139818
1550 | 0 | 0 | 0.4 | 0 | 0.2 | 0.3 | 0 | 0.1 | 0.95435 | 13.3948381 | 13.73347619 | Mg0.4Fe0.2La0.3In0.1 | 60.24104 | -0.003123214 | 11.52 | 1.269751 | -0.01064071 | 74.044441 | -0.5891486 | 4.6 | 0.2 | 3.053 | 8 | 1 | 28.0938 | 0.9607171 | 11.85998 | -0.3056667 | -3.020292
1551 | 0 | 0.4 | 0 | 0.2 | 0.1 | 0.3 | 0 | 0 | 620.6605 | 2791.661905 | 724.1633333 | Ni0.4Ca0.2Fe0.1La0.3 | 1.405734 | -0.00540827 | 17.58 | 1.331285 | -0.01064071 | 78.749101 | -0.2367402 | 6.1 | 11 | 3.913 | 15 | 0 | 44.1166 | 0.7340809 | 16.82562 | -0.262504 | -0.2071459
1552 | 0 | 0.3 | 0 | 0 | 0 | 0 | 0.2 | 0.5 | 265.72175 | 1166.601905 | 614.052619 | Ni0.3Y0.2In0.5 | 0.4533579 | 0.002342271 | 9.93 | 1.235423 | -0.008560535 | 92.79819 | -0.5547912 | 10.1 | 20.64 | 3.466 | 10 | 1 | 29.539 | 1.047424 | 15.8605 | -0.3547406 | -0.5755729
1553 | 0.2 | 0.1 | 0 | 0 | 0 | 0.5 | 0 | 0.2 | 107.345525 | 387.7292857 | 773.0259524 | Mn0.2Ni0.1La0.5In0.2 | 0.5940499 | 0.004498573 | 13.37 | 1.262285 | -0.01014813 | 109.273284 | -0.4308462 | 6.5 | 19.8 | 3.767 | 15 | 1 | 31.0096 | 0.9602407 | 14.65372 | -0.3339897 | -0.9692161
1554 | 0.2 | 0 | 0 | 0 | 0.1 | 0.5 | 0 | 0.2 | 86.6564 | 323.7314286 | 289.0609524 | Mn0.2Fe0.1La0.5In0.2 | 1.039159 | 0.004278608 | 13.46 | 1.267862 | -0.01014813 | 108.988444 | -0.4251939 | 6.3 | 11.4 | 3.751 | 13 | 1 | 31.6566 | 0.9723081 | 15.17722 | -0.3399069 | -1.062199
1555 | 0 | 0.5 | 0.3 | 0.1 | 0.1 | 0 | 0 | 0 | 531.771775 | 2036.766667 | 910.9004762 | Ni0.5Mg0.3Ca0.1Fe0.1 | 7.91121 | -0.003935044 | 11.94 | 1.345141 | -0.0097131 | 46.2305 | -0.3340228 | 6.6 | 1.76 | 3.285 | 14 | 0 | 51.6208 | 0.5849971 | 15.32808 | -0.1857461 | -0.2742747
1556 | 0 | 0.1 | 0 | 0.2 | 0.5 | 0 | 0.2 | 0 | 477.78 | 1201.261905 | 537.8952381 | Ni0.1Ca0.2Fe0.5Y0.2 | 2.128416 | 0.02444152 | 16.49 | 1.338305 | -0.01014813 | 59.58861 | -0.2191396 | 6 | 7.92 | 3.826 | 15 | 0 | 54.8966 | 0.5807254 | 16.38822 | -0.1911484 | -0.320772
1557 | 0 | 0.2 | 0 | 0.3 | 0.5 | 0 | 0 | 0 | 212.8869 | 593.897619 | 541.4909524 | Ni0.2Ca0.3Fe0.5 | 1.084152 | -0.03422581 | 16 | 1.34109 | -0.008560535 | 51.68458 | -0.1557392 | 6.6 | 12.52 | 3.58 | 14 | 0 | 57.9774 | 0.5731248 | 15.83282 | -0.1715028 | -0.6718511
1558 | 0 | 0.1 | 0 | 0.8 | 0.1 | 0 | 0 | 0 | 587.739 | 1476.269048 | 2085.478571 | Ni0.1Ca0.8Fe0.1 | 1.16538 | 0.01476112 | 12.09 | 1.310473 | -0.005312911 | 43.51624 | -0.2013046 | 3.4 | 5.68 | 2.344 | 14 | 0 | 21.5434 | 1.318625 | 11.41302 | -0.3489359 | -0.2308155
1559 | 0.1 | 0.5 | 0 | 0 | 0 | 0.1 | 0 | 0.3 | 283.0295 | 1157.823095 | 737.3052381 | Mn0.1Ni0.5La0.1In0.3 | 1.227857 | 0.002680458 | 9.9 | 1.27776 | -0.0097131 | 83.1764515 | -0.4968871 | 9.9 | 10 | 3.715 | 15 | 1 | 47.7864 | 0.7079957 | 16.91412 | -0.2630611 | -0.5481683
1560 | 0 | 0.2 | 0.1 | 0.7 | 0 | 0 | 0 | 0 | 267.420436 | 1102.197619 | 1691.172381 | Ni0.2Mg0.1Ca0.7 | 1.372001 | -0.01264295 | 14.05 | 1.307916 | -0.006666319 | 42.22378 | -0.2376117 | 3.6 | 5.92 | 2.327 | 8 | 0 | 21.8966 | 1.221234 | 11.33082 | -0.3413962 | -0.5728054
1561 | 0.6 | 0 | 0 | 0 | 0 | 0.2 | 0.1 | 0.1 | 432.119 | 1023.567619 | 1312.292857 | Mn0.6La0.2Y0.1In0.1 | 4.707877 | -0.003462943 | 11.84 | 1.238139 | -0.009053114 | 81.116306 | -0.3671505 | 6.4 | 2.64 | 3.335 | 8 | 1 | 51.8468 | 0.590563 | 15.46608 | -0.2167511 | -0.3643966
1562 | 0.6 | 0.3 | 0 | 0 | 0 | 0 | 0.1 | 0 | 325.117425 | 1326.860952 | 1212.692857 | Mn0.6Ni0.3Y0.1 | 1.236342 | 0.01296237 | 5.49 | 1.245879 | -0.007465521 | 59.461432 | -0.6084358 | 7.5 | 9.72 | 3.521 | 14 | 0 | 71.007 | 0.2124204 | 4.7853 | -0.0288976 | -0.4879598
1563 | 0 | 0.1 | 0.3 | 0.4 | 0.2 | 0 | 0 | 0 | 528.983905 | 1734.247619 |  | Ni0.1Mg0.3Ca0.4Fe0.2 | 1.742832 | 0.01155069 | 17.14 | 1.325662 | -0.01064071 | 40.36104 | -0.2940976 | 4 | 7.68 | 2.489 | 14 | 0 | 31.9602 | 0.9809786 | 15.55058 | -0.3254242 | -0.2765575
1564 | 0.8 | 0.1 | 0 | 0 | 0.1 | 0 | 0 | 0 | 456.0314 | 1711.397619 | 1498.197619 | Mn0.8Ni0.1Fe0.1 | 3.157761 | 0.0235925 | 1.05 | 1.033225 | -0.005312911 | 55.404276 | -13.32713 | 7.4 | 2.64 | 3.208 | 19 | 0 | 76.873 | 0.02094113 | 0.5823 | -0.0002217838 | -0.3410053
1565 | 0 | 0 | 0.8 | 0 | 0.1 | 0 | 0 | 0.1 | 108.470925 | 550.3716048 | 239.8174071 | Mg0.8Fe0.1In0.1 | 0.9758672 | -0.01485127 | 3.5 | 1.154646 | -0.005312911 | 36.5103 | -1.186193 | 3.7 | 5.24 | 1.888 | 7 | 1 | 22.4128 | 0.8975777 | 7.00128 | -0.2103117 | -0.9646867
1566 | 0 | 0 | 0.1 | 0.5 | 0 | 0.2 | 0.2 | 0 | 1.3666 | 11.21064762 | 15.8077619 | Mg0.1Ca0.5La0.2Y0.2 | 2.363227 | -0.003923997 | 6.89 | 1.144465 | -0.01014813 | 68.031764 | -2.070129 | 2.4 | 5.36 | 2.839 | 2 | 0 | 13.557 | 0.5267933 | 3.7529 | -0.09785862 | -2.864359
1567 | 0 | 0 | 0.2 | 0 | 0 | 0.3 | 0.3 | 0.2 | 5.279975 | 16.14452381 | 12.65138571 | Mg0.2La0.3Y0.3In0.2 | 0.6097488 | -0.008780031 | 7.04 | 1.119269 | -0.01135824 | 96.167996 | -2.016861 | 4.8 | 21.76 | 3.458 | 3 | 1 | 16.4306 | 0.4693618 | 4.17402 | -0.1167844 | -2.277368
1568 | 0 | 0.2 | 0.6 | 0.1 | 0 | 0 | 0 | 0.1 | 84.763 | 452.612381 | 539.5585714 | Ni0.2Mg0.6Ca0.1In0.1 | 1.558963 | -0.01569213 | 9.38 | 1.327437 | -0.009053114 | 41.81128 | -0.5684494 | 4.7 | 6.12 | 2.23 | 9 | 1 | 26.5346 | 0.9308228 | 11.15742 | -0.2957522 | -1.071794
1569 | 0 | 0.3 | 0 | 0.4 | 0.1 | 0 | 0.2 | 0 | 588.012155 | 2412.528571 | 1461.504762 | Ni0.3Ca0.4Fe0.1Y0.2 | 4.449294 | 0.001852662 | 18.09 | 1.325257 | -0.01064071 | 57.00489 | -0.2517683 | 5.2 | 3.6 | 3.37 | 15 | 0 | 38.7702 | 0.8180724 | 16.82838 | -0.2622055 | -0.2306137
1570 | 0 | 0.1 | 0.4 | 0 | 0 | 0.1 | 0.4 | 0 | 75.97835 | 286.1166667 |  | Ni0.1Mg0.4La0.1Y0.4 | 1.177226 | -0.003308164 | 8.53 | 1.26009 | -0.009923171 | 65.044227 | -0.9688948 | 3.3 | 11.64 | 3.243 | 10 | 0 | 26.26 | 0.6402744 | 6.763 | -0.1197205 | -1.11931
1571 | 0.1 | 0 | 0 | 0 | 0.8 | 0.1 | 0 | 0 | 164.823395 | 573.932381 | 445.5138095 | Mn0.1Fe0.8La0.1 | 5.312911 | -0.02248492 | 6.07 | 1.291222 | -0.005312911 | 64.0603515 | -0.2705141 | 7.4 | 1.72 | 4.163 | 12 | 0 | 74.359 | 0.2672484 | 6.3449 | -0.05111661 | -0.7829811
1572 | 0 | 0.2 | 0.5 | 0.2 | 0 | 0 | 0 | 0.1 | 92.4604 | 407.7685714 | 394.5019048 | Ni0.2Mg0.5Ca0.2In0.1 | 1.272162 | 0.004077763 | 12.25 | 1.324041 | -0.01014813 | 43.38858 | -0.4616545 | 4.7 | 8.56 | 2.263 | 9 | 1 | 25.5344 | 0.9887342 | 11.65752 | -0.3324759 | -1.034044
1573 | 0 | 0.6 | 0.2 | 0.1 | 0 | 0 | 0 | 0.1 | 228.136135 | 1113.3 | 747.9542857 | Ni0.6Mg0.2Ca0.1In0.1 | 2.341345 | -0.007829527 | 11.7 | 1.339362 | -0.009053114 | 55.56664 | -0.3190002 | 7.9 | 5.32 | 3.402 | 9 | 1 | 49.6106 | 0.6327391 | 15.77262 | -0.2540428 | -0.6418059
1574 | 0 | 0 | 0.5 | 0.2 | 0 | 0.1 | 0 | 0.2 | 2.02798 | 11.5182381 | 19.30480952 | Mg0.5Ca0.2La0.1In0.2 | 0.6698292 | -0.01741075 | 8.71 | 1.172273 | -0.01014813 | 57.022247 | -0.9267487 | 4.3 | 13.48 | 2.074 | 2 | 1 | 12.3882 | 0.4641039 | 3.00578 | -0.1184953 | -2.692936
1575 | 0.6 | 0 | 0.1 | 0 | 0 | 0.2 | 0.1 | 0 | 209.1411 |  | 1130.485714 | Mn0.6Mg0.1La0.2Y0.1 | 4.598335 | -0.003629933 | 11.99 | 1.237835 | -0.009053114 | 72.065006 | -0.3648346 | 5.3 | 2.8 | 3.234 | 7 | 0 | 53.21 | 0.539161 | 14.3372 | -0.1712769 | -0.6795606
1576 | 0.5 | 0 | 0.3 | 0 | 0.2 | 0 | 0 | 0 | 652.1885 | 1521.12381 | 2838.547619 | Mn0.5Mg0.3Fe0.2 | 1.160152 | -0.02287817 | 7 | 1.161703 | -0.008560535 | 45.9295225 | -0.8438679 | 5.7 | 10.32 | 2.769 | 11 | 0 | 59.772 | 0.4655928 | 13.2236 | -0.1077007 | -0.1856269
1577 | 0.4 | 0 | 0 | 0 | 0.1 | 0 | 0.3 | 0.2 | 126.9891 | 507.557619 | 422.0109524 | Mn0.4Fe0.1Y0.3In0.2 | 2.226285 | 0.002155096 | 11.42 | 1.241678 | -0.01064071 | 77.195073 | -0.5327457 | 7.1 | 6.76 | 3.411 | 13 | 1 | 47.2456 | 0.6615854 | 16.66152 | -0.2288585 | -0.8962336
1578 | 0 | 0.1 | 0.6 | 0.2 | 0.1 | 0 | 0 | 0 | 605.201475 | 1752.952381 | 691.5814286 | Ni0.1Mg0.6Ca0.2Fe0.1 | 5.563237 | 0.003957689 | 12.09 | 1.329523 | -0.009053114 | 34.05244 | -0.4113465 | 3.4 | 1.84 | 2.146 | 14 | 0 | 27.5446 | 0.9332131 | 11.41302 | -0.264106 | -0.2181
1579 | 0 | 0 | 0.1 | 0.4 | 0.3 | 0 | 0 | 0.2 | 2.4757 | 16.85728571 | 17.50780952 | Mg0.1Ca0.4Fe0.3In0.2 | 1.990955 | -0.03400944 | 17.39 | 1.326555 | -0.01064071 | 58.1788 | -0.2834216 | 6 | 6.24 | 2.675 | 7 | 1 | 29.8808 | 1.137541 | 16.45488 | -0.4664128 | -2.606302
1580 | 0 | 0 | 0 | 0.4 | 0.2 | 0 | 0.3 | 0.1 | 4.1847 | 21.98057143 | 20.501 | Ca0.4Fe0.2Y0.3In0.1 | 3.189632 | -0.01548681 | 15.12 | 1.318877 | -0.01064071 | 65.353755 | -0.3979973 | 4.6 | 4.64 | 3.155 | 8 | 1 | 27.36 | 1.035893 | 13.8524 | -0.3523581 | -2.378336
1581 | 0 | 0 | 0.2 | 0.1 | 0.5 | 0 | 0 | 0.2 | 131.05015 | 590.4488571 | 27.31119048 | Mg0.2Ca0.1Fe0.5In0.2 | 0.82281 | -0.0142126 | 12.24 | 1.343285 | -0.01014813 | 59.7549 | -0.3720494 | 7.2 | 15.88 | 3.13 | 7 | 1 | 45.7134 | 0.7891869 | 18.72122 | -0.3434335 | -0.8825625
1582 | 0.3 | 0 | 0 | 0.1 | 0.2 | 0 | 0.4 | 0 | 803.0825 | 2182.938095 | 1202.914286 | Mn0.3Ca0.1Fe0.2Y0.4 | 3.348574 | -0.005676713 | 14.85 | 1.333757 | -0.01064071 | 67.2205535 | -0.3336917 | 5.1 | 5.24 | 3.664 | 12 | 0 | 50.3158 | 0.5710879 | 15.13978 | -0.1597804 | -0.09523984
1583 | 0.4 | 0 | 0 | 0 | 0.3 | 0.2 | 0 | 0.1 | 378.726 | 1888.966667 | 1287.57619 | Mn0.4Fe0.3La0.2In0.1 | 8.468082 | 0.0007683808 | 11.42 | 1.282279 | -0.01064071 | 77.991612 | -0.3987881 | 7.1 | 1.8 | 3.598 | 13 | 1 | 58.4188 | 0.5328202 | 14.99448 | -0.1777035 | -0.4216749
1584 | 0.3 | 0.2 | 0 | 0.1 | 0 | 0 | 0 | 0.4 | 318.83145 | 1578.771429 |  | Mn0.3Ni0.2Ca0.1In0.4 | 3.102682 | -0.00467313 | 10.85 | 1.336013 | -0.01064071 | 78.1550935 | -0.4855724 | 9.5 | 3.72 | 2.956 | 14 | 1 | 40.193 | 0.8896418 | 18.1029 | -0.3429044 | -0.4964388
1585 | 0.3 | 0.3 | 0 | 0 | 0.3 | 0 | 0 | 0.1 | 392.30195 | 1716.445238 | 1596.052381 | Mn0.3Ni0.3Fe0.3In0.1 | 23.67266 | -0.01840778 | 3.72 | 1.142027 | -0.01092322 | 62.3247335 | -2.449105 | 8.8 | 0.72 | 3.744 | 20 | 1 | 70.2998 | 0.3178612 | 7.82178 | -0.07711656 | -0.4063795
1586 | 0.2 | 0 | 0 | 0.3 | 0 | 0 | 0.3 | 0.2 | 133.2522 | 569.7204762 | 1404.528571 | Mn0.2Ca0.3Y0.3In0.2 | 1.733847 | -0.01052708 | 14.06 | 1.282946 | -0.01135824 | 72.646364 | -0.5177861 | 5.5 | 8.28 | 2.951 | 7 | 1 | 25.997 | 1.027792 | 13.3065 | -0.3706 | -0.8753256
1587 | 0 | 0.7 | 0 | 0 | 0.2 | 0.1 | 0 | 0 | 554.70325 | 1511.577381 | 825.0635714 | Ni0.7Fe0.2La0.1 | 1.361523 | -0.02222485 | 5.65 | 1.291222 | -0.006666319 | 66.144927 | -0.3436488 | 8.9 | 8.28 | 4.411 | 15 | 0 | 70.33 | 0.2651606 | 6.4478 | -0.0486031 | -0.2559393
1588 | 0.2 | 0.1 | 0 | 0 | 0.6 | 0 | 0.1 | 0 | 227.509055 | 871.9552381 | 1057.437857 | Mn0.2Ni0.1Fe0.6Y0.1 | 5.88824 | -0.01630411 | 5.73 | 1.253853 | -0.009053114 | 59.254534 | -0.6203575 | 7.5 | 2.68 | 4.033 | 20 | 0 | 74.301 | 0.220142 | 5.8677 | -0.03146456 | -0.6430013
1589 | 0 | 0 | 0 | 0 | 0.2 | 0.8 | 0 | 0 | 121.19006 | 436.0660476 | 1414.657143 | Fe0.2La0.8 | 1.711722 | 0.01937332 | 9.92 | 1.26062 | -0.004160346 | 122.293376 | -0.2062123 | 4 | 3.2 | 4.432 | 7 | 0 | 28.232 | 0.9437518 | 10.6576 | -0.2191738 | -0.916533
1590 | 0 | 0.1 | 0 | 0 | 0.5 | 0.3 | 0.1 | 0 | 171.24446 | 530.1161905 | 351.3295238 | Ni0.1Fe0.5La0.3Y0.1 | 7.546799 | 0.02182773 | 14.65 | 1.277872 | -0.0097131 | 84.354066 | -0.2498931 | 6.2 | 2.08 | 4.362 | 16 | 0 | 55.318 | 0.5598656 | 15.7244 | -0.1600619 | -0.7663835
1591 | 0 | 0 | 0.4 | 0 | 0.6 | 0 | 0 | 0 | 227.7930735 | 1079.838095 | 379.74 | Mg0.4Fe0.6 | 0.4714011 | -0.0130448436 | 8.4 | 1.161703 | -0.005595419 | 43.229 | -0.367718 | 5.6 | 17.28 | 3.172 | 6 | 0 | 55.856 | 0.5627301 | 15.3984 | -0.1459537 | -0.6424595
1592 | 0 | 0 | 0 | 0 | 0 | 0.9 | 0.1 | 0 | 112.37255 | 528.7219048 | 442.5821429 | La0.9Y0.1 | 3388154.7 | 0.02382605 | 0.72 | 1.026572 | -0.00270274 | 133.905508 | -16.26826 | 3 | 1e-06 | 4.46 | 2 | 0 | 15.999 | 0.2042003 | 0.9801 | -0.01564784 | -0.9493398
1593 | 0 | 0.3 | 0 | 0 | 0.2 | 0 | 0.3 | 0.2 | 279.2535 | 1350.433333 | 513.79 | Ni0.3Fe0.2Y0.3In0.2 | 1.006374 | -0.01089872 | 12.45 | 1.243273 | -0.01135824 | 78.412375 | -0.4502374 | 8.1 | 17 | 4.003 | 16 | 1 | 47.3046 | 0.6629881 | 16.87922 | -0.2256499 | -0.5540014
1594 | 0 | 0 | 0.1 | 0 | 0.1 | 0 | 0.1 | 0.7 | 1.0334 | 15.99079524 | 13.19018571 | Mg0.1Fe0.1Y0.1In0.7 | 1.0839 | 0.01445335 | 5.21 | 1.238625 | -0.007818885 | 97.278185 | -1.249959 | 10.4 | 5.44 | 2.78 | 8 | 1 | 15.0776 | 1.546415 | 9.22792 | -0.4001842 | -2.985732
1595 | 0.1 | 0.4 | 0.1 | 0 | 0.4 | 0 | 0 | 0 | 230.29995 | 919.1038095 | 721.4057143 | Mn0.1Ni0.4Mg0.1Fe0.4 | 205.881 | -0.01025083 | 3.72 | 1.165966 | -0.009923171 | 53.7396645 | -1.562933 | 8.1 | 0.08 | 3.931 | 19 | 0 | 72.016 | 0.2562557 | 6.7596 | -0.04451806 | -0.6377062
1596 | 0.1 | 0 | 0.6 | 0 | 0.1 | 0.2 | 0 | 0 | 162.724695 | 733.1757143 | 1329.42381 | Mn0.1Mg0.6Fe0.1La0.2 | 2.547094 | 0.01838262 | 9.43 | 1.270777 | -0.009053114 | 53.4423985 | -0.6625221 | 3.3 | 4 | 2.52 | 12 | 0 | 29.202 | 0.8544664 | 10.3076 | -0.2105795 | -0.7885465
1597 | 0.3 | 0 | 0 | 0 | 0 | 0 | 0.1 | 0.6 | 239.5645 | 1073.268571 | 552.39 | Mn0.3Y0.1In0.6 | 1.010617 | -0.01200305 | 6.99 | 1.203431 | -0.007465521 | 94.2627985 | -0.8625142 | 10.2 | 6.6 | 2.825 | 7 | 1 | 27.7728 | 1.172378 | 15.94848 | -0.3896254 | -0.6205775
1598 | 0.3 | 0 | 0 | 0 | 0.2 | 0.2 | 0.3 | 0 | 116.9207 | 449.2819048 | 449.8680952 | Mn0.3Fe0.2La0.2Y0.3 | 19.70655 | -0.0001715624 | 14.15 | 1.273139 | -0.01135824 | 82.1032625 | -0.3846721 | 5.2 | 0.92 | 3.937 | 13 | 0 | 49.982 | 0.576974 | 15.2224 | -0.1598725 | -0.9321086
1599 | 0 | 0.3 | 0 | 0.5 | 0.2 | 0 | 0 | 0 | 157.0401 | 724.7457143 | 465.5980952 | Ni0.3Ca0.5Fe0.2 | 2.31408 | -0.02636289 | 18.91 | 1.327866 | -0.008560535 | 48.81602 | -0.1606031 | 5.6 | 5.32 | 3.108 | 14 | 0 | 42.498 | 0.8285426 | 17.9582 | -0.249346 | -0.8039894
1600 | 0 | 0.2 | 0.2 | 0 | 0 | 0 | 0 | 0.6 | 256.764 | 1159.195238 | 728.09 | Ni0.2Mg0.2In0.6 | 3.891267 | 0.003956286 | 5.44 | 1.15177 | -0.007900549 | 85.49048 | -1.186979 | 10.2 | 1.6 | 2.702 | 9 | 1 | 20.7188 | 1.33569 | 12.50208 | -0.4194426 | -0.5904659
1601 | 0.2 | 0.7 | 0 | 0 | 0.1 | 0 | 0 | 0 | 527.7857 | 1965.319048 | 1557.578571 | Mn0.2Ni0.7Fe0.1 | 2.241285 | 0.009900661 | 1.05 | 1.03356 | -0.006666319 | 57.657489 | -17.68316 | 9.2 | 5.04 | 4.12 | 19 | 0 | 75.991 | 0.02542463 | 0.7587 | -0.0003018785 | -0.2775424
1602 | 0 | 0.1 | 0 | 0 | 0 | 0.3 | 0.4 | 0.2 | 244.886 | 132.2238095 | 202.1 | Ni0.1La0.3Y0.4In0.2 | 0.4916544 | -0.003600538 | 9.33 | 1.257316 | -0.01064071 | 106.066921 | -0.8770474 | 5.7 | 28.92 | 4.037 | 11 | 1 | 23.0436 | 0.8324465 | 8.94412 | -0.2281747 | -0.611036
1603 | 0 | 0.3 | 0 | 0.2 | 0 | 0.1 | 0.4 | 0 | 134.863875 | 503.0328571 | 380.3619048 | Ni0.3Ca0.2La0.1Y0.4 | 1.075161 | 0.02303032 | 15.05 | 1.318125 | -0.01064071 | 75.076507 | -0.3625129 | 4.9 | 15.64 | 3.895 | 10 | 0 | 35.7976 | 0.7430862 | 13.83772 | -0.2418938 | -0.8701044
1604 | 0 | 0.2 | 0.1 | 0.1 | 0 | 0 | 0 | 0.6 | 183.24112 | 754.2109524 | 560.5352381 | Ni0.2Mg0.1Ca0.1In0.6 | 0.7676604 | 0.01971226 | 9.13 | 1.329552 | -0.009053114 | 87.06778 | -0.5645242 | 10.2 | 9.52 | 2.735 | 9 | 1 | 19.7186 | 1.417774 | 12.20202 | -0.4715888 | -0.7369771
1605 | 0.7 | 0.1 | 0 | 0 | 0.2 | 0 | 0 | 0 | 724.1865 | 2238.847619 | 3390.019048 | Mn0.7Ni0.1Fe0.2 | 4.439491 | -0.02573123 | 1.42 | 1.033289 | -0.006666319 | 55.4949715 | -11.98519 | 7.5 | 2.4 | 3.344 | 19 | 0 | 77.373 | 0.02738169 | 0.9323 | -0.0003878843 | -0.1401496
1606 | 0.3 | 0.1 | 0.3 | 0 | 0.3 | 0 | 0 | 0 | 565.421 | 1240.747619 | 1636.866667 | Mn0.3Ni0.1Mg0.3Fe0.3 | 1.883865 | -0.007646168 | 7.53 | 1.162277 | -0.01092322 | 46.3957535 | -0.9371443 | 6.1 | 8.4 | 3.057 | 19 | 0 | 60.125 | 0.4671471 | 13.5177 | -0.1060783 | -0.2476281
1607 | 0 | 0.1 | 0 | 0.2 | 0.5 | 0 | 0 | 0.2 | 124.6236 | 607.7185714 | 571.697619 | Ni0.1Ca0.2Fe0.5In0.2 | 1.256964 | -0.01749833 | 14.57 | 1.342641 | -0.01014813 | 64.77104 | -0.2463758 | 8 | 11.2 | 3.456 | 15 | 1 | 50.4822 | 0.7281405 | 18.44438 | -0.3049758 | -0.9043997
1608 | 0 | 0 | 0.5 | 0.2 | 0.1 | 0.2 | 0 | 0 | 112.2210825 | 338.0709524 | 131.2227619 | Mg0.5Ca0.2Fe0.1La0.2 | 5.38729 | -0.01875758 | 11.87 | 1.322383 | -0.01014813 | 53.533694 | -0.5843421 | 2.8 | 2.08 | 2.445 | 7 | 0 | 21.2856 | 0.9598772 | 7.57072 | -0.231291 | -0.9499255
1609 | 0.6 | 0.1 | 0.2 | 0 | 0 | 0 | 0.1 | 0 | 880.83 | 1868.104762 | 4361.895238 | Mn0.6Ni0.1Mg0.2Y0.1 | 21.85874 | 0.02301167 | 8.13 | 1.241352 | -0.009053114 | 52.583752 | -0.6329045 | 5.9 | 0.6 | 2.935 | 14 | 0 | 59.469 | 0.4341888 | 12.0457 | -0.1107135 | -0.0551079
1610 | 0 | 0.2 | 0.1 | 0.6 | 0.1 | 0 | 0 | 0 | 681.6925 | 1776.133333 | 1292.619048 | Ni0.2Mg0.1Ca0.6Fe0.1 | 8.097508 | -0.009280671 | 17.07 | 1.319108 | -0.009053114 | 43.80048 | -0.2375502 | 4.2 | 1.44 | 2.571 | 14 | 0 | 29.3128 | 1.075797 | 15.09768 | -0.3273636 | -0.1664115
1611 | 0 | 0 | 0.6 | 0.2 | 0 | 0 | 0.1 | 0.1 | 1.49355 | 8.225895238 | 11.11392381 | Mg0.6Ca0.2Y0.1In0.1 | 1.047474 | -0.01835048 | 7.96 | 1.172387 | -0.009053114 | 42.970985 | -0.9213318 | 3.2 | 8.64 | 1.963 | 2 | 1 | 14.8404 | 0.4227812 | 3.18672 | -0.09704091 | -2.82578
1612 | 0.3 | 0.1 | 0 | 0.2 | 0 | 0 | 0.4 | 0 | 203.773575 | 823.2038095 | 1054.132619 | Mn0.3Ni0.1Ca0.2Y0.4 | 14.92644 | -0.01453865 | 15.34 | 1.32153 | -0.01064071 | 65.9286935 | -0.3509842 | 4.7 | 1.12 | 3.436 | 14 | 0 | 42.2526 | 0.6742635 | 15.07942 | -0.2092901 | -0.6908521
1613 | 0 | 0.2 | 0 | 0 | 0.1 | 0 | 0.6 | 0.1 | 263.89013 | 955.7485714 |  | Ni0.2Fe0.1Y0.6In0.1 | 0.6490985 | -0.008370139 | 11.94 | 1.235191 | -0.009053114 | 82.14849 | -0.4079051 | 5.9 | 23 | 4.19 | 16 | 1 | 39.0148 | 0.6632867 | 12.91128 | -0.1835328 | -0.5785769
1614 | 0.1 | 0 | 0.1 | 0 | 0.2 | 0 | 0 | 0.6 | 264.5487 | 1297.090476 | 980.2742857 | Mn0.1Mg0.1Fe0.2In0.6 | 0.7298651 | -0.008276485 | 6.4 | 1.158201 | -0.009053114 | 87.9841045 | -1.123748 | 10.3 | 10.72 | 2.811 | 12 | 1 | 27.9288 | 1.226348 | 16.49528 | -0.407214 | -0.5774944
1615 | 0 | 0.3 | 0 | 0 | 0 | 0.3 | 0.3 | 0.1 | 254.0895 | 716.3904762 | 382.2371429 | Ni0.3La0.3Y0.3In0.1 | 0.5376754 | -0.01018528 | 13.53 | 1.262546 | -0.01092322 | 97.433216 | -0.4358474 | 6.1 | 29.64 | 4.236 | 11 | 1 | 35.1008 | 0.7673427 | 13.96248 | -0.2569471 | -0.5950133
1616 | 0 | 0.4 | 0.3 | 0 | 0 | 0 | 0.3 | 0 | 382.92 | 682.323619 | 943.4546429 | Ni0.4Mg0.3Y0.3 | 0.7199518 | 0.01394487 | 12.15 | 1.234813 | -0.009053114 | 57.440615 | -0.4120452 | 5.5 | 18.96 | 3.54 | 9 | 0 | 42.968 | 0.6143644 | 13.5924 | -0.169128 | -0.4168919
1617 | 0 | 0.8 | 0 | 0.1 | 0 | 0 | 0 | 0.1 | 126.648385 | 345.8457143 | 262.5057857 | Ni0.8Ca0.1In0.1 | 2.72176 | 0.01931215 | 8.78 | 1.345737 | -0.005312911 | 62.44432 | -0.1835794 | 9.5 | 3 | 3.988 | 9 | 1 | 61.1486 | 0.4548697 | 11.15742 | -0.1572472 | -0.8974003
1618 | 0.1 | 0 | 0.2 | 0.5 | 0.2 | 0 | 0 | 0 | 493.7782405 | 2637.147619 | 1169.804762 | Mn0.1Mg0.2Ca0.5Fe0.2 | 0.8453634 | 0.007896711 | 17.25 | 1.32191 | -0.01014813 | 41.5628045 | -0.2817785 | 3.7 | 15.08 | 2.37 | 11 | 0 | 31.107 | 1.033884 | 15.7241 | -0.333835 | -0.3064681
1619 | 0 | 0 | 0.2 | 0.6 | 0 | 0 | 0.1 | 0.1 | 1.82345 | 11.19803333 | 11.94065238 | Mg0.2Ca0.6Y0.1In0.1 | 0.8957216 | 0.01568045 | 9.72 | 1.166405 | -0.009053114 | 49.280185 | -0.8437542 | 3.2 | 10.88 | 2.095 | 2 | 1 | 10.8396 | 0.6064618 | 3.18672 | -0.1321765 | -2.739106
1620 | 0.6 | 0.1 | 0 | 0.2 | 0.1 | 0 | 0 | 0 | 1082.4595 | 2526.959524 | 2826.421429 | Mn0.6Ni0.1Ca0.2Fe0.1 | 1.574036 | 0.006535577 | 12.09 | 1.344303 | -0.009053114 | 52.432267 | -0.234982 | 6.4 | 8.56 | 2.992 | 19 | 0 | 63.0406 | 0.4423696 | 11.58942 | -0.1211312 | 0.03441166
1621 | 0.2 | 0.1 | 0 | 0 | 0 | 0.1 | 0 | 0.6 | 100.172225 | 475.0942857 | 591.5759524 | Mn0.2Ni0.1La0.1In0.6 | 0.8664906 | -0.008946365 | 8.25 | 1.270979 | -0.009053114 | 99.638296 | -0.7508881 | 10.5 | 8.92 | 2.987 | 15 | 1 | 26.5368 | 1.22728 | 15.54828 | -0.4093329 | -0.9992527
1622 | 0.4 | 0 | 0 | 0.1 | 0.1 | 0 | 0 | 0.4 | 179.6646 | 810.0604762 | 626.6538095 | Mn0.4Ca0.1Fe0.1In0.4 | 3.129009 | -0.006241658 | 10.52 | 1.341636 | -0.009923171 | 77.494718 | -0.4733848 | 9 | 3.4 | 2.788 | 12 | 1 | 40.987 | 0.8923506 | 18.6117 | -0.3501755 | -0.7455375
1623 | 0 | 0 | 0.1 | 0 | 0.1 | 0.3 | 0 | 0.5 | 2.80315 | 17.378 | 15.10452381 | Mg0.1Fe0.1La0.3In0.5 | 0.4125995 | -0.02053063 | 9.57 | 1.268735 | -0.0097131 | 107.095641 | -0.7306977 | 8.4 | 19.92 | 3.18 | 8 | 1 | 16.225 | 1.385144 | 8.9619 | -0.3700087 | -2.552354
1624 | 0 | 0 | 0 | 0 | 0.6 | 0 | 0.4 | 0 | 112.8440295 | 861.2014286 | 493.3052381 | Fe0.6Y0.4 | 10.52755 | -0.03093 | 12.96 | 1.243854 | -0.005595419 | 69.06934 | -0.1718311 | 6 | 0.96 | 4.316 | 7 | 0 | 59.232 | 0.4608508 | 13.3728 | -0.09825952 | -0.9475214
1625 | 0.6 | 0 | 0 | 0.1 | 0.1 | 0.2 | 0 | 0 | 1408.00085 | 4604.92381 | 2640.07619 | Mn0.6Ca0.1Fe0.1La0.2 | 1.624381 | 0.004070953 | 13.44 | 1.340005 | -0.009053114 | 70.336221 | -0.2550472 | 5.8 | 8.04 | 3.258 | 12 | 0 | 57.7818 | 0.5159762 | 14.06778 | -0.1667082 | 0.1486029
1626 | 0.3 | 0 | 0 | 0.1 | 0.3 | 0.3 | 0 | 0 | 361.236115 | 1199.628571 | 1670.147619 | Mn0.3Ca0.1Fe0.3La0.3 | 1.758734 | -0.008886804 | 15.93 | 1.336362 | -0.01092322 | 78.9143545 | -0.271758 | 5.6 | 9.12 | 3.685 | 12 | 0 | 52.6208 | 0.6167939 | 16.51608 | -0.2007027 | -0.4422088
1627 | 0.2 | 0 | 0.2 | 0.4 | 0 | 0 | 0.2 | 0 | 97.49354195 | 385.3819048 | 388.5114286 | Mn0.2Mg0.2Ca0.4Y0.2 | 1.756644 | -0.02366139 | 14.32 | 1.280814 | -0.01107574 | 49.660979 | -0.4905928 | 3.2 | 8.16 | 2.496 | 6 | 0 | 26.8792 | 0.9583987 | 12.54128 | -0.2868965 | -1.011024
1628 | 0.2 | 0.2 | 0 | 0 | 0.3 | 0 | 0.3 | 0 | 543.214 | 1160.52 | 680.7395238 | Mn0.2Ni0.2Fe0.3Y0.3 | 2.007859 | 0.002768744 | 11.58 | 1.246345 | -0.01135824 | 66.151544 | -0.4078025 | 6.7 | 9.8 | 4.067 | 20 | 0 | 62.51 | 0.3863995 | 11.76 | -0.07026302 | -0.265029
1629 | 0 | 0.6 | 0 | 0 | 0.1 | 0.3 | 0 | 0 | 376.9604075 | 1204.571667 | 416.13 | Ni0.6Fe0.1La0.3 | 0.6089114 | -0.01232986 | 12.9 | 1.28152 | -0.007465521 | 82.472181 | -0.1977117 | 7.7 | 19.32 | 4.433 | 15 | 0 | 57.655 | 0.4864662 | 13.2117 | -0.1208126 | -0.4237043
1630 | 0.4 | 0.1 | 0.1 | 0.4 | 0 | 0 | 0 | 0 | 196.9748 | 1066.419524 | 2951.419048 | Mn0.4Ni0.1Mg0.1Ca0.4 | 1.277899 | 0.005129285 | 17.38 | 1.323307 | -0.009923171 | 46.306258 | -0.2365172 | 4.8 | 10.24 | 2.499 | 13 | 0 | 42.7922 | 0.7841581 | 17.17578 | -0.2653635 | -0.7055893
1631 | 0 | 0.1 | 0.4 | 0 | 0 | 0 | 0 | 0.5 | 76.6211 | 478.1347619 | 502.9747619 | Ni0.1Mg0.4In0.5 | 1.725631 | 0.01363909 | 3.81 | 1.150258 | -0.007842999 | 73.00034 | -1.996422 | 8.3 | 3.44 | 2.308 | 9 | 1 | 16.313 | 1.263203 | 8.6001 | -0.332527 | -1.115652
1632 | 0 | 0 | 0.3 | 0.4 | 0.2 | 0.1 | 0 | 0 | 204.0777625 | 738.2471905 | 140.4927 | Mg0.3Ca0.4Fe0.2La0.1 | 1.24666 | 0.005455801 | 15.71 | 1.320813 | -0.01064071 | 48.382247 | -0.373462 | 3.3 | 10.28 | 2.492 | 7 | 0 | 25.9462 | 1.083411 | 12.69058 | -0.3424386 | -0.6902043
1633 | 0 | 0 | 0 | 0.4 | 0.1 | 0.3 | 0.2 | 0 | 3.57895 | 20.52357143 | 12.55045238 | Ca0.4Fe0.1La0.3Y0.2 | 1.204514 | -0.02752156 | 9.9 | 1.311267 | -0.01064071 | 81.068511 | -0.7719246 | 3.1 | 11.88 | 3.379 | 8 | 0 | 20.7282 | 1.030615 | 9.11418 | -0.258388 | -2.446244
1634 | 0 | 0.1 | 0.6 | 0.2 | 0 | 0 | 0 | 0.1 | 111.03015 | 439.1171429 | 312.7504762 | Ni0.1Mg0.6Ca0.2In0.1 | 1.112116 | -0.01301589 | 9.97 | 1.321289 | -0.009053114 | 39.94974 | -0.5607586 | 3.9 | 8.08 | 1.97 | 9 | 1 | 19.7654 | 0.9674057 | 7.61922 | -0.2600923 | -0.9545591
1635 | 0.6 | 0.1 | 0 | 0 | 0 | 0 | 0.1 | 0.2 | 148.10945 | 560.8547619 | 662.6433333 | Mn0.6Ni0.1Y0.1In0.2 | 2.611572 | 0.02155084 | 7.53 | 1.242005 | -0.009053114 | 70.686352 | -0.7038996 | 8.1 | 4.68 | 3.137 | 15 | 1 | 56.7426 | 0.5363024 | 14.22682 | -0.1796985 | -0.8294172
1636 | 0.2 | 0.2 | 0 | 0.2 | 0 | 0 | 0.4 | 0 | 166.0095515 | 398.7961905 | 1030.84381 | Mn0.2Ni0.2Ca0.2Y0.4 | 2.900094 | -0.01553621 | 15.76 | 1.322012 | -0.01107574 | 66.304229 | -0.3450449 | 5 | 6.08 | 3.588 | 14 | 0 | 42.1056 | 0.6724867 | 15.00592 | -0.2054714 | -0.7798669
1637 | 0.3 | 0.3 | 0 | 0.3 | 0.1 | 0 | 0 | 0 | 573.139002 | 1976.67381 | 1678.630952 | Mn0.3Ni0.3Ca0.3Fe0.1 | 3.874361 | 0.02258213 | 16.02 | 1.339108 | -0.01092322 | 51.6973335 | -0.2214567 | 6.5 | 4.2 | 3.188 | 19 | 0 | 55.8304 | 0.569262 | 15.01812 | -0.1634543 | -0.24174
1638 | 0 | 0 | 0.5 | 0 | 0.2 | 0 | 0.2 | 0.1 | 3.3408 | 18.08409524 | 12.34391905 | Mg0.5Fe0.2Y0.2In0.1 | 5.01872 | -0.004715728 | 8.89 | 1.23777 | -0.01014813 | 52.58447 | -0.8101554 | 4.5 | 2.48 | 2.737 | 8 | 1 | 30.5168 | 0.8564081 | 12.16768 | -0.2527626 | -2.47615
1639 | 0 | 0.1 | 0 | 0 | 0.1 | 0.4 | 0 | 0.4 | 256.0348 | 782.0319048 | 363.9695238 | Ni0.1Fe0.1La0.4In0.4 | 0.394958 | -0.0236565 | 12.41 | 1.26887 | -0.009923171 | 112.943228 | -0.485184 | 8.2 | 25.2 | 3.668 | 16 | 1 | 23.1122 | 1.214653 | 12.88838 | -0.4008933 | -0.591701
1640 | 0.3 | 0.3 | 0 | 0 | 0 | 0.1 | 0.3 | 0 | 173.312 | 652.1838095 | 690.3192857 | Mn0.3Ni0.3La0.1Y0.3 | 1.032332 | 0.01706129 | 13.26 | 1.271617 | -0.01092322 | 74.6517355 | -0.3718633 | 6.3 | 17.28 | 3.966 | 15 | 0 | 54.702 | 0.4752877 | 13.1088 | -0.1177247 | -0.7611714
1641 | 0.2 | 0 | 0.2 | 0 | 0.3 | 0 | 0.3 | 0 | 483.969 | 1228.628571 | 1255.361905 | Mn0.2Mg0.2Fe0.3Y0.3 | 4.600089 | 0.02028141 | 12.46 | 1.241931 | -0.01135824 | 59.273864 | -0.4847062 | 5.1 | 3.88 | 3.481 | 12 | 0 | 50.972 | 0.5640262 | 15.0804 | -0.151788 | -0.3151825
1642 | 0 | 0 | 0.1 | 0.2 | 0 | 0.6 | 0.1 | 0 | 2.3345 | 13.98752381 | 16.90547619 | Mg0.1Ca0.2La0.6Y0.1 | 4.72557 | 0.0179296 | 5.23 | 1.145477 | -0.009053114 | 102.679967 | -2.662594 | 2.7 | 2.32 | 3.638 | 2 | 0 | 14.7336 | 0.3313581 | 2.35992 | -0.04868457 | -2.631806
1643 | 0 | 0.2 | 0 | 0 | 0.3 | 0 | 0 | 0.5 | 99.898105 | 356.3764286 | 336.7942857 | Ni0.2Fe0.3In0.5 | 0.8062205 | -0.003069993 | 7.46 | 1.13825 | -0.008560535 | 85.90118 | -0.767778 | 10.9 | 11.72 | 3.432 | 15 | 1 | 41.33 | 0.9114139 | 19.1892 | -0.3005351 | -1.000443
1644 | 0 | 0.7 | 0 | 0.2 | 0.1 | 0 | 0 | 0 | 528.96405 | 1725.9 | 493.7014286 | Ni0.7Ca0.2Fe0.1 | 4.337677 | -0.006657736 | 12.09 | 1.347686 | -0.006666319 | 54.68548 | -0.146547 | 8.2 | 2.48 | 3.904 | 14 | 0 | 62.1586 | 0.4418867 | 11.41302 | -0.1223677 | -0.2765738
1645 | 0 | 0.3 | 0 | 0.2 | 0.2 | 0 | 0.3 | 0 | 498.3225 | 1553.442857 |  | Ni0.3Ca0.2Fe0.2Y0.3 | 2.697255 | 0.004007817 | 16.93 | 1.333413 | -0.01135824 | 63.464375 | -0.2719892 | 5.9 | 6.92 | 3.867 | 15 | 0 | 48.0306 | 0.6323386 | 16.29842 | -0.1999107 | -0.3024895
1646 | 0 | 0.1 | 0.4 | 0 | 0 | 0 | 0.4 | 0.1 | 82.5288 | 339.4709524 | 323.8285714 | Ni0.1Mg0.4Y0.4In0.1 | 0.8214163 | -0.01466487 | 7.97 | 1.228017 | -0.009923171 | 62.63548 | -1.06876 | 4.3 | 15.76 | 3.048 | 10 | 1 | 25.1418 | 0.7107651 | 7.76938 | -0.1694015 | -1.083394
1647 | 0.1 | 0 | 0.3 | 0.5 | 0 | 0 | 0.1 | 0 | 392.91905 | 1310.738095 | 399.9857143 | Mn0.1Mg0.3Ca0.5Y0.1 | 3.988527 | 0.009058898 | 12.58 | 1.27756 | -0.0097131 | 41.7148895 | -0.5488531 | 2.6 | 2.84 | 2.102 | 6 | 0 | 19.119 | 1.051349 | 8.4157 | -0.2494385 | -0.4056969
1648 | 0.7 | 0 | 0.2 | 0 | 0 | 0 | 0 | 0.1 | 281.3728115 | 1152.647619 | 1150.535714 | Mn0.7Mg0.2In0.1 | 1.406109 | -0.02006628 | 5.63 | 1.12486 | -0.006666319 | 54.7994315 | -0.8858257 | 6.6 | 6.12 | 2.598 | 6 | 1 | 57.4088 | 0.5121909 | 13.65048 | -0.1733242 | -0.5507179
1649 | 0.2 | 0 | 0.3 | 0 | 0.2 | 0 | 0 | 0.3 | 101.15895 | 556.2014286 | 421.93 | Mn0.2Mg0.3Fe0.2In0.3 | 1.152846 | -0.006919075 | 7.69 | 1.158744 | -0.01135824 | 63.893509 | -1.148657 | 7.5 | 10.56 | 2.649 | 12 | 1 | 37.9344 | 0.8961778 | 17.86112 | -0.3337437 | -0.9949957
1650 | 0.1 | 0.3 | 0.3 | 0 | 0 | 0.3 | 0 | 0 | 581.2027 | 2182.271429 | 1038.561905 | Mn0.1Ni0.3Mg0.3La0.3 | 1.0899 | 0.002125026 | 13.65 | 1.267911 | -0.01092322 | 72.0649655 | -0.4238962 | 5.2 | 13.08 | 3.418 | 14 | 0 | 39.848 | 0.7292878 | 14.4924 | -0.2219285 | -0.2356724
1651 | 0 | 0.6 | 0.2 | 0 | 0 | 0 | 0 | 0.2 | 219.088195 | 560.7390476 | 376.3849286 | Ni0.6Mg0.2In0.2 | 6.455489 | -2.174339e-05 | 7.76 | 1.156501 | -0.007900549 | 63.04064 | -0.63069 | 9 | 1.6 | 3.47 | 9 | 1 | 49.2476 | 0.647626 | 16.02672 | -0.2465478 | -0.659381
1652 | 0.3 | 0.3 | 0 | 0 | 0 | 0.4 | 0 | 0 | 121.6928 | 564.2252381 | 563.46 | Mn0.3Ni0.3La0.4 | 0.9124156 | -0.001626658 | 14.46 | 1.269923 | -0.009053114 | 89.6516215 | -0.2580269 | 6.3 | 14.4 | 3.996 | 14 | 0 | 51.435 | 0.5799158 | 14.7423 | -0.1437682 | -0.9147351
1653 | 0.4 | 0 | 0 | 0.3 | 0.2 | 0 | 0 | 0.1 | 321.04455 | 1356.119048 | 993.9638095 | Mn0.4Ca0.3Fe0.2In0.1 | 1.109594 | -0.005126015 | 16.3 | 1.3361 | -0.01064071 | 56.649418 | -0.2450566 | 6.3 | 12.92 | 2.828 | 12 | 1 | 49.4922 | 0.7113208 | 17.72558 | -0.2709034 | -0.4934347
1654 | 0.2 | 0.1 | 0 | 0.5 | 0 | 0.2 | 0 | 0 | 769.1825 | 1500.25119 | 2195.552381 | Mn0.2Ni0.1Ca0.5La0.2 | 1.824226 | 0.02066293 | 15.59 | 1.311574 | -0.01014813 | 64.677043 | -0.3263538 | 4 | 7.08 | 2.842 | 14 | 0 | 29.47 | 1.0389 | 14.7526 | -0.3382743 | -0.1139706
1655 | 0.1 | 0 | 0 | 0.1 | 0.3 | 0.5 | 0 | 0 | 644.17635 | 2157.080952 | 1156.97619 | Mn0.1Ca0.1Fe0.3La0.5 | 1.521141 | -0.006890778 | 15.93 | 1.327045 | -0.0097131 | 95.7078395 | -0.2731224 | 4.8 | 8.96 | 3.995 | 12 | 0 | 40.2988 | 0.8123748 | 16.51608 | -0.2587356 | -0.1909952
1656 | 0 | 0.4 | 0 | 0.4 | 0 | 0.2 | 0 | 0 | 154.097825 | 557.3985714 | 669.3219048 | Ni0.4Ca0.4La0.2 | 1.14267 | 0.02406871 | 18 | 1.318203 | -0.008770606 | 67.289654 | -0.2044993 | 5.4 | 10.56 | 3.406 | 9 | 0 | 35.9452 | 0.8915738 | 16.24608 | -0.3235785 | -0.8122035
1657 | 0.4 | 0.1 | 0 | 0 | 0.4 | 0.1 | 0 | 0 | 833.0355 | 2755.719048 | 2351.209524 | Mn0.4Ni0.1Fe0.4La0.1 | 11.51159 | 0.01395828 | 6.69 | 1.289426 | -0.009923171 | 64.073105 | -0.5554063 | 7.3 | 1.4 | 3.771 | 20 | 0 | 72.212 | 0.2668185 | 6.8478 | -0.04938065 | -0.07933649
1658 | 0 | 0.5 | 0 | 0.2 | 0.3 | 0 | 0 | 0 | 428.05875 | 1033.828571 | 491.7842857 | Ni0.5Ca0.2Fe0.3 | 6.97812 | -0.002763691 | 12.21 | 1.347877 | -0.008560535 | 54.1158 | -0.186391 | 7.8 | 2 | 3.872 | 14 | 0 | 63.4526 | 0.4442194 | 12.18942 | -0.1210835 | -0.3684966
1659 | 0.5 | 0 | 0 | 0.1 | 0 | 0 | 0 | 0.4 | 128.59815 | 558.4892857 | 609.567619 | Mn0.5Ca0.1In0.4 | 13.63244 | 0.002661484 | 9.89 | 1.299778 | -0.007842999 | 77.4040225 | -0.4014686 | 8.9 | 0.6 | 2.652 | 6 | 1 | 40.487 | 0.8903506 | 18.1617 | -0.3617677 | -0.8907653
1660 | 0 | 0.1 | 0.2 | 0 | 0.7 | 0 | 0 | 0 | 407.76145 | 1313.695238 | 1131.695238 | Ni0.1Mg0.2Fe0.7 | 1.177547 | -0.0197085 | 5.65 | 1.164805 | -0.006666319 | 49.82184 | -0.597514 | 7 | 9.2 | 3.742 | 14 | 0 | 68.041 | 0.3734905 | 10.5891 | -0.08375919 | -0.3895938
1661 | 0 | 0.2 | 0.2 | 0 | 0.1 | 0.5 | 0 | 0 | 202.0718 | 720.0038095 | 607.5342857 | Ni0.2Mg0.2Fe0.1La0.5 | 1.109676 | 0.002513067 | 13.98 | 1.267996 | -0.01014813 | 91.636915 | -0.3817839 | 4.7 | 11.96 | 3.853 | 15 | 0 | 34.089 | 0.829936 | 13.3097 | -0.2310093 | -0.6944943
1662 | 0.3 | 0.1 | 0 | 0 | 0.4 | 0 | 0.2 | 0 | 199.3403 | 904.7064286 | 1214.667381 | Mn0.3Ni0.1Fe0.4Y0.2 | 4.218597 | -0.005465406 | 9.26 | 1.249583 | -0.01064071 | 62.4699235 | -0.4723581 | 6.9 | 4.32 | 3.906 | 20 | 0 | 68.229 | 0.3129705 | 9.3887 | -0.05372023 | -0.7004049
1663 | 0.1 | 0 | 0.2 | 0 | 0 | 0.3 | 0.4 | 0 | 156.48795 | 777.0566667 | 767.7619048 | Mn0.1Mg0.2La0.3Y0.4 | 5.786908 | 0.00522251 | 8.19 | 1.225134 | -0.01064071 | 87.5887855 | -1.15634 | 3.2 | 2.6 | 3.683 | 7 | 0 | 25.917 | 0.6761276 | 7.1893 | -0.1333989 | -0.8055191
1664 | 0.1 | 0.1 | 0.2 | 0 | 0 | 0 | 0 | 0.6 | 95.70514 | 455.732381 | 397.9316667 | Mn0.1Ni0.1Mg0.2In0.6 | 12.40196 | -0.005398011 | 5.02 | 1.151535 | -0.009053114 | 85.1149445 | -1.655465 | 9.9 | 0.56 | 2.55 | 14 | 1 | 20.8658 | 1.340207 | 12.63438 | -0.4106279 | -1.019065
1665 | 0 | 0 | 0.6 | 0.3 | 0.1 | 0 | 0 | 0 | 540.344 | 1397.814286 | 682.4587143 | Mg0.6Ca0.3Fe0.1 | 2.661209 | -0.01176931 | 11.76 | 1.323414 | -0.007465521 | 32.1909 | -0.3872112 | 2.6 | 3 | 1.886 | 6 | 0 | 20.7754 | 0.998122 | 7.87482 | -0.2402205 | -0.2673297
1666 | 0.5 | 0 | 0.2 | 0 | 0.1 | 0 | 0.2 | 0 | 771.6845 | 2429.519048 | 3094.685714 | Mn0.5Mg0.2Fe0.1Y0.2 | 3.767493 | -0.01155071 | 10.39 | 1.244049 | -0.01014813 | 55.6956925 | -0.5443658 | 5.3 | 4 | 3.064 | 12 | 0 | 55.044 | 0.4994405 | 13.9732 | -0.1345356 | -0.1125602
1667 | 0.3 | 0.5 | 0.1 | 0 | 0.1 | 0 | 0 | 0 | 908.0095 | 2342.159524 | 2208.6 | Mn0.3Ni0.5Mg0.1Fe0.1 | 3.792632 | -0.00319063 | 4.05 | 1.165267 | -0.0097131 | 53.8431135 | -1.661271 | 8.1 | 4.08 | 3.675 | 19 | 0 | 70.369 | 0.2525113 | 5.9949 | -0.0428919 | -0.04190961
1668 | 0.3 | 0 | 0.5 | 0.1 | 0 | 0 | 0.1 | 0 | 712.6195 | 1373.080952 | 994.8428571 | Mn0.3Mg0.5Ca0.1Y0.1 | 1.893428 | 0.001888987 | 10.9 | 1.292623 | -0.0097131 | 41.5322985 | -0.5563409 | 3.6 | 6.2 | 2.252 | 6 | 0 | 34.9518 | 0.7875141 | 13.57698 | -0.238784 | -0.1471423
1669 | 0 | 0 | 0.6 | 0.2 | 0 | 0.1 | 0 | 0.1 | 1.294895 | 5.880990476 | 9.796461905 | Mg0.6Ca0.2La0.1In0.1 | 0.9200815 | 0.02204232 | 8.36 | 1.172083 | -0.009053114 | 47.970947 | -0.8662921 | 3.2 | 9.24 | 1.973 | 2 | 1 | 13.7514 | 0.372006 | 2.50062 | -0.08451335 | -2.887765
1670 | 0.3 | 0 | 0.6 | 0 | 0.1 | 0 | 0 | 0 | 176.879192 | 897.1680952 | 1730.352381 | Mn0.3Mg0.6Fe0.1 | 0.7715668 | 0.01605505 | 7.35 | 1.157828 | -0.007465521 | 36.6489135 | -0.7577668 | 4.1 | 11.52 | 2.21 | 11 | 0 | 41.524 | 0.7134764 | 14.6484 | -0.1688313 | -0.7523233
1671 | 0.3 | 0 | 0.1 | 0.6 | 0 | 0 | 0 | 0 | 461.115555 | 1822.395238 | 2709.940476 | Mn0.3Mg0.1Ca0.6 | 0.6760073 | 0.02921552 | 15.72 | 1.279762 | -0.007465521 | 42.9587135 | -0.2361802 | 3.5 | 13.44 | 2.131 | 5 | 0 | 29.1068 | 1.071126 | 14.82408 | -0.3390458 | -0.3361902
1672 | 0.1 | 0 | 0 | 0.7 | 0.1 | 0.1 | 0 | 0 | 181.2904915 | 753.9890476 | 459.7028571 | Mn0.1Ca0.7Fe0.1La0.1 | 0.6477904 | -0.02089217 | 12.37 | 1.31105 | -0.007818885 | 53.0234515 | -0.3265009 | 3.2 | 14.88 | 2.455 | 12 | 0 | 22.4456 | 1.265161 | 11.89352 | -0.3516898 | -0.741625
1673 | 0.4 | 0 | 0.2 | 0 | 0 | 0.4 | 0 | 0 | 241.4695 | 846.3009524 | 902.2959524 | Mn0.4Mg0.2La0.4 | 3.865767 | 0.01498006 | 13.2 | 1.232465 | -0.008770606 | 82.398406 | -0.3692422 | 4.4 | 2.88 | 3.258 | 6 | 0 | 40.044 | 0.7440806 | 14.7864 | -0.2333017 | -0.6171377
1674 | 0.4 | 0 | 0 | 0 | 0.3 | 0.1 | 0 | 0.2 | 342.089 | 1867.733333 | 1073.152857 | Mn0.4Fe0.3La0.1In0.2 | 4.146666 | -0.01091292 | 9.18 | 1.284742 | -0.01064071 | 75.582865 | -0.5809412 | 8.1 | 3.48 | 3.403 | 13 | 1 | 57.3006 | 0.5728424 | 15.77722 | -0.2014619 | -0.4658609
1675 | 0.1 | 0 | 0 | 0 | 0.1 | 0 | 0.4 | 0.4 | 98.8815955 | 347.857619 | 150.797619 | Mn0.1Fe0.1Y0.4In0.4 | 0.6124457 | 0.00315585 | 10.07 | 1.235963 | -0.009923171 | 92.5678445 | -0.7097186 | 7.9 | 19.84 | 3.476 | 13 | 1 | 27.6152 | 0.9978332 | 13.86248 | -0.3102267 | -1.004885
1676 | 0 | 0.4 | 0 | 0.2 | 0.1 | 0 | 0 | 0.3 | 103.33288 | 475.8614286 | 459.7247619 | Ni0.4Ca0.2Fe0.1In0.3 | 2.277381 | -0.02303291 | 14.7 | 1.339646 | -0.01064071 | 71.52286 | -0.2902598 | 9.1 | 5.72 | 3.328 | 15 | 1 | 40.762 | 0.8746188 | 18.2676 | -0.367182 | -0.9857615
1677 | 0 | 0.1 | 0 | 0 | 0 | 0.4 | 0.2 | 0.3 | 81.6957 | 289.0533333 | 303.1480952 | Ni0.1La0.4Y0.2In0.3 | 0.3572182 | 0.00428519 | 10.29 | 1.258316 | -0.01064071 | 113.658098 | -0.7801025 | 6.7 | 33.92 | 3.862 | 11 | 1 | 19.7474 | 1.012172 | 9.06762 | -0.2835949 | -1.087801
1678 | 0.1 | 0.6 | 0 | 0 | 0.1 | 0 | 0 | 0.2 | 142.216675 | 706.1107143 | 978.4297619 | Mn0.1Ni0.6Fe0.1In0.2 | 41.1846 | -0.01798695 | 5.03 | 1.141274 | -0.009053114 | 69.2579445 | -1.198542 | 10.1 | 0.32 | 3.888 | 20 | 1 | 61.5796 | 0.4707436 | 12.09672 | -0.1404121 | -0.8470495
1679 | 0.1 | 0 | 0 | 0 | 0 | 0.3 | 0.4 | 0.2 | 99.52445 | 314.94 | 246.6185714 | Mn0.1La0.3Y0.4In0.2 | 0.6847483 | -0.0143027 | 8.79 | 1.225665 | -0.01064071 | 105.6913855 | -1.031286 | 5.4 | 20.44 | 3.885 | 8 | 1 | 23.1906 | 0.8443943 | 9.07642 | -0.2318297 | -1.00207
1680 | 0 | 0.7 | 0 | 0 | 0 | 0 | 0.2 | 0.1 | 90.7257 | 460.5285714 | 373.9028571 | Ni0.7Y0.2In0.1 | 0.546169 | -0.003982448 | 9.93 | 1.242794 | -0.006666319 | 70.34835 | -0.2797978 | 8.9 | 19.68 | 4.234 | 10 | 1 | 58.0678 | 0.4573855 | 12.32898 | -0.1405961 | -1.04227
1681 | 0.2 | 0.2 | 0.3 | 0 | 0.3 | 0 | 0 | 0 | 550.190075 | 2076.800476 | 1958.854762 | Mn0.2Ni0.2Mg0.3Fe0.3 | 2.709753 | -4.250672e-05 | 7.59 | 1.162543 | -0.01135824 | 46.771289 | -0.9238575 | 6.4 | 6.16 | 3.209 | 19 | 0 | 59.978 | 0.4669171 | 13.5324 | -0.1053734 | -0.2594872
1682 | 0.2 | 0.2 | 0 | 0 | 0.5 | 0.1 | 0 | 0 | 268.2916025 | 1086.872857 | 1465.969048 | Mn0.2Ni0.2Fe0.5La0.1 | 5.663332 | -0.02231705 | 6.46 | 1.290484 | -0.01014813 | 64.539336 | -0.5365475 | 7.7 | 3 | 4.059 | 20 | 0 | 72.565 | 0.2675274 | 6.9713 | -0.04992675 | -0.5713929
1683 | 0 | 0 | 0 | 0 | 0.7 | 0.1 | 0 | 0.2 | 48.75745 | 224.1124762 | 72.50480952 | Fe0.7La0.1In0.2 | 1.100802 | 0.008549552 | 9.18 | 1.286942 | -0.006666319 | 75.945647 | -0.3019678 | 8.5 | 8.92 | 3.947 | 8 | 1 | 59.3006 | 0.574417 | 15.77722 | -0.2137667 | -1.311959
1684 | 0.1 | 0.1 | 0 | 0 | 0.2 | 0 | 0.6 | 0 | 144.245275 | 556.1004762 | 648.937619 | Mn0.1Ni0.1Fe0.2Y0.6 | 1.850754 | 0.009764233 | 12.7 | 1.236622 | -0.009053114 | 75.8756545 | -0.3473151 | 5.1 | 8.64 | 4.214 | 20 | 0 | 46.941 | 0.5529888 | 12.9287 | -0.1029621 | -0.8408984
1685 | 0 | 0 | 0.2 | 0 | 0 | 0 | 0.2 | 0.6 | 10.43665 | 41.088 | 11.98881905 | Mg0.2Y0.2In0.6 | 0.3143956 | -0.004257129 | 4.24 | 1.09195 | -0.007900549 | 91.53297 | -2.360001 | 8.8 | 20.16 | 2.688 | 2 | 1 | 10.8688 | 0.8412929 | 4.62208 | -0.2152871 | -1.981439
1686 | 0 | 0 | 0.1 | 0 | 0.4 | 0 | 0.4 | 0.1 | 1.00465 | 7.107252381 | 14.88028571 | Mg0.1Fe0.4Y0.4In0.1 | 9.794635 | 0.0001409383 | 13.01 | 1.239735 | -0.009923171 | 71.81264 | -0.3947043 | 5.9 | 1.6 | 3.863 | 8 | 1 | 45.0368 | 0.6762855 | 15.95008 | -0.2303225 | -2.997985
1687 | 0.4 | 0.4 | 0.1 | 0 | 0 | 0.1 | 0 | 0 | 630.25349 | 2533.680476 | 3691.171429 | Mn0.4Ni0.4Mg0.1La0.1 | 1.81014 | -0.005980742 | 8.35 | 1.280422 | -0.009923171 | 61.773625 | -0.5234628 | 7.3 | 8.28 | 3.542 | 14 | 0 | 63.855 | 0.3738993 | 9.8037 | -0.0931825 | -0.2004847
1688 | 0.4 | 0 | 0.1 | 0 | 0 | 0.2 | 0.3 | 0 | 67.2468 | 289.4590476 | 291.0752381 | Mn0.4Mg0.1La0.2Y0.3 | 19.66137 | 0.0138496 | 12.75 | 1.232293 | -0.01064071 | 78.858567 | -0.4792435 | 4.5 | 0.8 | 3.524 | 7 | 0 | 43.066 | 0.640866 | 14.3372 | -0.1973044 | -1.172328
1689 | 0.5 | 0.2 | 0.2 | 0 | 0 | 0 | 0 | 0.1 | 195.058725 | 998.6852381 | 1455.869048 | Mn0.5Ni0.2Mg0.2In0.1 | 22.54026 | -0.01640737 | 6.59 | 1.156459 | -0.01014813 | 55.5505025 | -1.134972 | 7.2 | 0.6 | 2.902 | 14 | 1 | 57.1148 | 0.5115744 | 13.70928 | -0.1660304 | -0.7098346
1690 | 0 | 0 | 0.1 | 0.3 | 0 | 0 | 0.4 | 0.2 | 3.8676 | 23.22728571 | 10.34584762 | Mg0.1Ca0.3Y0.4In0.2 | 0.7880455 | 0.006811979 | 9.41 | 1.16893 | -0.01064071 | 72.97984 | -1.148633 | 4.6 | 16.64 | 2.955 | 2 | 1 | 15.009 | 0.6325836 | 5.1069 | -0.1953558 | -2.412558
1691 | 0.2 | 0.6 | 0.1 | 0 | 0 | 0 | 0 | 0.1 | 321.85595 | 1171.341667 | 979.4140476 | Mn0.2Ni0.6Mg0.1In0.1 | 3.884089 | -0.01850808 | 5.57 | 1.1587 | -0.009053114 | 60.115949 | -1.071005 | 8.9 | 3.44 | 3.651 | 14 | 1 | 62.4428 | 0.4185274 | 10.69248 | -0.1259344 | -0.4923385
1692 | 0 | 0.5 | 0 | 0 | 0.2 | 0.2 | 0.1 | 0 | 165.0565 | 829.6466667 | 768.4095238 | Ni0.5Fe0.2La0.2Y0.1 | 0.977203 | -0.006252716 | 12.57 | 1.282203 | -0.01014813 | 77.187379 | -0.2870356 | 7.5 | 17.08 | 4.407 | 16 | 0 | 59.391 | 0.4546418 | 13.1201 | -0.118758 | -0.7823674
1693 | 0 | 0 | 0.1 | 0.4 | 0.4 | 0 | 0.1 | 0 | 77.1245375 | 313.0084762 | 645.1018619 | Mg0.1Ca0.4Fe0.4Y0.1 | 0.7424879 | -0.03080665 | 18.43 | 1.327045 | -0.009923171 | 49.690285 | -0.2270074 | 4.5 | 19.28 | 3.036 | 7 | 0 | 39.8672 | 0.8642518 | 17.88328 | -0.3080557 | -1.112807
1694 | 0.1 | 0 | 0 | 0.1 | 0 | 0 | 0 | 0.8 | 125.204062 | 543.742381 | 712.4261905 | Mn0.1Ca0.1In0.8 | 0.3402953 | 0.01473129 | 6.21 | 1.292843 | -0.005312911 | 101.3560045 | -0.5071521 | 11.3 | 9.48 | 2.492 | 6 | 1 | 11.3702 | 1.912328 | 6.80538 | -0.4803709 | -0.9023816
1695 | 0.1 | 0.1 | 0 | 0 | 0 | 0 | 0.7 | 0.1 | 91.38215 | 306.3071429 | 315.6328571 | Mn0.1Ni0.1Y0.7In0.1 | 0.6639421 | 0.01422813 | 9.26 | 1.226393 | -0.007818885 | 85.0790395 | -0.5350003 | 5.1 | 19.16 | 4.047 | 15 | 1 | 33.5898 | 0.6575568 | 9.99878 | -0.1677991 | -1.039139
1696 | 0.3 | 0 | 0 | 0 | 0 | 0.4 | 0 | 0.3 | 373.996864 | 595.2371429 | 513.6214286 | Mn0.3La0.4In0.3 | 0.5933841 | -0.003309312 | 12.51 | 1.231722 | -0.009053114 | 106.4890015 | -0.4393229 | 7.2 | 16.2 | 3.42 | 7 | 1 | 30.0384 | 1.024673 | 15.28632 | -0.384806 | -0.427132
1697 | 0 | 0 | 0 | 0 | 0 | 1 | 0 | 0 | 87.43995 | 357.5321429 | 170.1557143 | La1.0 | 0 | 0.023994 | 0 | 1 | 0 | 138.90547 | 0 | 3 | 1e-06 | 4.47 | 1 | 0 | 14.91 | 0 | 0 | 0 | -1.05829
1698 | 0.1 | 0 | 0 | 0.2 | 0 | 0.6 | 0.1 | 0 | 150.0014 | 612.1219048 |  | Mn0.1Ca0.2La0.6Y0.1 | 1.662267 | -0.01920518 | 7.75 | 1.275086 | -0.009053114 | 105.7432715 | -0.9076633 | 3.2 | 6.92 | 3.779 | 7 | 0 | 20.6496 | 0.9313902 | 7.51552 | -0.2192845 | -0.8239047
1699 | 0 | 0 | 0.3 | 0 | 0.1 | 0 | 0.3 | 0.3 | 1.3419 | 8.126657143 | 11.47428095 | Mg0.3Fe0.1Y0.3In0.3 | 1.005422 | -0.001017671 | 7.89 | 1.235132 | -0.01092322 | 73.993155 | -1.186184 | 6.2 | 12.24 | 2.948 | 8 | 1 | 22.2184 | 0.9707138 | 9.90312 | -0.2713866 | -2.87228
1700 | 0 | 0.2 | 0.4 | 0 | 0 | 0.3 | 0.1 | 0 | 91.78555 | 504.4014286 | 599.7671429 | Ni0.2Mg0.4La0.3Y0.1 | 0.9154225 | 0.0007832739 | 11.68 | 1.262481 | -0.01064071 | 72.022906 | -0.5956936 | 4 | 14.56 | 3.27 | 10 | 0 | 29.007 | 0.8002962 | 10.1669 | -0.2073164 | -1.037226
1701 | 0 | 0.6 | 0.2 | 0.1 | 0.1 | 0 | 0 | 0 | 179.8769205 | 635.5597619 | 763.0557143 | Ni0.6Mg0.2Ca0.1Fe0.1 | 6.46529 | 0.003016807 | 10.92 | 1.348354 | -0.009053114 | 49.66934 | -0.3005073 | 7.4 | 2.12 | 3.578 | 14 | 0 | 57.3898 | 0.4977951 | 13.59738 | -0.1546331 | -0.7450246
1702 | 0.3 | 0 | 0.2 | 0 | 0 | 0.5 | 0 | 0 | 136.1143455 | 369.3916667 | 301.6454762 | Mn0.3Mg0.2La0.5 | 7.562621 | 0.006012468 | 12.63 | 1.229362 | -0.008560535 | 90.7951485 | -0.4067408 | 4 | 1.4 | 3.413 | 6 | 0 | 33.883 | 0.824243 | 13.0361 | -0.2390581 | -0.8660961
1703 | 0.2 | 0 | 0.2 | 0 | 0 | 0.1 | 0.5 | 0 | 64.59395 | 250.1961905 | 304.5261905 | Mn0.2Mg0.2La0.1Y0.5 | 10.06267 | 0.008240527 | 9.76 | 1.228534 | -0.01014813 | 74.192081 | -0.7682386 | 3.6 | 1.52 | 3.518 | 7 | 0 | 33.167 | 0.6649093 | 10.1081 | -0.1620124 | -1.189808
1704 | 0.3 | 0.1 | 0 | 0 | 0 | 0.6 | 0 | 0 | 114.816575 | 450.2380952 | 436.8264286 | Mn0.3Ni0.1La0.6 | 1.900739 | 0.008417076 | 13.74 | 1.261699 | -0.007465521 | 105.6940355 | -0.2624386 | 4.9 | 5.28 | 4.002 | 14 | 0 | 39.407 | 0.7614199 | 14.7423 | -0.190287 | -0.9399954
1705 | 0.6 | 0.2 | 0 | 0.1 | 0 | 0 | 0.1 | 0 | 888.1925 | 2035.024286 | 1227.22381 | Mn0.6Ni0.2Ca0.1Y0.1 | 6.61219 | 0.01548532 | 10.46 | 1.340097 | -0.009053114 | 57.599892 | -0.3079942 | 6.7 | 2.12 | 3.261 | 14 | 0 | 64.2378 | 0.376574 | 9.89258 | -0.09900775 | -0.0514929
1706 | 0 | 0.8 | 0 | 0 | 0 | 0.1 | 0 | 0.1 | 122.74195 | 466.4857143 | 299.9264286 | Ni0.8La0.1In0.1 | 0.8584436 | 0.03043303 | 7.52 | 1.282676 | -0.005312911 | 72.327067 | -0.2580698 | 9.6 | 9.56 | 4.251 | 10 | 1 | 61.9038 | 0.4266462 | 10.62878 | -0.1355172 | -0.911007
1707 | 0 | 0.1 | 0 | 0.7 | 0.1 | 0 | 0 | 0.1 | 130.6892805 | 579.8157143 | 395.0504762 | Ni0.1Ca0.7Fe0.1In0.1 | 2.30144 | -0.01335117 | 14.39 | 1.313827 | -0.007818885 | 50.99024 | -0.2667099 | 4.5 | 4 | 2.412 | 15 | 1 | 21.1804 | 1.350734 | 11.73972 | -0.4203407 | -0.88376
1708 | 0 | 0.1 | 0 | 0 | 0.6 | 0.1 | 0.2 | 0 | 177.707431 | 564.5028571 | 322.9628571 | Ni0.1Fe0.6La0.1Y0.2 | 4.740614 | -0.0004581386 | 12.09 | 1.28312 | -0.009053114 | 71.048057 | -0.2707047 | 6.7 | 3.32 | 4.333 | 16 | 0 | 63.068 | 0.4279163 | 12.8754 | -0.1116469 | -0.7502944
1709 | 0.2 | 0.1 | 0 | 0 | 0 | 0 | 0.7 | 0 | 118.0555454 | 432.1340476 | 432.6766667 | Mn0.2Ni0.1Y0.7 | 1.171262 | -0.02030555 | 10.41 | 1.227678 | -0.006666319 | 79.091044 | -0.3552119 | 4.5 | 9.88 | 4.087 | 14 | 0 | 40.869 | 0.5632975 | 10.5777 | -0.1014023 | -0.9279136
1710 | 0.2 | 0.3 | 0.3 | 0 | 0 | 0 | 0 | 0.2 | 223.5012 | 842.8383333 | 970.7661905 | Mn0.2Ni0.3Mg0.3In0.2 | 14.02092 | -0.00313316 | 8.06 | 1.154581 | -0.01135824 | 58.850729 | -1.028958 | 7.6 | 0.96 | 2.873 | 14 | 1 | 43.7726 | 0.7360182 | 16.83882 | -0.2684002 | -0.6507201
1711 | 0.1 | 0.2 | 0.4 | 0 | 0.3 | 0 | 0 | 0 | 463.01215 | 1271.380952 | 1344.790476 | Mn0.1Ni0.2Mg0.4Fe0.3 | 1.913699 | 0.002905408 | 8.43 | 1.161309 | -0.01064071 | 43.7079845 | -0.7626059 | 5.9 | 7.84 | 3.068 | 19 | 0 | 54.062 | 0.5560064 | 15.2484 | -0.1296639 | -0.3344076
1712 | 0 | 0 | 0 | 0 | 0 | 0.8 | 0.1 | 0.1 | 109.41106 | 346.9228571 | 344.2330952 | La0.8Y0.1In0.1 | 0.449336 | -0.02409278 | 3.44 | 1.116692 | -0.005312911 | 131.496761 | -1.917285 | 4 | 13.92 | 4.265 | 3 | 1 | 14.8808 | 0.3316888 | 1.98648 | -0.05924203 | -0.9609388
1713 | 0 | 0.2 | 0 | 0 | 0.4 | 0 | 0.4 | 0 | 137.239825 | 533.0942857 | 554.9183333 | Ni0.2Fe0.4Y0.4 | 1.401418 | -0.03068856 | 12.96 | 1.243725 | -0.008770606 | 69.63902 | -0.2733868 | 6.4 | 11.2 | 4.348 | 15 | 0 | 57.938 | 0.4547396 | 13.3728 | -0.08928633 | -0.8625198
1714 | 0.1 | 0.5 | 0.1 | 0.3 | 0 | 0 | 0 | 0 | 724.0475 | 1153.995238 | 676.442381 | Mn0.1Ni0.5Mg0.1Ca0.3 | 3.020062 | 0.01613007 | 16.83 | 1.331095 | -0.0097131 | 49.2944045 | -0.2045274 | 6.5 | 4.64 | 3.215 | 13 | 0 | 49.1204 | 0.6550602 | 16.07832 | -0.2225398 | -0.1402329
1715 | 0 | 0 | 0.2 | 0.4 | 0 | 0 | 0.3 | 0.1 | 1.12063 | 7.986438095 | 13.58151905 | Mg0.2Ca0.4Y0.3In0.1 | 1.551695 | -0.004724673 | 9.72 | 1.167959 | -0.01064071 | 59.045755 | -1.108247 | 3.4 | 8.32 | 2.601 | 2 | 1 | 14.528 | 0.5838571 | 4.5996 | -0.1537942 | -2.950538
1716 | 0.2 | 0.1 | 0.5 | 0 | 0 | 0 | 0 | 0.2 | 106.144254 | 172.4866667 | 575.9352381 | Mn0.2Ni0.1Mg0.5In0.2 | 6.49512 | 0.01033728 | 6.62 | 1.151848 | -0.01014813 | 51.973049 | -1.287108 | 6 | 1.6 | 2.287 | 14 | 1 | 32.2346 | 0.9037674 | 14.53122 | -0.3071243 | -0.9741035
1717 | 0 | 0.1 | 0 | 0 | 0 | 0.1 | 0.6 | 0.2 | 77.410435 | 462.7969048 | 662.6038095 | Ni0.1La0.1Y0.6In0.2 | 0.4587782 | 0.009799397 | 8.37 | 1.258316 | -0.009053114 | 96.066997 | -0.8250131 | 5.7 | 28.76 | 4.017 | 11 | 1 | 25.2216 | 0.7433608 | 8.50852 | -0.2004907 | -1.1112
1718 | 0.2 | 0 | 0.3 | 0 | 0 | 0.4 | 0.1 | 0 | 82.21955 | 397.8628571 | 481.9995238 | Mn0.2Mg0.3La0.4Y0.1 | 16.46384 | -0.00484369 | 11.15 | 1.228259 | -0.01064071 | 82.731882 | -0.684453 | 3.5 | 0.8 | 3.262 | 7 | 0 | 29.056 | 0.8236282 | 10.4756 | -0.2154201 | -1.085025
1719 | 0 | 0 | 0 | 0 | 0.2 | 0 | 0.2 | 0.6 | 10.68315 | 44.51685714 | 13.49386667 | Fe0.2Y0.2In0.6 | 0.9304511 | 0.01901319 | 8.64 | 1.239302 | -0.007900549 | 97.84097 | -0.636176 | 10 | 8.32 | 3.242 | 8 | 1 | 23.7008 | 1.271982 | 14.21248 | -0.3932587 | -1.971301
1720 | 0.3 | 0.2 | 0.1 | 0 | 0 | 0 | 0.4 | 0 | 416.017 | 1045.186429 | 1121.987381 | Mn0.3Ni0.2Mg0.1Y0.4 | 1.384322 | -0.002146278 | 12.52 | 1.234631 | -0.01064071 | 66.2129335 | -0.4468728 | 5.5 | 12.4 | 3.663 | 14 | 0 | 50.022 | 0.5202655 | 13.3808 | -0.1238962 | -0.3808889
1721 | 0 | 0.1 | 0.4 | 0 | 0 | 0 | 0.5 | 0 | 102.309065 | 402.4095238 | 476.5380952 | Ni0.1Mg0.4Y0.5 | 0.9712786 | 0.003471262 | 7.81 | 1.226671 | -0.007842999 | 60.044265 | -0.8358072 | 3.3 | 11.64 | 3.233 | 9 | 0 | 27.349 | 0.5993109 | 6.4581 | -0.1037807 | -0.9900859
1722 | 0.2 | 0 | 0 | 0 | 0.3 | 0 | 0.2 | 0.3 | 301.3655 | 1158.314286 | 360.5995238 | Mn0.2Fe0.3Y0.2In0.3 | 10.25178 | -0.01025085 | 11.06 | 1.244113 | -0.01135824 | 79.967679 | -0.5870397 | 8.3 | 1.48 | 3.498 | 13 | 1 | 46.0384 | 0.7469239 | 18.36512 | -0.2643093 | -0.5209065
1723 | 0 | 0 | 0.4 | 0 | 0.1 | 0 | 0.2 | 0.3 | 2.29138 | 14.37304762 | 15.70314286 | Mg0.4Fe0.1Y0.2In0.3 | 1.494049 | 0.01298346 | 6.94 | 1.236262 | -0.01064071 | 67.53307 | -1.336578 | 6.1 | 7.4 | 2.662 | 8 | 1 | 21.3744 | 1.00944 | 9.64992 | -0.2806519 | -2.639903
1724 | 0.7 | 0 | 0 | 0 | 0.1 | 0.1 | 0.1 | 0 | 454.7513335 | 1892.785714 |  | Mn0.7Fe0.1La0.1Y0.1 | 16.76282 | 0.02512301 | 8.87 | 1.283581 | -0.007818885 | 66.8222635 | -0.3573831 | 6.3 | 0.72 | 3.356 | 13 | 0 | 65.787 | 0.3480014 | 9.5453 | -0.08085283 | -0.342226
1725 | 0.1 | 0 | 0.2 | 0 | 0.7 | 0 | 0 | 0 | 163.55035 | 626.4647619 | 803.0747619 | Mn0.1Mg0.2Fe0.7 | 0.9829145 | -0.01966774 | 5.95 | 1.164529 | -0.006666319 | 49.4463045 | -0.6158604 | 6.7 | 10.88 | 3.59 | 11 | 0 | 68.188 | 0.3733355 | 10.5156 | -0.08360851 | -0.7863485
1726 | 0.3 | 0 | 0.5 | 0.2 | 0 | 0 | 0 | 0 | 555.1002 | 1916.87619 | 1389.780952 | Mn0.3Mg0.5Ca0.2 | 1.196167 | 0.0240044 | 12.44 | 1.291026 | -0.008560535 | 36.6495135 | -0.3825997 | 3.5 | 8.16 | 1.999 | 5 | 0 | 33.1076 | 0.8659769 | 14.02392 | -0.2833485 | -0.2556286
1727 | 0.1 | 0.1 | 0 | 0.7 | 0.1 | 0 | 0 | 0 | 553.4835 | 1773.35 | 1458.566667 | Mn0.1Ni0.1Ca0.7Fe0.1 | 1.009782 | 0.005323807 | 15.54 | 1.315538 | -0.007818885 | 45.0022445 | -0.2212726 | 3.9 | 9.96 | 2.452 | 19 | 0 | 28.4596 | 1.133849 | 14.90052 | -0.3182214 | -0.2568953
1728 | 0 | 0 | 0.2 | 0 | 0 | 0 | 0.8 | 0 | 109.06186 | 393.8033333 | 152.457619 | Mg0.2Y0.8 | 1.759263 | -0.01763969 | 3.04 | 1.069182 | -0.004160346 | 75.98568 | -2.210907 | 2.8 | 3.84 | 3.798 | 1 | 0 | 24.112 | 0.1400133 | 1.3504 | -0.01038401 | -0.9623271
1729 | 0 | 0.2 | 0 | 0.6 | 0.2 | 0 | 0 | 0 | 200.94154 | 633.2261905 | 1173.014286 | Ni0.2Ca0.6Fe0.2 | 1.307389 | 0.01028392 | 18.16 | 1.321831 | -0.007900549 | 46.95448 | -0.1684597 | 4.8 | 8.32 | 2.848 | 14 | 0 | 35.7288 | 0.974205 | 17.28128 | -0.2889139 | -0.6969303
1730 | 0.3 | 0 | 0.1 | 0.3 | 0.3 | 0 | 0 | 0 | 642.3736875 | 1890.07619 | 1539.114286 | Mn0.3Mg0.1Ca0.3Fe0.3 | 0.8427663 | -0.002946914 | 16.8 | 1.336275 | -0.01092322 | 47.6888135 | -0.2417065 | 5.3 | 18.48 | 2.863 | 11 | 0 | 51.3554 | 0.6629825 | 17.34882 | -0.2223562 | -0.1922123
1731 | 0 | 0 | 0 | 0.6 | 0 | 0 | 0 | 0.4 | 59.2139 | 236.6086667 | 479.6774762 | Ca0.6In0.4 | 0.1400354 | -0.02504273 | 11.04 | 1.167603 | -0.005595419 | 69.974 | -0.367373 | 6.4 | 33.6 | 2.112 | 1 | 1 | 5.906 | 0.3011056 | 0.8712 | -0.04259398 | -1.227576
1732 | 0.1 | 0.6 | 0 | 0 | 0.2 | 0 | 0 | 0.1 | 173.3408753 | 630.172619 | 574.2430952 | Mn0.1Ni0.6Fe0.2In0.1 | 18.98623 | -0.004147805 | 3.19 | 1.142467 | -0.009053114 | 63.3606445 | -1.965386 | 9.6 | 0.76 | 4.064 | 20 | 1 | 69.3588 | 0.3174798 | 7.52768 | -0.07709875 | -0.761099
1733 | 0.1 | 0 | 0.2 | 0.6 | 0 | 0 | 0 | 0.1 | 124.411 | 527.1752381 | 1151.288571 | Mn0.1Mg0.2Ca0.6In0.1 | 1.550975 | -0.005388346 | 12.71 | 1.276475 | -0.009053114 | 45.8834045 | -0.468022 | 3.6 | 6.12 | 1.95 | 6 | 1 | 15.9116 | 1.297913 | 7.75152 | -0.3378868 | -0.9051412
1734 | 0 | 0.4 | 0 | 0 | 0.3 | 0 | 0 | 0.3 | 99.9781155 | 338.172381 | 349.987619 | Ni0.4Fe0.3In0.3 | 1.804568 | 0.01633342 | 6.3 | 1.140454 | -0.009053114 | 74.67626 | -0.8983172 | 10.3 | 6.84 | 3.816 | 15 | 1 | 55.5944 | 0.6126523 | 16.33632 | -0.1957866 | -1.000095
1735 | 0 | 0 | 0.2 | 0.1 | 0 | 0 | 0.1 | 0.6 | 1.609355 | 10.83481905 | 12.83347619 | Mg0.2Ca0.1Y0.1In0.6 | 0.3410487 | -0.01755732 | 6.22 | 1.174949 | -0.009053114 | 86.650185 | -1.144302 | 8.7 | 19.48 | 2.435 | 2 | 1 | 9.0246 | 0.8521962 | 3.73122 | -0.2083453 | -2.793348
1736 | 0.2 | 0.1 | 0 | 0 | 0 | 0 | 0.4 | 0.3 | 104.9713 | 473.2528571 | 429.5328571 | Mn0.2Ni0.1Y0.4In0.3 | 0.6340049 | 0.02156046 | 11.13 | 1.231823 | -0.01064071 | 86.864689 | -0.6314579 | 7.5 | 22.24 | 3.532 | 15 | 1 | 34.2474 | 0.8421623 | 15.21282 | -0.2812674 | -0.9789294
1737 | 0 | 0 | 0 | 0.1 | 0 | 0 | 0.2 | 0.7 | 6.1004 | 147.5086667 | 108.7821667 | Ca0.1Y0.2In0.7 | 0.1770025 | -0.03177427 | 7.02 | 1.174398 | -0.006666319 | 102.16157 | -0.7556325 | 9.9 | 29.08 | 2.822 | 2 | 1 | 8.5054 | 1.024492 | 3.71302 | -0.2605357 | -2.214642
1738 | 0 | 0 | 0.5 | 0 | 0.3 | 0.1 | 0 | 0.1 | 5.5701 | 28.53209524 | 15.58514286 | Mg0.5Fe0.3La0.1In0.1 | 1.142734 | 0.008881251 | 9.93 | 1.275983 | -0.0097131 | 54.278347 | -0.5976485 | 5 | 9.92 | 2.738 | 8 | 1 | 34.9998 | 0.8773724 | 14.87198 | -0.3012207 | -2.254137
1739 | 0.7 | 0.2 | 0 | 0 | 0 | 0 | 0.1 | 0 | 345.13015 | 1534.1 | 1708.642857 | Mn0.7Ni0.2Y0.1 | 1.462907 | 0.005396732 | 5.19 | 1.245471 | -0.006666319 | 59.0858965 | -0.5670386 | 7.2 | 7.24 | 3.369 | 14 | 0 | 71.154 | 0.2126249 | 4.7412 | -0.02916459 | -0.4620171
1740 | 0.2 | 0 | 0.2 | 0.2 | 0 | 0 | 0.4 | 0 | 165.99295 | 628.7447619 | 1549.952381 | Mn0.2Mg0.2Ca0.2Y0.4 | 3.195439 | -0.01237826 | 12.56 | 1.283756 | -0.01107574 | 59.426549 | -0.6015494 | 3.4 | 4.96 | 3.002 | 6 | 0 | 30.5676 | 0.7838094 | 11.74112 | -0.2299409 | -0.7799104
1741 | 0 | 0.6 | 0.1 | 0 | 0.1 | 0 | 0.2 | 0 | 400.28885 | 874.3771429 | 420.3161905 | Ni0.6Mg0.1Fe0.1Y0.2 | 0.9355632 | 0.005354127 | 10.27 | 1.248289 | -0.009053114 | 61.01221 | -0.365871 | 7.6 | 16.16 | 4.117 | 15 | 0 | 60.078 | 0.4070216 | 11.6844 | -0.09791172 | -0.3976265
1742 | 0 | 0.2 | 0.4 | 0.3 | 0 | 0.1 | 0 | 0 | 189.5566 | 577.0685714 | 628.9009524 | Ni0.2Mg0.4Ca0.3La0.1 | 1.523864 | 0.002613446 | 14.86 | 1.318203 | -0.01064071 | 47.374627 | -0.4061725 | 3.7 | 8.16 | 2.491 | 9 | 0 | 25.6524 | 0.9764959 | 11.40432 | -0.3012258 | -0.7222611
1743 | 0.2 | 0.3 | 0 | 0.4 | 0.1 | 0 | 0 | 0 | 192.65226 | 801.7838095 | 1300.271429 | Mn0.2Ni0.3Ca0.4Fe0.1 | 3.381925 | 0.02039802 | 18.09 | 1.333071 | -0.01064071 | 50.211329 | -0.2035649 | 6 | 4.56 | 3.08 | 19 | 0 | 48.9142 | 0.6946198 | 17.00478 | -0.2039958 | -0.7152259
1744 | 0 | 0.3 | 0.5 | 0.1 | 0 | 0.1 | 0 | 0 | 711.08 | 1890.909524 | 1598.185714 | Ni0.3Mg0.5Ca0.1La0.1 | 1.342426 | -0.01165723 | 12.72 | 1.327605 | -0.0097131 | 47.658867 | -0.4133691 | 4.5 | 8.76 | 2.718 | 9 | 0 | 33.4218 | 0.81999 | 13.18658 | -0.2605374 | -0.1480815
1745 | 0 | 0.2 | 0 | 0.2 | 0.4 | 0.2 | 0 | 0 | 188.1392 | 627.6152381 | 772.4238095 | Ni0.2Ca0.2Fe0.4La0.2 | 3.534083 | 0.01227306 | 17.12 | 1.336802 | -0.01107574 | 69.873374 | -0.2245992 | 6.2 | 4.8 | 3.862 | 15 | 0 | 52.0716 | 0.6451461 | 17.19472 | -0.2295048 | -0.7255207
1746 | 0 | 0.4 | 0 | 0 | 0 | 0.2 | 0.3 | 0.1 | 231.0095 | 797.3933333 | 767.2052381 | Ni0.4La0.2Y0.3In0.1 | 0.5252547 | 0.01054604 | 14.24 | 1.266612 | -0.01064071 | 89.412009 | -0.3694124 | 6.8 | 30.64 | 4.233 | 11 | 1 | 41.1148 | 0.6914155 | 15.11328 | -0.2442501 | -0.6363702
1747 | 0.1 | 0.2 | 0.3 | 0 | 0 | 0 | 0.4 | 0 | 128.653946 | 491.51 | 293.2304762 | Mn0.1Ni0.2Mg0.3Y0.4 | 1.189912 | -0.0004010962 | 11.4 | 1.231294 | -0.01064071 | 60.0863245 | -0.5902992 | 4.5 | 13.36 | 3.381 | 14 | 0 | 38.19 | 0.6468363 | 12.2472 | -0.1590892 | -0.8905769
1748 | 0.1 | 0.5 | 0 | 0.2 | 0.2 | 0 | 0 | 0 | 506.313 | 1251.747619 | 1634.07619 | Mn0.1Ni0.5Ca0.2Fe0.2 | 50.77553 | 0.005772138 | 12.46 | 1.347212 | -0.01014813 | 54.0251045 | -0.2275596 | 7.7 | 0.32 | 3.736 | 19 | 0 | 62.9526 | 0.4432682 | 11.93942 | -0.1197263 | -0.2955809
1749 | 0.6 | 0 | 0 | 0 | 0 | 0 | 0.4 | 0 | 384.8767275 | 715.6009524 | 1095.290476 | Mn0.6Y0.4 | 9.506384 | -0.004655705 | 11.28 | 1.203275 | -0.005595419 | 68.525167 | -0.2400094 | 5.4 | 0.96 | 3.5 | 6 | 0 | 56.232 | 0.4418769 | 12.1728 | -0.09044488 | -0.4146783
1750 | 0 | 0.2 | 0.1 | 0 | 0.1 | 0.6 | 0 | 0 | 332.24945 | 1129.380952 | 431.7514286 | Ni0.2Mg0.1Fe0.1La0.6 | 0.9154619 | -1.479058e-05 | 13.71 | 1.266202 | -0.009053114 | 103.096962 | -0.3294598 | 4.8 | 13.2 | 4.149 | 15 | 0 | 33.844 | 0.8404942 | 13.2852 | -0.2202513 | -0.4785357
1751 | 0.1 | 0.2 | 0.3 | 0 | 0.4 | 0 | 0 | 0 | 184.03065 | 673.912381 | 379.2228571 | Mn0.1Ni0.2Mg0.3Fe0.4 | 2.09846 | 0.007478855 | 7.56 | 1.162855 | -0.01064071 | 46.8619845 | -0.8158999 | 6.5 | 7.6 | 3.345 | 19 | 0 | 60.478 | 0.4685717 | 13.6824 | -0.1078387 | -0.7351098
1752 | 0.1 | 0.4 | 0 | 0.4 | 0 | 0 | 0 | 0.1 | 123.0136425 | 527.2797619 | 594.437619 | Mn0.1Ni0.4Ca0.4In0.1 | 1.677463 | 0.002342228 | 18.23 | 1.325191 | -0.009923171 | 56.4841645 | -0.2076992 | 6.8 | 7.88 | 3.056 | 14 | 1 | 40.988 | 0.8386321 | 17.382 | -0.320329 | -0.9100467
1753 | 0.3 | 0 | 0 | 0.3 | 0.1 | 0 | 0 | 0.3 | 126.5388045 | 691.7261905 | 948.5033333 | Mn0.3Ca0.3Fe0.1In0.3 | 20.02999 | 0.01375489 | 15.81 | 1.331539 | -0.01092322 | 68.5347135 | -0.3176388 | 7.4 | 0.6 | 2.612 | 12 | 1 | 34.4338 | 1.02917 | 17.81118 | -0.4319823 | -0.8977763
1754 | 0.2 | 0.3 | 0 | 0 | 0 | 0.3 | 0 | 0.2 | 93.6240052 | 377.767619 | 554.9761905 | Mn0.2Ni0.3La0.3In0.2 | 0.7443119 | 0.00213852 | 13.73 | 1.270555 | -0.01135824 | 93.23087 | -0.3990261 | 7.9 | 19.32 | 3.761 | 15 | 1 | 43.0376 | 0.7629066 | 17.05932 | -0.2855562 | -1.028613
1755 | 0.1 | 0.4 | 0.1 | 0 | 0 | 0 | 0 | 0.4 | 111.78 | 440.2969048 | 472.2180952 | Mn0.1Ni0.4Mg0.1In0.4 | 27.46982 | -0.0008717722 | 7.64 | 1.155242 | -0.009923171 | 77.3288645 | -0.9374536 | 10.1 | 0.4 | 3.227 | 14 | 1 | 40.8992 | 0.8475086 | 17.82648 | -0.3078091 | -0.9516359
1756 | 0.6 | 0.2 | 0 | 0 | 0 | 0.2 | 0 | 0 | 375.30885 | 1711 | 979.7604762 | Mn0.6Ni0.2La0.2 | 1.758342 | 0.02071814 | 9.76 | 1.277459 | -0.007900549 | 72.482601 | -0.3077694 | 6.8 | 6.72 | 3.534 | 14 | 0 | 63.904 | 0.3834441 | 9.9752 | -0.08728478 | -0.4256112
1757 | 0.2 | 0 | 0.5 | 0 | 0 | 0.3 | 0 | 0 | 471.988115 | 1607.728571 | 178.9845238 | Mn0.2Mg0.5La0.3 | 18.49076 | -0.0007779655 | 10.15 | 1.230816 | -0.008560535 | 64.81175 | -0.6121913 | 3.3 | 0.52 | 2.68 | 6 | 0 | 28.457 | 0.8453071 | 9.9801 | -0.2196341 | -0.3260689
1758 | 0 | 0 | 0.1 | 0 | 0.4 | 0.1 | 0 | 0.4 | 3.0135 | 14.5977619 | 12.37367619 | Mg0.1Fe0.4La0.1In0.4 | 1.266576 | -0.01175027 | 10.43 | 1.279644 | -0.009923171 | 84.586247 | -0.5392679 | 8.9 | 8.68 | 3.318 | 8 | 1 | 37.3262 | 0.9744228 | 18.69458 | -0.3870209 | -2.520929
1759 | 0.1 | 0 | 0.1 | 0.7 | 0 | 0.1 | 0 | 0 | 435.984 | 1486.371429 | 2322.085714 | Mn0.1Mg0.1Ca0.7La0.1 | 1.461569 | 0.008027791 | 9.78 | 1.271932 | -0.007818885 | 49.8694515 | -0.5452855 | 2.6 | 6.12 | 2.178 | 6 | 0 | 16.0296 | 1.27675 | 7.30232 | -0.2886979 | -0.3605294
1760 | 0 | 0 | 0.2 | 0.5 | 0.1 | 0 | 0 | 0.2 | 82.151075 | 352.7427143 | 228.8083286 | Mg0.2Ca0.5Fe0.1In0.2 | 1.127862 | 0.0120879 | 14 | 1.317805 | -0.01014813 | 53.4481 | -0.4415006 | 4.8 | 9.08 | 2.154 | 7 | 1 | 16.0486 | 1.389288 | 8.45562 | -0.3933941 | -1.085387
1761 | 0 | 0.1 | 0 | 0 | 0.3 | 0 | 0.5 | 0.1 | 120.6664 | 400.5061905 | 293.822381 | Ni0.1Fe0.3Y0.5In0.1 | 1.356053 | -0.005991525 | 13.17 | 1.238502 | -0.0097131 | 78.557565 | -0.3639029 | 6.2 | 11.88 | 4.165 | 16 | 1 | 45.2338 | 0.6426426 | 15.16518 | -0.1904021 | -0.9184136
1762 | 0 | 0.1 | 0 | 0.2 | 0.1 | 0.6 | 0 | 0 | 436.8177 | 1345.780952 | 1016.937619 | Ni0.1Ca0.2Fe0.1La0.6 | 146.287 | 0.005549453 | 12.09 | 1.316667 | -0.009053114 | 102.812722 | -0.404323 | 4 | 0.08 | 3.922 | 15 | 0 | 26.0746 | 1.008965 | 11.41302 | -0.2919527 | -0.3596998
1763 | 0 | 0 | 0.3 | 0.2 | 0 | 0.1 | 0 | 0.4 | 1.49455 | 9.908604762 | 15.69385714 | Mg0.3Ca0.2La0.1In0.4 | 0.4008507 | -0.001965622 | 9.11 | 1.172654 | -0.01064071 | 75.124847 | -0.8930822 | 6.5 | 21 | 2.276 | 2 | 1 | 9.6618 | 0.6182235 | 3.19818 | -0.1545633 | -2.82549
1764 | 0 | 0.2 | 0.1 | 0 | 0 | 0 | 0 | 0.7 | 212.4805 | 570.7381429 | 691.0352381 | Ni0.2Mg0.1In0.7 | 15.3893 | -0.01610941 | 5.09 | 1.151966 | -0.006666319 | 94.54178 | -1.047562 | 11.3 | 0.32 | 2.803 | 9 | 1 | 19.3556 | 1.453721 | 12.09312 | -0.4427931 | -0.6726809
1765 | 0.4 | 0.3 | 0 | 0 | 0 | 0 | 0 | 0.3 | 330.179975 | 1454.033333 | 936.037619 | Mn0.4Ni0.3In0.3 | 6.762488 | 0.0038175 | 6.09 | 1.134122 | -0.009053114 | 74.028638 | -1.185909 | 9.7 | 1.68 | 3.256 | 14 | 1 | 54.2414 | 0.6097627 | 15.33042 | -0.1947551 | -0.4812493
1766 | 0.1 | 0 | 0 | 0 | 0 | 0.7 | 0 | 0.2 | 141.1378 | 583.8511905 | 548.017381 | Mn0.1La0.7In0.2 | 0.3445389 | 0.01962398 | 8.79 | 1.223976 | -0.006666319 | 125.6912335 | -0.5589144 | 5.4 | 20.76 | 3.925 | 7 | 1 | 18.8346 | 1.047421 | 7.33402 | -0.2726659 | -0.8503567
1767 | 0 | 0.4 | 0.3 | 0 | 0 | 0.3 | 0 | 0 | 324.2556 | 816.0480952 | 312.2033333 | Ni0.4Mg0.3La0.3 | 0.6899098 | 0.0114926 | 13.83 | 1.268324 | -0.009053114 | 72.440501 | -0.3320275 | 5.5 | 17.4 | 3.57 | 9 | 0 | 39.701 | 0.7273855 | 14.3601 | -0.2305459 | -0.4891125
1768 | 0 | 0 | 0.2 | 0 | 0.4 | 0.3 | 0.1 | 0 | 1.12876 | 7.447204762 | 7.973480952 | Mg0.2Fe0.4La0.3Y0.1 | 2.636126 | 0.003556694 | 14.64 | 1.272928 | -0.01064071 | 77.761226 | -0.3553132 | 4.8 | 5.84 | 3.792 | 8 | 0 | 43.133 | 0.7299418 | 15.9973 | -0.241358 | -2.947398
1769 | 0 | 0.1 | 0 | 0 | 0.3 | 0 | 0 | 0.6 | 296.687 | 818.5916667 | 212.4345238 | Ni0.1Fe0.3In0.6 | 0.5223451 | -0.02236873 | 7.17 | 1.137179 | -0.007465521 | 91.51364 | -0.7194504 | 11.2 | 13.92 | 3.24 | 15 | 1 | 34.1978 | 1.092461 | 18.47598 | -0.3598655 | -0.5277015
1770 | 0 | 0.2 | 0 | 0 | 0.3 | 0.2 | 0.3 | 0 | 192.4578 | 634.0752381 | 539.9952381 | Ni0.2Fe0.3La0.2Y0.3 | 1.661093 | -0.0002125692 | 14.74 | 1.274481 | -0.01135824 | 82.945029 | -0.3299191 | 5.9 | 11.4 | 4.377 | 16 | 0 | 50.188 | 0.5793616 | 15.4136 | -0.1616254 | -0.7156645
1771 | 0 | 0 | 0 | 0.2 | 0.1 | 0.6 | 0 | 0.1 | 0.6835 | 14.55234762 | 17.04657143 | Ca0.2Fe0.1La0.6In0.1 | 2.414596 | -0.0119428 | 10.06 | 1.314494 | -0.009053114 | 108.425182 | -0.6106998 | 4.3 | 4.36 | 3.73 | 8 | 1 | 18.9424 | 1.121545 | 7.90752 | -0.3038348 | -3.165261
1772 | 0.2 | 0.1 | 0.2 | 0.5 | 0 | 0 | 0 | 0 | 550.2839875 | 741.292381 | 1630.704762 | Mn0.2Ni0.1Mg0.2Ca0.5 | 2.785479 | -0.002377033 | 16.67 | 1.315648 | -0.01014813 | 41.756949 | -0.3043688 | 3.8 | 4.44 | 2.25 | 13 | 0 | 29.96 | 1.014628 | 14.8506 | -0.3228216 | -0.2594131
1773 | 0 | 0.3 | 0 | 0 | 0 | 0.1 | 0.3 | 0.3 | 102.79395 | 534.37 | 439.1385714 | Ni0.3La0.1Y0.3In0.3 | 0.4555961 | 0.01359742 | 12.57 | 1.266816 | -0.01092322 | 92.615722 | -0.5112719 | 8.1 | 31.32 | 3.846 | 11 | 1 | 32.8644 | 0.8796679 | 15.30432 | -0.3178722 | -0.9880324
1774 | 0.6 | 0.1 | 0 | 0 | 0 | 0 | 0 | 0.3 | 271.24515 | 1264.474762 | 1074.352857 | Mn0.6Ni0.1In0.3 | 18.86794 | -0.01138416 | 5.37 | 1.133686 | -0.007465521 | 73.277567 | -1.164605 | 9.1 | 0.48 | 2.952 | 14 | 1 | 54.5354 | 0.6099531 | 15.33042 | -0.2006617 | -0.566638
1775 | 0.5 | 0 | 0.2 | 0.2 | 0.1 | 0 | 0 | 0 | 276.3532 | 1261.485714 | 2145.619048 | Mn0.5Mg0.2Ca0.2Fe0.1 | 0.9717122 | 0.005155339 | 13.91 | 1.338661 | -0.01014813 | 45.9301225 | -0.3015781 | 5.1 | 14.08 | 2.558 | 11 | 0 | 51.3556 | 0.6236874 | 16.24872 | -0.2171954 | -0.5585355
1776 | 0.1 | 0 | 0.6 | 0 | 0.1 | 0 | 0 | 0.2 | 248.21665 | 1106.447619 |  | Mn0.1Mg0.6Fe0.1In0.2 | 1.342442 | -0.00594269 | 5.51 | 1.155956 | -0.009053114 | 48.6249045 | -1.383226 | 5.3 | 6.56 | 2.13 | 12 | 1 | 26.9656 | 0.9857306 | 12.09672 | -0.305981 | -0.6051691
1777 | 0 | 0.1 | 0 | 0.1 | 0.5 | 0 | 0.3 | 0 | 393.6765 | 1617.195238 | 901.3628571 | Ni0.1Ca0.1Fe0.5Y0.3 | 12.72637 | 0.02274827 | 14.95 | 1.340276 | -0.0097131 | 64.471395 | -0.244359 | 6.1 | 1.32 | 4.079 | 15 | 0 | 56.7408 | 0.5203091 | 15.09728 | -0.1533524 | -0.4048605
1778 | 0.1 | 0 | 0.4 | 0.4 | 0.1 | 0 | 0 | 0 | 193.5695 | 656.34 | 543.567619 | Mn0.1Mg0.4Ca0.4Fe0.1 | 1.483566 | -0.01511697 | 14.95 | 1.322383 | -0.009923171 | 36.8315045 | -0.3722558 | 3.1 | 7.68 | 2.06 | 11 | 0 | 25.6912 | 1.053282 | 12.31608 | -0.313144 | -0.7131631
1779 | 0 | 0.2 | 0.1 | 0 | 0.2 | 0.5 | 0 | 0 | 420.7335 | 1662.352381 | 345.8595238 | Ni0.2Mg0.1Fe0.2La0.5 | 1.507753 | -0.009295087 | 15.07 | 1.270365 | -0.01014813 | 94.790915 | -0.307894 | 5.3 | 9.4 | 4.13 | 15 | 0 | 40.505 | 0.7634393 | 15.4933 | -0.2133322 | -0.3759929
1780 | 0 | 0 | 0 | 0.8 | 0.1 | 0 | 0.1 | 0 | 38.3368 | 145.3665714 | 181.1357024 | Ca0.8Fe0.1Y0.1 | 0.5798848 | 0.01232486 | 8.38 | 1.306717 | -0.005312911 | 46.537485 | -0.3664926 | 2.7 | 11.48 | 2.337 | 7 | 0 | 16.6184 | 1.343189 | 7.96552 | -0.3056628 | -1.416384
1781 | 0.4 | 0 | 0.2 | 0 | 0 | 0 | 0.1 | 0.3 | 106.99705 | 453.4714286 | 577.1209524 | Mn0.4Mg0.2Y0.1In0.3 | 9.152879 | 0.003934205 | 8.28 | 1.204106 | -0.01064071 | 70.172203 | -0.9846565 | 7.4 | 1.28 | 2.663 | 7 | 1 | 37.7784 | 0.8560645 | 17.14552 | -0.331113 | -0.9706282
1782 | 0 | 0 | 0 | 0.3 | 0.2 | 0.1 | 0.4 | 0 | 1.9808 | 18.16914286 | 15.27252381 | Ca0.3Fe0.2La0.1Y0.4 | 1.326288 | -0.001356086 | 13.5 | 1.318111 | -0.01064071 | 72.645287 | -0.4536669 | 3.7 | 12.32 | 3.603 | 8 | 0 | 30.3224 | 0.8814587 | 13.11472 | -0.2697536 | -2.703159
1783 | 0 | 0.1 | 0 | 0.3 | 0.3 | 0.3 | 0 | 0 | 482.5379 | 1776.3 | 730.2247619 | Ni0.1Ca0.3Fe0.3La0.3 | 1.643734 | 0.01853665 | 17.79 | 1.325257 | -0.01092322 | 76.317881 | -0.2601848 | 4.9 | 9.36 | 3.621 | 15 | 0 | 38.6414 | 0.8763312 | 17.37822 | -0.3181331 | -0.3164686
1784 | 0.3 | 0 | 0 | 0.4 | 0 | 0 | 0 | 0.3 | 102.9553432 | 573.1283333 | 564.0861905 | Mn0.3Ca0.4In0.3 | 1.413692 | 0.01493439 | 15.87 | 1.286291 | -0.009053114 | 66.9580135 | -0.2875325 | 6.8 | 6.6 | 2.368 | 6 | 1 | 27.0176 | 1.200764 | 15.28632 | -0.491802 | -0.9873511
1785 | 0 | 0.2 | 0 | 0 | 0.3 | 0.5 | 0 | 0 | 170.4350575 | 609.1061905 | 264.4092857 | Ni0.2Fe0.3La0.5 | 1.535727 | 0.008275885 | 15.46 | 1.272788 | -0.008560535 | 97.944915 | -0.2201439 | 5.9 | 8.28 | 4.407 | 15 | 0 | 46.921 | 0.683902 | 16.3937 | -0.1735375 | -0.7684411
1786 | 0 | 0 | 0.1 | 0 | 0.4 | 0.3 | 0.2 | 0 | 1.144715 | 11.10815238 | 15.43842857 | Mg0.1Fe0.4La0.3Y0.2 | 4.485468 | -0.003694239 | 14.83 | 1.271605 | -0.01064071 | 84.221311 | -0.3416638 | 4.9 | 3.64 | 4.078 | 8 | 0 | 43.977 | 0.70241 | 15.9129 | -0.226438 | -2.941303
1787 | 0.2 | 0 | 0 | 0 | 0.1 | 0.5 | 0.2 | 0 | 122.32965 | 460.9757143 | 365.3904762 | Mn0.2Fe0.1La0.5Y0.2 | 7.461981 | 0.002000387 | 12.5 | 1.264698 | -0.01014813 | 103.806014 | -0.4425414 | 4.3 | 1.96 | 4.121 | 13 | 0 | 36.071 | 0.7736574 | 13.8237 | -0.1995134 | -0.9124683
1788 | 0.4 | 0.1 | 0.4 | 0.1 | 0 | 0 | 0 | 0 | 691.6575 | 2298.792857 | 2200.783333 | Mn0.4Ni0.1Mg0.4Ca0.1 | 1.992693 | 0.001093033 | 11.23 | 1.333708 | -0.009923171 | 41.574358 | -0.4553647 | 4.8 | 6.28 | 2.4 | 13 | 0 | 45.7928 | 0.6675118 | 15.67548 | -0.2101844 | -0.1601089
1789 | 0.3 | 0 | 0 | 0 | 0.4 | 0 | 0 | 0.3 | 247.7707718 | 921.3185714 | 662.7814286 | Mn0.3Fe0.4In0.3 | 1.161839 | 0.01115505 | 6.51 | 1.139799 | -0.009053114 | 73.2648135 | -1.038409 | 9.2 | 10.2 | 3.344 | 12 | 1 | 56.6824 | 0.6126867 | 16.48632 | -0.1967671 | -0.6059499
1790 | 0 | 0.4 | 0 | 0.3 | 0.2 | 0.1 | 0 | 0 | 177.15525 | 823.8238095 | 549.1914286 | Ni0.4Ca0.3Fe0.2La0.1 | 16.70591 | 0.01118532 | 17.74 | 1.335401 | -0.01064071 | 60.560307 | -0.2024095 | 6.5 | 0.96 | 3.631 | 15 | 0 | 50.0224 | 0.668531 | 17.05472 | -0.2277386 | -0.751646
1791 | 0.2 | 0 | 0 | 0.3 | 0 | 0 | 0.5 | 0 | 148.390775 | 470.607381 | 668.1511905 | Mn0.2Ca0.3Y0.5 | 1.223456 | 0.001425384 | 12.14 | 1.279762 | -0.008560535 | 67.463934 | -0.4588959 | 3.5 | 10.76 | 3.321 | 6 | 0 | 30.4114 | 0.8022707 | 11.98802 | -0.2295613 | -0.8285931
1792 | 0 | 0 | 0.2 | 0 | 0.3 | 0 | 0.1 | 0.4 | 1.81673 | 13.90052381 | 16.41585714 | Mg0.2Fe0.3Y0.1In0.4 | 1.980823 | 0.01540607 | 9.06 | 1.242058 | -0.01064071 | 76.432285 | -0.7884226 | 8.3 | 5.8 | 3.031 | 8 | 1 | 31.9992 | 1.037461 | 16.99848 | -0.3826112 | -2.74071
1793 | 0 | 0 | 0 | 0.1 | 0.4 | 0.2 | 0 | 0.3 | 1.04175 | 8.35787619 | 10.74850476 | Ca0.1Fe0.4La0.2In0.3 | 7.114052 | 0.02004677 | 15.18 | 1.33575 | -0.01064071 | 88.572294 | -0.3254514 | 7.9 | 1.8 | 3.546 | 8 | 1 | 37.4442 | 0.9666764 | 18.56118 | -0.4206764 | -2.982236
1794 | 0 | 0.3 | 0 | 0.4 | 0.2 | 0 | 0.1 | 0 | 205.94945 | 828.2128571 | 352.3680952 | Ni0.3Ca0.4Fe0.2Y0.1 | 7.561428 | -0.0129701 | 18.69 | 1.32969 | -0.01064071 | 53.698805 | -0.21258 | 5.7 | 2.12 | 3.361 | 15 | 0 | 44.3422 | 0.7617203 | 17.77378 | -0.241643 | -0.6862394
1795 | 0 | 0 | 0.2 | 0 | 0.5 | 0.1 | 0 | 0.2 | 3.68869 | 11.72166667 | 16.50380952 | Mg0.2Fe0.5La0.1In0.2 | 1.145068 | -0.007092521 | 10.98 | 1.28152 | -0.01014813 | 69.637647 | -0.4787561 | 7.3 | 11.48 | 3.393 | 8 | 1 | 46.4686 | 0.7604506 | 18.34362 | -0.3151204 | -2.433128
1796 | 0 | 0.6 | 0 | 0 | 0 | 0.1 | 0 | 0.3 | 93.98965 | 302.0109524 | 243.6228571 | Ni0.6La0.1In0.3 | 0.9869733 | -0.007788399 | 9.84 | 1.278212 | -0.007465521 | 83.551987 | -0.3651107 | 10.2 | 9.72 | 3.867 | 10 | 1 | 47.6394 | 0.7076154 | 16.78182 | -0.2712601 | -1.02692
1797 | 0 | 0.1 | 0.5 | 0.1 | 0 | 0 | 0.3 | 0 | 117.032525 | 327.62 | 677.3057143 | Ni0.1Mg0.5Ca0.1Y0.3 | 1.507994 | -0.003062589 | 9.6 | 1.319618 | -0.0097131 | 48.701395 | -0.7661396 | 3.1 | 8.28 | 2.694 | 9 | 0 | 24.6608 | 0.7149792 | 7.35828 | -0.1527304 | -0.9316934
1798 | 0.1 | 0.5 | 0.2 | 0 | 0.2 | 0 | 0 | 0 | 518.1178 | 1907.719048 | 1053.889048 | Mn0.1Ni0.5Mg0.2Fe0.2 | 49.55775 | -0.003634556 | 5.9 | 1.1643 | -0.01014813 | 50.8705045 | -0.9830232 | 7.7 | 0.32 | 3.67 | 19 | 0 | 64.953 | 0.3682984 | 10.3391 | -0.0772345 | -0.2855715
1799 | 0.2 | 0.1 | 0.2 | 0 | 0 | 0 | 0 | 0.5 | 105.0947 | 472.1647619 | 911.5704762 | Mn0.2Ni0.1Mg0.2In0.5 | 13.89144 | 0.0007977711 | 6.17 | 1.152441 | -0.01014813 | 79.126949 | -1.466027 | 9.3 | 0.64 | 2.59 | 14 | 1 | 28.145 | 1.128832 | 15.7581 | -0.3882328 | -0.9784192
1800 | 0.6 | 0 | 0.3 | 0 | 0.1 | 0 | 0 | 0 | 597.7355 | 2164.816667 | 2926.809524 | Mn0.6Mg0.3Fe0.1 | 1.092231 | -0.01299003 | 6.51 | 1.161397 | -0.007465521 | 45.838827 | -0.805806 | 5.6 | 9.36 | 2.633 | 11 | 0 | 59.272 | 0.4635724 | 12.8736 | -0.1091614 | -0.223491
1801 | 0.5 | 0 | 0 | 0 | 0.2 | 0.1 | 0.2 | 0 | 234.7256 | 855.2252381 | 779.9857143 | Mn0.5Fe0.2La0.1Y0.2 | 36.92074 | -0.007910095 | 11.71 | 1.28054 | -0.01014813 | 70.3097395 | -0.3756902 | 6 | 0.44 | 3.637 | 13 | 0 | 61.215 | 0.4212119 | 12.4313 | -0.1046258 | -0.6294395
1802 | 0 | 0.3 | 0.1 | 0.4 | 0 | 0 | 0.2 | 0 | 354.0685 | 916.8171429 | 780.78 | Ni0.3Mg0.1Ca0.4Y0.2 | 1.638322 | 0.009739229 | 16.98 | 1.316803 | -0.01064071 | 53.85089 | -0.310184 | 4.6 | 9.2 | 3.093 | 9 | 0 | 32.3542 | 0.8893084 | 14.85298 | -0.2918093 | -0.4509127
1803 | 0 | 0.1 | 0 | 0 | 0 | 0.1 | 0.1 | 0.7 | 102.9491 |  | 907.1314286 | Ni0.1La0.1Y0.1In0.7 | 0.2654934 | 0.006776818 | 7.17 | 1.266137 | -0.007818885 | 109.023072 | -0.8211229 | 10.7 | 22.76 | 3.092 | 11 | 1 | 14.1856 | 1.512819 | 8.52312 | -0.3910739 | -0.9873774
1804 | 0 | 0.1 | 0.5 | 0 | 0.2 | 0.2 | 0 | 0 | 198.21125 | 695.9538095 | 350.7928571 | Ni0.1Mg0.5Fe0.2La0.2 | 6.025939 | 0.0001502141 | 11.62 | 1.273631 | -0.01014813 | 56.971934 | -0.5064578 | 4.2 | 2.08 | 2.949 | 15 | 0 | 35.471 | 0.8118657 | 13.5421 | -0.2284728 | -0.7028717
1805 | 0.2 | 0 | 0.1 | 0 | 0 | 0.2 | 0.5 | 0 | 143.3202 | 593.4714286 | 592.3814286 | Mn0.2Mg0.1La0.2Y0.5 | 17.69234 | -0.005624533 | 9.75 | 1.227061 | -0.01014813 | 85.652128 | -0.7333921 | 3.7 | 0.88 | 3.814 | 7 | 0 | 32.922 | 0.6755395 | 10.2796 | -0.1668794 | -0.8436926
1806 | 0.2 | 0 | 0.1 | 0.3 | 0.4 | 0 | 0 | 0 | 507.87085 | 1891.37619 | 2032.552381 | Mn0.2Mg0.1Ca0.3Fe0.4 | 0.793147 | 0.006298362 | 17.01 | 1.33689 | -0.01064071 | 47.779509 | -0.2260068 | 5.4 | 19.52 | 2.999 | 11 | 0 | 51.8554 | 0.6643083 | 17.49882 | -0.2254777 | -0.2942467
1807 | 0.3 | 0 | 0 | 0.3 | 0.3 | 0 | 0 | 0.1 | 308.0812 | 1355.866667 | 988.4614286 | Mn0.3Ca0.3Fe0.3In0.1 | 1.052909 | -0.00290642 | 16.65 | 1.336714 | -0.01092322 | 56.7401135 | -0.2411197 | 6.4 | 14.28 | 2.964 | 12 | 1 | 49.9922 | 0.7124757 | 17.97558 | -0.2707337 | -0.5113348
1808 | 0 | 0.3 | 0 | 0.2 | 0.1 | 0.4 | 0 | 0 | 486.156 | 2414.866667 | 618.5995238 | Ni0.3Ca0.2Fe0.1La0.4 | 1.564475 | -0.02007059 | 16.97 | 1.32623 | -0.01064071 | 86.770308 | -0.2719784 | 5.4 | 9.52 | 3.916 | 15 | 0 | 38.1026 | 0.8308686 | 16.22422 | -0.2876689 | -0.3132243
1809 | 0.3 | 0.4 | 0.1 | 0 | 0 | 0 | 0.2 | 0 | 535.355875 | 1802.347381 | 1759.195 | Mn0.3Ni0.4Mg0.1Y0.2 | 1.222305 | 0.01465439 | 10.36 | 1.241287 | -0.01064071 | 60.1704435 | -0.4878586 | 6.9 | 13.92 | 3.677 | 14 | 0 | 59.872 | 0.405079 | 11.4108 | -0.09493607 | -0.2713574
1810 | 0 | 0.4 | 0 | 0 | 0.1 | 0.3 | 0.2 | 0 | 125.37015 | 505.692381 | 356.9609524 | Ni0.4Fe0.1La0.3Y0.2 | 0.7459756 | 0.009980182 | 15.02 | 1.273772 | -0.01064071 | 88.514671 | -0.3004191 | 6.3 | 22.68 | 4.419 | 16 | 0 | 47.805 | 0.6033962 | 15.1817 | -0.1709865 | -0.9018059
1811 | 0 | 0.5 | 0 | 0 | 0.2 | 0.3 | 0 | 0 | 332.0684 | 1141.96619 | 772.727619 | Ni0.5Fe0.2La0.3 | 0.8582749 | -0.01243662 | 12.97 | 1.281595 | -0.008560535 | 82.187341 | -0.2253266 | 7.5 | 15.8 | 4.417 | 15 | 0 | 58.302 | 0.4890363 | 13.6646 | -0.1194705 | -0.4787725
1812 | 0.1 | 0 | 0.2 | 0.3 | 0 | 0.4 | 0 | 0 | 501.12875 | 1724.595238 | 1150.02381 | Mn0.1Mg0.2Ca0.3La0.4 | 3.284317 | -0.0005288221 | 11.13 | 1.277112 | -0.01064071 | 77.9403925 | -0.7483808 | 2.9 | 3.72 | 2.934 | 6 | 0 | 19.2954 | 1.008486 | 7.42482 | -0.2426417 | -0.3000507
1813 | 0 | 0 | 0 | 0.5 | 0.1 | 0 | 0.3 | 0.1 | 3.1807 | 28.35704762 | 15.69538095 | Ca0.5Fe0.1Y0.3In0.1 | 13.94965 | -0.01138043 | 12.04 | 1.313164 | -0.0097131 | 63.777055 | -0.5550197 | 4 | 0.92 | 2.911 | 8 | 1 | 19.9438 | 1.115506 | 9.76758 | -0.314455 | -2.497477
1814 | 0 | 0 | 0 | 0.3 | 0.1 | 0.3 | 0 | 0.3 | 1.748475 | 7.81207619 | 8.468233333 | Ca0.3Fe0.1La0.3In0.3 | 0.6123996 | 0.01332895 | 13.32 | 1.318263 | -0.01092322 | 93.724941 | -0.5456847 | 6.2 | 17.88 | 3.077 | 8 | 1 | 15.9508 | 1.39796 | 8.56968 | -0.4072703 | -2.757341
1815 | 0.1 | 0 | 0 | 0 | 0 | 0.8 | 0.1 | 0 | 78.29545 | 373.5585714 | 461.5019048 | Mn0.1La0.8Y0.1 | 7.42768 | -0.005346953 | 5.51 | 1.221095 | -0.005312911 | 125.5087655 | -0.6444031 | 3.4 | 0.92 | 4.305 | 7 | 0 | 22.16 | 0.8307122 | 6.3072 | -0.1510985 | -1.106263
1816 | 0.4 | 0 | 0.5 | 0 | 0 | 0 | 0.1 | 0 | 412.223 | 1843.311905 | 1681.76119 | Mn0.4Mg0.5Y0.1 | 1.475287 | 0.003466467 | 8.43 | 1.203327 | -0.007842999 | 43.018303 | -0.6767157 | 4.1 | 6.64 | 2.36 | 6 | 0 | 41.868 | 0.6782734 | 14.2828 | -0.1796277 | -0.3848678
1817 | 0 | 0 | 0.4 | 0.1 | 0.1 | 0.4 | 0 | 0 | 122.71545 | 501.2748095 | 324.4727571 | Mg0.4Ca0.1Fe0.1La0.4 | 21.73556 | 0.00592958 | 11.16 | 1.32136 | -0.009923171 | 74.876488 | -0.6446191 | 3 | 0.52 | 3.004 | 7 | 0 | 21.7958 | 0.9226173 | 7.06658 | -0.2113756 | -0.9111008
1818 | 0 | 0 | 0 | 0.3 | 0.2 | 0 | 0.1 | 0.4 | 1.713 | 10.75431905 | 15.403 | Ca0.3Fe0.2Y0.1In0.4 | 1.207444 | -0.006524452 | 15.18 | 1.326311 | -0.01064071 | 78.010185 | -0.3779426 | 7.7 | 9.24 | 2.853 | 8 | 1 | 22.5826 | 1.333975 | 13.65922 | -0.4936487 | -2.766243
1819 | 0 | 0 | 0.4 | 0.4 | 0 | 0 | 0.2 | 0 | 77.5132 | 362.6889286 | 253.8659524 | Mg0.4Ca0.4Y0.2 | 4.600653 | 0.00492671 | 9.84 | 1.147337 | -0.008770606 | 43.53437 | -0.8462071 | 2.2 | 2.24 | 2.214 | 1 | 0 | 15.0472 | 0.4647929 | 3.75088 | -0.08587067 | -1.110624
1820 | 0.2 | 0.2 | 0.3 | 0 | 0 | 0 | 0.3 | 0 | 138.75795 | 396.59 | 555.1619048 | Mn0.2Ni0.2Mg0.3Y0.3 | 1.720164 | -0.004763739 | 11.67 | 1.234087 | -0.01135824 | 56.689544 | -0.5913224 | 4.9 | 9.68 | 3.236 | 14 | 0 | 43.262 | 0.6185425 | 13.8276 | -0.161036 | -0.8577421
1821 | 0 | 0 | 0.6 | 0 | 0 | 0.2 | 0 | 0.2 | 12.358225 | 62.196 | 87.81764286 | Mg0.6La0.2In0.2 | 0.6023826 | -0.005028199 | 5.12 | 1.121501 | -0.007900549 | 65.327694 | -1.624551 | 4.4 | 11.52 | 2.304 | 2 | 1 | 14.1436 | 0.374271 | 2.37712 | -0.08284483 | -1.908044
1822 | 0.4 | 0 | 0 | 0 | 0 | 0.4 | 0.1 | 0.1 | 133.2358365 | 370.4885714 | 393.5919048 | Mn0.4La0.4Y0.1In0.1 | 2.385346 | 0.0009756218 | 13.44 | 1.231666 | -0.009923171 | 97.909791 | -0.4001533 | 5.6 | 5.44 | 3.645 | 8 | 1 | 39.5248 | 0.7743758 | 15.90168 | -0.2741723 | -0.8753789
1823 | 0.2 | 0 | 0.3 | 0.5 | 0 | 0 | 0 | 0 | 182.64505 | 772.0628571 | 583.4004762 | Mn0.2Mg0.3Ca0.5 | 1.522438 | 0.006770456 | 14.73 | 1.280616 | -0.008560535 | 38.318109 | -0.3377663 | 3 | 6.4 | 1.957 | 5 | 0 | 24.191 | 1.096297 | 11.9661 | -0.3269191 | -0.7383921
1824 | 0 | 0.2 | 0.6 | 0.1 | 0 | 0 | 0.1 | 0 | 199.27232 | 773.3714286 | 1672.766667 | Ni0.2Mg0.6Ca0.1Y0.1 | 1.456817 | 0.01730352 | 10.46 | 1.325438 | -0.009053114 | 39.220065 | -0.5277577 | 3.7 | 7.4 | 2.415 | 9 | 0 | 28.7418 | 0.8183343 | 10.55258 | -0.216767 | -0.700553
1825 | 0.2 | 0.6 | 0 | 0 | 0 | 0 | 0.1 | 0.1 | 131.875985 | 490.0621429 | 593.487619 | Mn0.2Ni0.6Y0.1In0.1 | 1.171715 | 0.02142218 | 7.28 | 1.245539 | -0.009053114 | 66.576034 | -0.5847386 | 9 | 12.08 | 3.937 | 15 | 1 | 63.2868 | 0.3913116 | 10.10168 | -0.1097557 | -0.8798343
1826 | 0.1 | 0.3 | 0 | 0 | 0.5 | 0 | 0.1 | 0 | 174.64385 | 771.3547619 | 577.9147619 | Mn0.1Ni0.3Fe0.5Y0.1 | 2.786485 | -0.01626381 | 5.44 | 1.254211 | -0.0097131 | 59.9149095 | -0.6555113 | 8 | 6.12 | 4.201 | 20 | 0 | 73.507 | 0.2199172 | 6.0353 | -0.03106897 | -0.7578467
1827 | 0.4 | 0 | 0.4 | 0.1 | 0 | 0.1 | 0 | 0 | 799.3735 | 2616.961905 | 1401.952381 | Mn0.4Mg0.4Ca0.1La0.1 | 1.468532 | -0.02418904 | 12.3 | 1.294095 | -0.009923171 | 49.595565 | -0.4488706 | 4.1 | 8.16 | 2.403 | 6 | 0 | 39.7788 | 0.7575 | 15.27008 | -0.2626229 | -0.09725025
1828 | 0.4 | 0 | 0.2 | 0.1 | 0 | 0.3 | 0 | 0 | 529.8705 | 1563.119048 | 1033.785238 | Mn0.4Mg0.2Ca0.1La0.3 | 2.071654 | 0.008234718 | 14.46 | 1.290164 | -0.01064071 | 72.515659 | -0.3943634 | 4.3 | 6.48 | 2.995 | 6 | 0 | 39.2888 | 0.7765716 | 15.46608 | -0.2817556 | -0.2758303
1829 | 0.4 | 0.2 | 0 | 0.2 | 0 | 0.2 | 0 | 0 | 527.007595 | 1296.409048 | 1363.011667 | Mn0.4Ni0.2Ca0.2La0.2 | 48.9686 | -0.01405188 | 16.4 | 1.328448 | -0.01107574 | 69.510592 | -0.2661783 | 5.8 | 0.32 | 3.318 | 14 | 0 | 50.0716 | 0.6368182 | 15.99472 | -0.2232453 | -0.2781831
1830 | 0.2 | 0.2 | 0 | 0.4 | 0 | 0.2 | 0 | 0 | 271.4023 | 657.5702381 | 501.2833333 | Mn0.2Ni0.2Ca0.4La0.2 | 11.54299 | 0.00294125 | 17.52 | 1.317268 | -0.01107574 | 66.538583 | -0.2843281 | 4.8 | 1.28 | 3.102 | 14 | 0 | 36.2392 | 0.8943322 | 16.48128 | -0.3091463 | -0.5663865
1831 | 0 | 0.1 | 0.2 | 0.3 | 0.4 | 0 | 0 | 0 | 180.577725 | 362.9038095 | 547.2157143 | Ni0.1Mg0.2Ca0.3Fe0.4 | 1.015528 | -0.0001548775 | 17.35 | 1.334967 | -0.01064071 | 45.09174 | -0.2355527 | 5.2 | 14.84 | 3.01 | 14 | 0 | 45.7924 | 0.7568031 | 18.07572 | -0.2726176 | -0.7433358
1832 | 0.3 | 0 | 0.2 | 0.3 | 0 | 0 | 0 | 0.2 | 86.719505 | 405.5238095 | 800.4928571 | Mn0.3Mg0.2Ca0.3In0.2 | 23.16973 | -0.003122501 | 14.69 | 1.288811 | -0.01135824 | 56.3294135 | -0.4094704 | 5.7 | 0.52 | 2.234 | 6 | 1 | 29.381 | 1.061477 | 15.5049 | -0.4354146 | -1.061883
1833 | 0.1 | 0.1 | 0.6 | 0 | 0 | 0.2 | 0 | 0 | 525.273875 | 2932 | 905.2030952 | Mn0.1Ni0.1Mg0.6La0.2 | 2.431066 | 0.01857317 | 9.34 | 1.265128 | -0.009053114 | 53.7272385 | -0.6765182 | 3.5 | 4.16 | 2.536 | 14 | 0 | 28.555 | 0.8277479 | 9.7547 | -0.2001873 | -0.2796142
1834 | 0 | 0.1 | 0.3 | 0 | 0 | 0 | 0.6 | 0 | 240.7964 | 386.5635714 | 296.5078571 | Ni0.1Mg0.3Y0.6 | 0.9326412 | 0.008121547 | 7.62 | 1.225619 | -0.007465521 | 66.50435 | -0.7856333 | 3.4 | 12.24 | 3.519 | 9 | 0 | 28.193 | 0.56995 | 6.2049 | -0.09816217 | -0.61835
1835 | 0 | 0.1 | 0 | 0 | 0 | 0.6 | 0.3 | 0 | 249.6030363 | 607.69 | 349.687619 | Ni0.1La0.6Y0.3 | 1.045392 | 0.007610478 | 6.69 | 1.252931 | -0.007465521 | 115.884377 | -0.7455518 | 3.7 | 10.2 | 4.437 | 10 | 0 | 24.191 | 0.7291418 | 7.0461 | -0.1326978 | -0.6027501
1836 | 0 | 0.1 | 0.4 | 0 | 0.5 | 0 | 0 | 0 | 392.272 | 1507.604762 | 2139.680952 | Ni0.1Mg0.4Fe0.5 | 0.849756 | -0.01297693 | 8.41 | 1.161659 | -0.007842999 | 43.51384 | -0.5209677 | 5.8 | 13.36 | 3.188 | 14 | 0 | 55.209 | 0.5607776 | 15.4631 | -0.1396763 | -0.4064127
1837 | 0 | 0.5 | 0 | 0 | 0.1 | 0.1 | 0.3 | 0 | 119.1897 | 370.062381 | 197.9714286 | Ni0.5Fe0.1La0.1Y0.3 | 0.680596 | -0.01541739 | 13.53 | 1.278754 | -0.0097131 | 75.493502 | -0.2889586 | 7 | 24.32 | 4.406 | 16 | 0 | 54.908 | 0.477647 | 13.3824 | -0.1215293 | -0.9237613
1838 | 0 | 0.3 | 0.3 | 0 | 0.3 | 0.1 | 0 | 0 | 158.11155 | 683.9204762 | 445.3457143 | Ni0.3Mg0.3Fe0.3La0.1 | 18.95828 | 0.003065036 | 10.8 | 1.283196 | -0.01092322 | 55.543567 | -0.4755089 | 6.3 | 0.84 | 3.516 | 15 | 0 | 53.67 | 0.5637879 | 15.4248 | -0.1615842 | -0.8010364
1839 | 0.5 | 0.2 | 0 | 0.2 | 0.1 | 0 | 0 | 0 | 996.773 | 2990.357143 | 2994.390476 | Mn0.5Ni0.2Ca0.2Fe0.1 | 2.99132 | 0.008045919 | 12.39 | 1.344861 | -0.01014813 | 52.8078025 | -0.2554297 | 6.7 | 5.12 | 3.144 | 19 | 0 | 62.8936 | 0.4423279 | 11.63352 | -0.1197467 | -0.001403734
1840 | 0 | 0 | 0.3 | 0 | 0.3 | 0 | 0.2 | 0.2 | 8.7905 | 50.81309524 | 11.53913333 | Mg0.3Fe0.3Y0.2In0.2 | 5.446579 | 0.001749204 | 10.59 | 1.240233 | -0.01135824 | 64.78977 | -0.683578 | 6.2 | 2.64 | 3.115 | 8 | 1 | 35.5696 | 0.8687035 | 15.99232 | -0.3170691 | -2.055986
1841 | 0.2 | 0.3 | 0 | 0 | 0 | 0 | 0.2 | 0.3 | 104.2991 | 443.3295238 | 473.53 | Mn0.2Ni0.3Y0.2In0.3 | 0.8905387 | -0.00985708 | 10.85 | 1.238279 | -0.01135824 | 80.822199 | -0.6078381 | 8.9 | 16.72 | 3.546 | 15 | 1 | 44.0974 | 0.7360552 | 17.18282 | -0.2569868 | -0.9817194
1842 | 0.9 | 0 | 0 | 0 | 0 | 0.1 | 0 | 0 | 381.4095 | 1535.880952 | 1739.666667 | Mn0.9La0.1 | 3.719771 | -0.01594018 | 4.95 | 1.246066 | -0.00270274 | 63.3347875 | -0.1876903 | 6.6 | 1.08 | 3.075 | 6 | 0 | 70.359 | 0.2626956 | 5.5449 | -0.04935936 | -0.4186085
1843 | 0 | 0 | 0 | 0 | 0 | 0 | 0.8 | 0.2 | 38.5913 | 145.1328571 | 193.5659524 | Y0.8In0.2 | 0.2753972 | -0.0140972 | 3.84 | 1.089269 | -0.004160346 | 94.08828 | -1.369882 | 5 | 23.04 | 4 | 2 | 1 | 21.3856 | 0.4128385 | 3.53152 | -0.107307 | -1.413511
1844 | 0 | 0 | 0.5 | 0.3 | 0.2 | 0 | 0 | 0 | 516.907755 | 805.9119048 | 1076.985 | Mg0.5Ca0.3Fe0.2 | 1.032793 | -0.02338978 | 14.21 | 1.32623 | -0.008560535 | 35.3449 | -0.3243283 | 3.2 | 9.6 | 2.163 | 6 | 0 | 27.1914 | 1.011621 | 12.36602 | -0.3108428 | -0.286587
1845 | 0.3 | 0.1 | 0.3 | 0 | 0 | 0.3 | 0 | 0 | 293.5931875 | 966.0009524 | 461.462619 | Mn0.3Ni0.1Mg0.3La0.3 | 5.475912 | -0.01673844 | 12.93 | 1.267089 | -0.01092322 | 71.3138945 | -0.4801115 | 4.6 | 2.52 | 3.114 | 14 | 0 | 40.142 | 0.732911 | 14.6688 | -0.2243055 | -0.532254
1846 | 0 | 0.5 | 0.4 | 0 | 0 | 0 | 0 | 0.1 | 127.065835 | 581.4295238 | 655.8366667 | Ni0.5Mg0.4In0.1 | 2.909604 | -0.0002010682 | 8.45 | 1.15487 | -0.007842999 | 50.5505 | -0.5807179 | 7.1 | 3.44 | 3.076 | 9 | 1 | 44.8418 | 0.6791269 | 15.64938 | -0.2326841 | -0.8959712
1847 | 0 | 0.2 | 0.2 | 0 | 0 | 0 | 0.5 | 0.1 | 83.73765 | 283.0095238 | 308.0295238 | Ni0.2Mg0.2Y0.5In0.1 | 0.6554779 | -0.01148041 | 10.44 | 1.228868 | -0.01014813 | 72.534405 | -0.6522022 | 5.2 | 22.8 | 3.627 | 10 | 1 | 31.7548 | 0.712996 | 10.87928 | -0.2055391 | -1.077079
1848 | 0 | 0.2 | 0.5 | 0 | 0.1 | 0.2 | 0 | 0 | 479.4857 | 1583.457143 | 1035.487619 | Ni0.2Mg0.5Fe0.1La0.2 | 2.551173 | 0.000291883 | 11.55 | 1.273561 | -0.01014813 | 57.256774 | -0.5134146 | 4.4 | 4.88 | 2.965 | 15 | 0 | 34.824 | 0.7986341 | 13.0892 | -0.2213511 | -0.3192243
1849 | 0.1 | 0.3 | 0.5 | 0.1 | 0 | 0 | 0 | 0 | 511.11255 | 1559.228571 | 1212.704762 | Mn0.1Ni0.3Mg0.5Ca0.1 | 4.574355 | 0.01828543 | 11.67 | 1.332308 | -0.0097131 | 39.2621245 | -0.4313677 | 4.9 | 2.64 | 2.563 | 13 | 0 | 39.5828 | 0.7428425 | 14.87808 | -0.2234871 | -0.2914835
1850 | 0 | 0.2 | 0 | 0 | 0 | 0 | 0.7 | 0.1 | 250.855058 | 586.6461905 | 796.1733333 | Ni0.2Y0.7In0.1 | 0.4026855 | 0.0129941 | 9.68 | 1.226727 | -0.006666319 | 85.454575 | -0.4078532 | 5.4 | 27.28 | 4.199 | 10 | 1 | 33.4428 | 0.651981 | 9.86648 | -0.1712264 | -0.6005771
1851 | 0 | 0 | 0.2 | 0.2 | 0.6 | 0 | 0 | 0 | 87.34745 | 443.2730952 | 442.0814286 | Mg0.2Ca0.2Fe0.6 | 0.5998476 | -0.03106166 | 14.96 | 1.341818 | -0.007900549 | 46.3836 | -0.1886658 | 5.6 | 19.68 | 3.238 | 6 | 0 | 53.8556 | 0.6318589 | 16.99872 | -0.2312569 | -1.05875
1852 | 0 | 0 | 0.1 | 0.2 | 0 | 0.2 | 0 | 0.5 | 4.54371 | 18.71628571 | 13.52719048 | Mg0.1Ca0.2La0.2In0.5 | 0.2586747 | -9.339786e-05 | 9.97 | 1.171817 | -0.01014813 | 95.636194 | -0.8001524 | 7.7 | 30.16 | 2.673 | 2 | 1 | 8.0536 | 0.651322 | 2.71392 | -0.1447428 | -2.342589
1853 | 0 | 0 | 0.3 | 0.1 | 0 | 0.3 | 0 | 0.3 | 1.53385 | 14.03497143 | 13.81355714 | Mg0.3Ca0.1La0.3In0.3 | 0.4353494 | 0.007034429 | 8.79 | 1.171969 | -0.01092322 | 87.416341 | -1.137508 | 5.6 | 21.96 | 2.734 | 2 | 1 | 11.5352 | 0.5027033 | 3.08928 | -0.1215377 | -2.814217
1854 | 0 | 0 | 0.2 | 0.2 | 0 | 0.2 | 0 | 0.4 | 4.44765 | -1.587739048 | 14.9247619 | Mg0.2Ca0.2La0.2In0.4 | 0.3517492 | 0.0001050815 | 9.92 | 1.171629 | -0.01107574 | 86.584894 | -0.9124394 | 6.6 | 25.76 | 2.572 | 2 | 1 | 9.4168 | 0.6048972 | 3.07568 | -0.1446163 | -2.351869
1855 | 0.2 | 0.4 | 0 | 0 | 0.3 | 0 | 0 | 0.1 | 226.48175 | 1173.547619 | 1151.361905 | Mn0.2Ni0.4Fe0.3In0.1 | 24.74395 | -0.01127851 | 3.54 | 1.142266 | -0.01064071 | 62.700269 | -2.32342 | 9.1 | 0.68 | 3.896 | 20 | 1 | 70.1528 | 0.3180056 | 7.83648 | -0.07716727 | -0.6449668
1856 | 0 | 0 | 0.2 | 0.2 | 0 | 0.5 | 0 | 0.1 | 5.24875 | 31.605 | 15.14761905 | Mg0.2Ca0.2La0.5In0.1 | 0.9255969 | -0.0122633 | 8.36 | 1.168102 | -0.01014813 | 93.811135 | -1.313044 | 3.6 | 11.48 | 3.157 | 2 | 1 | 12.7714 | 0.3548391 | 2.30462 | -0.07250789 | -2.279944
1857 | 0 | 0 | 0 | 0.2 | 0 | 0.1 | 0.2 | 0.5 | 1.42135 | 8.706466667 | 12.87335238 | Ca0.2La0.1Y0.2In0.5 | 0.275313 | -0.008144754 | 9.92 | 1.171403 | -0.01014813 | 97.096317 | -0.8723355 | 7.8 | 33.8 | 2.949 | 3 | 1 | 9.9866 | 0.8579089 | 4.23582 | -0.2292183 | -2.847299
1858 | 0 | 0.7 | 0 | 0 | 0.1 | 0.2 | 0 | 0 | 390.616145 | 1026.688095 | 390.5804762 | Ni0.7Fe0.1La0.2 | 0.7108269 | 0.005463414 | 9.85 | 1.28623 | -0.006666319 | 74.450974 | -0.2126435 | 8.4 | 15.28 | 4.43 | 15 | 0 | 63.669 | 0.3840881 | 10.2047 | -0.08788773 | -0.4082498
1859 | 0 | 0.4 | 0 | 0.2 | 0.2 | 0 | 0 | 0.2 | 305.48875 | 1196.052381 |  | Ni0.4Ca0.2Fe0.2In0.2 | 18.86129 | -0.01711632 | 14.48 | 1.342366 | -0.01107574 | 65.62556 | -0.2739055 | 8.6 | 0.8 | 3.504 | 15 | 1 | 48.5412 | 0.7252808 | 17.86208 | -0.2950322 | -0.5150048
1860 | 0.5 | 0.4 | 0 | 0 | 0 | 0 | 0 | 0.1 | 365.093185 | 1269.904762 | 1353.119048 | Mn0.5Ni0.4In0.1 | 2.137754 | 0.002998751 | 3.51 | 1.136052 | -0.007842999 | 62.4281825 | -2.027782 | 8.8 | 5.48 | 3.488 | 14 | 1 | 68.6528 | 0.3153942 | 6.78648 | -0.0768779 | -0.4375963
1861 | 0 | 0.1 | 0 | 0.6 | 0 | 0 | 0.3 | 0 | 206.9094178 | 619.8045238 | 830.3204762 | Ni0.1Ca0.6Y0.3 | 4.092705 | 0.004655403 | 10.05 | 1.304363 | -0.007465521 | 56.587895 | -0.5124539 | 3.1 | 2.52 | 2.859 | 9 | 0 | 19.6598 | 1.028583 | 8.85858 | -0.2407558 | -0.6842197
1862 | 0 | 0.2 | 0.3 | 0.2 | 0.3 | 0 | 0 | 0 | 486.852 | 1161.942857 | 550.857619 | Ni0.2Mg0.3Ca0.2Fe0.3 | 1.86018 | 0.02610145 | 15.27 | 1.338483 | -0.01135824 | 43.79928 | -0.3035318 | 5.4 | 8.48 | 2.993 | 14 | 0 | 46.1456 | 0.7161043 | 17.38152 | -0.2481241 | -0.312603
1863 | 0.7 | 0 | 0 | 0.1 | 0.1 | 0.1 | 0 | 0 | 1305.223 | 2900.042857 | 3586.352381 | Mn0.7Ca0.1Fe0.1La0.1 | 1.501877 | 0.01202402 | 10.69 | 1.345048 | -0.007818885 | 61.9394785 | -0.2496985 | 6.2 | 7.68 | 3.103 | 12 | 0 | 63.9428 | 0.4144274 | 10.98728 | -0.1222935 | 0.1156847
1864 | 0.4 | 0 | 0 | 0 | 0 | 0.1 | 0.1 | 0.4 | 113.96935 | 516.3864286 | 681.447619 | Mn0.4La0.1Y0.1In0.4 | 1.096734 | -0.01589576 | 10.08 | 1.23729 | -0.009923171 | 90.68355 | -0.6342252 | 8.6 | 9.76 | 3.06 | 8 | 1 | 36.1702 | 0.9286266 | 17.57898 | -0.3531229 | -0.9432119
1865 | 0.7 | 0 | 0.2 | 0 | 0 | 0 | 0.1 | 0 | 696.1945 | 2055.871429 | 2189.12381 | Mn0.7Mg0.2Y0.1 | 1.966564 | 0.02146051 | 7.59 | 1.207789 | -0.006666319 | 52.2082165 | -0.4969929 | 5.6 | 4.84 | 2.783 | 6 | 0 | 59.616 | 0.4346665 | 12.0016 | -0.1140852 | -0.1572694
1866 | 0.4 | 0.1 | 0 | 0.2 | 0.3 | 0 | 0 | 0 | 740.21875 | 2098.861905 | 2313.747619 | Mn0.4Ni0.1Ca0.2Fe0.3 | 1.645798 | 0.0008164237 | 12.69 | 1.345609 | -0.01064071 | 52.613658 | -0.2571685 | 6.6 | 10 | 3.264 | 19 | 0 | 64.0406 | 0.4440448 | 12.18942 | -0.1202023 | -0.1306399
1867 | 0.1 | 0 | 0.2 | 0.6 | 0.1 | 0 | 0 | 0 | 479.0285 | 1108.966667 | 1325.542857 | Mn0.1Mg0.2Ca0.6Fe0.1 | 1.082906 | 0.007638437 | 14.95 | 1.316064 | -0.009053114 | 39.9861045 | -0.3290685 | 3.1 | 9.92 | 2.126 | 11 | 0 | 23.6908 | 1.180072 | 12.31608 | -0.3352893 | -0.3196386
1868 | 0 | 0.1 | 0 | 0 | 0.8 | 0 | 0.1 | 0 | 449.232795 | 1235.190476 | 330.0178571 | Ni0.1Fe0.8Y0.1 | 4.35055 | -0.01632401 | 4.93 | 1.254859 | -0.005312911 | 59.435925 | -0.3460708 | 7.7 | 2.2 | 4.305 | 15 | 0 | 75.301 | 0.2206173 | 5.4677 | -0.03218735 | -0.3475285
1869 | 0 | 0.3 | 0 | 0.1 | 0.4 | 0.2 | 0 | 0 | 511.16145 |  | 2421.157143 | Ni0.3Ca0.1Fe0.4La0.2 | 8.30862 | -0.01984675 | 14.31 | 1.343562 | -0.01064071 | 71.734914 | -0.2403651 | 7 | 2.04 | 4.122 | 15 | 0 | 58.8408 | 0.5198337 | 14.86188 | -0.1657118 | -0.2914419
1870 | 0 | 0.1 | 0 | 0.4 | 0 | 0 | 0.5 | 0 | 139.50565 | 509.5409524 | 770.8795238 | Ni0.1Ca0.4Y0.5 | 8.045963 | -0.005799455 | 10.05 | 1.307485 | -0.007842999 | 66.353465 | -0.5651073 | 3.3 | 1.48 | 3.365 | 9 | 0 | 23.3482 | 0.8267248 | 8.85858 | -0.1962682 | -0.8554082
1871 | 0.1 | 0 | 0.1 | 0 | 0.1 | 0.7 | 0 | 0 | 372.4965 | 1404.185714 | 2449.409524 | Mn0.1Mg0.1Fe0.1La0.7 | 7.03923 | -0.02105368 | 10.78 | 1.261877 | -0.007818885 | 110.7426335 | -0.4216395 | 3.8 | 1.4 | 4 | 12 | 0 | 27.977 | 0.9134738 | 10.4301 | -0.2153165 | -0.4288778
1872 | 0.1 | 0.2 | 0 | 0.1 | 0 | 0 | 0 | 0.6 | 123.926095 | 597.1997619 | 781.5402381 | Mn0.1Ni0.2Ca0.1In0.6 | 1.096046 | -0.00661743 | 9.93 | 1.33196 | -0.009053114 | 90.1310845 | -0.494207 | 10.7 | 7.16 | 2.876 | 14 | 1 | 25.6346 | 1.275239 | 15.21882 | -0.4497536 | -0.9068372
1873 | 0 | 0 | 0.4 | 0 | 0.1 | 0.4 | 0 | 0.1 | 1.107715 | 7.106971429 | 17.52904762 | Mg0.4Fe0.1La0.4In0.1 | 1.535044 | 0.00290215 | 9.98 | 1.265611 | -0.009923171 | 82.350488 | -0.74545 | 4.1 | 6.92 | 3.072 | 8 | 1 | 21.4328 | 0.9516829 | 7.39328 | -0.2357626 | -2.955572
1874 | 0.2 | 0.4 | 0.1 | 0 | 0 | 0 | 0 | 0.3 | 243.693665 | 1216.738095 | 1059.77381 | Mn0.2Ni0.4Mg0.1In0.3 | 10.78458 | -0.00309472 | 7.41 | 1.156205 | -0.01064071 | 71.340869 | -1.041711 | 9.5 | 1.2 | 3.267 | 14 | 1 | 48.1784 | 0.6999519 | 16.94352 | -0.2512009 | -0.6131558
1875 | 0.4 | 0 | 0 | 0 | 0 | 0 | 0 | 0.6 | 178.51085 | 750.7261905 | 1103.585714 | Mn0.4In0.6 | 1.681443 | 0.01033054 | 5.52 | 1.101073 | -0.005595419 | 90.866018 | -0.9368731 | 10.6 | 2.88 | 2.68 | 6 | 1 | 32.8448 | 1.085732 | 17.47008 | -0.3710491 | -0.7483354
1876 | 0 | 0 | 0 | 0.6 | 0 | 0.2 | 0.2 | 0 | 4.85845 | 85.93640476 | 168.6323167 | Ca0.6La0.2Y0.2 | 1.097934 | -0.003527869 | 4.64 | 1.071897 | -0.007900549 | 69.609064 | -3.525812 | 2.4 | 9.12 | 2.872 | 2 | 0 | 12.5568 | 0.5764859 | 3.55488 | -0.1079632 | -2.313502
1877 | 0.3 | 0.4 | 0 | 0 | 0 | 0.2 | 0.1 | 0 | 156.2616 | 539.0642857 | 486.5247619 | Mn0.3Ni0.4La0.2Y0.1 | 0.9891309 | -0.01074503 | 12.59 | 1.274866 | -0.01064071 | 76.6304525 | -0.3386256 | 7 | 16.84 | 3.983 | 15 | 0 | 58.538 | 0.4500052 | 12.3936 | -0.1160622 | -0.8061477
1878 | 0 | 0 | 0.2 | 0 | 0.1 | 0 | 0.2 | 0.5 | 0.20165 | 6.216690476 | 13.46649048 | Mg0.2Fe0.1Y0.2In0.5 | 0.8087328 | -0.00107996 | 6.94 | 1.236862 | -0.01014813 | 85.63567 | -1.248749 | 8.3 | 11.8 | 2.864 | 8 | 1 | 18.648 | 1.219488 | 10.1952 | -0.333798 | -3.695402
1879 | 0.4 | 0 | 0 | 0 | 0.1 | 0 | 0.2 | 0.3 | 121.72045 | 568.9747619 | 516.0628571 | Mn0.4Fe0.1Y0.2In0.3 | 2.55502 | -0.002197699 | 10.22 | 1.243209 | -0.01064071 | 79.786288 | -0.6403047 | 8.1 | 5.32 | 3.226 | 13 | 1 | 45.0384 | 0.7415745 | 17.76512 | -0.2645333 | -0.9146365
1880 | 0.1 | 0 | 0.1 | 0.5 | 0 | 0.3 | 0 | 0 | 301.781 | 1197.114286 | 910.9395238 | Mn0.1Mg0.1Ca0.5La0.3 | 1.538704 | 0.02243206 | 10.34 | 1.273652 | -0.0097131 | 69.6349455 | -0.7104673 | 2.8 | 7.32 | 2.704 | 6 | 0 | 17.54 | 1.142784 | 7.6044 | -0.2700203 | -0.5203081
1881 | 0.1 | 0.3 | 0 | 0 | 0 | 0.2 | 0.4 | 0 | 258.8591 | 690.2083333 | 509.632381 | Mn0.1Ni0.3La0.2Y0.4 | 0.7791544 | -0.002783214 | 13.82 | 1.264593 | -0.01064071 | 86.4452585 | -0.380769 | 5.5 | 22.24 | 4.266 | 15 | 0 | 43.469 | 0.6071051 | 13.6947 | -0.1617533 | -0.5869366
1882 | 0 | 0.3 | 0.1 | 0.2 | 0 | 0 | 0.4 | 0 | 363.36051 | 1268.219048 | 600.6142857 | Ni0.3Mg0.1Ca0.2Y0.4 | 1.104827 | 0.001455343 | 15.22 | 1.320252 | -0.01064071 | 63.61646 | -0.3665695 | 4.8 | 14.96 | 3.599 | 9 | 0 | 36.0426 | 0.7329618 | 13.71522 | -0.2347769 | -0.4396623
1883 | 0.3 | 0.5 | 0 | 0 | 0 | 0 | 0.2 | 0 | 446.374625 | 1719.005 |  | Mn0.3Ni0.5Y0.2 | 0.8243933 | -0.005208943 | 9.02 | 1.243523 | -0.008560535 | 63.6092835 | -0.3914939 | 7.7 | 17.44 | 3.97 | 14 | 0 | 65.641 | 0.3036314 | 8.1887 | -0.05071289 | -0.3503005
1884 | 0.3 | 0.1 | 0 | 0 | 0.5 | 0.1 | 0 | 0 | 280.57159 | 1292.933333 | 1229.842857 | Mn0.3Ni0.1Fe0.5La0.1 | 14.86914 | 0.02146766 | 6.64 | 1.289995 | -0.0097131 | 64.1638005 | -0.5259556 | 7.4 | 1.08 | 3.907 | 20 | 0 | 72.712 | 0.267314 | 6.8978 | -0.04989314 | -0.5519563
1885 | 0 | 0.1 | 0 | 0.5 | 0.1 | 0.3 | 0 | 0 | 600.2115 | 1911.138095 | 967.9357143 | Ni0.1Ca0.5Fe0.1La0.3 | 2.17057 | -0.01542663 | 13.35 | 1.313532 | -0.0097131 | 73.164481 | -0.3880361 | 3.7 | 5.68 | 3.133 | 15 | 0 | 23.809 | 1.153838 | 12.0927 | -0.3441773 | -0.2216957
1886 | 0.1 | 0.3 | 0 | 0 | 0 | 0 | 0 | 0.6 | 105.6473483 | 462.072619 | 508.4314286 | Mn0.1Ni0.3In0.6 | 5.774269 | 0.01469892 | 6.78 | 1.131663 | -0.007465521 | 91.9926245 | -0.8404182 | 11.5 | 1.2 | 3.136 | 14 | 1 | 32.4038 | 1.083911 | 17.24958 | -0.3545152 | -0.9761414
1887 | 0.1 | 0 | 0 | 0.2 | 0 | 0 | 0.3 | 0.4 | 130.4324 | 507.1666667 | 836.3857143 | Mn0.1Ca0.2Y0.3In0.4 | 0.4825179 | 0.008082849 | 11.59 | 1.284504 | -0.01064071 | 86.1083595 | -0.6760182 | 7.2 | 23.96 | 2.979 | 7 | 1 | 18.3548 | 1.17447 | 9.86208 | -0.3646647 | -0.8846145
1888 | 0.1 | 0 | 0 | 0 | 0 | 0.4 | 0.1 | 0.4 | 105.4298 | 336.2104762 | 498.5 | Mn0.1La0.4Y0.1In0.4 | 0.3266322 | 0.008346174 | 9.99 | 1.227822 | -0.009923171 | 115.8737775 | -0.7909137 | 7.4 | 29.8 | 3.525 | 8 | 1 | 17.6872 | 1.177486 | 8.99088 | -0.3253478 | -0.9770366
1889 | 0 | 0 | 0.3 | 0.1 | 0 | 0 | 0.3 | 0.3 | 1.404 | 9.716942857 | 19.75095238 | Mg0.3Ca0.1Y0.3In0.3 | 0.5727238 | 0.003666549 | 7.59 | 1.172884 | -0.01092322 | 72.416455 | -1.438998 | 5.6 | 20.16 | 2.704 | 2 | 1 | 14.8022 | 0.6064437 | 4.93518 | -0.1721532 | -2.852633
1890 | 0.3 | 0 | 0.2 | 0.2 | 0.3 | 0 | 0 | 0 | 228.37538 | 863.5895238 | 1272.090476 | Mn0.3Mg0.2Ca0.2Fe0.3 | 0.9789526 | 0.01439342 | 14.75 | 1.339915 | -0.01135824 | 46.1115135 | -0.3071055 | 5.3 | 16.32 | 2.83 | 11 | 0 | 52.3556 | 0.6277646 | 16.84872 | -0.2152164 | -0.6413507
1891 | 0.1 | 0.1 | 0 | 0.1 | 0 | 0 | 0 | 0.7 | 101.9003 | 385.007619 | 349.7257143 | Mn0.1Ni0.1Ca0.1In0.7 | 0.6993584 | 0.01741775 | 8.36 | 1.329466 | -0.007818885 | 95.7435445 | -0.535255 | 11 | 8.24 | 2.684 | 14 | 1 | 18.5024 | 1.549167 | 11.72532 | -0.4885619 | -0.9918245
1892 | 0 | 0.6 | 0 | 0.2 | 0 | 0.2 | 0 | 0 | 159.245575 | 548.1059524 | 514.2783333 | Ni0.6Ca0.2La0.2 | 0.7871132 | 0.01279577 | 16.88 | 1.330493 | -0.007900549 | 71.012734 | -0.1641884 | 7 | 15.04 | 3.926 | 9 | 0 | 49.4836 | 0.6346195 | 15.64192 | -0.2327749 | -0.7979326
1893 | 0.2 | 0 | 0.7 | 0 | 0 | 0 | 0 | 0.1 | 88.618575 | 516.6214286 | 644.5514286 | Mn0.2Mg0.7In0.1 | 1.402293 | -0.008221758 | 4.73 | 1.120464 | -0.006666319 | 39.482909 | -1.293252 | 4.1 | 4.72 | 1.893 | 6 | 1 | 27.8288 | 0.8867535 | 10.69248 | -0.2502695 | -1.052475
1894 | 0.4 | 0.2 | 0.1 | 0 | 0 | 0.3 | 0 | 0 | 249.5724025 | 931.447381 | 1088.46 | Mn0.4Ni0.2Mg0.1La0.3 | 2.085638 | 0.008772016 | 13.35 | 1.271404 | -0.01064071 | 77.816039 | -0.3602387 | 5.9 | 7.16 | 3.548 | 14 | 0 | 51.827 | 0.5721912 | 14.7129 | -0.1660247 | -0.6028034
1895 | 0 | 0.3 | 0.5 | 0.1 | 0.1 | 0 | 0 | 0 | 485.4665975 | 1791.321429 | 694.7140476 | Ni0.3Mg0.5Ca0.1Fe0.1 | 154.499 | 0.02743169 | 11.94 | 1.338929 | -0.0097131 | 39.35282 | -0.4029636 | 5 | 0.08 | 2.699 | 14 | 0 | 40.0828 | 0.7500166 | 15.32808 | -0.226395 | -0.3138406
1896 | 0.1 | 0 | 0 | 0 | 0.7 | 0 | 0.1 | 0.1 | 333.6875 | 1758.161905 | 744.5457143 | Mn0.1Fe0.7Y0.1In0.1 | 3.489762 | 0.02279936 | 7.31 | 1.252292 | -0.007818885 | 64.9576895 | -0.4629903 | 7.9 | 3.68 | 3.977 | 13 | 1 | 67.6688 | 0.3982559 | 11.15168 | -0.1158882 | -0.4766601
1897 | 0 | 0.1 | 0 | 0.2 | 0.4 | 0 | 0 | 0.3 | 124.615931 | 533.7895238 | 331.5095238 | Ni0.1Ca0.2Fe0.4In0.3 | 1.644997 | 0.006996294 | 14.85 | 1.339915 | -0.01064071 | 70.66834 | -0.2841205 | 8.5 | 8.08 | 3.28 | 15 | 1 | 42.703 | 0.8802341 | 19.2381 | -0.3741235 | -0.9044264
1898 | 0.1 | 0 | 0 | 0.5 | 0.4 | 0 | 0 | 0 | 478.266 | 1807.17619 | 736.1738095 | Mn0.1Ca0.5Fe0.4 | 0.4724912 | -0.02581972 | 18.93 | 1.327537 | -0.007842999 | 47.8708045 | -0.1506399 | 4.9 | 23.8 | 2.924 | 11 | 0 | 43.939 | 0.8331625 | 18.4905 | -0.2590159 | -0.3203305
1899 | 0.1 | 0.2 | 0 | 0 | 0 | 0.7 | 0 | 0 | 145.92376 | 458.5380952 | 480.2904762 | Mn0.1Ni0.2La0.7 | 0.5954113 | -0.0007015149 | 12.51 | 1.258568 | -0.006666319 | 114.4663135 | -0.2605273 | 4.8 | 14.92 | 4.309 | 14 | 0 | 33.099 | 0.8395042 | 12.7617 | -0.1990379 | -0.835874
1900 | 0.5 | 0.2 | 0 | 0 | 0 | 0 | 0.3 | 0 | 231.07753 | 999.652381 | 685.64 | Mn0.5Ni0.2Y0.3 | 1.252702 | -0.001557751 | 10.83 | 1.239292 | -0.008560535 | 65.8794575 | -0.3569824 | 6.4 | 11.24 | 3.659 | 14 | 0 | 61.01 | 0.3779225 | 10.71 | -0.06976256 | -0.6362423
1901 | 0 | 0.3 | 0 | 0.2 | 0.1 | 0 | 0 | 0.4 | 103.7585 | 613.4961905 | 647.4747619 | Ni0.3Ca0.2Fe0.1In0.4 | 1.635561 | 0.00131125 | 14.41 | 1.337066 | -0.01064071 | 77.13532 | -0.3259308 | 9.4 | 7.12 | 3.136 | 15 | 1 | 33.6298 | 1.04698 | 17.69958 | -0.4272262 | -0.9839763
1902 | 0.1 | 0 | 0.1 | 0.3 | 0 | 0 | 0.5 | 0 | 486.39 | 1158.166667 | 445.8819048 | Mn0.1Mg0.1Ca0.3Y0.5 | 2.005294 | 0.01656375 | 10.18 | 1.277945 | -0.0097131 | 64.4006295 | -0.7737878 | 3 | 7.16 | 3.18 | 6 | 0 | 24.4954 | 0.7796265 | 8.69082 | -0.1879032 | -0.3130154
1903 | 0 | 0 | 0.1 | 0.3 | 0.1 | 0 | 0.5 | 0 | 189.693685 | 702.732731 | 456.368 | Mg0.1Ca0.3Fe0.1Y0.5 | 1.785552 | 0.01503963 | 10.81 | 1.316064 | -0.0097131 | 64.491325 | -0.6536443 | 3.1 | 8.2 | 3.316 | 7 | 0 | 24.9954 | 0.8189107 | 9.14082 | -0.2000285 | -0.7219471
1904 | 0 | 0 | 0 | 0.9 | 0.1 | 0 | 0 | 0 | 301.1585 | 1292.76381 | 1272.912143 | Ca0.9Fe0.1 | 0.3557406 | -0.002344027 | 6.84 | 1.30519 | -0.00270274 | 41.6547 | -0.1944677 | 2.6 | 9 | 2.084 | 6 | 0 | 14.7742 | 1.505909 | 6.67458 | -0.3337606 | -0.5212049
1905 | 0.3 | 0 | 0 | 0 | 0.1 | 0.1 | 0 | 0.5 | 299.6336473 | 1081.582381 | 1049.944286 | Mn0.3Fe0.1La0.1In0.5 | 5.750718 | -0.002836804 | 9.03 | 1.278459 | -0.0097131 | 93.3654605 | -0.697623 | 9.7 | 1.64 | 3.011 | 13 | 1 | 34.463 | 1.031061 | 18.0319 | -0.3679057 | -0.5234094
1906 | 0 | 0 | 0 | 0.5 | 0 | 0.2 | 0.1 | 0.2 | 1.81167 | 12.22460952 | 15.23885714 | Ca0.5La0.2Y0.1In0.2 | 0.6081719 | 0.02392186 | 9.02 | 1.166127 | -0.01014813 | 79.674279 | -1.145398 | 4.5 | 17.72 | 2.755 | 3 | 1 | 9.9866 | 0.6422897 | 3.14682 | -0.1474198 | -2.741921
1907 | 0.2 | 0 | 0 | 0 | 0.7 | 0.1 | 0 | 0 | 487.3295 | 1103.087619 | 1317.108095 | Mn0.2Fe0.7La0.1 | 6.872813 | -0.02242082 | 6.42 | 1.290648 | -0.006666319 | 63.969656 | -0.3483899 | 7.3 | 1.64 | 4.027 | 12 | 0 | 73.859 | 0.2673794 | 6.5949 | -0.05076619 | -0.3121773
1908 | 0.3 | 0.1 | 0.3 | 0 | 0 | 0 | 0.3 | 0 | 476.35989 | 1152.680952 | 677.29 | Mn0.3Ni0.1Mg0.3Y0.3 | 3.868907 | -0.01418221 | 11.25 | 1.233726 | -0.01092322 | 56.3140085 | -0.6132373 | 4.6 | 4.08 | 3.084 | 14 | 0 | 43.409 | 0.6205408 | 13.9011 | -0.1647079 | -0.3220648
1909 | 0.2 | 0 | 0.1 | 0 | 0 | 0 | 0.3 | 0.4 | 101.0041 | 376.6238095 | 486.1238095 | Mn0.2Mg0.1Y0.3In0.4 | 0.6884762 | 0.0111321 | 8.87 | 1.199588 | -0.01064071 | 86.017064 | -0.9796714 | 7.7 | 17.12 | 3.054 | 7 | 1 | 26.2712 | 1.018732 | 13.49688 | -0.3295518 | -0.995661
1910 | 0.4 | 0.1 | 0 | 0 | 0 | 0.2 | 0 | 0.3 | 290.33543 | 1022.31 | 443.1304762 | Mn0.4Ni0.1La0.2In0.3 | 1.202238 | -0.006631852 | 11.41 | 1.271973 | -0.01064071 | 90.071052 | -0.5067981 | 8.3 | 10.16 | 3.262 | 15 | 1 | 42.2134 | 0.8109981 | 17.73602 | -0.3145022 | -0.5371
1911 | 0.2 | 0 | 0.1 | 0 | 0 | 0.4 | 0.3 | 0 | 135.4697 | 634.9528571 | 578.517619 | Mn0.2Mg0.1La0.4Y0.3 | 46.98538 | -0.01129011 | 10.39 | 1.2262 | -0.01064071 | 95.652052 | -0.7097242 | 3.7 | 0.32 | 3.834 | 7 | 0 | 30.744 | 0.7590785 | 10.8132 | -0.1916388 | -0.8681578
1912 | 0 | 0 | 0.4 | 0.4 | 0 | 0.1 | 0.1 | 0 | 3.19235 | 22.46280952 | 10.68035714 | Mg0.4Ca0.4La0.1Y0.1 | 3.839716 | -0.002172403 | 9.92 | 1.14709 | -0.009923171 | 48.534332 | -0.9550324 | 2.2 | 2.88 | 2.224 | 2 | 0 | 13.9582 | 0.4308529 | 3.18458 | -0.07271142 | -2.495889
1913 | 0.4 | 0.1 | 0 | 0 | 0.3 | 0.2 | 0 | 0 | 270.262673 | 1055.466667 | 1305.569524 | Mn0.4Ni0.1Fe0.3La0.2 | 10.93683 | -0.009816106 | 10.45 | 1.284509 | -0.01064071 | 72.379152 | -0.3777938 | 6.8 | 1.52 | 3.79 | 20 | 0 | 65.551 | 0.3879034 | 10.9811 | -0.08717707 | -0.5682139
1914 | 0 | 0 | 0.3 | 0.1 | 0 | 0.1 | 0.5 | 0 | 1.32941 | 17.17004762 | 17.32790476 | Mg0.3Ca0.1La0.1Y0.5 | 5.177377 | -0.01062516 | 6.53 | 1.148558 | -0.0097131 | 69.642772 | -1.937614 | 2.6 | 2.64 | 3.269 | 2 | 0 | 20.3348 | 0.3006291 | 3.18168 | -0.05425984 | -2.876341
1915 | 0.1 | 0.1 | 0.6 | 0 | 0 | 0 | 0.2 | 0 | 434.29805 | 1667.242857 | 1210.32381 | Mn0.1Ni0.1Mg0.6Y0.2 | 2.595017 | -0.01085557 | 8.06 | 1.231529 | -0.009053114 | 43.7273145 | -0.8633815 | 3.5 | 4.32 | 2.516 | 14 | 0 | 30.733 | 0.7407122 | 10.0379 | -0.1579677 | -0.3622121
1916 | 0.1 | 0.2 | 0 | 0 | 0 | 0.2 | 0 | 0.5 | 97.0656 | 523.1669048 | 745.1804762 | Mn0.1Ni0.2La0.2In0.5 | 0.5100749 | 0.01564869 | 10.91 | 1.269155 | -0.01014813 | 102.4225785 | -0.563793 | 9.8 | 18.92 | 3.334 | 15 | 1 | 27.508 | 1.153459 | 15.5572 | -0.4038642 | -1.012935
1917 | 0.4 | 0 | 0 | 0.1 | 0.2 | 0 | 0.3 | 0 | 297.029265 | 1175.161905 | 2098.27619 | Mn0.4Ca0.1Fe0.2Y0.3 | 3.05826 | 0.000594488 | 14.38 | 1.337861 | -0.01064071 | 63.823773 | -0.3199083 | 5.5 | 5.64 | 3.519 | 12 | 0 | 55.3878 | 0.5133722 | 14.63258 | -0.1453318 | -0.5272008
1918 | 0.2 | 0 | 0 | 0 | 0.2 | 0.1 | 0.5 | 0 | 152.0478 | 503.0657143 | 449.6385714 | Mn0.2Fe0.2La0.1Y0.5 | 106.8598 | 0.004152623 | 13.12 | 1.270434 | -0.01014813 | 80.500081 | -0.3946244 | 4.8 | 0.16 | 4.072 | 13 | 0 | 45.999 | 0.5911042 | 13.9529 | -0.1433025 | -0.8180199
1919 | 0.1 | 0.6 | 0 | 0 | 0.1 | 0 | 0.2 | 0 | 440.59737 | 1546.157619 | 1330.389524 | Mn0.1Ni0.6Fe0.1Y0.2 | 0.8978364 | 0.009873873 | 8.87 | 1.250202 | -0.009053114 | 64.0755145 | -0.3847386 | 8.1 | 17.44 | 4.258 | 20 | 0 | 65.994 | 0.3058872 | 8.5652 | -0.05136055 | -0.3559581
1920 | 0 | 0.5 | 0 | 0 | 0.3 | 0 | 0.1 | 0.1 | 134.18914 | 511.2142857 | 314.5514286 | Ni0.5Fe0.3Y0.1In0.1 | 2.521346 | -0.008800397 | 7.01 | 1.252433 | -0.0097131 | 66.472585 | -0.5749553 | 9 | 6.28 | 4.193 | 16 | 1 | 64.9338 | 0.3960782 | 11.22518 | -0.1109193 | -0.8722826
1921 | 0.3 | 0 | 0 | 0 | 0 | 0.5 | 0.2 | 0 | 113.5806 | 520.0152381 | 450.8928571 | Mn0.3La0.5Y0.2 | 7.748382 | -0.008453203 | 11.87 | 1.227278 | -0.008560535 | 103.7153185 | -0.4120336 | 4.2 | 1.56 | 3.985 | 7 | 0 | 35.571 | 0.7624627 | 13.3737 | -0.2039325 | -0.9446958
1922 | 0 | 0.1 | 0 | 0 | 0.1 | 0.8 | 0 | 0 | 344.04995 | 1137.582857 | 800.9504762 | Ni0.1Fe0.1La0.8 | 0.9762474 | 0.01959912 | 9.85 | 1.260557 | -0.005312911 | 122.578216 | -0.2679244 | 4.2 | 7.12 | 4.448 | 15 | 0 | 27.585 | 0.9204731 | 10.2047 | -0.2026797 | -0.4633785
1923 | 0 | 0.5 | 0.2 | 0.2 | 0.1 | 0 | 0 | 0 | 546.827175 | 1757.4 | 764.9978571 | Ni0.5Mg0.2Ca0.2Fe0.1 | 6.354391 | -0.03041892 | 14.81 | 1.341363 | -0.01014813 | 47.8078 | -0.250036 | 6.6 | 2.32 | 3.318 | 14 | 0 | 50.6206 | 0.6214006 | 16.02822 | -0.2151062 | -0.2621499
1924 | 0.5 | 0 | 0.2 | 0 | 0 | 0.3 | 0 | 0 | 474.635445 | 1732.628095 | 1508.823095 | Mn0.5Mg0.2La0.3 | 2.705295 | -0.01025008 | 12.67 | 1.235674 | -0.008560535 | 74.0016635 | -0.3529935 | 4.8 | 4.12 | 3.103 | 6 | 0 | 46.205 | 0.6563549 | 15.3045 | -0.212878 | -0.3236398
1925 | 0.4 | 0.2 | 0 | 0 | 0.1 | 0 | 0.3 | 0 | 213.2052729 | 984.9935714 | 1204.944762 | Mn0.4Ni0.2Fe0.1Y0.3 | 1.655441 | -0.0001488825 | 11.22 | 1.24542 | -0.01064071 | 65.970153 | -0.4206766 | 6.5 | 10.76 | 3.795 | 20 | 0 | 61.51 | 0.3810603 | 11.16 | -0.068729 | -0.6712021
1926 | 0 | 0 | 0.4 | 0 | 0.2 | 0.1 | 0.3 | 0 | 2.7701 | 26.47657143 | 13.73728571 | Mg0.4Fe0.2La0.1Y0.3 | 7.705646 | -0.004216299 | 10.88 | 1.269208 | -0.01064071 | 61.453302 | -0.6533802 | 3.6 | 1.92 | 3.218 | 8 | 0 | 32.479 | 0.7645922 | 11.2457 | -0.1959549 | -2.557505
1927 | 0.2 | 0.2 | 0 | 0 | 0.5 | 0 | 0.1 | 0 | 229.001445 | 960.8335714 | 933.3571429 | Mn0.2Ni0.2Fe0.5Y0.1 | 3.637391 | -0.01625664 | 5.74 | 1.253782 | -0.01014813 | 59.539374 | -0.7000039 | 7.7 | 4.84 | 4.049 | 20 | 0 | 73.654 | 0.2197503 | 5.9912 | -0.03102428 | -0.6401618
1928 | 0 | 0.3 | 0 | 0.2 | 0 | 0.5 | 0 | 0 | 414.64142 | 1161.243571 | 451.3069048 | Ni0.3Ca0.2La0.5 | 0.7801866 | -0.003682792 | 15.05 | 1.315648 | -0.008560535 | 95.076355 | -0.2750993 | 4.9 | 14.68 | 3.935 | 9 | 0 | 31.4416 | 0.9125089 | 13.83772 | -0.3047293 | -0.3823273
1929 | 0.2 | 0.2 | 0.4 | 0.2 | 0 | 0 | 0 | 0 | 228.2356 | 983.0161905 | 1406.185714 | Mn0.2Ni0.2Mg0.4Ca0.2 | 21.48693 | -0.01745756 | 14.24 | 1.328279 | -0.01107574 | 40.463889 | -0.3805033 | 4.6 | 0.64 | 2.444 | 13 | 0 | 38.7296 | 0.7869637 | 15.68112 | -0.2610256 | -0.6416166
1930 | 0.1 | 0 | 0 | 0.6 | 0 | 0 | 0.3 | 0 | 142.90581 | 501.3707143 | 716.6321429 | Mn0.1Ca0.6Y0.3 | 0.8218113 | 0.006261983 | 9.51 | 1.272605 | -0.007465521 | 56.2123595 | -0.59779 | 2.8 | 12.36 | 2.707 | 6 | 0 | 19.8068 | 1.041318 | 8.99088 | -0.2442654 | -0.8449501
1931 | 0 | 0.1 | 0.8 | 0.1 | 0 | 0 | 0 | 0 | 487.2795 | 1320.909524 | 601.2057143 | Ni0.1Mg0.8Ca0.1 | 1.561355 | 0.01410093 | 6.75 | 1.324204 | -0.005312911 | 29.32114 | -0.4844575 | 2.8 | 3.48 | 1.836 | 8 | 0 | 22.1288 | 0.8084791 | 6.09228 | -0.1683152 | -0.3122219
1932 | 0 | 0.3 | 0.3 | 0.3 | 0 | 0 | 0 | 0.1 | 289.95285 | 1313.633333 |  | Ni0.3Mg0.3Ca0.3In0.1 | 1.213113 | -0.005909562 | 15.9 | 1.323469 | -0.01092322 | 48.40472 | -0.335184 | 5.5 | 10.56 | 2.589 | 9 | 1 | 30.3032 | 0.9786599 | 14.84208 | -0.3785534 | -0.5376726
1933 | 0 | 0 | 0.3 | 0.3 | 0 | 0.3 | 0 | 0.1 | 1.5507 | 29.04795238 | 19.38938095 | Mg0.3Ca0.3La0.3In0.1 | 0.9907974 | -0.002796412 | 9.87 | 1.168569 | -0.01092322 | 72.468341 | -1.072928 | 3.4 | 11.16 | 2.598 | 2 | 1 | 12.2612 | 0.4028518 | 2.65368 | -0.08578388 | -2.809472
1934 | 0 | 0 | 0 | 0 | 0 | 0.5 | 0.1 | 0.4 | 101.229925 | 520.5183333 | 640.2245238 | La0.5Y0.1In0.4 | 0.2012315 | 0.009282273 | 7.76 | 1.119113 | -0.007842999 | 124.27052 | -1.020688 | 7 | 36.96 | 3.68 | 3 | 1 | 11.5262 | 0.6160732 | 3.66378 | -0.1455775 | -0.9946911
1935 | 0 | 0.1 | 0.4 | 0 | 0 | 0 | 0.2 | 0.3 | 101.14785 | 429.9609524 | 536.6180952 | Ni0.1Mg0.4Y0.2In0.3 | 0.7140393 | 0.01316792 | 6.85 | 1.230769 | -0.01064071 | 67.81791 | -1.384252 | 6.3 | 15.36 | 2.678 | 10 | 1 | 20.7274 | 0.9545631 | 9.06762 | -0.2633929 | -0.9950433
1936 | 0.1 | 0.3 | 0.5 | 0 | 0.1 | 0 | 0 | 0 | 441.634 | 1064.247619 | 942.6904762 | Mn0.1Ni0.3Mg0.5Fe0.1 | 6.376165 | -0.002188271 | 8.53 | 1.159758 | -0.0097131 | 40.8388245 | -0.7261376 | 5.5 | 2 | 2.807 | 19 | 0 | 46.999 | 0.631757 | 15.1077 | -0.1463258 | -0.3549375
1937 | 0 | 0.7 | 0 | 0 | 0 | 0.1 | 0 | 0.2 | 221.8569 | 713.3709524 | 500.35 | Ni0.7La0.1In0.2 | 0.9865944 | 0.009020081 | 8.97 | 1.280422 | -0.006666319 | 77.939527 | -0.317965 | 9.9 | 9.56 | 4.059 | 10 | 1 | 54.7716 | 0.5679956 | 14.41852 | -0.2082525 | -0.6539271
1938 | 0.2 | 0 | 0.4 | 0.1 | 0 | 0.3 | 0 | 0 | 1007.0895 | 2685.890476 | 2021.171429 | Mn0.2Mg0.4Ca0.1La0.3 | 5.844204 | -0.004600435 | 12.22 | 1.286222 | -0.01064071 | 66.38905 | -0.5906304 | 3.3 | 2.08 | 2.713 | 6 | 0 | 27.4568 | 0.899411 | 10.73328 | -0.2652122 | 0.003068068
1939 | 0.1 | 0 | 0 | 0.5 | 0 | 0.2 | 0.2 | 0 | 144.42705 | 662.8285714 | 648.52 | Mn0.1Ca0.5La0.2Y0.2 | 1.148073 | 0.0136393 | 9.41 | 1.272973 | -0.01014813 | 71.0950685 | -0.8577282 | 2.9 | 11.56 | 2.98 | 7 | 0 | 19.473 | 1.041081 | 8.7397 | -0.2535074 | -0.8403515
1940 | 0 | 0.4 | 0 | 0.2 | 0.2 | 0 | 0.2 | 0 | 471.078185 | 1165.447619 | 912.16 | Ni0.4Ca0.2Fe0.2Y0.2 | 2.516961 | 0.0248085 | 16.4 | 1.338039 | -0.01107574 | 60.44313 | -0.2436819 | 6.6 | 7.2 | 3.874 | 15 | 0 | 52.9556 | 0.573321 | 15.80592 | -0.1810417 | -0.326907
1941 | 0.5 | 0 | 0 | 0 | 0.2 | 0 | 0.3 | 0 | 551.8314 | 1694.588095 | 1674.804524 | Mn0.5Fe0.2Y0.3 | 16.93152 | -0.001799659 | 10.99 | 1.245092 | -0.008560535 | 65.3097775 | -0.3506216 | 6 | 0.84 | 3.627 | 12 | 0 | 62.304 | 0.38476 | 11.4512 | -0.07164566 | -0.2581936
1942 | 0.3 | 0 | 0.2 | 0 | 0.4 | 0 | 0 | 0.1 | 145.173459 | 635.7333333 |  | Mn0.3Mg0.2Fe0.4In0.1 | 1.332621 | -0.001397389 | 7.31 | 1.162543 | -0.01064071 | 55.1622135 | -0.9838512 | 7 | 11.24 | 3.142 | 12 | 1 | 59.4088 | 0.5180086 | 14.85048 | -0.1686623 | -0.8381128
1943 | 0.3 | 0.3 | 0.3 | 0.1 | 0 | 0 | 0 | 0 | 247.959015 | 856.4866667 | 1015.571905 | Mn0.3Ni0.3Mg0.3Ca0.1 | 14882882.0 | -0.008470127 | 11.67 | 1.337271 | -0.01092322 | 45.3887335 | -0.4283546 | 5.9 | 1e-06 | 2.845 | 13 | 0 | 51.4148 | 0.5830638 | 15.05448 | -0.1807643 | -0.6056201
1944 | 0 | 0.3 | 0.5 | 0 | 0.2 | 0 | 0 | 0 | 440.7035 | 1312.4 | 1521.847619 | Ni0.3Mg0.5Fe0.2 | 2.659513 | -0.0006958254 | 8.66 | 1.160056 | -0.008560535 | 40.92952 | -0.5898265 | 5.6 | 4.32 | 2.943 | 14 | 0 | 47.499 | 0.6362707 | 15.4577 | -0.1505156 | -0.3558535
1945 | 0.4 | 0 | 0.3 | 0 | 0 | 0.1 | 0.2 | 0 | 99.2064 | 495.3719048 | 533.2166667 | Mn0.4Mg0.3La0.1Y0.2 | 5.414056 | -0.02455232 | 11.43 | 1.234965 | -0.01064071 | 60.938435 | -0.5877867 | 4.3 | 2.68 | 2.942 | 7 | 0 | 42.467 | 0.6595237 | 14.4189 | -0.2029701 | -1.00346
1946 | 0 | 0.3 | 0.1 | 0 | 0 | 0 | 0 | 0.6 | 97.759785 | 446.6685714 | 862.8854762 | Ni0.3Mg0.1In0.6 | 6484178.1 | -0.006556175 | 6.54 | 1.153119 | -0.007465521 | 88.92932 | -0.8577723 | 11 | 1e-06 | 2.995 | 9 | 1 | 26.4878 | 1.20965 | 15.38658 | -0.4123689 | -1.00984
1947 | 0 | 0 | 0 | 0.1 | 0.8 | 0 | 0.1 | 0 | 62.008275 | 286.1951429 | 717.4874524 | Ca0.1Fe0.8Y0.1 | 1.138612 | 0.00380214 | 10.62 | 1.350472 | -0.005312911 | 57.574385 | -0.1445002 | 6.9 | 8.12 | 4.045 | 7 | 0 | 68.5318 | 0.3837881 | 10.57498 | -0.1063401 | -1.20755
1948 | 0.1 | 0 | 0.2 | 0 | 0.6 | 0.1 | 0 | 0 | 217.3373 | 916.572381 | 647.7614286 | Mn0.1Mg0.2Fe0.6La0.1 | 1.368973 | -0.01155111 | 9.99 | 1.285601 | -0.009053114 | 57.7523515 | -0.3959819 | 6.2 | 10.2 | 3.609 | 12 | 0 | 61.527 | 0.4793321 | 13.8441 | -0.1401326 | -0.6628657
1949 | 0 | 0.3 | 0 | 0.1 | 0.4 | 0 | 0.2 | 0 | 420.28575 | 1200.61381 | 788.0347619 | Ni0.3Ca0.1Fe0.4Y0.2 | 3.897273 | -0.007487035 | 13.35 | 1.345048 | -0.01064071 | 61.73499 | -0.2707969 | 7 | 4.68 | 4.102 | 15 | 0 | 61.0188 | 0.4527478 | 13.55508 | -0.1268036 | -0.3764553
1950 | 0 | 0.5 | 0 | 0.1 | 0 | 0.4 | 0 | 0 | 374.615274 | 1039.674286 | 698.9488095 | Ni0.5Ca0.1La0.4 | 0.5245637 | 0.00174397 | 16.51 | 1.326517 | -0.007842999 | 88.916688 | -0.1892449 | 6.4 | 21.72 | 4.192 | 9 | 0 | 44.2248 | 0.6986831 | 15.71468 | -0.2354995 | -0.4264145
1951 | 0.1 | 0 | 0.7 | 0.1 | 0 | 0 | 0 | 0.1 | 149.2656785 | 705.6742857 | 928.0719048 | Mn0.1Mg0.7Ca0.1In0.1 | 14.32172 | 0.01495763 | 6.56 | 1.290307 | -0.007818885 | 37.9969045 | -0.8140203 | 3.6 | 0.52 | 1.785 | 6 | 1 | 20.9126 | 0.9147593 | 7.25142 | -0.2359349 | -0.82604
1952 | 0.3 | 0 | 0 | 0 | 0 | 0.1 | 0.3 | 0.3 | 193.75425 | 400.56 | 494.2542857 | Mn0.3La0.1Y0.3In0.3 | 0.8203131 | 0.01597089 | 11.31 | 1.233098 | -0.01092322 | 91.4891155 | -0.6508141 | 7.2 | 16.56 | 3.39 | 8 | 1 | 33.3054 | 0.887362 | 15.61302 | -0.322308 | -0.7127488
1953 | 0.1 | 0.4 | 0 | 0 | 0 | 0.5 | 0 | 0 | 123.70045 | 684.4204762 | 613.3328571 | Mn0.1Ni0.4La0.5 | 0.5067675 | 0.009480076 | 15.19 | 1.266544 | -0.007842999 | 98.4238995 | -0.2158218 | 6.2 | 22.28 | 4.303 | 14 | 0 | 45.127 | 0.6696625 | 15.1673 | -0.1706475 | -0.9076287
1954 | 0 | 0 | 0.1 | 0.7 | 0 | 0.2 | 0 | 0 | 148.4821 | 572.4629286 | 203.1195238 | Mg0.1Ca0.7La0.2 | 3.307566 | -0.007493804 | 5.37 | 1.143182 | -0.006666319 | 58.266194 | -1.572749 | 2.2 | 2.24 | 2.333 | 1 | 0 | 9.8686 | 0.3938581 | 1.80642 | -0.05339372 | -0.8283259
1955 | 0.1 | 0.5 | 0 | 0 | 0.3 | 0.1 | 0 | 0 | 484.7944 | 1839.240714 | 573.0166667 | Mn0.1Ni0.5Fe0.3La0.1 | 2.179604 | -0.02225858 | 6.12 | 1.290811 | -0.0097131 | 65.4845515 | -0.508203 | 8.4 | 7.48 | 4.243 | 20 | 0 | 71.124 | 0.266414 | 6.8154 | -0.04883295 | -0.3144424
1956 | 0.1 | 0 | 0.5 | 0 | 0.2 | 0 | 0 | 0.2 | 303.3109 | 1235.97619 | 783.1057143 | Mn0.1Mg0.5Fe0.2In0.2 | 0.9901421 | 0.01942026 | 7.2 | 1.157375 | -0.01014813 | 51.7789045 | -1.066792 | 5.9 | 10.88 | 2.407 | 12 | 1 | 33.3816 | 0.9251536 | 15.40472 | -0.3181222 | -0.518112
1957 | 0 | 0.2 | 0 | 0 | 0 | 0 | 0.8 | 0 | 93.72825 | 339.5004762 | 453.7904762 | Ni0.2Y0.8 | 0.3742634 | 0.02199139 | 8.48 | 1.225399 | -0.004160346 | 82.86336 | -0.2625076 | 4.4 | 19.84 | 4.384 | 9 | 0 | 35.65 | 0.5525947 | 7.88 | -0.09441257 | -1.028129
1958 | 0.1 | 0.3 | 0 | 0.1 | 0 | 0.5 | 0 | 0 | 266.426 | 595.0292857 | 525.9445238 | Mn0.1Ni0.3Ca0.1La0.5 | 0.8901307 | -0.006224524 | 15.72 | 1.321049 | -0.0097131 | 96.5623595 | -0.2809602 | 5.4 | 15.04 | 4.043 | 14 | 0 | 38.3578 | 0.7909792 | 15.24558 | -0.2465352 | -0.5744234
1959 | 0.1 | 0.2 | 0.4 | 0 | 0 | 0 | 0.3 | 0 | 330.034795 | 1062.729762 | 599.0340476 | Mn0.1Ni0.2Mg0.4Y0.3 | 1.390808 | -0.003263748 | 10.83 | 1.232413 | -0.01064071 | 53.6262395 | -0.6438808 | 4.4 | 10.76 | 3.095 | 14 | 0 | 37.346 | 0.676102 | 12.5004 | -0.1667409 | -0.4814403
1960 | 0 | 0.3 | 0 | 0 | 0.3 | 0.4 | 0 | 0 | 412.7715 | 1391.995714 | 812.3021429 | Ni0.3Fe0.3La0.4 | 1.235092 | 0.02596073 | 14.85 | 1.277142 | -0.009053114 | 89.923708 | -0.2246602 | 6.6 | 11.28 | 4.404 | 15 | 0 | 52.935 | 0.5884243 | 15.7923 | -0.1477851 | -0.3842903
1961 | 0.3 | 0 | 0 | 0 | 0.3 | 0.1 | 0.3 | 0 | 150.51435 | 618.6561905 | 539.0995238 | Mn0.3Fe0.3La0.1Y0.3 | 75.46122 | 0.01675481 | 13.47 | 1.277579 | -0.01092322 | 73.7972155 | -0.3624087 | 5.7 | 0.24 | 3.918 | 13 | 0 | 56.643 | 0.487895 | 14.2029 | -0.1238187 | -0.8224221
1962 | 0 | 0.1 | 0.6 | 0.3 | 0 | 0 | 0 | 0 | 406.6809875 | 1250.002619 | 595.9404762 | Ni0.1Mg0.6Ca0.3 | 1.29439 | -0.0116074 | 11.67 | 1.317657 | -0.007465521 | 32.47574 | -0.3938865 | 2.8 | 6.12 | 1.902 | 8 | 0 | 20.1284 | 0.9362757 | 7.29252 | -0.2204079 | -0.3907461
1963 | 0 | 0 | 0 | 0 | 0.8 | 0.2 | 0 | 0 | 151.1194 | 552.4017857 | 211.6414286 | Fe0.8La0.2 | 2.193802 | 0.004995609 | 9.92 | 1.286783 | -0.004160346 | 72.457094 | -0.1277025 | 7 | 3.2 | 4.318 | 7 | 0 | 68.198 | 0.3906859 | 10.6576 | -0.09441631 | -0.8206798
1964 | 0 | 0 | 0 | 0.4 | 0 | 0.3 | 0.1 | 0.2 | 2.7244 | 164.9894762 | 210.0221905 | Ca0.4La0.3Y0.1In0.2 | 0.6380548 | 0.005621959 | 8.88 | 1.166615 | -0.01064071 | 89.557026 | -1.274229 | 4.6 | 17.84 | 3.018 | 3 | 1 | 10.7418 | 0.6055124 | 3.37338 | -0.1437908 | -2.564729
1965 | 0.4 | 0 | 0 | 0 | 0 | 0 | 0.6 | 0 | 338.2175 | 1514.366667 | 871.2185714 | Mn0.4Y0.6 | 9.832783 | 0.01272183 | 11.28 | 1.198558 | -0.005595419 | 75.318728 | -0.2708636 | 4.6 | 0.96 | 3.79 | 6 | 0 | 46.088 | 0.5391344 | 12.1728 | -0.1089879 | -0.4708039
1966 | 0.4 | 0.3 | 0 | 0 | 0 | 0 | 0.3 | 0 | 160.34525 | 626.5257143 | 788.6319048 | Mn0.4Ni0.3Y0.3 | 0.9741455 | -3.255187e-05 | 11.13 | 1.239675 | -0.009053114 | 66.254993 | -0.3609819 | 6.7 | 15.48 | 3.811 | 14 | 0 | 60.863 | 0.3772767 | 10.6953 | -0.06855269 | -0.7949439
1967 | 0.4 | 0.1 | 0.3 | 0 | 0 | 0.2 | 0 | 0 | 274.0161875 | 868.9464286 | 912.1892857 | Mn0.4Ni0.1Mg0.3La0.2 | 86.18308 | 0.002991801 | 11.86 | 1.270908 | -0.01064071 | 62.917152 | -0.4934671 | 5 | 0.16 | 2.959 | 14 | 0 | 46.303 | 0.6465655 | 15.1673 | -0.2006297 | -0.5622238
1968 | 0.7 | 0.3 | 0 | 0 | 0 | 0 | 0 | 0 | 924.5955 | 1531.688095 | 1670.419048 | Mn0.7Ni0.3 | 1.19539 | -0.02569562 | 1.26 | 1.028378 | -0.005078726 | 56.0646515 | -11.3882 | 7.9 | 6.72 | 3.376 | 13 | 0 | 76.079 | 0.008854462 | 0.3087 | -3.919409e-05 | -0.03404822
1969 | 0.4 | 0 | 0.2 | 0.2 | 0 | 0 | 0 | 0.2 | 235.5212465 | 1062.123333 | 1072.528571 | Mn0.4Mg0.2Ca0.2In0.2 | 4.011858 | -0.02211645 | 13.28 | 1.293799 | -0.01107574 | 57.815418 | -0.421946 | 6.2 | 3.04 | 2.342 | 6 | 1 | 36.2972 | 0.9131259 | 17.17968 | -0.3962907 | -0.6279699
1970 | 0.3 | 0 | 0.2 | 0.2 | 0 | 0.3 | 0 | 0 | 442.492487 | 1720.447619 | 912.3914286 | Mn0.3Mg0.2Ca0.2La0.3 | 1.894903 | -0.008052537 | 14.87 | 1.285325 | -0.01135824 | 71.0296545 | -0.4400137 | 3.8 | 7.32 | 2.887 | 6 | 0 | 32.3726 | 0.8986919 | 14.24442 | -0.3201645 | -0.3540941
1971 | 0 | 0.1 | 0 | 0.5 | 0 | 0.4 | 0 | 0 | 147.0912 | 509.7619048 | 472.5514286 | Ni0.1Ca0.5La0.4 | 13.92709 | 0.01231573 | 8.99 | 1.303665 | -0.007842999 | 81.470528 | -0.5900576 | 3.2 | 0.68 | 3.152 | 9 | 0 | 17.148 | 1.144521 | 7.3006 | -0.2691319 | -0.8324133
1972 | 0.3 | 0 | 0.1 | 0 | 0.2 | 0.4 | 0 | 0 | 569.86885 | 2018.347619 | 1299.680952 | Mn0.3Mg0.1Fe0.2La0.4 | 3.237482 | -0.005872574 | 14.6 | 1.273349 | -0.01064071 | 85.6431015 | -0.3423268 | 5.1 | 4.56 | 3.671 | 12 | 0 | 46.96 | 0.6732344 | 16.178 | -0.1951622 | -0.2442251
1973 | 0.3 | 0.2 | 0.2 | 0 | 0 | 0.3 | 0 | 0 | 596.7158015 | 709.3547619 | 891.9011905 | Mn0.3Ni0.2Mg0.2La0.3 | 2.108178 | -0.007407038 | 13.63 | 1.269434 | -0.01135824 | 74.7527345 | -0.4183739 | 5.4 | 7.24 | 3.407 | 14 | 0 | 45.911 | 0.6542509 | 15.2457 | -0.1993519 | -0.2242325
1974 | 0.1 | 0.7 | 0 | 0 | 0.1 | 0.1 | 0 | 0 | 496.414175 | 1791.15 | 1573.071667 | Mn0.1Ni0.7Fe0.1La0.1 | 1.294243 | -0.02215937 | 6 | 1.290648 | -0.007818885 | 66.0542315 | -0.4137899 | 8.8 | 10.04 | 4.275 | 20 | 0 | 69.83 | 0.2636043 | 6.0978 | -0.04809969 | -0.3041558
1975 | 0.6 | 0 | 0 | 0 | 0.4 | 0 | 0 | 0 | 505.5162 | 1810.228571 | 3445.152381 | Mn0.6Fe0.4 | 9152986.4 | -0.01858827 | 1.68 | 1.033363 | -0.005595419 | 55.300827 | -7.942374 | 7.4 | 1e-06 | 3.464 | 11 | 0 | 78.52 | 0.03119574 | 1.2 | -0.0004763391 | -0.2962649
1976 | 0 | 0 | 0.5 | 0.2 | 0.2 | 0.1 | 0 | 0 | 287.35315 | 874.4157905 | 16.03757143 | Mg0.5Ca0.2Fe0.2La0.1 | 1.401981 | -0.01079147 | 13.51 | 1.327373 | -0.01014813 | 45.227647 | -0.4266952 | 3.3 | 8.44 | 2.426 | 7 | 0 | 27.9466 | 0.9680039 | 11.98842 | -0.2988583 | -0.541584
1977 | 0.3 | 0.1 | 0 | 0.1 | 0 | 0 | 0.5 | 0 | 578.9886 | 1021.099286 | 1474.54381 | Mn0.3Ni0.1Ca0.1Y0.5 | 4.47321 | -0.00136539 | 13.8 | 1.323307 | -0.0097131 | 70.8114785 | -0.3652631 | 4.8 | 3.56 | 3.689 | 14 | 0 | 44.0968 | 0.6057662 | 13.78848 | -0.1648631 | -0.23733
1978 | 0.2 | 0 | 0.5 | 0 | 0.1 | 0 | 0.2 | 0 | 201.2905 | 852.6461905 | 714.2985714 | Mn0.2Mg0.5Fe0.1Y0.2 | 2.672477 | -0.01690794 | 9.55 | 1.238747 | -0.01014813 | 46.505779 | -0.7509537 | 3.8 | 4.96 | 2.641 | 12 | 0 | 37.296 | 0.7236573 | 13.2112 | -0.1780776 | -0.6961767
1979 | 0 | 0.2 | 0 | 0 | 0.4 | 0.4 | 0 | 0 | 489.8693 | 1524.497619 | 632.8578571 | Ni0.2Fe0.4La0.4 | 2.231888 | 0.02584879 | 14.88 | 1.277214 | -0.008770606 | 89.638868 | -0.2161904 | 6.4 | 6.08 | 4.388 | 15 | 0 | 53.582 | 0.5909413 | 15.9864 | -0.1510803 | -0.3099198
1980 | 0 | 0.1 | 0 | 0.4 | 0.1 | 0 | 0.4 | 0 | 517.7485 | 1209.833333 | 443.547619 | Ni0.1Ca0.4Fe0.1Y0.4 | 3.194546 | 0.01994519 | 13.85 | 1.316969 | -0.009923171 | 63.04738 | -0.4081816 | 3.8 | 4.72 | 3.356 | 15 | 0 | 28.9202 | 0.9012408 | 12.88838 | -0.2528639 | -0.2858812
1981 | 0.3 | 0 | 0.3 | 0 | 0.1 | 0 | 0.3 | 0 | 405.11475 | 960.2833333 |  | Mn0.3Mg0.3Fe0.1Y0.3 | 5.088398 | -0.01430336 | 11.34 | 1.239302 | -0.01092322 | 56.0291685 | -0.6043188 | 4.4 | 3.12 | 3.068 | 12 | 0 | 44.056 | 0.6299838 | 14.3952 | -0.1687112 | -0.3924219
1982 | 0 | 0.1 | 0 | 0.5 | 0 | 0 | 0.4 | 0 | 159.036325 | 732.7980952 | 713.842381 | Ni0.1Ca0.5Y0.4 | 4.660477 | -0.01979486 | 10.27 | 1.305914 | -0.007842999 | 61.47068 | -0.5455777 | 3.2 | 2.44 | 3.112 | 9 | 0 | 21.504 | 0.9232385 | 9.043 | -0.2184622 | -0.7985037
1983 | 0 | 0 | 0.5 | 0 | 0.3 | 0 | 0.1 | 0.1 | 2.22675 | 9.999404762 | 10.11588571 | Mg0.5Fe0.3Y0.1In0.1 | 1.252577 | 0.01507959 | 9.21 | 1.24111 | -0.0097131 | 49.278385 | -0.6841386 | 5 | 9.52 | 2.728 | 8 | 1 | 36.0888 | 0.8358379 | 14.95368 | -0.2734985 | -2.652329
1984 | 0.3 | 0.3 | 0.1 | 0 | 0 | 0 | 0.3 | 0 | 417.57795 | 1062.705952 | 1215.609524 | Mn0.3Ni0.3Mg0.1Y0.3 | 1.218318 | -0.02153795 | 11.97 | 1.237901 | -0.01092322 | 63.1916885 | -0.4511654 | 6.2 | 14.4 | 3.67 | 14 | 0 | 54.947 | 0.4664861 | 12.8883 | -0.1117373 | -0.3792624
1985 | 0 | 0.2 | 0.2 | 0.5 | 0 | 0.1 | 0 | 0 | 514.033 | 1667.628571 | 1490.671429 | Ni0.2Mg0.2Ca0.5La0.1 | 1.759884 | 0.01366402 | 15.42 | 1.311946 | -0.01014813 | 50.529227 | -0.3606264 | 3.7 | 6.96 | 2.557 | 9 | 0 | 23.652 | 1.099808 | 11.7064 | -0.3313467 | -0.289009
1986 | 0 | 0 | 0 | 0.3 | 0.1 | 0.1 | 0.5 | 0 | 1.61643 | 7.732919048 | 17.70480952 | Ca0.3Fe0.1La0.1Y0.5 | 1.411343 | 0.0008033075 | 9.72 | 1.314049 | -0.0097131 | 75.951372 | -0.7245239 | 3.2 | 10.56 | 3.612 | 8 | 0 | 24.7504 | 0.8312319 | 9.21432 | -0.2060246 | -2.791443
1987 | 0 | 0.1 | 0.3 | 0.2 | 0 | 0.4 | 0 | 0 | 453.2585 | 1458.12381 | 508.2919048 | Ni0.1Mg0.3Ca0.2La0.4 | 1.609967 | 0.0155987 | 11.78 | 1.312543 | -0.01064071 | 76.738628 | -0.6561676 | 3.2 | 7.6 | 3.053 | 9 | 0 | 20.1486 | 0.9251219 | 6.98842 | -0.2175541 | -0.343654
1988 | 0 | 0.1 | 0.2 | 0 | 0.5 | 0.2 | 0 | 0 | 392.09675 | 1543.97619 | 1168.152381 | Ni0.1Mg0.2Fe0.5La0.2 | 2.930272 | -0.01661338 | 12.73 | 1.281293 | -0.01014813 | 66.433934 | -0.3344046 | 6 | 5.2 | 3.78 | 15 | 0 | 54.719 | 0.5769208 | 15.8551 | -0.1831206 | -0.4066068
1989 | 0 | 0.1 | 0.3 | 0 | 0 | 0 | 0.3 | 0.3 | 90.18 | 345.2171429 | 326.2057143 | Ni0.1Mg0.3Y0.3In0.3 | 0.5953073 | -0.0008249357 | 7.8 | 1.22967 | -0.01092322 | 74.277995 | -1.223946 | 6.4 | 20.52 | 2.964 | 10 | 1 | 21.5714 | 0.918066 | 9.32082 | -0.2550834 | -1.04489
1990 | 0 | 0.4 | 0 | 0 | 0 | 0 | 0.5 | 0.1 | 192.14315 | 682.4211905 | 732.4842857 | Ni0.4Y0.5In0.1 | 0.4044479 | -0.005572585 | 12.96 | 1.232829 | -0.007842999 | 79.412085 | -0.3034119 | 6.8 | 31.68 | 4.213 | 10 | 1 | 43.2928 | 0.6167542 | 13.80648 | -0.1860857 | -0.7163751
1991 | 0 | 0 | 0.1 | 0.2 | 0 | 0 | 0.3 | 0.4 | 3.4819 | 12.76252381 | 13.14014762 | Mg0.1Ca0.2Y0.3In0.4 | 0.3947595 | -0.001222849 | 9.47 | 1.171516 | -0.01064071 | 83.045055 | -1.004918 | 6.7 | 27.68 | 2.838 | 2 | 1 | 12.4388 | 0.7689784 | 5.04408 | -0.2300143 | -2.458184
1992 | 0 | 0 | 0 | 0.5 | 0 | 0.4 | 0 | 0.1 | 4.14445 | 77.1282619 | 204.6609167 | Ca0.5La0.4In0.1 | 1.235702 | 0.006230459 | 6.38 | 1.164751 | -0.007842999 | 87.082988 | -1.535392 | 3.5 | 6.84 | 2.96 | 2 | 1 | 10.0158 | 0.412469 | 2.13918 | -0.08396313 | -2.382533
1993 | 0 | 0 | 0.8 | 0 | 0.2 | 0 | 0 | 0 | 221.50725 | 761.7519048 | 608.3292857 | Mg0.8Fe0.2 | 0.3974719 | 0.003220116 | 5.6 | 1.155835 | -0.004160346 | 30.613 | -0.4968854 | 3.2 | 11.52 | 2.064 | 6 | 0 | 30.192 | 0.8500265 | 10.2656 | -0.1867835 | -0.6546121
1994 | 0.3 | 0.3 | 0.1 | 0 | 0 | 0.3 | 0 | 0 | 458.5607945 | 1223.530238 | 919.8164286 | Mn0.3Ni0.3Mg0.1La0.3 | 1.336593 | -0.01222675 | 13.65 | 1.271831 | -0.01092322 | 78.1915745 | -0.3535906 | 6.2 | 11.64 | 3.7 | 14 | 0 | 51.68 | 0.571509 | 14.6688 | -0.1642258 | -0.3386031
1995 | 0.1 | 0 | 0.1 | 0.7 | 0.1 | 0 | 0 | 0 | 481.1125 | 1344.885714 | 529.7785714 | Mn0.1Mg0.1Ca0.7Fe0.1 | 0.8017016 | -0.01157732 | 13.72 | 1.313017 | -0.007818885 | 41.5634045 | -0.2970091 | 3.1 | 11.76 | 2.159 | 11 | 0 | 22.6906 | 1.249052 | 12.01602 | -0.3428257 | -0.3177534
1996 | 0.5 | 0 | 0.1 | 0 | 0 | 0.2 | 0 | 0.2 | 127.42905 | 579.0461905 |  | Mn0.5Mg0.1La0.2In0.2 | 4.388879 | -0.006076333 | 11.12 | 1.237896 | -0.01014813 | 80.6442165 | -0.5093917 | 6.9 | 2.72 | 3.009 | 7 | 1 | 43.7236 | 0.7562229 | 17.16712 | -0.3102204 | -0.8947316
1997 | 0 | 0.5 | 0.3 | 0 | 0 | 0 | 0.1 | 0.1 | 102.6709 | 473.0380952 | 499.4447619 | Ni0.5Mg0.3Y0.1In0.1 | 1.222 | -0.00704672 | 10.16 | 1.239611 | -0.0097131 | 57.010585 | -0.5426303 | 7.2 | 10.84 | 3.362 | 10 | 1 | 45.6858 | 0.652055 | 15.56498 | -0.2313739 | -0.9885526
1998 | 0.4 | 0 | 0 | 0 | 0.3 | 0.2 | 0.1 | 0 | 193.06915 | 748.7528571 | 560.7952381 | Mn0.4Fe0.3La0.2Y0.1 | 8.882727 | -0.01263789 | 12.62 | 1.280465 | -0.01064071 | 75.400397 | -0.344055 | 6.1 | 1.88 | 3.783 | 13 | 0 | 60.626 | 0.4580894 | 13.4436 | -0.1203445 | -0.7142871
1999 | 0.1 | 0 | 0.5 | 0.1 | 0 | 0.3 | 0 | 0 | 268.2168 | 1034.743333 | 314.2247619 | Mn0.1Mg0.5Ca0.1La0.3 | 7.967686 | -0.02229271 | 10.26 | 1.2843 | -0.0097131 | 63.3257455 | -0.7396524 | 2.8 | 1.32 | 2.572 | 6 | 0 | 21.5408 | 0.8614239 | 6.59208 | -0.1928743 | -0.571514
2000 | 0.3 | 0.2 | 0.4 | 0 | 0 | 0 | 0.1 | 0 | 209.543425 | 743.4361905 | 1026.600476 | Mn0.3Ni0.2Mg0.4Y0.1 | 7.331231 | -0.01831787 | 9.67 | 1.238153 | -0.01064071 | 46.8326785 | -0.7032877 | 5.2 | 1.96 | 2.805 | 14 | 0 | 47.49 | 0.6011065 | 14.6468 | -0.1535963 | -0.678726
2001 | 0 | 0.5 | 0.2 | 0.1 | 0.2 | 0 | 0 | 0 | 167.8051 | 585.6557143 | 525.6528571 | Ni0.5Mg0.2Ca0.1Fe0.2 | 25.74749 | 0.00495524 | 10.99 | 1.348449 | -0.01014813 | 49.3845 | -0.3347184 | 7.2 | 0.6 | 3.562 | 14 | 0 | 58.0368 | 0.5002088 | 14.05028 | -0.1533579 | -0.7751948
2002 | 0.2 | 0.1 | 0 | 0 | 0.5 | 0.2 | 0 | 0 | 201.30055 | 893.8885714 |  | Mn0.2Ni0.1Fe0.5La0.2 | 22.84316 | -0.009990613 | 10.49 | 1.285601 | -0.01014813 | 72.560543 | -0.3344036 | 7 | 0.72 | 4.062 | 20 | 0 | 66.551 | 0.3896633 | 11.1811 | -0.08939147 | -0.696155
2003 | 0 | 0 | 0 | 0.1 | 0.2 | 0.2 | 0.5 | 0 | 1.52415 | 15.20591429 | 16.809 | Ca0.1Fe0.2La0.2Y0.5 | 3.121518 | -0.00515718 | 11.58 | 1.320891 | -0.01014813 | 87.410819 | -0.5042362 | 3.9 | 5.24 | 4.119 | 8 | 0 | 32.9218 | 0.761167 | 11.88178 | -0.2172145 | -2.816972
2004 | 0.2 | 0 | 0.1 | 0.2 | 0 | 0 | 0.5 | 0 | 450.5315 | 1440.061905 | 708.8204762 | Mn0.2Mg0.1Ca0.2Y0.5 | 2.501777 | -0.01144583 | 11.99 | 1.282476 | -0.01014813 | 65.886634 | -0.5702469 | 3.5 | 6.16 | 3.288 | 6 | 0 | 31.4116 | 0.7521227 | 11.48792 | -0.2160045 | -0.3462748
2005 | 0.1 | 0 | 0.3 | 0.1 | 0 | 0 | 0 | 0.5 | 159.3735295 | 660.1480952 | 423.39 | Mn0.1Mg0.3Ca0.1In0.5 | 0.9702501 | 0.01471023 | 6.96 | 1.291749 | -0.0097131 | 74.2021045 | -0.9509999 | 8 | 7.56 | 2.189 | 6 | 1 | 15.4598 | 1.371084 | 8.63238 | -0.3781949 | -0.7975838
2006 | 0.3 | 0.1 | 0 | 0 | 0.1 | 0.5 | 0 | 0 | 181.35064 | 655.1997619 | 815.9854762 | Mn0.3Ni0.1Fe0.1La0.5 | 3.752085 | 0.01086092 | 14.8 | 1.271397 | -0.0097131 | 97.3879885 | -0.2912817 | 5.4 | 3.64 | 3.983 | 20 | 0 | 46.068 | 0.6772068 | 15.8378 | -0.167473 | -0.7414809
2007 | 0 | 0 | 0.1 | 0 | 0.6 | 0 | 0.1 | 0.2 | 3.73955 | 24.58680952 | 10.84338571 | Mg0.1Fe0.6Y0.1In0.2 | 1.340111 | -0.00245595 | 9.71 | 1.248289 | -0.009053114 | 67.791685 | -0.4761957 | 7.9 | 9.76 | 3.66 | 8 | 1 | 53.9736 | 0.6347249 | 17.32632 | -0.2450762 | -2.427181
2008 | 0.2 | 0.2 | 0 | 0.5 | 0.1 | 0 | 0 | 0 | 556.3575 | 2132.190476 | 1790.166667 | Mn0.2Ni0.2Ca0.5Fe0.1 | 1.684881 | -0.0242109 | 18.6 | 1.3268 | -0.01014813 | 48.349789 | -0.2067503 | 5.2 | 8.36 | 2.82 | 19 | 0 | 42.145 | 0.8263827 | 17.6817 | -0.2424331 | -0.2546461
2009 | 0 | 0.5 | 0 | 0 | 0.2 | 0 | 0 | 0.3 | 99.35155 | 351.0647619 | 297.2242857 | Ni0.5Fe0.2In0.3 | 2.33883 | 0.0163719 | 6.25 | 1.140415 | -0.008560535 | 74.9611 | -0.8591524 | 10.5 | 4.96 | 3.832 | 15 | 1 | 54.9474 | 0.6118583 | 16.01282 | -0.1965536 | -1.002825
2010 | 0.2 | 0 | 0.6 | 0.1 | 0 | 0.1 | 0 | 0 | 622.36 | 1941.566667 | 1058.944286 | Mn0.2Mg0.6Ca0.1La0.1 | 2.620588 | 0.0127871 | 10.06 | 1.290021 | -0.009053114 | 43.468956 | -0.593524 | 3.1 | 3.76 | 2.121 | 6 | 0 | 27.9468 | 0.8753905 | 10.53728 | -0.245013 | -0.2059583
2011 | 0 | 0.1 | 0 | 0.2 | 0.6 | 0.1 | 0 | 0 | 813.4075 | 3107.071429 | 695.567619 | Ni0.1Ca0.2Fe0.6La0.1 | 1.237233 | -0.02229426 | 15.29 | 1.342458 | -0.009053114 | 61.282487 | -0.1803334 | 6.5 | 11.72 | 3.827 | 15 | 0 | 59.3796 | 0.547696 | 15.39052 | -0.1873407 | -0.08969183
2012 | 0.4 | 0 | 0.1 | 0.3 | 0 | 0 | 0.2 | 0 | 254.131635 | 916.6961905 | 921.0642857 | Mn0.4Mg0.1Ca0.3Y0.2 | 1.252979 | -0.01265993 | 16.09 | 1.287404 | -0.01064071 | 54.210288 | -0.3340787 | 4.2 | 11.84 | 2.745 | 6 | 0 | 39.7114 | 0.7739573 | 16.29882 | -0.2739021 | -0.5949413
2013 | 0.6 | 0.1 | 0 | 0 | 0 | 0.2 | 0 | 0.1 | 394.4297 | 1374.919048 | 1323.57619 | Mn0.6Ni0.1La0.2In0.1 | 2.492846 | 0.004437213 | 10.49 | 1.275306 | -0.009053114 | 78.095061 | -0.3789507 | 7.1 | 4.96 | 3.342 | 15 | 1 | 56.7718 | 0.5282113 | 13.98858 | -0.1797572 | -0.4040304
2014 | 0.2 | 0.2 | 0 | 0 | 0 | 0 | 0.4 | 0.2 | 256.6665 | 468.8366667 | 453.7971429 | Mn0.2Ni0.2Y0.4In0.2 | 0.7245793 | -0.00397231 | 12.24 | 1.233546 | -0.01107574 | 81.252229 | -0.5227785 | 7.2 | 22.24 | 3.724 | 15 | 1 | 41.3796 | 0.7063594 | 15.58672 | -0.23403 | -0.5906308
2015 | 0.1 | 0 | 0 | 0 | 0.1 | 0 | 0.5 | 0.3 | 100.14065 | 332.0385714 | 146.2309524 | Mn0.1Fe0.1Y0.5In0.3 | 0.6830402 | -0.01088604 | 10.31 | 1.234542 | -0.0097131 | 89.9766295 | -0.6579295 | 6.9 | 19.36 | 3.661 | 13 | 1 | 29.8224 | 0.8857079 | 13.20032 | -0.2752942 | -0.9993896
2016 | 0 | 0.3 | 0 | 0.3 | 0.2 | 0 | 0.2 | 0 | 187.3786 | 622.49 | 711.49 | Ni0.3Ca0.3Fe0.2Y0.2 | 9.126581 | 0.0004345509 | 18.03 | 1.331539 | -0.01135824 | 58.58159 | -0.245728 | 5.8 | 1.96 | 3.614 | 15 | 0 | 46.1864 | 0.6965693 | 17.22052 | -0.2263702 | -0.72728
2017 | 0 | 0 | 0.1 | 0 | 0.3 | 0.1 | 0.5 | 0 | 1.500385 | 9.221104762 | 13.74866667 | Mg0.1Fe0.3La0.1Y0.5 | 23.6314 | -0.01520263 | 12.63 | 1.269005 | -0.0097131 | 77.527472 | -0.4109438 | 4.4 | 0.68 | 4.067 | 8 | 0 | 40.583 | 0.6666074 | 13.2721 | -0.1831097 | -2.823797
2018 | 0.3 | 0 | 0 | 0.3 | 0.3 | 0 | 0.1 | 0 | 293.94305 | 915.1733333 | 1776.371429 | Mn0.3Ca0.3Fe0.3Y0.1 | 0.977021 | -0.0163653 | 17.37 | 1.33462 | -0.01092322 | 54.1488985 | -0.2350087 | 5.4 | 16.92 | 3.149 | 12 | 0 | 52.1994 | 0.6377614 | 17.09562 | -0.203259 | -0.5317368
2019 | 0 | 0.3 | 0 | 0.1 | 0.3 | 0 | 0.3 | 0 | 457.3805 | 1643.77619 | 1310.519048 | Ni0.3Ca0.1Fe0.3Y0.3 | 2.135888 | 0.002808854 | 14.91 | 1.340096 | -0.01092322 | 65.041075 | -0.2785121 | 6.5 | 8.76 | 4.111 | 15 | 0 | 55.4468 | 0.5146109 | 14.83848 | -0.1452906 | -0.3397224
2020 | 0.1 | 0 | 0 | 0 | 0.4 | 0.3 | 0 | 0.2 | 109.626 | 441.0247619 | 371.2185714 | Mn0.1Fe0.4La0.3In0.2 | 50.16904 | 0.01104183 | 14.15 | 1.276996 | -0.01064071 | 92.4670455 | -0.3443712 | 7.4 | 0.28 | 3.849 | 13 | 1 | 45.4786 | 0.7758198 | 18.39162 | -0.3003145 | -0.9600864
2021 | 0 | 0 | 0.5 | 0.2 | 0 | 0 | 0.2 | 0.1 | 1.6475 | 9.698171429 | 12.50632857 | Mg0.5Ca0.2Y0.2In0.1 | 1.159013 | 0.01411404 | 8.53 | 1.171666 | -0.01014813 | 49.43107 | -1.071162 | 3.3 | 9.52 | 2.249 | 2 | 1 | 15.6844 | 0.4509707 | 3.77752 | -0.1083802 | -2.783175
2022 | 0 | 0 | 0.2 | 0 | 0 | 0.1 | 0.4 | 0.3 | 6.75565 | 24.92085714 | 22.69066667 | Mg0.2La0.1Y0.4In0.3 | 0.4827802 | 0.003506508 | 6.52 | 1.120319 | -0.01064071 | 88.759287 | -2.057481 | 5.8 | 25.4 | 3.253 | 3 | 1 | 16.4014 | 0.5585508 | 4.96182 | -0.1523376 | -2.170333
2023 | 0 | 0.2 | 0 | 0.4 | 0.3 | 0 | 0.1 | 0 | 424.593 | 1076.327143 | 349.0309524 | Ni0.2Ca0.4Fe0.3Y0.1 | 1.90978 | -0.01315798 | 18.74 | 1.329773 | -0.01064071 | 53.413965 | -0.2111605 | 5.5 | 8.44 | 3.345 | 15 | 0 | 44.9892 | 0.7649463 | 18.09728 | -0.2446115 | -0.3720272
2024 | 0 | 0.1 | 0.1 | 0.1 | 0 | 0.7 | 0 | 0 | 185.2518 | 571.6747619 | 2074.828571 | Ni0.1Mg0.1Ca0.1La0.7 | 1.190219 | -0.004286454 | 8.64 | 1.309586 | -0.007818885 | 109.541469 | -0.6153796 | 3.5 | 7.96 | 3.908 | 9 | 0 | 20.4138 | 0.9001971 | 6.26378 | -0.1942537 | -0.7322376
2025 | 0 | 0 | 0.3 | 0 | 0.7 | 0 | 0 | 0 | 84.741381 | 941.1628571 | 968.1657143 | Mg0.3Fe0.7 | 0.5188227 | 0.01487498685 | 7.35 | 1.163258 | -0.005078726 | 46.383 | -0.3624749 | 6.2 | 15.12 | 3.449 | 6 | 0 | 62.272 | 0.4721513 | 13.4736 | -0.1180779 | -1.071904
2026 | 0.1 | 0.1 | 0 | 0 | 0 | 0.1 | 0 | 0.7 | 100.06165 | 229.9085714 | 317.9528571 | Mn0.1Ni0.1La0.1In0.7 | 0.5392315 | -0.02526264 | 7.1 | 1.269364 | -0.007818885 | 105.6262915 | -0.7775373 | 11.1 | 10.8 | 2.947 | 15 | 1 | 19.2576 | 1.47778 | 12.10292 | -0.4427575 | -0.9997323
2027 | 0.3 | 0 | 0 | 0 | 0 | 0.1 | 0.4 | 0.2 | 313.80005 | 958.522381 | 724.6997619 | Mn0.3La0.1Y0.4In0.2 | 1.046298 | 0.002042413 | 11.55 | 1.231722 | -0.01064071 | 88.8979005 | -0.6031997 | 6.2 | 14.04 | 3.575 | 8 | 1 | 35.5126 | 0.7898165 | 14.72722 | -0.2786279 | -0.503347
2028 | 0.3 | 0 | 0 | 0.4 | 0.1 | 0 | 0.2 | 0 | 717.454 | 1812.133333 | 1975.790476 | Mn0.3Ca0.4Fe0.1Y0.2 | 0.9405812 | 0.005613401 | 17.19 | 1.323812 | -0.01064071 | 55.8782835 | -0.2916528 | 4.3 | 16.32 | 2.914 | 12 | 0 | 39.2112 | 0.8218155 | 17.04888 | -0.2648111 | -0.1442059
2029 | 0.6 | 0 | 0 | 0 | 0.1 | 0.1 | 0 | 0.2 | 400.409 | 1644.095238 | 1528.342857 | Mn0.6Fe0.1La0.1In0.2 | 15.45879 | 0.01736595 | 8.34 | 1.283658 | -0.009053114 | 75.401474 | -0.5572208 | 7.9 | 0.76 | 3.131 | 13 | 1 | 56.3006 | 0.5708672 | 15.17722 | -0.2046368 | -0.3974962
2030 | 0 | 0.1 | 0 | 0.7 | 0.1 | 0.1 | 0 | 0 | 589.361 | 1972.071429 | 1309.904762 | Ni0.1Ca0.7Fe0.1La0.1 | 1.551034 | -0.02934508 | 12.79 | 1.311485 | -0.007818885 | 53.398987 | -0.2999119 | 3.5 | 6.32 | 2.607 | 15 | 0 | 22.2986 | 1.26104 | 11.79062 | -0.3496278 | -0.2296186
2031 | 0.4 | 0 | 0 | 0.1 | 0.4 | 0 | 0.1 | 0 | 779.9395 | 2241.266667 | 2846.7 | Mn0.4Ca0.1Fe0.4Y0.1 | 2.249899 | 0.01826931 | 11.18 | 1.347782 | -0.009923171 | 57.211603 | -0.3077841 | 6.5 | 7.16 | 3.501 | 12 | 0 | 66.5318 | 0.3819693 | 10.97498 | -0.1006162 | -0.1079391
2032 | 0.4 | 0.2 | 0 | 0 | 0.3 | 0 | 0.1 | 0 | 686.68975 | 2262.288095 | 2136.169048 | Mn0.4Ni0.2Fe0.3Y0.1 | 3.075532 | 0.01225147 | 5.94 | 1.252786 | -0.01064071 | 59.357983 | -0.7862372 | 7.5 | 5.8 | 3.777 | 20 | 0 | 72.654 | 0.2177294 | 5.7912 | -0.02994918 | -0.1632394
2033 | 0 | 0.4 | 0.4 | 0 | 0.1 | 0.1 | 0 | 0 | 465.362105 | 1275.561905 | 1447.87619 | Ni0.4Mg0.4Fe0.1La0.1 | 2.576995 | -0.02000861 | 11.02 | 1.280465 | -0.009923171 | 52.674407 | -0.4670209 | 5.9 | 5.24 | 3.255 | 15 | 0 | 46.607 | 0.6394171 | 15.2253 | -0.1831309 | -0.332209
2034 | 0.3 | 0.6 | 0 | 0 | 0 | 0 | 0 | 0.1 | 133.648 | 907.4395238 | 1181.366667 | Mn0.3Ni0.6In0.1 | 2.329903 | 0.002865519 | 3.51 | 1.136507 | -0.007465521 | 63.1792535 | -1.751541 | 9.4 | 4.92 | 3.792 | 14 | 1 | 68.3588 | 0.3153014 | 6.72768 | -0.07685772 | -0.8740375
2035 | 0.1 | 0.4 | 0 | 0 | 0.2 | 0 | 0 | 0.3 | 273.8462 | 900.0804762 | 534.9385714 | Mn0.1Ni0.4Fe0.2In0.3 | 3.585126 | 0.0263006 | 6.43 | 1.140183 | -0.01064071 | 74.5855645 | -1.120747 | 10.2 | 3.96 | 3.68 | 20 | 1 | 55.0944 | 0.6118714 | 16.08632 | -0.1930747 | -0.5624933
2036 | 0 | 0.2 | 0.2 | 0 | 0 | 0.2 | 0.4 | 0 | 87.23215 | 375.597619 | 317.5371429 | Ni0.2Mg0.2La0.2Y0.4 | 0.9199289 | -0.0009297304 | 11.28 | 1.260538 | -0.01107574 | 79.943114 | -0.6334663 | 4.2 | 17.92 | 3.832 | 10 | 0 | 31.784 | 0.694506 | 10.2976 | -0.1756598 | -1.059323
2037 | 0.1 | 0.2 | 0 | 0 | 0.7 | 0 | 0 | 0 | 224.4889925 | 1079.323333 | 895.642381 | Mn0.1Ni0.2Fe0.7 | 6.686015 | 0.01693739 | 0.75 | 1.033674 | -0.006666319 | 56.3239845 | -24.6309 | 8.3 | 1.76 | 4.176 | 19 | 0 | 79.726 | 0.0347006 | 1.2852 | -0.0006515341 | -0.6488049
2038 | 0 | 0 | 0 | 0.5 | 0.2 | 0 | 0.2 | 0.1 | 2.98609 | 13.19019048 | 10.3681 | Ca0.5Fe0.2Y0.2In0.1 | 2.282423 | 0.0004959489 | 15.34 | 1.317197 | -0.01014813 | 60.47097 | -0.3613065 | 4.5 | 5.88 | 2.902 | 8 | 1 | 25.5158 | 1.135627 | 13.66798 | -0.3798144 | -2.524897
2039 | 0.6 | 0 | 0.2 | 0.1 | 0 | 0 | 0.1 | 0 | 414.3008 | 1599.371429 | 4191.92381 | Mn0.6Mg0.2Ca0.1Y0.1 | 1.460499 | 0.004643134 | 11.74 | 1.298927 | -0.009053114 | 50.722212 | -0.3611874 | 5.1 | 8.6 | 2.675 | 6 | 0 | 52.6998 | 0.5591048 | 14.84538 | -0.190761 | -0.3826842
2040 | 0 | 0.1 | 0.1 | 0.3 | 0 | 0 | 0.5 | 0 | 452.767475 | 1751.795238 |  | Ni0.1Mg0.1Ca0.3Y0.5 | 5.778138 | 0.01529133 | 10.72 | 1.310466 | -0.0097131 | 64.776165 | -0.6693543 | 3.3 | 2.52 | 3.332 | 9 | 0 | 24.3484 | 0.7679239 | 8.55852 | -0.1843505 | -0.3441248
2041 | 0 | 0.1 | 0 | 0 | 0.7 | 0.2 | 0 | 0 | 374.551745 | 1532.280952 | 1094.01881 | Ni0.1Fe0.7La0.2 | 139.9177 | 0.005059001 | 9.97 | 1.286704 | -0.006666319 | 72.741934 | -0.2057212 | 7.2 | 0.08 | 4.334 | 15 | 0 | 67.551 | 0.3906676 | 10.9811 | -0.09286259 | -0.4264882
2042 | 0 | 0 | 0.4 | 0 | 0.1 | 0.2 | 0 | 0.3 | 0.7982 | 7.77782381 | 15.2062381 | Mg0.4Fe0.1La0.2In0.3 | 1.226923 | 0.0001277328 | 8.22 | 1.269887 | -0.01064071 | 77.532994 | -0.9932007 | 6.1 | 7.96 | 2.682 | 8 | 1 | 19.1964 | 1.123604 | 8.73512 | -0.3085834 | -3.097888
2043 | 0 | 0 | 0 | 0.3 | 0.1 | 0.2 | 0.4 | 0 | 1.91145 | 10.00916667 | 20.57342857 | Ca0.3Fe0.1La0.2Y0.4 | 1.502134 | -0.006306357 | 9.8 | 1.313458 | -0.01064071 | 80.951334 | -0.7961078 | 3.2 | 10.44 | 3.622 | 8 | 0 | 23.6614 | 0.8780614 | 9.32322 | -0.2209344 | -2.718637
2044 | 0.3 | 0.1 | 0 | 0.1 | 0.5 | 0 | 0 | 0 | 444.149575 | 2096.080952 | 3573.52381 | Mn0.3Ni0.1Ca0.1Fe0.5 | 2.833849 | 0.01804998 | 7.9 | 1.35361 | -0.0097131 | 54.2810535 | -0.3555829 | 7.3 | 5.64 | 3.644 | 19 | 0 | 71.9568 | 0.3013589 | 7.57748 | -0.06772565 | -0.3524707
2045 | 0.1 | 0.7 | 0 | 0.1 | 0 | 0 | 0.1 | 0 | 374.668 | 1205.00619 | 909.0928571 | Mn0.1Ni0.7Ca0.1Y0.1 | 1.102716 | -0.003183631 | 10.76 | 1.342889 | -0.007818885 | 59.4775695 | -0.227645 | 8.2 | 11.72 | 4.021 | 14 | 0 | 63.5028 | 0.3751884 | 9.67208 | -0.0991807 | -0.4263534
2046 | 0.3 | 0.1 | 0 | 0.1 | 0 | 0.5 | 0 | 0 | 665.8955 | 1270.409286 | 706.0233333 | Mn0.3Ni0.1Ca0.1La0.5 | 13.52246 | 0.001351699 | 15 | 1.320093 | -0.0097131 | 95.8112885 | -0.3142177 | 4.8 | 0.96 | 3.739 | 14 | 0 | 38.6518 | 0.794254 | 15.42198 | -0.2486068 | -0.1765939
2047 | 0.7 | 0 | 0 | 0 | 0.1 | 0 | 0.2 | 0 | 337.57055 | 2396.188095 | 2507.616667 | Mn0.7Fe0.1Y0.2 | 16.70955 | 0.03118762 | 8.15 | 1.247749 | -0.006666319 | 61.8223015 | -0.355704 | 6.3 | 0.64 | 3.346 | 12 | 0 | 66.876 | 0.307901 | 8.5652 | -0.05338647 | -0.4716354
2048 | 0.3 | 0 | 0 | 0 | 0.1 | 0 | 0.1 | 0.5 | 110.363665 | 391.6438095 | 336.2147619 | Mn0.3Fe0.1Y0.1In0.5 | 5.693063 | -0.002548282 | 8.31 | 1.243273 | -0.0097131 | 88.3654985 | -0.8451135 | 9.7 | 1.76 | 3.001 | 13 | 1 | 35.552 | 0.9867662 | 18.1408 | -0.3346811 | -0.9571739
2049 | 0.5 | 0.1 | 0 | 0.2 | 0.2 | 0 | 0 | 0 | 455.424475 | 1605.540476 | 4058.119048 | Mn0.5Ni0.1Ca0.2Fe0.2 | 1.65946 | 0.007928146 | 12.46 | 1.344955 | -0.01014813 | 52.5229625 | -0.253942 | 6.5 | 9.28 | 3.128 | 19 | 0 | 63.5406 | 0.4433047 | 11.93942 | -0.1201936 | -0.3415836
2050 | 0.2 | 0 | 0 | 0 | 0.3 | 0 | 0.1 | 0.4 | 109.95385 | 481.2142857 | 280.2947619 | Mn0.2Fe0.3Y0.1In0.4 | 3.096394 | 0.009434456 | 9.38 | 1.245683 | -0.01064071 | 82.558894 | -0.7144864 | 9.3 | 4.12 | 3.313 | 13 | 1 | 43.8312 | 0.8275404 | 19.02728 | -0.2864016 | -0.9587896
2051 | 0 | 0 | 0 | 0.2 | 0.1 | 0 | 0.5 | 0.2 | 3.128755 | 13.01352381 | 12.55379048 | Ca0.2Fe0.1Y0.5In0.2 | 1.148317 | -0.01057771 | 11.26 | 1.319958 | -0.01014813 | 81.016625 | -0.64777 | 5.3 | 12.28 | 3.485 | 8 | 1 | 23.2692 | 0.9312086 | 10.02168 | -0.2855597 | -2.504628
2052 | 0 | 0.5 | 0 | 0 | 0 | 0.4 | 0.1 | 0 | 113.0946 | 455.8028571 | 530.142381 | Ni0.5La0.4Y0.1 | 0.4291362 | 0.01523259 | 15.17 | 1.267499 | -0.007842999 | 93.799473 | -0.2143053 | 6.5 | 27.8 | 4.445 | 10 | 0 | 46.069 | 0.6326211 | 14.9261 | -0.1805597 | -0.9465581
2053 | 0 | 0 | 0 | 0.2 | 0.2 | 0.5 | 0 | 0.1 | 1.076 | 14.43870952 | 17.07871429 | Ca0.2Fe0.2La0.5In0.1 | 103.568 | 0.009877155 | 13.76 | 1.319185 | -0.01014813 | 100.119135 | -0.4124939 | 4.8 | 0.12 | 3.711 | 8 | 1 | 25.6034 | 1.102593 | 12.57022 | -0.3822722 | -2.968188
2054 | 0 | 0.1 | 0 | 0 | 0.4 | 0 | 0.2 | 0.3 | 120.8281 | 414.8861905 | 580.6719048 | Ni0.1Fe0.4Y0.2In0.3 | 6.144676 | -0.007346937 | 11.33 | 1.244961 | -0.01064071 | 80.43391 | -0.4885574 | 8.7 | 2.4 | 3.786 | 16 | 1 | 46.3914 | 0.7487595 | 18.50042 | -0.2707122 | -0.9178321
2055 | 0.5 | 0.2 | 0 | 0.1 | 0 | 0.2 | 0 | 0 | 425.975825 | 1726.478333 | 2156.909524 | Mn0.5Ni0.2Ca0.1La0.2 | 6.052277 | -0.006622001 | 13.77 | 1.334413 | -0.01014813 | 70.9965965 | -0.2772294 | 6.3 | 2.44 | 3.426 | 14 | 0 | 56.9878 | 0.5135255 | 13.67658 | -0.1631929 | -0.370615
2056 | 0 | 0 | 0.4 | 0.4 | 0 | 0.1 | 0 | 0.1 | 2.5854 | 31.58804762 | 23.11414286 | Mg0.4Ca0.4La0.1In0.1 | 0.8449174 | -0.001447505 | 10.56 | 1.169039 | -0.009923171 | 51.125547 | -0.7876989 | 3.2 | 11.48 | 2.039 | 2 | 1 | 11.751 | 0.4481947 | 2.8027 | -0.1004489 | -2.587472
2057 | 0 | 0 | 0.1 | 0 | 0.3 | 0 | 0 | 0.6 | 72.994302 | 273.9931738 | 189.217531 | Mg0.1Fe0.3In0.6 | 0.4482574 | -0.006965969 | 6.75 | 1.158493 | -0.007465521 | 88.0748 | -0.8001342 | 10.4 | 14.88 | 2.947 | 7 | 1 | 28.4288 | 1.230609 | 16.74528 | -0.4251058 | -1.136711
2058 | 0 | 0 | 0.2 | 0 | 0.5 | 0 | 0 | 0.3 | 79.678925 | 367.9674286 | 298.4756667 | Mg0.2Fe0.5In0.3 | 0.591582 | 2.357897e-05 | 8.3 | 1.160831 | -0.008560535 | 67.2289 | -0.657112 | 8.3 | 17.64 | 3.198 | 7 | 1 | 45.3504 | 0.8043273 | 18.90272 | -0.3200259 | -1.098657
2059 | 0.3 | 0 | 0 | 0 | 0.1 | 0.1 | 0.5 | 0 | 174.2862 | 595.5595238 | 585.6247619 | Mn0.3Fe0.1La0.1Y0.5 | 67.0042 | 0.005217923 | 12.63 | 1.269956 | -0.0097131 | 80.4093855 | -0.4084855 | 4.7 | 0.24 | 3.936 | 13 | 0 | 45.499 | 0.5839983 | 13.6029 | -0.1422621 | -0.758737
2060 | 0.6 | 0 | 0 | 0 | 0 | 0.1 | 0.3 | 0 | 216.130125 | 790.9585714 | 866.0819048 | Mn0.6La0.1Y0.3 | 11723853.8 | -0.01096156 | 12 | 1.23717 | -0.007465521 | 73.525129 | -0.2952925 | 5.4 | 1e-06 | 3.51 | 7 | 0 | 55.143 | 0.4778609 | 13.1529 | -0.1272612 | -0.6652847
2061 | 0 | 0 | 0 | 0.6 | 0.2 | 0.1 | 0 | 0.1 | 1.693145 | 8.805061905 | 11.95620476 | Ca0.6Fe0.2La0.1In0.1 | 1.837528 | -0.006620179 | 14.88 | 1.314941 | -0.009053114 | 60.588147 | -0.3123607 | 4.4 | 5.88 | 2.659 | 8 | 1 | 22.5826 | 1.31005 | 12.57022 | -0.4379677 | -2.771306
2062 | 0.3 | 0.2 | 0 | 0 | 0.1 | 0 | 0.4 | 0 | 214.57995 | 947.0171429 | 804.0428571 | Mn0.3Ni0.2Fe0.1Y0.4 | 1.432792 | 0.003057866 | 12.63 | 1.242377 | -0.01064071 | 69.3669335 | -0.3866927 | 6.1 | 12.64 | 3.94 | 20 | 0 | 56.438 | 0.4442565 | 12.6228 | -0.08191887 | -0.6684109
2063 | 0 | 0 | 0 | 0.2 | 0 | 0.6 | 0 | 0.2 | 8.047 | 133.9781429 | 205.8592857 | Ca0.2La0.6In0.2 | 0.3953168 | -0.02921005 | 7.36 | 1.167319 | -0.007900549 | 114.322482 | -1.150188 | 4.8 | 20.48 | 3.554 | 2 | 1 | 11.1632 | 0.4237378 | 2.39328 | -0.1017686 | -2.094366
2064 | 0 | 0.4 | 0.5 | 0.1 | 0 | 0 | 0 | 0 | 140.917995 | 631.3638095 | 558.952381 | Ni0.4Mg0.5Ca0.1 | 1.796217 | 0.02754844 | 11.85 | 1.332831 | -0.007842999 | 39.63766 | -0.3288216 | 5.2 | 5.52 | 2.715 | 8 | 0 | 39.4358 | 0.7409985 | 14.74578 | -0.2324232 | -0.8510335
2065 | 0 | 0 | 0 | 0 | 0.4 | 0.2 | 0.2 | 0.2 | 3.16445 | 686.9842619 | 210.0659619 | Fe0.4La0.2Y0.2In0.2 | 3.362703 | 0.01261315 | 14.24 | 1.274197 | -0.01107574 | 90.863864 | -0.3876514 | 7 | 4.64 | 3.984 | 9 | 1 | 41.4956 | 0.8053117 | 17.77552 | -0.3173541 | -2.499702
2066 | 0.2 | 0.1 | 0 | 0 | 0.1 | 0 | 0 | 0.6 | 129.6726175 | 515.732619 | 455.3761905 | Mn0.2Ni0.1Fe0.1In0.6 | 1.438989 | 0.01309237 | 6.57 | 1.13667 | -0.009053114 | 91.332249 | -1.114243 | 11 | 5.76 | 2.968 | 20 | 1 | 33.1978 | 1.088213 | 17.87598 | -0.3459277 | -0.8871517
2067 | 0.1 | 0.3 | 0.2 | 0 | 0 | 0.4 | 0 | 0 | 444.325935 | 1673.309524 | 1422.842857 | Mn0.1Ni0.3Mg0.2La0.4 | 0.894854 | -0.00162302 | 14.46 | 1.26607 | -0.01064071 | 83.5250125 | -0.3721593 | 5.3 | 15.84 | 3.714 | 14 | 0 | 39.603 | 0.7388043 | 14.5659 | -0.220291 | -0.3522983
2068 | 0.6 | 0 | 0 | 0 | 0.2 | 0.2 | 0 | 0 | 660.6879925 | 2114.62619 | 1963.285714 | Mn0.6Fe0.2La0.2 | 5.333576 | 0.02050983 | 9.92 | 1.283504 | -0.007900549 | 71.912921 | -0.3030967 | 6.4 | 2.24 | 3.502 | 12 | 0 | 65.198 | 0.3867981 | 10.6576 | -0.08807728 | -0.1800036
2069 | 0.1 | 0.2 | 0 | 0.5 | 0.2 | 0 | 0 | 0 | 223.82939 | 1251.171429 | 1232.485714 | Mn0.1Ni0.2Ca0.5Fe0.2 | 1.432463 | -0.02541027 | 18.85 | 1.327373 | -0.01014813 | 48.4404845 | -0.1975602 | 5.3 | 10.04 | 2.956 | 19 | 0 | 42.645 | 0.8289317 | 18.0317 | -0.2441151 | -0.6500829
2070 | 0.1 | 0.4 | 0 | 0.2 | 0 | 0.3 | 0 | 0 | 564.5225 | 1720.873095 | 668.762381 | Mn0.1Ni0.4Ca0.2La0.3 | 1.194982 | -0.00440954 | 17.43 | 1.324861 | -0.01064071 | 78.6584055 | -0.2483017 | 6 | 12.68 | 3.777 | 14 | 0 | 43.6166 | 0.7299466 | 16.37562 | -0.2607056 | -0.2483187
2071 | 0.1 | 0.5 | 0.4 | 0 | 0 | 0 | 0 | 0 | 168.1933 | 818.4602381 | 732.7957143 | Mn0.1Ni0.5Mg0.4 | 3.394793 | 0.003176321 | 8.22 | 1.155826 | -0.007842999 | 44.5625045 | -0.5831529 | 6.5 | 3.2 | 3.116 | 13 | 0 | 52.121 | 0.544606 | 13.9779 | -0.1308793 | -0.7741913
2072 | 0.1 | 0.1 | 0 | 0 | 0.3 | 0.5 | 0 | 0 | 487.6435575 | 1892.185238 | 671.0840476 | Mn0.1Ni0.1Fe0.3La0.5 | 6.027473 | -0.001122858 | 15.4 | 1.272369 | -0.0097131 | 97.5693795 | -0.2607764 | 5.6 | 2.36 | 4.255 | 20 | 0 | 47.068 | 0.6845624 | 16.4378 | -0.1718321 | -0.3118975
2073 | 0 | 0.3 | 0.2 | 0.4 | 0 | 0 | 0 | 0.1 | 205.92445 | 933.4119048 | 820.4242857 | Ni0.3Mg0.2Ca0.4In0.1 | 1.064048 | -0.003936942 | 17.13 | 1.320173 | -0.01064071 | 49.98202 | -0.2953432 | 5.5 | 11.92 | 2.622 | 9 | 1 | 29.303 | 1.031946 | 14.9421 | -0.3950217 | -0.6862921
2074 | 0.1 | 0.7 | 0.1 | 0 | 0 | 0 | 0.1 | 0 | 183.275775 | 723.1883333 | 2036.338095 | Mn0.1Ni0.7Mg0.1Y0.1 | 1.07162 | 0.02270705 | 7.45 | 1.245607 | -0.007818885 | 57.9002695 | -0.4564051 | 8.2 | 11.92 | 3.988 | 14 | 0 | 64.503 | 0.3340729 | 8.7719 | -0.07370906 | -0.7368949
2075 | 0 | 0.3 | 0 | 0.2 | 0 | 0 | 0 | 0.5 | 94.7783 | 405.8302381 | 479.7630952 | Ni0.3Ca0.2In0.5 | 0.5653471 | 0.01175514 | 13.45 | 1.328533 | -0.008560535 | 83.03262 | -0.306547 | 9.9 | 14.48 | 2.96 | 9 | 1 | 25.8506 | 1.24708 | 15.12282 | -0.489553 | -1.023291
2076 | 0.1 | 0 | 0.5 | 0.3 | 0 | 0 | 0 | 0.1 | 111.7612 | 567.5633333 | 835.5719048 | Mn0.1Mg0.5Ca0.3In0.1 | 2.29154 | -0.0145408 | 11.48 | 1.284572 | -0.0097131 | 41.1515045 | -0.55021 | 3.6 | 4.2 | 1.851 | 6 | 1 | 18.9122 | 1.052452 | 8.05158 | -0.2868755 | -0.9517089
2077 | 0 | 0.1 | 0.1 | 0.8 | 0 | 0 | 0 | 0 | 201.3077625 | 965.5414286 | 782.5295238 | Ni0.1Mg0.1Ca0.8 | 1.423048 | -0.0008659844 | 9.62 | 1.302624 | -0.005312911 | 40.36224 | -0.3197548 | 2.8 | 4.32 | 2.067 | 8 | 0 | 15.1274 | 1.335033 | 6.79242 | -0.2948543 | -0.6961395
2078 | 0.6 | 0.1 | 0 | 0 | 0.1 | 0.2 | 0 | 0 | 741.4625 | 2475.730952 | 2473.002381 | Mn0.6Ni0.1Fe0.1La0.2 | 5.868525 | 0.02061342 | 9.85 | 1.283427 | -0.009053114 | 72.197761 | -0.3499672 | 6.6 | 2.32 | 3.518 | 20 | 0 | 64.551 | 0.3853081 | 10.3811 | -0.08735723 | -0.1299108
2079 | 0.1 | 0.3 | 0 | 0.2 | 0 | 0.4 | 0 | 0 | 262.73775 | 638.8988095 | 1011.84119 | Mn0.1Ni0.3Ca0.2La0.4 | 1.320932 | -0.008040959 | 16.7 | 1.319935 | -0.01064071 | 86.6796125 | -0.288314 | 5.3 | 11.04 | 3.78 | 14 | 0 | 37.6026 | 0.8244443 | 15.77422 | -0.2846106 | -0.5804775
2080 | 0.2 | 0.2 | 0.2 | 0 | 0.4 | 0 | 0 | 0 | 219.50095 | 936.5628571 | 1288.219048 | Mn0.2Ni0.2Mg0.2Fe0.4 | 3.595922 | 0.01219507 | 6.16 | 1.164118 | -0.01107574 | 49.925289 | -1.091971 | 7 | 4.8 | 3.486 | 19 | 0 | 66.394 | 0.3713464 | 10.7832 | -0.07891154 | -0.6585636
2081 | 0.1 | 0 | 0 | 0 | 0.4 | 0.2 | 0 | 0.3 | 232.760305 | 733.8395238 | 391.1066667 | Mn0.1Fe0.4La0.2In0.3 | 6.752642 | -0.01119264 | 12.55 | 1.279347 | -0.01064071 | 90.0582985 | -0.4146446 | 8.4 | 1.96 | 3.654 | 13 | 1 | 44.3604 | 0.8204158 | 18.95072 | -0.3221883 | -0.6330911
2082 | 0.2 | 0 | 0 | 0 | 0 | 0 | 0.3 | 0.5 | 185.0750673 | 483.7214286 | 483.7066667 | Mn0.2Y0.3In0.5 | 0.4389659 | 0.01818368 | 8.72 | 1.199836 | -0.008560535 | 95.068364 | -0.7821679 | 8.8 | 20.64 | 3.155 | 7 | 1 | 24.908 | 1.104825 | 13.6332 | -0.3447086 | -0.7326521
2083 | 0 | 0 | 0 | 0.1 | 0.3 | 0 | 0.4 | 0.2 | 3.977435 | 15.94180952 | 10.36087619 | Ca0.1Fe0.3Y0.4In0.2 | 2.835613 | -0.008019169 | 14.28 | 1.330443 | -0.01064071 | 79.28724 | -0.3986854 | 6.4 | 5.48 | 3.72 | 8 | 1 | 36.2574 | 0.8516566 | 16.15482 | -0.3237084 | -2.400397
2084 | 0 | 0.5 | 0 | 0 | 0 | 0.1 | 0 | 0.4 | 99.2155 | 497.8161905 | 682.3521429 | Ni0.5La0.1In0.4 | 0.9024135 | 0.006755943 | 10.13 | 1.276044 | -0.007842999 | 89.164447 | -0.409796 | 10.5 | 10.04 | 3.675 | 10 | 1 | 40.5072 | 0.856324 | 17.71868 | -0.3273963 | -1.00342
2085 | 0 | 0 | 0.3 | 0 | 0.2 | 0.4 | 0 | 0.1 | 3.2691 | 15.60671429 | 17.16742857 | Mg0.3Fe0.2La0.4In0.1 | 4.67254 | -0.0003421615 | 12.33 | 1.267929 | -0.01064071 | 85.504488 | -0.5372003 | 4.7 | 2.64 | 3.349 | 8 | 1 | 27.8488 | 0.9730194 | 11.88448 | -0.3092714 | -2.485572
2086 | 0.8 | 0.1 | 0 | 0 | 0 | 0 | 0.1 | 0 | 1022.941 | 1809.5 | 2731.295238 | Mn0.8Ni0.1Y0.1 | 2.021872 | -0.002197025 | 4.77 | 1.245065 | -0.005312911 | 58.710361 | -0.4738416 | 6.9 | 4.12 | 3.217 | 14 | 0 | 71.301 | 0.2128067 | 4.6677 | -0.02947545 | 0.009850586
2087 | 0 | 0 | 0 | 0 | 0.5 | 0.5 | 0 | 0 | 77.002 | 294.5071429 | 38.00792857 | Fe0.5La0.5 | 1.731153 | 0.007963102 | 15.5 | 1.272928 | -0.005762826 | 97.375235 | -0.1459356 | 5.5 | 5 | 4.375 | 7 | 0 | 48.215 | 0.6907601 | 16.6525 | -0.189961 | -1.113498
2088 | 0.6 | 0 | 0 | 0 | 0 | 0.4 | 0 | 0 | 387.86205 | 1330.31119 | 768.1157143 | Mn0.6La0.4 | 2.697847 | -0.008555512 | 13.2 | 1.235734 | -0.005595419 | 88.525015 | -0.1827837 | 5.4 | 2.88 | 3.54 | 6 | 0 | 51.876 | 0.5818223 | 14.7864 | -0.155995 | -0.4113227
2089 | 0 | 0.1 | 0 | 0 | 0 | 0.6 | 0.2 | 0.1 | 100.257325 | 508.7585714 | 354.6309524 | Ni0.1La0.6Y0.2In0.1 | 0.5535495 | 0.00250505 | 8.37 | 1.254372 | -0.009053114 | 118.475592 | -0.7618878 | 4.7 | 21.12 | 4.252 | 11 | 1 | 21.9838 | 0.8484043 | 7.72578 | -0.2037838 | -0.9988839
2090 | 0.3 | 0 | 0 | 0 | 0.2 | 0.3 | 0.2 | 0 | 256.27275 | 868.4528571 | 440.0357143 | Mn0.3Fe0.2La0.3Y0.2 | 9.277511 | -0.00673063 | 14.55 | 1.272578 | -0.01135824 | 87.1032245 | -0.3665928 | 5.2 | 1.88 | 3.947 | 13 | 0 | 48.893 | 0.6118746 | 15.7669 | -0.1727292 | -0.5912976
2091 | 0.3 | 0.4 | 0.2 | 0 | 0 | 0 | 0 | 0.1 | 127.02195 | 721.8752381 | 992.3057143 | Mn0.3Ni0.4Mg0.2In0.1 | 6.197198 | -0.001168809 | 7.07 | 1.156969 | -0.01064071 | 56.3015735 | -1.037792 | 7.8 | 2.36 | 3.206 | 14 | 1 | 56.8208 | 0.5108783 | 13.65048 | -0.1638813 | -0.8961212
2092 | 0 | 0 | 0 | 0.1 | 0.2 | 0 | 0.4 | 0.3 | 1.49501 | 13.17680952 | 14.46214286 | Ca0.1Fe0.2Y0.4In0.3 | 1.043725 | -0.02535462 | 12.78 | 1.327949 | -0.01064071 | 85.18454 | -0.5108645 | 6.9 | 13.48 | 3.544 | 8 | 1 | 28.4782 | 0.9894174 | 14.10358 | -0.3488107 | -2.825356
2093 | 0.2 | 0 | 0 | 0 | 0.1 | 0.2 | 0 | 0.5 | 100.8937 | 421.9819048 | 277.1957143 | Mn0.2Fe0.1La0.2In0.5 | 0.9797068 | 0.006175645 | 10.58 | 1.274481 | -0.01014813 | 101.762203 | -0.6013837 | 9.3 | 9.72 | 3.166 | 13 | 1 | 28.302 | 1.164399 | 16.1836 | -0.4103001 | -0.996136
2094 | 0 | 0 | 0.3 | 0.6 | 0.1 | 0 | 0 | 0 | 216.545795 | 288.9114286 | 146.3857857 | Mg0.3Ca0.6Fe0.1 | 2.191053 | -0.006505869 | 12.99 | 1.313975 | -0.007465521 | 36.9228 | -0.3569789 | 2.6 | 3.84 | 1.985 | 6 | 0 | 17.7748 | 1.221623 | 8.17488 | -0.2847197 | -0.6644502
2095 | 0 | 0.3 | 0.2 | 0.2 | 0.3 | 0 | 0 | 0 | 637.413 | 1606.595238 | 1000.659048 | Ni0.3Mg0.2Ca0.2Fe0.3 | 2.781445 | -0.03067938 | 14.93 | 1.341545 | -0.01135824 | 47.23812 | -0.2763353 | 6.2 | 6 | 3.286 | 14 | 0 | 51.9146 | 0.626955 | 16.80462 | -0.2143342 | -0.1955791
2096 | 0 | 0.3 | 0 | 0.3 | 0.3 | 0 | 0.1 | 0 | 404.017 | 1211.838095 | 1254.280952 | Ni0.3Ca0.3Fe0.3Y0.1 | 5.313605 | 0.01182987 | 17.55 | 1.336187 | -0.01092322 | 55.275505 | -0.2122772 | 6.3 | 3.24 | 3.605 | 15 | 0 | 51.7584 | 0.6370734 | 17.05152 | -0.2025246 | -0.3936004
2097 | 0.6 | 0.2 | 0 | 0 | 0.1 | 0 | 0.1 | 0 | 1016.762 | 2618.814286 |  | Mn0.6Ni0.2Fe0.1Y0.1 | 2.166855 | 0.01292195 | 5.58 | 1.251801 | -0.009053114 | 59.176592 | -0.7306116 | 7.3 | 6.76 | 3.505 | 20 | 0 | 71.654 | 0.2146252 | 5.1912 | -0.02921242 | 0.007219307
2098 | 0 | 0.1 | 0.3 | 0 | 0 | 0.5 | 0 | 0.1 | 106.6152 | 505.1290476 | 436.83 | Ni0.1Mg0.3La0.5In0.1 | 0.5787345 | -0.01085947 | 10.16 | 1.258379 | -0.0097131 | 94.095375 | -0.7155752 | 4.4 | 18.28 | 3.384 | 10 | 1 | 20.5408 | 0.9033143 | 6.78648 | -0.2179497 | -0.9721809
2099 | 0 | 0.4 | 0.1 | 0 | 0 | 0.3 | 0 | 0.2 | 95.78375 | 423.4666667 | 459.27 | Ni0.4Mg0.1La0.3In0.2 | 0.5562126 | 0.009548005 | 13.83 | 1.269016 | -0.01064071 | 90.543101 | -0.389406 | 7.7 | 23.48 | 3.772 | 10 | 1 | 36.9746 | 0.8490287 | 16.24722 | -0.337454 | -1.018708
2100 | 0.6 | 0 | 0.3 | 0 | 0 | 0 | 0.1 | 0 | 577.70175 | 1843.12619 | 2958.833333 | Mn0.6Mg0.3Y0.1 | 1.636911 | 0.0001338625 | 8.43 | 1.206275 | -0.007465521 | 49.144912 | -0.5524945 | 5.1 | 6.24 | 2.642 | 6 | 0 | 53.7 | 0.5222364 | 13.9452 | -0.1435517 | -0.2382963
2101 | 0 | 0.3 | 0.4 | 0 | 0 | 0.3 | 0 | 0 | 396.4265 | 741.0480952 | 460.9654762 | Ni0.3Mg0.4La0.3 | 0.7517103 | -0.01350235 | 12.81 | 1.266002 | -0.009053114 | 69.001661 | -0.4022812 | 4.7 | 15 | 3.277 | 9 | 0 | 33.932 | 0.793857 | 12.6294 | -0.2347643 | -0.4018373
2102 | 0 | 0 | 0 | 0 | 0 | 0 | 0.5 | 0.5 | 32.249265 | 115.4528571 | 89.06428571 | Y0.5In0.5 | 0.1783875 | 0.02546403 | 6 | 1.090685 | -0.005762826 | 101.861925 | -1.116107 | 8 | 36 | 3.445 | 2 | 1 | 14.764 | 0.7474939 | 5.518 | -0.2201557 | -1.49148
2103 | 0 | 0.2 | 0 | 0 | 0.3 | 0 | 0.2 | 0.3 | 125.79465 | 414.277619 | 308.2361905 | Ni0.2Fe0.3Y0.2In0.3 | 2.235343 | -0.007228294 | 11.3 | 1.244895 | -0.01135824 | 80.71875 | -0.5267029 | 8.9 | 7 | 3.802 | 16 | 1 | 45.7444 | 0.7461163 | 18.30632 | -0.2636215 | -0.9003378
2104 | 0.1 | 0.5 | 0 | 0 | 0.2 | 0.2 | 0 | 0 | 371.669625 | 1206.91 | 663.1607143 | Mn0.1Ni0.5Fe0.2La0.2 | 1.349217 | -0.002179429 | 10.22 | 1.285837 | -0.01014813 | 73.7905985 | -0.3308417 | 7.9 | 12.16 | 4.262 | 20 | 0 | 64.463 | 0.3862237 | 10.7311 | -0.08626247 | -0.4298429
2105 | 0 | 0 | 0 | 0.1 | 0.1 | 0.1 | 0 | 0.7 | 3.17015 | 21.69314286 | 13.90033333 | Ca0.1Fe0.1La0.1In0.7 | 0.4014924 | -0.006828926 | 9.08 | 1.330779 | -0.007818885 | 103.855447 | -0.5241058 | 10.4 | 13.88 | 2.823 | 8 | 1 | 12.9884 | 1.77787 | 7.96552 | -0.4638006 | -2.49892
2106 | 0.2 | 0 | 0 | 0.6 | 0 | 0.1 | 0 | 0.1 | 168.1121 | 596.6128571 | 858.6228571 | Mn0.2Ca0.6La0.1In0.1 | 6.587156 | -0.00354355 | 13.76 | 1.276538 | -0.009053114 | 60.406756 | -0.3756127 | 4.2 | 1.56 | 2.387 | 7 | 1 | 21.5826 | 1.278471 | 11.77022 | -0.4217482 | -0.774401
2107 | 0 | 0 | 0.2 | 0.1 | 0.6 | 0 | 0.1 | 0 | 41.478425 | 143.3673333 | 314.1057619 | Mg0.2Ca0.1Fe0.6Y0.1 | 1.019193 | -0.0177285 | 13.42 | 1.34384 | -0.009053114 | 51.266385 | -0.2665104 | 5.7 | 13.88 | 3.491 | 7 | 0 | 55.6998 | 0.5725668 | 16.04538 | -0.2002627 | -1.382178
2108 | 0 | 0 | 0 | 0.9 | 0 | 0 | 0 | 0.1 | 142.722275 | 589.3361905 | 533.21 | Ca0.9In0.1 | 0.2244722 | -0.02225438 | 4.14 | 1.162871 | -0.00270274 | 47.552 | -0.5474306 | 3.1 | 12.6 | 1.908 | 1 | 1 | 6.995 | 0.1556826 | 0.3267 | -0.01462238 | -0.8455082
2109 | 0 | 0.1 | 0.1 | 0 | 0 | 0.3 | 0 | 0.5 | 89.4667 | 368.0538095 | 501.2814286 | Ni0.1Mg0.1La0.3In0.5 | 0.2902412 | -0.02033745 | 9.48 | 1.263136 | -0.0097131 | 107.380481 | -0.7472816 | 8.6 | 28.04 | 3.196 | 10 | 1 | 15.578 | 1.322369 | 8.3796 | -0.3487965 | -1.048339
2110 | 0.1 | 0.1 | 0.5 | 0 | 0 | 0.3 | 0 | 0 | 398.3543275 | 1550.384762 | 384.5845238 | Mn0.1Ni0.1Mg0.5La0.3 | 1.79238 | -0.00174884 | 10.69 | 1.263334 | -0.0097131 | 65.1872855 | -0.6223472 | 3.6 | 6.2 | 2.832 | 14 | 0 | 28.31 | 0.8394019 | 9.8772 | -0.2098301 | -0.3997305
2111 | 0 | 0 | 0 | 0 | 0 | 0.4 | 0.6 | 0 | 46.7169 | 178.5057143 | 134.1421429 | La0.4Y0.6 | 8709829.2 | -0.004251156 | 1.92 | 1.02678 | -0.005595419 | 108.905698 | -12.09311 | 3 | 1e-06 | 4.41 | 2 | 0 | 21.444 | 0.248787 | 2.6136 | -0.02929962 | -1.330526
2112 | 0.6 | 0.1 | 0 | 0 | 0.2 | 0 | 0 | 0.1 | 488.711575 | 1719.5 | 1775.709476 | Mn0.6Ni0.1Fe0.2In0.1 | 56.18118 | 0.002993765 | 3.49 | 1.141274 | -0.009053114 | 61.482967 | -2.393283 | 8.1 | 0.24 | 3.304 | 20 | 1 | 70.0938 | 0.3170228 | 7.45418 | -0.07721605 | -0.3109474
2113 | 0.2 | 0.1 | 0 | 0.2 | 0 | 0 | 0.5 | 0 | 542.6725 | 1058.33119 | 1474.770476 | Mn0.2Ni0.1Ca0.2Y0.5 | 45.07742 | 0.008603192 | 13.93 | 1.317812 | -0.01014813 | 69.325474 | -0.404834 | 4.3 | 0.36 | 3.581 | 14 | 0 | 37.1806 | 0.7093359 | 13.52842 | -0.207209 | -0.2654622
2114 | 0 | 0 | 0 | 0.3 | 0.5 | 0.1 | 0 | 0.1 | 2.40955 | 20.01542857 | 15.3282381 | Ca0.3Fe0.5La0.1In0.1 | 0.9080292 | -0.007168434 | 18.12 | 1.333156 | -0.0097131 | 65.318247 | -0.202348 | 6.2 | 15 | 3.391 | 8 | 1 | 44.8312 | 0.8204147 | 18.79168 | -0.3523746 | -2.618064
2115 | 0.2 | 0.3 | 0.4 | 0 | 0 | 0 | 0 | 0.1 | 145.2791773 | 628.2164286 | 566.2709524 | Mn0.2Ni0.3Mg0.4In0.1 | 16.41828 | 0.002994498 | 8.21 | 1.154376 | -0.01064071 | 49.799429 | -0.9139691 | 6.5 | 0.8 | 2.772 | 14 | 1 | 45.1358 | 0.6812585 | 15.88458 | -0.2210375 | -0.8377966
2116 | 0.3 | 0.1 | 0 | 0.5 | 0.1 | 0 | 0 | 0 | 527.3535 | 1685.661905 | 1732.757143 | Mn0.3Ni0.1Ca0.5Fe0.1 | 0.951202 | -0.02318319 | 18.3 | 1.326311 | -0.0097131 | 47.9742535 | -0.2060063 | 4.9 | 13.96 | 2.668 | 19 | 0 | 42.292 | 0.8268535 | 17.7258 | -0.2456552 | -0.2778982
2117 | 0.4 | 0.3 | 0 | 0 | 0 | 0.1 | 0.2 | 0 | 166.316675 | 670.2833333 | 624.0947619 | Mn0.4Ni0.3La0.1Y0.2 | 1.189373 | -0.006146973 | 11.85 | 1.275012 | -0.01064071 | 71.254955 | -0.3839476 | 6.7 | 14.36 | 3.821 | 15 | 0 | 59.774 | 0.4146473 | 11.6754 | -0.1010225 | -0.7790642
2118 | 0.1 | 0 | 0 | 0 | 0 | 0.8 | 0 | 0.1 | 93.09285 | 358.5538095 | 156.577619 | Mn0.1La0.8In0.1 | 0.5356137 | 0.003535806 | 7.19 | 1.222318 | -0.005312911 | 128.0999805 | -0.513053 | 4.4 | 11.4 | 4.12 | 7 | 1 | 19.9528 | 0.9596742 | 6.55128 | -0.224899 | -1.031084
2119 | 0.2 | 0 | 0.5 | 0.1 | 0.2 | 0 | 0 | 0 | 464.27115 | 1481.780952 | 1200.571429 | Mn0.2Mg0.5Ca0.1Fe0.2 | 0.9299949 | 0.008749261 | 11.53 | 1.33795 | -0.01014813 | 38.316909 | -0.4680446 | 4.2 | 13.52 | 2.379 | 11 | 0 | 41.0238 | 0.7604837 | 15.89858 | -0.2292257 | -0.3332283
2120 | 0.4 | 0 | 0 | 0 | 0.5 | 0.1 | 0 | 0 | 640.6892675 | 2255.038095 | 2029.77381 | Mn0.4Fe0.5La0.1 | 8.650615 | 0.02178453 | 6.7 | 1.289507 | -0.007842999 | 63.788265 | -0.4360027 | 7.1 | 1.48 | 3.755 | 12 | 0 | 72.859 | 0.2670858 | 6.7949 | -0.04988286 | -0.1933526
2121 | 0.1 | 0 | 0.1 | 0.2 | 0 | 0.6 | 0 | 0 | 182.86705 | 725.2166667 | 922.1790476 | Mn0.1Mg0.1Ca0.2La0.6 | 2.479128 | -0.009968181 | 9.08 | 1.276284 | -0.009053114 | 99.2831865 | -0.7745918 | 3.1 | 4.32 | 3.493 | 6 | 0 | 19.8056 | 0.9680795 | 6.92472 | -0.2257989 | -0.7378645
2122 | 0.1 | 0 | 0.3 | 0 | 0.2 | 0 | 0.4 | 0 | 164.574785 | 819.417619 | 693.9642857 | Mn0.1Mg0.3Fe0.2Y0.4 | 7.441599 | -0.0007356231 | 11.56 | 1.236862 | -0.01064071 | 59.5166445 | -0.5723228 | 4.1 | 2.16 | 3.349 | 12 | 0 | 39.484 | 0.6759499 | 13.2236 | -0.1720142 | -0.7836367
2123 | 0.2 | 0.4 | 0.3 | 0 | 0 | 0.1 | 0 | 0 | 195.4626 | 781.3314286 | 672.1619048 | Mn0.2Ni0.4Mg0.3La0.1 | 2.114765 | 0.0001653109 | 10.59 | 1.276192 | -0.01064071 | 55.647016 | -0.5218914 | 6.3 | 7 | 3.26 | 14 | 0 | 52.023 | 0.5538923 | 14.3013 | -0.1571514 | -0.7089363
2124 | 0.1 | 0.4 | 0.2 | 0 | 0.3 | 0 | 0 | 0 | 472.2337905 | 1455.233333 | 1248.609524 | Mn0.1Ni0.4Mg0.2Fe0.3 | 10.44785 | -0.01944213 | 5.95 | 1.164346 | -0.01064071 | 50.5856645 | -1.020665 | 7.5 | 1.6 | 3.654 | 19 | 0 | 65.6 | 0.3699903 | 10.6332 | -0.07788318 | -0.3258429
2125 | 0 | 0.3 | 0.2 | 0 | 0 | 0 | 0 | 0.5 | 163.026995 | 392.9497619 | 359.0295238 | Ni0.3Mg0.2In0.5 | 5.777574 | -0.01322557 | 6.89 | 1.152919 | -0.008560535 | 79.87802 | -0.9380355 | 9.9 | 1.36 | 2.894 | 9 | 1 | 27.851 | 1.124758 | 15.5229 | -0.3995473 | -0.7877405
2126 | 0 | 0.2 | 0 | 0.6 | 0 | 0 | 0.2 | 0 | 353.8023 | 726.6214286 | 1302.505 | Ni0.2Ca0.6Y0.2 | 3.57188 | -0.007817461 | 13.76 | 1.308133 | -0.007900549 | 53.56665 | -0.3081812 | 3.8 | 3.04 | 2.866 | 9 | 0 | 24.5848 | 1.066677 | 12.30608 | -0.2953817 | -0.4512393
2127 | 0.3 | 0.3 | 0 | 0 | 0.3 | 0.1 | 0 | 0 | 803.69 | 1858.442143 | 745.3147619 | Mn0.3Ni0.3Fe0.3La0.1 | 3.040481 | 0.005861026 | 6.6 | 1.289832 | -0.01092322 | 64.7334805 | -0.5990906 | 7.8 | 5.88 | 3.939 | 20 | 0 | 71.418 | 0.2662961 | 6.8154 | -0.0487611 | -0.09491144
2128 | 0.2 | 0 | 0.1 | 0.1 | 0 | 0 | 0.6 | 0 | 282.65695 | 1033.524762 | 1316.271429 | Mn0.2Mg0.1Ca0.1Y0.6 | 5.131176 | -0.005760261 | 10.45 | 1.28396 | -0.009053114 | 70.769419 | -0.5892518 | 3.6 | 2.8 | 3.541 | 6 | 0 | 33.2558 | 0.6724172 | 10.36578 | -0.175489 | -0.5487403
2129 | 0.1 | 0 | 0 | 0 | 0.2 | 0 | 0.5 | 0.2 | 255.9975 | 1126.661429 | 543.522381 | Mn0.1Fe0.2Y0.5In0.2 | 1.298432 | 0.006369993 | 11.95 | 1.236322 | -0.01014813 | 84.0793295 | -0.5039089 | 6.4 | 11.72 | 3.837 | 13 | 1 | 37.6016 | 0.7691098 | 14.98272 | -0.2486567 | -0.5917643
2130 | 0 | 0 | 0.4 | 0 | 0 | 0.1 | 0.5 | 0 | 4.0993 | 29.0617619 | 13.17349524 | Mg0.4La0.1Y0.5 | 1.838865 | 0.005071818 | 5.28 | 1.098846 | -0.007842999 | 68.065472 | -2.224246 | 2.6 | 5.92 | 3.236 | 2 | 0 | 21.335 | 0.211786 | 2.3305 | -0.0233291 | -2.38729
2131 | 0.4 | 0 | 0.3 | 0 | 0.2 | 0 | 0 | 0.1 | 276.8735 | 1010.879524 | 1154.190476 | Mn0.4Mg0.3Fe0.2In0.1 | 1.289761 | 0.01635602 | 7.69 | 1.160702 | -0.01064071 | 51.917518 | -1.004915 | 6.3 | 10.64 | 2.729 | 12 | 1 | 52.4928 | 0.6046859 | 16.22528 | -0.200135 | -0.5577186
2132 | 0.3 | 0.1 | 0 | 0 | 0 | 0.1 | 0 | 0.5 | 107.19936 | 362.3314286 | 428.4604762 | Mn0.3Ni0.1La0.1In0.5 | 1.284417 | -0.002680098 | 8.94 | 1.272618 | -0.0097131 | 93.6503005 | -0.7091478 | 9.9 | 7.28 | 3.027 | 15 | 1 | 33.816 | 1.026743 | 17.5378 | -0.3657979 | -0.9698078
2133 | 0 | 0 | 0 | 0.1 | 0.1 | 0.3 | 0 | 0.5 | 1.9798 | 11.15944762 | 7.5631 | Ca0.1Fe0.1La0.3In0.5 | 0.3496453 | 0.02648224 | 11.64 | 1.3255 | -0.0097131 | 108.672941 | -0.5550719 | 8.4 | 24.04 | 3.213 | 8 | 1 | 15.2248 | 1.485948 | 8.71488 | -0.4107461 | -2.703379
2134 | 0.3 | 0.3 | 0 | 0 | 0 | 0.3 | 0.1 | 0 | 151.8664815 | 547.9109524 | 587.9485714 | Mn0.3Ni0.3La0.3Y0.1 | 1.075183 | 0.004612959 | 14.22 | 1.270485 | -0.01092322 | 84.6516595 | -0.3282229 | 6.3 | 15.36 | 3.986 | 15 | 0 | 52.524 | 0.5454673 | 14.4156 | -0.1463971 | -0.8185381
2135 | 0.1 | 0 | 0 | 0.2 | 0.7 | 0 | 0 | 0 | 289.150625 | 1126.685 | 1340.748571 | Mn0.1Ca0.2Fe0.7 | 0.7055474 | 0.005333636 | 12.51 | 1.347686 | -0.006666319 | 52.6009045 | -0.1458687 | 6.7 | 15.52 | 3.656 | 11 | 0 | 66.1876 | 0.444977 | 12.11592 | -0.1259786 | -0.5388759
2136 | 0 | 0 | 0.4 | 0.2 | 0.2 | 0.2 | 0 | 0 | 118.292795 | 464.1182857 | 458.7779286 | Mg0.4Ca0.2Fe0.2La0.2 | 1.720489 | 0.009213795 | 14.32 | 1.325177 | -0.01107574 | 56.687694 | -0.4498029 | 3.4 | 7.68 | 2.722 | 7 | 0 | 27.7016 | 0.9803792 | 12.06192 | -0.3099889 | -0.9270417
2137 | 0 | 0.3 | 0 | 0 | 0 | 0.1 | 0.5 | 0.1 | 236.40035 | 716.3819048 | 331.6828571 | Ni0.3La0.1Y0.5In0.1 | 0.5055467 | -0.0146673 | 12.57 | 1.263598 | -0.0097131 | 87.433292 | -0.4219161 | 6.1 | 30.36 | 4.216 | 11 | 1 | 37.2788 | 0.6873052 | 13.09128 | -0.2169918 | -0.6263519
2138 | 0.3 | 0.3 | 0 | 0 | 0.1 | 0 | 0.3 | 0 | 416.30999 | 1843.619048 | 1594.803095 | Mn0.3Ni0.3Fe0.1Y0.3 | 1.25432 | 0.001403306 | 11.4 | 1.245815 | -0.01092322 | 66.3456885 | -0.4141792 | 6.8 | 14.76 | 3.947 | 20 | 0 | 61.363 | 0.3805038 | 11.1453 | -0.06799243 | -0.3805832
2139 | 0 | 0.2 | 0 | 0 | 0 | 0.1 | 0.1 | 0.6 | 246.684 | 647.417619 | 456.3304762 | Ni0.2La0.1Y0.1In0.6 | 0.3769278 | 0.01858269 | 9.2 | 1.268117 | -0.009053114 | 103.410612 | -0.6610804 | 10.4 | 21.68 | 3.284 | 11 | 1 | 21.3178 | 1.300988 | 12.85058 | -0.4081801 | -0.607859
2140 | 0 | 0.1 | 0.2 | 0.3 | 0 | 0.4 | 0 | 0 | 161.8764615 | 582.617619 | 206.63 | Ni0.1Mg0.2Ca0.3La0.4 | 2.338356 | -0.001801423 | 11.67 | 1.309513 | -0.01064071 | 78.315928 | -0.6564848 | 3.2 | 5.32 | 3.086 | 9 | 0 | 19.1484 | 0.9936621 | 7.29252 | -0.2376659 | -0.7908163
2141 | 0 | 0 | 0.1 | 0 | 0.2 | 0.6 | 0 | 0.1 | 4.174335 | 15.75042857 | 17.33695238 | Mg0.1Fe0.2La0.6In0.1 | 1.880808 | 0.003042055 | 12.33 | 1.264373 | -0.009053114 | 108.424582 | -0.4229228 | 4.9 | 5.84 | 3.941 | 8 | 1 | 27.3588 | 0.9979979 | 11.78648 | -0.3044027 | -2.379413
2142 | 0 | 0.2 | 0.3 | 0.2 | 0 | 0 | 0 | 0.3 | 202.684905 | 925.83 | 480.3571429 | Ni0.2Mg0.3Ca0.2In0.3 | 0.8592979 | 0.003974582 | 12.45 | 1.324861 | -0.01135824 | 61.49118 | -0.5051535 | 6.9 | 12.88 | 2.465 | 9 | 1 | 22.808 | 1.169668 | 12.4932 | -0.4259528 | -0.6931786
2143 | 0 | 0 | 0.1 | 0 | 0.1 | 0 | 0.7 | 0.1 | 2.13255 | 11.02979524 | 11.2992619 | Mg0.1Fe0.1Y0.7In0.1 | 1.149256 | 0.008638921 | 7.49 | 1.23018 | -0.007818885 | 81.730895 | -0.7695776 | 4.4 | 10.72 | 3.89 | 8 | 1 | 28.3208 | 0.6699162 | 7.59208 | -0.1601558 | -2.671101
2144 | 0 | 0.1 | 0.3 | 0.1 | 0 | 0 | 0 | 0.5 | 102.18895 | 490.567619 | 704.2095238 | Ni0.1Mg0.3Ca0.1In0.5 | 0.7192838 | 0.01387357 | 7.5 | 1.326268 | -0.0097131 | 74.57764 | -0.8297791 | 8.3 | 10.48 | 2.341 | 9 | 1 | 15.3128 | 1.356616 | 8.50008 | -0.3733835 | -0.9905961
2145 | 0 | 0.6 | 0.2 | 0.1 | 0 | 0 | 0.1 | 0 | 464.6955 | 1376.519048 | 1229.059524 | Ni0.6Mg0.2Ca0.1Y0.1 | 1.184736 | -0.01703652 | 13.18 | 1.33718 | -0.009053114 | 52.975425 | -0.277968 | 6.9 | 11.56 | 3.587 | 9 | 0 | 51.8178 | 0.5548644 | 14.49258 | -0.1878291 | -0.3328315
2146 | 0.1 | 0 | 0 | 0.5 | 0.1 | 0 | 0.3 | 0 | 357.723 | 906.9280952 | 1218.538095 | Mn0.1Ca0.5Fe0.1Y0.3 | 0.9163375 | 0.007235432 | 13.65 | 1.314866 | -0.0097131 | 57.7890595 | -0.4170878 | 3.4 | 15.16 | 2.951 | 12 | 0 | 27.223 | 0.9963912 | 13.1757 | -0.2764035 | -0.4464531
2147 | 0.4 | 0.1 | 0 | 0 | 0 | 0.5 | 0 | 0 | 195.6977 | 773.285 | 499.9269048 | Mn0.4Ni0.1La0.5 | 2.523137 | 0.0118698 | 14.29 | 1.265329 | -0.007842999 | 97.297293 | -0.2498827 | 5.3 | 4.28 | 3.847 | 14 | 0 | 45.568 | 0.6728586 | 15.3878 | -0.1725594 | -0.7084143
2148 | 0 | 0.7 | 0 | 0 | 0.3 | 0 | 0 | 0 | 194.395075 | 713.0314286 | 829.4747619 | Ni0.7Fe0.3 | 5.299106 | 0.02398099 | 0.21 | 1.004818 | -0.005078726 | 57.83888 | -382.1255 | 9.4 | 1.68 | 4.392 | 14 | 0 | 76.991 | 0.03851004 | 1.3587 | -0.0007169142 | -0.7113147
2149 | 0.4 | 0.2 | 0.1 | 0.3 | 0 | 0 | 0 | 0 | 351.7185 | 1213.487857 | 1010.30881 | Mn0.4Ni0.2Mg0.1Ca0.3 | 2.699297 | -0.01198338 | 16.29 | 1.329552 | -0.01064071 | 48.167798 | -0.2492 | 5.6 | 5.44 | 2.759 | 13 | 0 | 49.5614 | 0.6565034 | 16.29882 | -0.2195629 | -0.4538048
2150 | 0.4 | 0 | 0.1 | 0.1 | 0 | 0 | 0.4 | 0 | 435.31641 | 1445.904762 | 967.8395238 | Mn0.4Mg0.1Ca0.1Y0.4 | 3.331661 | 0.01349491 | 13.45 | 1.290522 | -0.009923171 | 63.975858 | -0.4084419 | 4.4 | 4.56 | 3.251 | 6 | 0 | 43.3998 | 0.6353749 | 14.42338 | -0.2005012 | -0.361195
2151 | 0.3 | 0 | 0.2 | 0 | 0 | 0.1 | 0.4 | 0 | 201.24645 | 570.0738095 | 113.5738095 | Mn0.3Mg0.2La0.1Y0.4 | 78.69868 | 0.002211654 | 11.35 | 1.231155 | -0.01064071 | 70.7953005 | -0.6213328 | 4 | 0.2 | 3.373 | 7 | 0 | 38.239 | 0.6631989 | 12.6441 | -0.1860643 | -0.6962718
2152 | 0 | 0.2 | 0 | 0.1 | 0 | 0 | 0 | 0.7 | 100.86255 | 483.0478571 | 351.1497619 | Ni0.2Ca0.1In0.7 | 0.546815 | 0.02671844 | 8.78 | 1.329979 | -0.006666319 | 96.11908 | -0.4167672 | 11.3 | 9.24 | 2.836 | 9 | 1 | 18.3554 | 1.545465 | 11.59302 | -0.4990853 | -0.9962701
2153 | 0.1 | 0 | 0 | 0 | 0.3 | 0.6 | 0 | 0 | 389.382 | 1189.730952 | 348.6047619 | Mn0.1Fe0.3La0.6 | 2.438391 | 0.00559572 | 14.67 | 1.268197 | -0.007465521 | 105.5905865 | -0.2264377 | 4.9 | 4.32 | 4.258 | 12 | 0 | 41.054 | 0.7806546 | 15.8364 | -0.1990653 | -0.4096241
2154 | 0 | 0 | 0.3 | 0 | 0.2 | 0 | 0.3 | 0.2 | 0.74045 | 11.13621429 | 10.40763333 | Mg0.3Fe0.2Y0.3In0.2 | 3.095978 | -0.00490933 | 9.99 | 1.236923 | -0.01135824 | 68.095855 | -0.8001798 | 5.7 | 4.64 | 3.124 | 8 | 1 | 29.9976 | 0.89582 | 13.20632 | -0.2927868 | -3.130504
2155 | 0.6 | 0 | 0 | 0.1 | 0.2 | 0.1 | 0 | 0 | 1222.92 | 3134.038095 | 2996.857143 | Mn0.6Ca0.1Fe0.2La0.1 | 1.702438 | 0.009169861 | 11.18 | 1.345703 | -0.009053114 | 62.030174 | -0.2773856 | 6.3 | 8 | 3.239 | 12 | 0 | 64.4428 | 0.4155305 | 11.33728 | -0.1212912 | 0.08739805
2156 | 0 | 0 | 0.4 | 0.3 | 0 | 0 | 0.1 | 0.2 | 2.78435 | 12.52331429 | 6.773519048 | Mg0.4Ca0.3Y0.1In0.2 | 0.6841312 | 0.0005770892 | 9.98 | 1.171028 | -0.01064071 | 53.599585 | -0.8600132 | 4.3 | 15.08 | 2.097 | 2 | 1 | 12.477 | 0.5693177 | 3.8409 | -0.1484791 | -2.555276
2157 | 0.4 | 0.1 | 0 | 0.5 | 0 | 0 | 0 | 0 | 508.13375 | 1985.011905 | 1936.347619 | Mn0.4Ni0.1Ca0.5 | 0.8381108 | 0.004895749 | 17.79 | 1.320014 | -0.007842999 | 47.883558 | -0.1748021 | 4.8 | 12.52 | 2.532 | 13 | 0 | 41.792 | 0.8239977 | 17.2758 | -0.2533404 | -0.294022
2158 | 0 | 0 | 0 | 0.3 | 0.2 | 0.2 | 0.3 | 0 | 3.249945 | 11.0852619 | 12.67475714 | Ca0.3Fe0.2La0.2Y0.3 | 1.346737 | -0.001502598 | 13.58 | 1.317501 | -0.01135824 | 77.645249 | -0.4812293 | 3.7 | 12.44 | 3.613 | 8 | 0 | 29.2334 | 0.9273349 | 13.22362 | -0.2902261 | -2.488124
2159 | 0.5 | 0 | 0 | 0.2 | 0.3 | 0 | 0 | 0 | 1006.038 | 2885.352381 | 3958.009524 | Mn0.5Ca0.2Fe0.3 | 0.9604165 | 0.007811496 | 12.51 | 1.345048 | -0.008560535 | 52.2381225 | -0.2129762 | 6.3 | 13.6 | 3.112 | 11 | 0 | 64.1876 | 0.4439668 | 12.11592 | -0.1212911 | 0.002614385
2160 | 0.1 | 0.2 | 0 | 0.3 | 0 | 0 | 0.4 | 0 | 531.8324 | 1034.715714 | 1017.773333 | Mn0.1Ni0.2Ca0.3Y0.4 | 3.411182 | 0.005716609 | 15.45 | 1.316571 | -0.01064071 | 64.8182245 | -0.3621206 | 4.5 | 4.84 | 3.48 | 14 | 0 | 35.1894 | 0.781478 | 14.34762 | -0.2378732 | -0.2742252
2161 | 0 | 0.1 | 0.2 | 0.5 | 0 | 0 | 0.2 | 0 | 151.7198139 | 536.79 | 1360.47619 | Ni0.1Mg0.2Ca0.5Y0.2 | 4.093614 | -0.001435714 | 12.55 | 1.30864 | -0.01014813 | 48.55051 | -0.561456 | 3 | 3.16 | 2.54 | 9 | 0 | 19.816 | 0.9979281 | 8.7054 | -0.2378707 | -0.8189577
2162 | 0.6 | 0.1 | 0 | 0.1 | 0 | 0.2 | 0 | 0 | 1376.90355 | 1062.745238 | 1544.809524 | Mn0.6Ni0.1Ca0.1La0.2 | 5.695124 | -0.005922448 | 13.35 | 1.333883 | -0.009053114 | 70.621061 | -0.2569338 | 6 | 2.28 | 3.274 | 14 | 0 | 57.1348 | 0.5138478 | 13.66188 | -0.1662855 | 0.1389035
2163 | 0.3 | 0 | 0 | 0 | 0.3 | 0 | 0 | 0.4 | 272.0789925 | 1183.744524 | 966.6404762 | Mn0.3Fe0.3In0.4 | 1.003815 | -0.01043526 | 6.99 | 1.138661 | -0.009053114 | 79.1621135 | -0.9958894 | 9.7 | 10.56 | 3.168 | 12 | 1 | 48.9032 | 0.755292 | 18.52008 | -0.2476612 | -0.565305
2164 | 0 | 0.2 | 0.1 | 0 | 0.3 | 0.4 | 0 | 0 | 325.43365 | 988.8866667 | 510.5957143 | Ni0.2Mg0.1Fe0.3La0.4 | 2.586401 | 0.0007461575 | 15.19 | 1.274694 | -0.01064071 | 86.484868 | -0.2956418 | 5.8 | 6 | 4.111 | 15 | 0 | 47.166 | 0.6753277 | 16.3692 | -0.1968908 | -0.4875375
2165 | 0.1 | 0.2 | 0.3 | 0.4 | 0 | 0 | 0 | 0 | 183.45365 | 595.6090476 | 906.83 | Mn0.1Ni0.2Mg0.3Ca0.4 | 5.236258 | -0.01046393 | 16.68 | 1.319302 | -0.01064071 | 40.5551845 | -0.3163721 | 4.1 | 2.48 | 2.369 | 13 | 0 | 30.8132 | 0.9597965 | 14.64768 | -0.3132549 | -0.7364736
2166 | 0.2 | 0 | 0 | 0 | 0.2 | 0 | 0 | 0.6 | 271.8204925 | 1195.752857 | 835.2709524 | Mn0.2Fe0.2In0.6 | 0.6911858 | 0.01296487 | 6.64 | 1.136706 | -0.007900549 | 91.047409 | -0.9498224 | 10.8 | 10.56 | 2.952 | 12 | 1 | 33.8448 | 1.09084 | 18.27008 | -0.3532521 | -0.5657178
2167 | 0.3 | 0.4 | 0 | 0.1 | 0 | 0 | 0 | 0.2 | 166.8964 | 696.6007143 | 1078.101667 | Mn0.3Ni0.4Ca0.1In0.2 | 3.472048 | 0.01091728 | 10.41 | 1.3413 | -0.01064071 | 66.9301735 | -0.4125652 | 8.9 | 4.12 | 3.34 | 14 | 1 | 54.4574 | 0.5956457 | 15.10482 | -0.2227551 | -0.777553
2168 | 0 | 0 | 0.6 | 0 | 0.3 | 0.1 | 0 | 0 | 217.1761775 | 694.8675714 | 728.1391857 | Mg0.6Fe0.3La0.1 | 0.7643989 | 0.008828327 | 9.78 | 1.275624 | -0.007465521 | 45.227047 | -0.4556265 | 3.9 | 11.88 | 2.637 | 7 | 0 | 36.363 | 0.8132139 | 13.6941 | -0.224324 | -0.6631878
2169 | 0 | 0 | 0.1 | 0.4 | 0 | 0.4 | 0.1 | 0 | 2.9373 | 23.22604762 | 10.67069524 | Mg0.1Ca0.4La0.4Y0.1 | 2.601351 | 0.003498066 | 6.35 | 1.144642 | -0.009923171 | 82.914473 | -2.314833 | 2.5 | 4.56 | 3.112 | 2 | 0 | 13.2232 | 0.4306441 | 2.96408 | -0.06867412 | -2.532052
2170 | 0.3 | 0 | 0 | 0 | 0.1 | 0 | 0.2 | 0.4 | 228.780375 | 988.4580952 | 606.1519048 | Mn0.3Fe0.1Y0.2In0.4 | 1.689357 | -0.0002825877 | 9.99 | 1.241741 | -0.01064071 | 85.7742835 | -0.7076173 | 8.7 | 7.36 | 3.186 | 13 | 1 | 37.7592 | 0.8918626 | 17.92008 | -0.311148 | -0.6405812
2171 | 0.6 | 0.1 | 0 | 0 | 0.1 | 0 | 0.2 | 0 | 707.60045 | 2171.938095 | 2460.711905 | Mn0.6Ni0.1Fe0.1Y0.2 | 2.919091 | -0.01629677 | 8.57 | 1.248153 | -0.009053114 | 62.197837 | -0.4619164 | 6.6 | 5.04 | 3.498 | 20 | 0 | 66.729 | 0.3076168 | 8.6387 | -0.05233908 | -0.1502119
2172 | 0.1 | 0.1 | 0 | 0 | 0.8 | 0 | 0 | 0 | 239.7122 | 885.4797619 | 968.6321429 | Mn0.1Ni0.1Fe0.8 | 9.815049 | 0.01693865 | 0.7 | 1.033684 | -0.005312911 | 56.0391445 | -19.28445 | 8.1 | 0.96 | 4.16 | 19 | 0 | 80.373 | 0.02883344 | 0.9323 | -0.0004539168 | -0.6203099
2173 | 0.7 | 0 | 0 | 0 | 0.2 | 0 | 0.1 | 0 | 414.6509 | 1213.447619 | 2412.285714 | Mn0.7Fe0.2Y0.1 | 29.72808 | 0.005314865 | 5.35 | 1.251451 | -0.006666319 | 58.5162165 | -0.5551806 | 6.8 | 0.36 | 3.337 | 12 | 0 | 72.448 | 0.2163467 | 5.3648 | -0.02981123 | -0.3823174
2174 | 0.1 | 0 | 0.7 | 0.1 | 0 | 0 | 0.1 | 0 | 365.664 | 1297.280952 | 923.0014286 | Mn0.1Mg0.7Ca0.1Y0.1 | 14.19649 | 0.001241042 | 7.54 | 1.288599 | -0.007818885 | 35.4056895 | -0.7646132 | 2.6 | 0.6 | 1.97 | 6 | 0 | 23.1198 | 0.790409 | 6.81538 | -0.166873 | -0.4369178
2175 | 0.1 | 0 | 0 | 0.1 | 0.7 | 0.1 | 0 | 0 | 601.200885 | 2100.352381 | 854.2771429 | Mn0.1Ca0.1Fe0.7La0.1 | 1.344197 | -0.005124694 | 11.53 | 1.349024 | -0.007818885 | 62.4836515 | -0.2010936 | 6.8 | 9.6 | 3.919 | 12 | 0 | 66.9428 | 0.4181861 | 11.58728 | -0.1261342 | -0.2209804
2176 | 0.2 | 0 | 0.6 | 0 | 0.1 | 0.1 | 0 | 0 | 419.27875 | 1669.566667 | 2759.614286 | Mn0.2Mg0.6Fe0.1La0.1 | 1.330394 | -0.009681112 | 8.94 | 1.274623 | -0.009053114 | 45.045656 | -0.6862542 | 3.7 | 7.88 | 2.365 | 12 | 0 | 35.363 | 0.7938677 | 13.0941 | -0.2052294 | -0.3774971
2177 | 0 | 0 | 0.1 | 0 | 0.2 | 0 | 0.5 | 0.2 | 1.28065 | 14.20560952 | 18.8362381 | Mg0.1Fe0.2Y0.5In0.2 | 1.234189 | -0.01193152 | 10.75 | 1.23466 | -0.01014813 | 81.016025 | -0.6180643 | 5.9 | 11.84 | 3.696 | 8 | 1 | 31.6856 | 0.8295327 | 12.86872 | -0.2650444 | -2.89257
2178 | 0.3 | 0 | 0.2 | 0.4 | 0.1 | 0 | 0 | 0 | 271.2954 | 1017.519524 | 1509.285714 | Mn0.3Mg0.2Ca0.4Fe0.1 | 0.8966778 | -0.01309166 | 17.19 | 1.326882 | -0.01064071 | 42.9581135 | -0.2851317 | 4.1 | 15.04 | 2.342 | 11 | 0 | 37.5232 | 0.881909 | 17.04888 | -0.3032955 | -0.5665576
2179 | 0 | 0 | 0.3 | 0 | 0.3 | 0.2 | 0 | 0.2 | 2.1921 | 13.80880952 | 21.35938095 | Mg0.3Fe0.3La0.2In0.2 | 3.869747 | 0.01412948 | 11.87 | 1.27441 | -0.01135824 | 74.789694 | -0.5591935 | 6.2 | 3.36 | 3.135 | 8 | 1 | 33.3916 | 0.9547179 | 15.85072 | -0.3676539 | -2.65914
2180 | 0 | 0 | 0 | 0 | 0.2 | 0 | 0.8 | 0 | 102.5095 | 647.277619 | 850.9562238 | Fe0.2Y0.8 | 11.71007 | 0.02163663 | 8.64 | 1.230799 | -0.004160346 | 82.29368 | -0.2522748 | 4 | 0.64 | 4.352 | 7 | 0 | 36.944 | 0.6032915 | 8.9152 | -0.1088433 | -0.9892359
2181 | 0 | 0.1 | 0 | 0.4 | 0.4 | 0 | 0 | 0.1 | 130.4944 | 601.422381 | 451.3833333 | Ni0.1Ca0.4Fe0.4In0.1 | 1.13868 | 0.0008131534 | 18.53 | 1.331878 | -0.009923171 | 55.72034 | -0.1950263 | 6.3 | 12.08 | 3.144 | 15 | 1 | 43.429 | 0.8486675 | 18.8025 | -0.328422 | -0.8844081
2182 | 0.1 | 0.7 | 0.2 | 0 | 0 | 0 | 0 | 0 | 425.049 | 1206.585714 | 551.2657143 | Mn0.1Ni0.7Mg0.2 | 2.80076 | -0.01925991 | 5.74 | 1.158744 | -0.006666319 | 51.4401845 | -0.6589141 | 8.1 | 3.68 | 3.702 | 13 | 0 | 63.659 | 0.3637126 | 9.3627 | -0.0782349 | -0.371561
2183 | 0.5 | 0 | 0.4 | 0 | 0 | 0 | 0 | 0.1 | 162.92515 | 692.3490476 | 1085.326905 | Mn0.5Mg0.4In0.1 | 1.154453 | -0.001562559 | 6.95 | 1.123054 | -0.007842999 | 48.6728225 | -0.9011573 | 5.6 | 7.96 | 2.316 | 6 | 1 | 45.5768 | 0.6841748 | 16.01688 | -0.2356726 | -0.7880119
2184 | 0.2 | 0 | 0 | 0.5 | 0.3 | 0 | 0 | 0 | 189.31985 | 789.3266667 | 1702.8 | Mn0.2Ca0.5Fe0.3 | 0.532041 | -0.02463423 | 18.72 | 1.326964 | -0.008560535 | 47.780109 | -0.1719651 | 4.8 | 22.6 | 2.788 | 11 | 0 | 43.439 | 0.8315695 | 18.3405 | -0.2520734 | -0.7228038
2185 | 0 | 0.4 | 0 | 0.2 | 0.1 | 0 | 0.3 | 0 | 190.52425 | 715.5166667 | 554.0757143 | Ni0.4Ca0.2Fe0.1Y0.3 | 1.34656 | 0.004167568 | 16.86 | 1.333328 | -0.01064071 | 63.749215 | -0.2566967 | 6.1 | 12.92 | 3.883 | 15 | 0 | 47.3836 | 0.627075 | 15.84552 | -0.2003384 | -0.7200497
2186 | 0 | 0 | 0 | 0.1 | 0 | 0.3 | 0.2 | 0.4 | 5.183475 | 168.1732143 | 129.1562405 | Ca0.1La0.3Y0.2In0.4 | 0.3133063 | 0.004658316 | 8.94 | 1.17073 | -0.01064071 | 109.387811 | -1.180066 | 6.9 | 34 | 3.407 | 3 | 1 | 11.86 | 0.706122 | 4.5016 | -0.1871159 | -2.285379
2187 | 0.1 | 0 | 0.1 | 0.4 | 0 | 0 | 0 | 0.4 | 116.840245 | 432.1128571 | 235.0580952 | Mn0.1Mg0.1Ca0.4In0.4 | 0.4260342 | -0.004147226 | 13.16 | 1.282812 | -0.009923171 | 69.8827045 | -0.4665995 | 6.9 | 20.08 | 2.187 | 6 | 1 | 13.8224 | 1.537806 | 7.79592 | -0.4394443 | -0.9324075
2188 | 0 | 0.1 | 0 | 0.2 | 0.3 | 0 | 0 | 0.4 | 106.2791 | 519.8914286 | 445.0338095 | Ni0.1Ca0.2Fe0.3In0.4 | 3.436578 | 0.001075945 | 14.53 | 1.337242 | -0.01064071 | 76.56564 | -0.3205339 | 9 | 3.44 | 3.104 | 15 | 1 | 34.9238 | 1.053481 | 18.47598 | -0.4340334 | -0.9735521
2189 | 0 | 0 | 0.3 | 0 | 0.1 | 0 | 0.1 | 0.5 | 0.2155 | 6.669119048 | 17.02628571 | Mg0.3Fe0.1Y0.1In0.5 | 1.88252 | 0.006150243 | 5.61 | 1.238013 | -0.0097131 | 79.175585 | -1.530074 | 8.2 | 4.4 | 2.578 | 8 | 1 | 17.804 | 1.270288 | 9.7732 | -0.3436518 | -3.666553
2190 | 0 | 0.2 | 0 | 0.6 | 0.1 | 0.1 | 0 | 0 | 188.0877 | 582.6733333 | 861.9309524 | Ni0.2Ca0.6Fe0.1La0.1 | 4.879035 | 0.01107501 | 16.26 | 1.317045 | -0.009053114 | 55.260527 | -0.2474481 | 4.3 | 2.44 | 2.867 | 15 | 0 | 29.0678 | 1.088348 | 15.02418 | -0.3363078 | -0.7256396
2191 | 0 | 0.3 | 0.2 | 0 | 0 | 0.2 | 0.3 | 0 | 87.00395 | 419.4871429 |  | Ni0.3Mg0.2La0.2Y0.3 | 0.7951308 | -0.006997083 | 13.17 | 1.263995 | -0.01135824 | 76.921869 | -0.4900122 | 4.9 | 21.16 | 3.839 | 10 | 0 | 36.709 | 0.692715 | 12.7601 | -0.2022175 | -1.060461
2192 | 0.2 | 0.3 | 0 | 0 | 0 | 0.2 | 0 | 0.3 | 94.54569 | 322.0161905 | 382.1795238 | Mn0.2Ni0.3La0.2In0.3 | 0.8531053 | -0.007986989 | 12.13 | 1.272833 | -0.01135824 | 90.822123 | -0.4834701 | 8.9 | 15.84 | 3.566 | 15 | 1 | 41.9194 | 0.8097488 | 17.61842 | -0.3078437 | -1.024358
2193 | 0 | 0 | 0 | 0.2 | 0 | 0.2 | 0.4 | 0.2 | 3.4105 | 383.5944286 | 293.7392381 | Ca0.2La0.2Y0.4In0.2 | 0.7561756 | -0.0005736966 | 8 | 1.168461 | -0.01107574 | 94.322634 | -1.610189 | 4.8 | 18.56 | 3.514 | 3 | 1 | 15.5192 | 0.5887366 | 5.00688 | -0.1784357 | -2.467182
2194 | 0 | 0.3 | 0.3 | 0 | 0.4 | 0 | 0 | 0 | 447.47475 | 2014.195238 | 1134.652381 | Ni0.3Mg0.3Fe0.4 | 2.204811 | 0.01502736 | 7.38 | 1.163123 | -0.009053114 | 47.23752 | -0.6647327 | 6.8 | 6.24 | 3.497 | 14 | 0 | 60.331 | 0.4683891 | 13.6677 | -0.1086961 | -0.3492315
2195 | 0.3 | 0 | 0.4 | 0 | 0 | 0 | 0.3 | 0 | 342.738325 | 1022.318095 | 820.3071429 | Mn0.3Mg0.4Y0.3 | 7.919154 | 0.008231349 | 9.87 | 1.199984 | -0.009053114 | 52.8751685 | -0.6662617 | 3.8 | 1.56 | 2.791 | 6 | 0 | 37.64 | 0.6825637 | 12.6768 | -0.1777075 | -0.4650373
2196 | 0 | 0.3 | 0 | 0 | 0.4 | 0.3 | 0 | 0 | 340.9791 | 1267.226429 | 252.4304762 | Ni0.3Fe0.4La0.3 | 1.750159 | -0.01264678 | 13.05 | 1.281747 | -0.009053114 | 81.617661 | -0.2354227 | 7.1 | 8.28 | 4.385 | 15 | 0 | 59.596 | 0.4929232 | 14.1822 | -0.1213929 | -0.4672722
2197 | 0 | 0 | 0.1 | 0.6 | 0.1 | 0 | 0.2 | 0 | 71.33065 | 286.9092381 | 360.1245238 | Mg0.1Ca0.6Fe0.1Y0.2 | 1.178897 | -0.02494528 | 11.47 | 1.311195 | -0.009053114 | 49.84297 | -0.5306245 | 2.8 | 10 | 2.557 | 7 | 0 | 19.4628 | 1.127438 | 9.18768 | -0.2672668 | -1.146724
2198 | 0 | 0.4 | 0 | 0 | 0.5 | 0 | 0 | 0.1 | 111.1921418 | 464.0190476 | 322.4909524 | Ni0.4Fe0.5In0.1 | 5.103162 | 0.002871578 | 2.86 | 1.142829 | -0.007842999 | 62.88166 | -1.640082 | 9.3 | 2.52 | 4.168 | 15 | 1 | 71.1528 | 0.3187638 | 8.03648 | -0.07843493 | -0.9539259
2199 | 0.2 | 0.1 | 0.6 | 0 | 0.1 | 0 | 0 | 0 | 436.256 | 1213.428571 | 788.0304762 | Mn0.2Ni0.1Mg0.6Fe0.1 | 1.474173 | -0.02686992 | 7.77 | 1.158076 | -0.009053114 | 37.024449 | -0.8253167 | 4.4 | 7.44 | 2.362 | 19 | 0 | 41.377 | 0.711882 | 14.6043 | -0.1620014 | -0.3602586
2200 | 0 | 0.1 | 0 | 0.1 | 0 | 0 | 0 | 0.8 | 87.590265 | 739.7778571 | 812.7285714 | Ni0.1Ca0.1In0.8 | 0.307845 | 0.00905165 | 6.75 | 1.327521 | -0.005312911 | 101.73154 | -0.4455379 | 11.6 | 10.84 | 2.644 | 9 | 1 | 11.2232 | 1.898131 | 6.67308 | -0.4754818 | -1.057544
2201 | 0 | 0.2 | 0.1 | 0 | 0.7 | 0 | 0 | 0 | 183.844675 | 776.4240476 | 115.2221429 | Ni0.2Mg0.1Fe0.7 | 3.158354 | -0.003205171 | 3.27 | 1.166388 | -0.006666319 | 53.26068 | -1.012924 | 7.8 | 3.6 | 4.035 | 14 | 0 | 73.81 | 0.2572674 | 6.5508 | -0.04613036 | -0.7355489
2202 | 0 | 0 | 0.4 | 0.3 | 0.1 | 0.2 | 0 | 0 | 153.357 | 503.8432381 | 806.4716429 | Mg0.4Ca0.3Fe0.1La0.2 | 3.881095 | 0.005441153 | 12.84 | 1.319185 | -0.01064071 | 55.110994 | -0.5655372 | 2.8 | 3.08 | 2.478 | 7 | 0 | 20.2854 | 1.027339 | 7.97282 | -0.2521698 | -0.8142964
2203 | 0.5 | 0.2 | 0 | 0 | 0.2 | 0 | 0.1 | 0 | 851.799 | 2729.771429 | 2567.266667 | Mn0.5Ni0.2Fe0.2Y0.1 | 2.661783 | 0.004693732 | 5.83 | 1.252292 | -0.01014813 | 59.2672875 | -0.7815832 | 7.4 | 6.28 | 3.641 | 20 | 0 | 72.154 | 0.2163206 | 5.5412 | -0.02950289 | -0.06966287
2204 | 0.3 | 0.1 | 0.5 | 0 | 0 | 0 | 0 | 0.1 | 121.6664965 | 423.0564286 | 631.7347619 | Mn0.3Ni0.1Mg0.5In0.1 | 2.836263 | -0.02149959 | 7.31 | 1.152759 | -0.0097131 | 45.9850535 | -1.048929 | 5.4 | 3.88 | 2.327 | 14 | 1 | 39.5138 | 0.7636769 | 15.38118 | -0.2440749 | -0.914829
2205 | 0.1 | 0 | 0 | 0 | 0.5 | 0 | 0.2 | 0.2 | 131.62575 | 464.7590476 | 311.5771429 | Mn0.1Fe0.5Y0.2In0.2 | 9.53385 | -0.00524758 | 11.11 | 1.246544 | -0.01014813 | 74.1610745 | -0.4461848 | 7.9 | 1.6 | 3.81 | 13 | 1 | 54.3176 | 0.6088732 | 16.95432 | -0.2143855 | -0.8806591
2206 | 0.4 | 0.1 | 0.5 | 0 | 0 | 0 | 0 | 0 | 173.21105 | 926.0604762 | 1406.854048 | Mn0.4Ni0.1Mg0.5 | 1.645307 | -0.006715495 | 7.54 | 1.153684 | -0.007842999 | 39.997058 | -0.7674972 | 4.8 | 5.92 | 2.367 | 13 | 0 | 46.793 | 0.6290671 | 14.7753 | -0.1519603 | -0.7614244
2207 | 0 | 0 | 0.4 | 0.1 | 0 | 0.1 | 0.4 | 0 | 1.4863 | 20.24042857 | 17.6707619 | Mg0.4Ca0.1La0.1Y0.4 | 3.410057 | -0.001823538 | 7.1 | 1.149162 | -0.009923171 | 63.182687 | -1.695219 | 2.5 | 3.84 | 2.983 | 2 | 0 | 19.4908 | 0.3016065 | 3.09728 | -0.05240395 | -2.827894
2208 | 0.1 | 0.7 | 0 | 0 | 0 | 0 | 0.2 | 0 | 186.53693 | 689.9471429 | 907.4757143 | Mn0.1Ni0.7Y0.2 | 0.5830658 | 0.009937521 | 8.78 | 1.244324 | -0.006666319 | 64.3603545 | -0.2852208 | 8.3 | 19.68 | 4.274 | 14 | 0 | 65.347 | 0.3026655 | 8.0123 | -0.05177579 | -0.7292352
2209 | 0.2 | 0.4 | 0 | 0 | 0 | 0 | 0 | 0.4 | 126.6001875 | 407.9014286 | 504.8338095 | Mn0.2Ni0.4In0.4 | 31.98256 | -0.002618131 | 6.96 | 1.133505 | -0.008770606 | 80.392169 | -0.9399732 | 10.6 | 0.32 | 3.368 | 14 | 1 | 46.8152 | 0.7515646 | 17.35248 | -0.2470264 | -0.8975657
2210 | 0.1 | 0.6 | 0 | 0 | 0 | 0.2 | 0 | 0.1 | 265.0795 | 799.8528571 | 999.3490476 | Mn0.1Ni0.6La0.2In0.1 | 0.7756741 | 0.005896776 | 11.39 | 1.277534 | -0.009053114 | 79.9727385 | -0.3105114 | 8.6 | 17.16 | 4.102 | 15 | 1 | 56.0368 | 0.5265943 | 13.76808 | -0.1781934 | -0.5766239
2211 | 0 | 0 | 0.3 | 0.1 | 0 | 0.4 | 0 | 0.2 | 4.3024 | 18.45128571 | 15.54495238 | Mg0.3Ca0.1La0.4In0.2 | 0.5317839 | 0.01554588 | 8.81 | 1.170767 | -0.01064071 | 89.825088 | -1.185266 | 4.6 | 19.04 | 2.929 | 2 | 1 | 12.6534 | 0.4138283 | 2.68122 | -0.09480293 | -2.366289
2212 | 0.2 | 0.2 | 0 | 0.1 | 0 | 0.5 | 0 | 0 | 451.8848 | 1702.73381 | 793.105 | Mn0.2Ni0.2Ca0.1La0.5 | 1.655657 | -0.005131251 | 15.42 | 1.32057 | -0.01014813 | 96.186824 | -0.3099434 | 5.1 | 8.32 | 3.891 | 14 | 0 | 38.5048 | 0.7926457 | 15.34848 | -0.2440554 | -0.3449723
2213 | 0.1 | 0 | 0 | 0.4 | 0.2 | 0 | 0 | 0.3 | 324.7495 | 1292.4 | 792.8642857 | Mn0.1Ca0.4Fe0.2In0.3 | 13.79523 | -0.009304184 | 16.99 | 1.326392 | -0.01064071 | 67.1394045 | -0.2967845 | 7 | 0.84 | 2.64 | 12 | 1 | 28.0176 | 1.213246 | 16.08632 | -0.4854399 | -0.4884515
2214 | 0 | 0 | 0 | 0 | 0.6 | 0.4 | 0 | 0 | 174.559 | 737.5319048 | 435.2061905 | Fe0.6La0.4 | 1.822941 | 0.02562796 | 14.88 | 1.27736 | -0.005595419 | 89.069188 | -0.1361011 | 6 | 4.8 | 4.356 | 7 | 0 | 54.876 | 0.5946516 | 15.9864 | -0.1629438 | -0.7580578
2215 | 0.3 | 0.4 | 0 | 0.3 | 0 | 0 | 0 | 0 | 291.263 | 1366.545238 | 1475.647619 | Mn0.3Ni0.4Ca0.3 | 37.25357 | 0.02269377 | 15.93 | 1.333006 | -0.009053114 | 51.9821735 | -0.1846081 | 6.7 | 0.36 | 3.204 | 13 | 0 | 55.1834 | 0.5674712 | 14.52402 | -0.165487 | -0.5357147
2216 | 0 | 0 | 0.2 | 0 | 0.3 | 0 | 0 | 0.5 | 137.273965 | 599.9656429 | 487.1779952 | Mg0.2Fe0.3In0.5 | 0.5715764 | -0.01363719 | 7.1 | 1.158284 | -0.008560535 | 79.0235 | -0.8767043 | 9.3 | 14.12 | 2.846 | 7 | 1 | 29.792 | 1.14976 | 16.8816 | -0.4153595 | -0.8624118
2217 | 0 | 0.1 | 0 | 0 | 0 | 0.2 | 0.7 | 0 | 119.2907975 | 538.5157143 | 716.7730952 | Ni0.1La0.2Y0.7 | 1.027437 | -0.01310546 | 6.05 | 1.254857 | -0.006666319 | 95.884529 | -0.7316046 | 3.7 | 10.84 | 4.397 | 10 | 0 | 28.547 | 0.5634583 | 6.1749 | -0.1005348 | -0.9233931
2218 | 0 | 0.2 | 0 | 0.4 | 0.1 | 0 | 0 | 0.3 | 129.35218 | 522.7290476 | 469.1666667 | Ni0.2Ca0.4Fe0.1In0.3 | 0.9422886 | -0.03369737 | 17.22 | 1.3268 | -0.01064071 | 67.79978 | -0.2847481 | 7.5 | 12.44 | 2.808 | 15 | 1 | 27.2236 | 1.204788 | 15.55992 | -0.4785094 | -0.8882262
2219 | 0 | 0.4 | 0.3 | 0 | 0 | 0 | 0.1 | 0.2 | 99.8832 | 470.1538095 | 209.9104762 | Ni0.4Mg0.3Y0.1In0.2 | 1.21575 | -0.01811502 | 9.87 | 1.237776 | -0.01064071 | 62.623045 | -0.6746575 | 7.5 | 10.8 | 3.17 | 10 | 1 | 38.5536 | 0.7894572 | 16.11112 | -0.2981939 | -1.000508
2220 | 0 | 0.2 | 0.1 | 0 | 0 | 0 | 0.4 | 0.3 | 78.3418 | 341.6438095 | 313.7966667 | Ni0.2Mg0.1Y0.4In0.3 | 0.4806346 | 0.002507398 | 10.45 | 1.230537 | -0.01064071 | 84.17692 | -0.7057417 | 7.3 | 28.48 | 3.543 | 10 | 1 | 28.1844 | 0.8924645 | 12.76832 | -0.2885393 | -1.106006
2221 | 0.4 | 0.1 | 0 | 0.2 | 0 | 0 | 0.3 | 0 | 214.3089 | 552.185 | 780.0166667 | Mn0.4Ni0.1Ca0.2Y0.3 | 6.126745 | 0.01746924 | 15.81 | 1.325356 | -0.01064071 | 62.531913 | -0.3092313 | 5.1 | 2.68 | 3.291 | 14 | 0 | 47.3246 | 0.6255092 | 15.61602 | -0.2006999 | -0.6689598
2222 | 0.6 | 0 | 0 | 0.2 | 0 | 0.2 | 0 | 0 | 816.993 | 1331.958333 | 1875.733333 | Mn0.6Ca0.2La0.2 | 0.9161701 | -0.03305094 | 15.44 | 1.29321 | -0.007900549 | 68.759521 | -0.2061697 | 5.2 | 11.84 | 3.014 | 6 | 0 | 50.3656 | 0.637764 | 15.99472 | -0.2352251 | -0.08778166
2223 | 0.4 | 0 | 0.2 | 0 | 0.2 | 0.2 | 0 | 0 | 270.45175 | 1179.395238 | 2017.880952 | Mn0.4Mg0.2Fe0.2La0.2 | 2.295908 | -0.01249266 | 12.16 | 1.279272 | -0.01107574 | 65.786312 | -0.4439605 | 5.4 | 6.72 | 3.22 | 12 | 0 | 53.366 | 0.5708431 | 15.3904 | -0.1740428 | -0.5679102
2224 | 0 | 0 | 0.1 | 0 | 0 | 0.4 | 0.3 | 0.2 | 3.556 | 77.09285714 | 177.5606048 | Mg0.1La0.4Y0.3In0.2 | 0.5462733 | -0.0003586711 | 6.71 | 1.118573 | -0.01064071 | 107.628043 | -1.990504 | 4.9 | 23.28 | 3.754 | 3 | 1 | 16.1856 | 0.4768061 | 4.14952 | -0.119153 | -2.449038
2225 | 0.2 | 0 | 0 | 0.5 | 0.1 | 0 | 0.2 | 0 | 556.56 | 1889.538095 | 1528.947619 | Mn0.2Ca0.5Fe0.1Y0.2 | 0.8490278 | 0.02051374 | 16 | 1.318417 | -0.01014813 | 54.392279 | -0.3241521 | 3.8 | 16.76 | 2.806 | 12 | 0 | 32.295 | 0.955819 | 15.7117 | -0.2889191 | -0.254488
2226 | 0 | 0 | 0.9 | 0 | 0 | 0 | 0.1 | 0 | 71.0926 | 343.457619 | 128.3727762 | Mg0.9Y0.1 | 1.264532 | 0.01019582 | 1.71 | 1.071203 | -0.00270274 | 30.765085 | -2.180461 | 2.1 | 2.16 | 1.796 | 1 | 0 | 18.204 | 0.1390903 | 0.7596 | -0.007885759 | -1.148176
2227 | 0.3 | 0.3 | 0.3 | 0 | 0.1 | 0 | 0 | 0 | 679.507 | 2390.014286 | 2973.628571 | Mn0.3Ni0.3Mg0.3Fe0.1 | 13.03595 | -0.007530006 | 7.41 | 1.162188 | -0.01092322 | 46.9654335 | -0.9612678 | 6.5 | 1.2 | 3.089 | 19 | 0 | 58.831 | 0.4624598 | 12.9177 | -0.1033288 | -0.1678061
2228 | 0.4 | 0 | 0 | 0.1 | 0.4 | 0.1 | 0 | 0 | 816.1275 | 2912.461905 | 2089.128571 | Mn0.4Ca0.1Fe0.4La0.1 | 1.7949 | 0.01213482 | 11.74 | 1.347022 | -0.009923171 | 62.211565 | -0.2818044 | 6.5 | 8.64 | 3.511 | 12 | 0 | 65.4428 | 0.4171367 | 11.73728 | -0.1217346 | -0.08824199
2229 | 0 | 0 | 0.1 | 0 | 0.3 | 0 | 0.1 | 0.5 | 2.21055 | 10.90223333 | 11.55013333 | Mg0.1Fe0.3Y0.1In0.5 | 1.924641 | 0.01555713 | 8.81 | 1.242377 | -0.0097131 | 85.483585 | -0.735263 | 9.4 | 5.2 | 3.132 | 8 | 1 | 30.636 | 1.111119 | 17.1348 | -0.3939394 | -2.6555
2230 | 0 | 0.7 | 0.1 | 0.1 | 0.1 | 0 | 0 | 0 | 187.42162 | 1030.234286 | 779.6985714 | Ni0.7Mg0.1Ca0.1Fe0.1 | 5.771857 | 0.01301504 | 9.22 | 1.351641 | -0.007818885 | 53.10818 | -0.2605679 | 8.2 | 2.16 | 3.871 | 14 | 0 | 63.1588 | 0.4048509 | 10.71288 | -0.1156195 | -0.7271803
2231 | 0.6 | 0.3 | 0 | 0 | 0 | 0.1 | 0 | 0 | 577.26585 | 2221.909524 | 1537.721429 | Mn0.6Ni0.3La0.1 | 1.39672 | 0.006900105 | 6.21 | 1.282128 | -0.007465521 | 64.461394 | -0.4588424 | 7.5 | 8.28 | 3.531 | 14 | 0 | 69.918 | 0.2624186 | 5.7654 | -0.04810189 | -0.2386241
2232 | 0.1 | 0 | 0.4 | 0.4 | 0 | 0.1 | 0 | 0 | 437.03305 | 1701.419048 | 1911.914286 | Mn0.1Mg0.4Ca0.4La0.1 | 9.981975 | 0.01718074 | 12.63 | 1.279697 | -0.009923171 | 45.1375515 | -0.5527301 | 2.6 | 1.08 | 2.079 | 6 | 0 | 19.0302 | 1.034833 | 7.74938 | -0.2472031 | -0.3594857
2233 | 0.4 | 0 | 0.2 | 0 | 0.1 | 0 | 0.3 | 0 | 518.7675 | 1483.714286 | 3068.528571 | Mn0.4Mg0.2Fe0.1Y0.3 | 6.192074 | 0.001879685 | 11.62 | 1.241047 | -0.01064071 | 59.092473 | -0.5235623 | 4.9 | 2.6 | 3.209 | 12 | 0 | 49.972 | 0.5550866 | 14.4804 | -0.1495568 | -0.2850272
2234 | 0 | 0 | 0 | 0.4 | 0.3 | 0.1 | 0 | 0.2 | 3.032 | 18.7312381 | 10.1739619 | Ca0.4Fe0.3La0.1In0.2 | 3.08516 | 0.02467526 | 17.66 | 1.324372 | -0.01064071 | 69.638847 | -0.2819657 | 6.1 | 4.12 | 2.971 | 8 | 1 | 29.6358 | 1.150254 | 16.38138 | -0.4754355 | -2.518271
2235 | 0 | 0.8 | 0 | 0 | 0.1 | 0 | 0.1 | 0 | 408.923325 | 1594.134524 | 393.9580952 | Ni0.8Fe0.1Y0.1 | 0.8738235 | -0.01608435 | 4.86 | 1.254355 | -0.005312911 | 61.429805 | -0.3601098 | 9.1 | 10.6 | 4.417 | 15 | 0 | 70.772 | 0.2135628 | 5.0148 | -0.02911339 | -0.3883581
2236 | 0.3 | 0.1 | 0.2 | 0 | 0 | 0.4 | 0 | 0 | 448.1763695 | 1336.203095 | 1819.898333 | Mn0.3Ni0.1Mg0.2La0.4 | 3.432426 | 0.01410067 | 13.74 | 1.265262 | -0.01064071 | 82.7739415 | -0.4194071 | 4.7 | 4 | 3.41 | 14 | 0 | 39.897 | 0.7423802 | 14.7423 | -0.2226052 | -0.348551
2237 | 0 | 0 | 0 | 0.4 | 0.3 | 0.2 | 0 | 0.1 | 3.9484 | 26.21961905 | 11.44016667 | Ca0.4Fe0.3La0.2In0.1 | 1.450967 | 0.003499137 | 17.34 | 1.321831 | -0.01064071 | 72.047594 | -0.2896875 | 5.1 | 9.32 | 3.166 | 8 | 1 | 30.754 | 1.085936 | 16.2028 | -0.4305348 | -2.403579
2238 | 0 | 0 | 0.2 | 0 | 0 | 0.3 | 0.5 | 0 | 2.5945 | 12.42507143 | 16.35461905 | Mg0.2La0.3Y0.5 | 3.025562 | 0.01713966 | 4.72 | 1.097717 | -0.008560535 | 90.985566 | -3.018944 | 2.8 | 4.08 | 3.828 | 2 | 0 | 20.845 | 0.2411686 | 2.6245 | -0.02983355 | -2.585946
2239 | 0 | 0.3 | 0 | 0.3 | 0.1 | 0 | 0.3 | 0 | 198.43915 | 748.6195238 | 666.3052381 | Ni0.3Ca0.3Fe0.1Y0.3 | 2.427947 | -0.03099044 | 17.43 | 1.327045 | -0.01092322 | 61.887675 | -0.2772841 | 5.3 | 7.08 | 3.623 | 15 | 0 | 40.6144 | 0.7471031 | 16.27512 | -0.2409751 | -0.7023726
2240 | 0.1 | 0.1 | 0 | 0 | 0.1 | 0 | 0 | 0.7 | 263.873529 | 756.647381 | 565.7714286 | Mn0.1Ni0.1Fe0.1In0.7 | 0.9979284 | -0.001482583 | 5.88 | 1.135844 | -0.007818885 | 97.3202445 | -1.0547 | 11.6 | 6.32 | 2.928 | 20 | 1 | 25.9186 | 1.309122 | 15.66282 | -0.4022652 | -0.5786042
2241 | 0.1 | 0.1 | 0 | 0 | 0.4 | 0.4 | 0 | 0 | 379.0316 | 1082.468571 | 1022.373095 | Mn0.1Ni0.1Fe0.4La0.4 | 11.83261 | 0.01658389 | 14.94 | 1.276778 | -0.009923171 | 89.2633325 | -0.2536643 | 6.1 | 1.28 | 4.236 | 20 | 0 | 53.729 | 0.5912335 | 16.0011 | -0.1501062 | -0.4213246
2242 | 0 | 0.1 | 0 | 0.1 | 0.1 | 0.7 | 0 | 0 | 422.414 | 2380.509524 | 937.5628571 | Ni0.1Ca0.1Fe0.1La0.7 | 3.10014 | 0.01256773 | 11.11 | 1.317729 | -0.007818885 | 112.695469 | -0.3688982 | 4.1 | 3.28 | 4.185 | 15 | 0 | 26.8298 | 0.9640361 | 10.88438 | -0.2544859 | -0.3742617
2243 | 0 | 0.1 | 0 | 0 | 0 | 0.4 | 0 | 0.5 | 230.7794 | 279.4347619 | 257.84 | Ni0.1La0.4In0.5 | 0.1931439 | -0.0174841 | 10.29 | 1.261375 | -0.007842999 | 118.840528 | -0.5389747 | 8.7 | 35.12 | 3.492 | 10 | 1 | 15.333 | 1.342972 | 8.2081 | -0.3539231 | -0.636803
2244 | 0.3 | 0 | 0.2 | 0 | 0.3 | 0 | 0.2 | 0 | 202.20055 | 646.2966667 | 2144.214286 | Mn0.3Mg0.2Fe0.3Y0.2 | 3.320135 | -0.008763249 | 11.23 | 1.244961 | -0.01135824 | 55.8770835 | -0.5336387 | 5.5 | 5.28 | 3.336 | 12 | 0 | 56.044 | 0.5055364 | 14.5732 | -0.1345008 | -0.6942177
2245 | 0.4 | 0 | 0 | 0 | 0 | 0.1 | 0.5 | 0 | 138.4564 | 687.3490476 | 684.0066667 | Mn0.4La0.1Y0.5 | 39.86204 | 0.006330673 | 12 | 1.231666 | -0.007842999 | 80.31869 | -0.3591844 | 4.6 | 0.32 | 3.8 | 7 | 0 | 44.999 | 0.5761922 | 13.1529 | -0.1464369 | -0.858687
2246 | 0.4 | 0 | 0.4 | 0 | 0.1 | 0 | 0.1 | 0 | 485.1425 | 1202.380952 | 1313.67619 | Mn0.4Mg0.4Fe0.1Y0.1 | 1.634879 | -0.01994008 | 9.34 | 1.243467 | -0.009923171 | 46.172303 | -0.6972814 | 4.7 | 8.12 | 2.637 | 12 | 0 | 48.284 | 0.6082216 | 15.1556 | -0.1601196 | -0.3141307
2247 | 0.2 | 0 | 0 | 0.1 | 0.6 | 0 | 0 | 0.1 | 216.32 | 1091.635238 | 1589.971429 | Mn0.2Ca0.1Fe0.6In0.1 | 1.280763 | 0.003868699 | 9.5 | 1.351445 | -0.009053114 | 59.984209 | -0.3185563 | 7.7 | 10.92 | 3.588 | 12 | 1 | 65.3246 | 0.458701 | 12.59262 | -0.1563055 | -0.6649033
2248 | 0 | 0.7 | 0 | 0.2 | 0 | 0 | 0.1 | 0 | 152.52495 | 745.0211905 | 1202.114286 | Ni0.7Ca0.2Y0.1 | 0.9171877 | -0.02033584 | 14.65 | 1.336551 | -0.006666319 | 57.991565 | -0.1435725 | 7.7 | 11.72 | 3.913 | 9 | 0 | 56.5866 | 0.5054634 | 13.29322 | -0.1600927 | -0.8166591
2249 | 0.2 | 0.2 | 0.1 | 0 | 0.5 | 0 | 0 | 0 | 534.664 | 2203.509524 | 2510.361905 | Mn0.2Ni0.2Mg0.1Fe0.5 | 8.357999 | -0.0174036 | 4.03 | 1.165732 | -0.01014813 | 53.079289 | -1.61299 | 7.6 | 2 | 3.763 | 19 | 0 | 72.81 | 0.2566376 | 6.7508 | -0.04504612 | -0.2719191
2250 | 0.2 | 0.1 | 0 | 0.2 | 0.5 | 0 | 0 | 0 | 235.0243 | 1028.809048 | 1555.009524 | Mn0.2Ni0.1Ca0.2Fe0.5 | 1.423843 | 0.003851572 | 12.73 | 1.346928 | -0.01014813 | 52.795049 | -0.2299265 | 6.8 | 11.44 | 3.536 | 19 | 0 | 65.0406 | 0.4449774 | 12.38942 | -0.1223279 | -0.6288872
2251 | 0 | 0.3 | 0.4 | 0.1 | 0 | 0 | 0 | 0.2 | 92.6943795 | 378.862381 | 1152.328571 | Ni0.3Mg0.4Ca0.1In0.2 | 1.577281 | 0.002445033 | 11.03 | 1.330751 | -0.01064071 | 54.30142 | -0.5298576 | 6.6 | 7.32 | 2.624 | 9 | 1 | 30.9404 | 0.9484665 | 14.79612 | -0.367587 | -1.032947
2252 | 0 | 0.1 | 0 | 0 | 0 | 0.2 | 0.2 | 0.5 | 98.724175 | 443.0890476 | 484.4028571 | Ni0.1La0.2Y0.2In0.5 | 0.2922551 | -0.01632526 | 9.65 | 1.262415 | -0.01014813 | 108.840604 | -0.8073119 | 8.7 | 34.24 | 3.472 | 11 | 1 | 17.511 | 1.199455 | 9.5149 | -0.3307684 | -1.005576
2253 | 0.4 | 0 | 0 | 0 | 0.1 | 0.4 | 0 | 0.1 | 309.29465 | 1261.138095 | 1251.195238 | Mn0.4Fe0.1La0.4In0.1 | 5.696575 | -0.008049958 | 14.06 | 1.273209 | -0.009923171 | 94.603706 | -0.3379853 | 6.1 | 2.28 | 3.636 | 13 | 1 | 45.0968 | 0.7230618 | 16.85888 | -0.2479859 | -0.5096276
2254 | 0 | 0.3 | 0.2 | 0.3 | 0 | 0.2 | 0 | 0 | 436.687088 | 1677.542857 | 632.7947619 | Ni0.3Mg0.2Ca0.3La0.2 | 1.367383 | 0.01675082 | 16.83 | 1.318751 | -0.01135824 | 62.273514 | -0.3387761 | 4.6 | 10.6 | 3.08 | 9 | 0 | 31.1764 | 0.9289514 | 14.31332 | -0.3319637 | -0.3598296
2255 | 0.2 | 0.2 | 0 | 0.6 | 0 | 0 | 0 | 0 | 220.64375 | 791.7754762 | 1258.502381 | Mn0.2Ni0.2Ca0.6 | 2.325019 | -0.0106751 | 17.52 | 1.315112 | -0.007900549 | 46.773089 | -0.1877554 | 4.6 | 4.48 | 2.576 | 13 | 0 | 34.7288 | 0.9653507 | 16.48128 | -0.2847375 | -0.6563084
2256 | 0.7 | 0.1 | 0 | 0.1 | 0.1 | 0 | 0 | 0 | 1430.4815 | 3248.17619 | 3868.435714 | Mn0.7Ni0.1Ca0.1Fe0.1 | 3.213099 | -0.008086996 | 7.26 | 1.350861 | -0.007818885 | 53.9182715 | -0.326628 | 6.9 | 3.72 | 3.1 | 19 | 0 | 69.9568 | 0.2991552 | 6.77748 | -0.06682921 | 0.1554822
2257 | 0 | 0.1 | 0 | 0.2 | 0.2 | 0 | 0 | 0.5 | 301.645215 | 1308.771429 | 693.3109524 | Ni0.1Ca0.2Fe0.2In0.5 | 3.629728 | 0.01145069 | 13.61 | 1.33462 | -0.01014813 | 82.46294 | -0.3561553 | 9.5 | 2.72 | 2.928 | 15 | 1 | 27.1446 | 1.261889 | 16.15802 | -0.4842168 | -0.5205036
2258 | 0 | 0.4 | 0 | 0.4 | 0.2 | 0 | 0 | 0 | 422.418 | 844.2795238 | 370.6628571 | Ni0.4Ca0.4Fe0.2 | 4.566197 | -0.0008400107 | 18.16 | 1.334188 | -0.008770606 | 50.67756 | -0.1562919 | 6.4 | 2.88 | 3.368 | 14 | 0 | 49.2672 | 0.6962072 | 17.28128 | -0.2096331 | -0.3742576
2259 | 0.4 | 0 | 0 | 0 | 0.1 | 0 | 0.4 | 0.1 | 286.781168 | 1017.299524 | 541.2638095 | Mn0.4Fe0.1Y0.4In0.1 | 2.893528 | -0.01156978 | 12.14 | 1.24017 | -0.009923171 | 74.603858 | -0.438796 | 6.1 | 5.32 | 3.596 | 13 | 1 | 49.4528 | 0.5821283 | 15.11648 | -0.1756261 | -0.5424494
2260 | 0.1 | 0 | 0 | 0.1 | 0.6 | 0 | 0.2 | 0 | 557.565 | 1705.27619 | 1244.549048 | Mn0.1Ca0.1Fe0.6Y0.2 | 2.186302 | -0.009290634 | 13.53 | 1.344675 | -0.009053114 | 60.7897745 | -0.2347216 | 6.3 | 7.08 | 3.918 | 12 | 0 | 62.4598 | 0.455704 | 13.51098 | -0.1325011 | -0.2537045
2261 | 0 | 0 | 0.5 | 0 | 0.4 | 0 | 0.1 | 0 | 208.2196 | 751.4181381 | 13.60061905 | Mg0.5Fe0.4Y0.1 | 0.8214699 | -0.000204848 | 10.11 | 1.243016 | -0.007842999 | 43.381085 | -0.4518448 | 4.5 | 13.04 | 2.904 | 7 | 0 | 43.868 | 0.7029982 | 15.4828 | -0.191989 | -0.6814784
2262 | 0 | 0 | 0.4 | 0 | 0.4 | 0 | 0.2 | 0 | 208.21555 | 571.1179048 | 205.3046429 | Mg0.4Fe0.4Y0.2 | 1.373621 | 0.02677693 | 11.44 | 1.241805 | -0.008770606 | 49.84117 | -0.4295721 | 4.6 | 9.28 | 3.19 | 7 | 0 | 44.712 | 0.6756845 | 15.3984 | -0.1926112 | -0.6814868
2263 | 0 | 0 | 0 | 0 | 0.3 | 0.1 | 0.3 | 0.3 | 5.37261 | 157.9293095 | 107.0917857 | Fe0.3La0.1Y0.3In0.3 | 1.377013 | 0.01310589 | 12.78 | 1.272648 | -0.01092322 | 91.761202 | -0.4918496 | 7.5 | 10.56 | 3.798 | 9 | 1 | 34.8054 | 0.9123356 | 16.66302 | -0.3368948 | -2.269815
2264 | 0.5 | 0 | 0 | 0.4 | 0 | 0 | 0.1 | 0 | 344.006475 | 1248.399524 | 1777.809524 | Mn0.5Ca0.4Y0.1 | 0.6483109 | -0.007748251 | 17.03 | 1.287825 | -0.007842999 | 52.3908075 | -0.1956708 | 4.6 | 16.76 | 2.633 | 6 | 0 | 43.7832 | 0.7571343 | 17.10608 | -0.2543147 | -0.4634334
2265 | 0.1 | 0.6 | 0 | 0 | 0 | 0 | 0.3 | 0 | 164.2057 | 489.5095238 | 607.4847619 | Mn0.1Ni0.6Y0.3 | 0.5296965 | 0.004673874 | 11.31 | 1.240833 | -0.007465521 | 67.3815995 | -0.2640828 | 7.6 | 24.36 | 4.267 | 14 | 0 | 60.422 | 0.3751863 | 10.4748 | -0.07009707 | -0.7846118
2266 | 0.1 | 0.2 | 0.4 | 0 | 0 | 0.3 | 0 | 0 | 196.075925 | 710.2347619 | 890.6397619 | Mn0.1Ni0.2Mg0.4La0.3 | 1.329654 | 0.01547667 | 12.51 | 1.265598 | -0.01064071 | 68.6261255 | -0.5081618 | 4.4 | 9.8 | 3.125 | 14 | 0 | 34.079 | 0.7970949 | 12.7617 | -0.2266182 | -0.7075757
2267 | 0.4 | 0 | 0.1 | 0 | 0 | 0.1 | 0.4 | 0 | 78.3917 | 366.127619 | 398.2309524 | Mn0.4Mg0.1La0.1Y0.4 | 76.34888 | 0.02022712 | 12.19 | 1.232752 | -0.009923171 | 73.858605 | -0.4738504 | 4.5 | 0.2 | 3.514 | 7 | 0 | 44.155 | 0.6039216 | 13.7437 | -0.174032 | -1.10573
2268 | 0.5 | 0 | 0 | 0 | 0.1 | 0 | 0.2 | 0.2 | 140.37065 | 584.8542857 | 606.492381 | Mn0.5Fe0.1Y0.2In0.2 | 3.996835 | 0.001757646 | 9.99 | 1.244699 | -0.01014813 | 73.7982925 | -0.5704007 | 7.5 | 3.52 | 3.266 | 13 | 1 | 52.3176 | 0.6017072 | 16.15432 | -0.2082624 | -0.8527237
2269 | 0.1 | 0 | 0 | 0.6 | 0.2 | 0 | 0.1 | 0 | 382.648325 | 887.7095238 | 1031.822381 | Mn0.1Ca0.6Fe0.2Y0.1 | 0.6467188 | 0.01205703 | 16.27 | 1.317273 | -0.009053114 | 49.6001895 | -0.2595132 | 3.8 | 19.08 | 2.689 | 12 | 0 | 30.9508 | 1.049795 | 15.87728 | -0.3112548 | -0.4172002
2270 | 0 | 0.2 | 0.5 | 0.1 | 0 | 0 | 0 | 0.2 | 103.8887472 | 382.4995238 | 463.1538095 | Ni0.2Mg0.5Ca0.1In0.2 | 1.370202 | -0.008561451 | 9.53 | 1.327857 | -0.01014813 | 50.86258 | -0.6346884 | 5.8 | 7.44 | 2.331 | 9 | 1 | 25.1714 | 1.014245 | 11.91162 | -0.3494451 | -0.9834315
2271 | 0 | 0.3 | 0.2 | 0.4 | 0 | 0.1 | 0 | 0 | 453.30075 | 1599.495238 | 733.6985714 | Ni0.3Mg0.2Ca0.4La0.1 | 1.540595 | 0.009937156 | 17.25 | 1.317657 | -0.01064071 | 52.390767 | -0.2996868 | 4.5 | 8.76 | 2.817 | 9 | 0 | 30.4212 | 0.9687219 | 14.53988 | -0.3370878 | -0.3436136
2272 | 0.7 | 0 | 0 | 0 | 0.1 | 0 | 0 | 0.2 | 364.412375 | 932.525 | 939.5590476 | Mn0.7Fe0.1In0.2 | 2.771418 | 0.002780382 | 4.31 | 1.139876 | -0.006666319 | 67.0047315 | -1.289339 | 8.3 | 3.2 | 2.976 | 12 | 1 | 62.4616 | 0.4707536 | 12.09672 | -0.1430666 | -0.4384069
2273 | 0.2 | 0.5 | 0 | 0 | 0 | 0.3 | 0 | 0 | 110.897325 | 395.5964286 | 429.3633333 | Mn0.2Ni0.5La0.3 | 0.6991868 | -0.01535194 | 13.05 | 1.274719 | -0.008560535 | 82.00595 | -0.2438327 | 7.3 | 18.68 | 4.145 | 14 | 0 | 57.302 | 0.4844096 | 12.8646 | -0.1179751 | -0.9550789
2274 | 0 | 0.3 | 0 | 0.2 | 0.1 | 0 | 0.4 | 0 | 385.2872 | 1332.819048 | 1385.666667 | Ni0.3Ca0.2Fe0.1Y0.4 | 1.527369 | -0.01762255 | 16.33 | 1.328858 | -0.01064071 | 66.77046 | -0.2957193 | 5.4 | 11.44 | 3.876 | 15 | 0 | 42.4586 | 0.677986 | 15.35302 | -0.2101867 | -0.4142154
2275 | 0 | 0 | 0 | 0.2 | 0.1 | 0 | 0.6 | 0.1 | 2.589155 | 9.2229 | 19.28938095 | Ca0.2Fe0.1Y0.6In0.1 | 3.796525 | -0.01139019 | 10.06 | 1.318111 | -0.009053114 | 78.42541 | -0.6425652 | 4.3 | 3.64 | 3.67 | 8 | 1 | 25.4764 | 0.8112033 | 9.21432 | -0.2303142 | -2.586842
2276 | 0.3 | 0.3 | 0.2 | 0 | 0.2 | 0 | 0 | 0 | 402.59 | 1608.852381 | 2261.814286 | Mn0.3Ni0.3Mg0.2Fe0.2 | 17.99454 | 0.02043375 | 6.14 | 1.163755 | -0.01135824 | 50.1194335 | -1.195339 | 7.1 | 0.96 | 3.366 | 19 | 0 | 65.247 | 0.368646 | 10.3979 | -0.07673725 | -0.395137
2277 | 0.2 | 0.5 | 0 | 0 | 0.2 | 0.1 | 0 | 0 | 625.30064 | 1910.27619 | 928.547619 | Mn0.2Ni0.5Fe0.2La0.1 | 1.910652 | -0.02215209 | 6.37 | 1.290239 | -0.01014813 | 65.393856 | -0.5462952 | 8.3 | 8.76 | 4.107 | 20 | 0 | 70.624 | 0.265239 | 6.5654 | -0.048236 | -0.2039111
2278 | 0.3 | 0 | 0 | 0 | 0.3 | 0 | 0.4 | 0 | 163.167125 | 770.567619 | 885.67 | Mn0.3Fe0.3Y0.4 | 16.20696 | 0.02297376 | 12.75 | 1.242504 | -0.009053114 | 68.7972535 | -0.323178 | 5.7 | 0.96 | 3.908 | 12 | 0 | 57.732 | 0.4528543 | 13.2228 | -0.08717404 | -0.7873673
2279 | 0 | 0.3 | 0.2 | 0 | 0 | 0 | 0.5 | 0 | 212.766175 | 448.7411905 | 572.8361905 | Ni0.3Mg0.2Y0.5 | 0.624693 | 0.005907575 | 11.89 | 1.230537 | -0.008560535 | 66.921945 | -0.4123618 | 4.9 | 21.96 | 3.819 | 9 | 0 | 38.887 | 0.6142977 | 11.6929 | -0.1520514 | -0.6720974
2280 | 0.2 | 0.1 | 0.1 | 0.6 | 0 | 0 | 0 | 0 | 306.992825 | 1468.2 | 2519.228571 | Mn0.2Ni0.1Mg0.1Ca0.6 | 1.867808 | 0.02802411 | 16.26 | 1.312543 | -0.009053114 | 43.334249 | -0.2690298 | 3.8 | 6 | 2.283 | 13 | 0 | 28.9598 | 1.068924 | 14.75058 | -0.3245874 | -0.5128718
2281 | 0 | 0 | 0 | 0.5 | 0 | 0.1 | 0 | 0.4 | 5.66815 | 31.85371429 | 11.72714286 | Ca0.5La0.1In0.4 | 0.2039324 | -0.01803288 | 11.18 | 1.168102 | -0.007842999 | 79.856747 | -0.5433214 | 6.5 | 32.64 | 2.375 | 2 | 1 | 6.6612 | 0.486188 | 1.55088 | -0.08078518 | -2.246559
2282 | 0.2 | 0.2 | 0 | 0.1 | 0.5 | 0 | 0 | 0 | 435.9269 | 1917.395238 | 2634.790476 | Mn0.2Ni0.2Ca0.1Fe0.5 | 4.358464 | 0.02556576 | 7.72 | 1.354206 | -0.01014813 | 54.656589 | -0.3633771 | 7.6 | 3.88 | 3.796 | 19 | 0 | 71.8098 | 0.3016073 | 7.65098 | -0.06777204 | -0.3605863
2283 | 0 | 0 | 0.7 | 0.3 | 0 | 0 | 0 | 0 | 174.381141 | 689.7566667 | 118.6046857 | Mg0.7Ca0.3 | 0.9881346 | 0.01570443 | 8.61 | 1.149836 | -0.005078726 | 29.0369 | -0.4271086 | 2 | 5.04 | 1.609 | 0 | 0 | 14.3594 | 0.319198 | 2.10042 | -0.05216145 | -0.7585005
2284 | 0 | 0.1 | 0 | 0.1 | 0.6 | 0.2 | 0 | 0 | 622.4465 | 2114.133333 |  | Ni0.1Ca0.1Fe0.6La0.2 | 2.38088 | -0.02007178 | 14.31 | 1.343747 | -0.009053114 | 71.165234 | -0.2022349 | 6.6 | 6.12 | 4.09 | 15 | 0 | 60.1348 | 0.521704 | 14.86188 | -0.172237 | -0.205898
2285 | 0 | 0.3 | 0 | 0.2 | 0.2 | 0 | 0 | 0.3 | 308.06455 | 1547.771429 |  | Ni0.3Ca0.2Fe0.2In0.3 | 10.93697 | -0.01301068 | 14.77 | 1.339736 | -0.01135824 | 71.23802 | -0.3076154 | 8.9 | 1.28 | 3.312 | 15 | 1 | 41.409 | 0.8771049 | 18.7205 | -0.3636207 | -0.5113583
2286 | 0.1 | 0.5 | 0 | 0.1 | 0.3 | 0 | 0 | 0 | 566.303 | 2057.961905 | 1331.361905 | Mn0.1Ni0.5Ca0.1Fe0.3 | 36.88108 | -0.006095043 | 7.38 | 1.354605 | -0.0097131 | 55.6018045 | -0.3439516 | 8.3 | 0.44 | 3.98 | 19 | 0 | 70.3688 | 0.3011497 | 7.49508 | -0.06685349 | -0.2469511
2287 | 0.2 | 0 | 0.4 | 0 | 0 | 0.3 | 0.1 | 0 | 89.649365 | 358.1614286 | 487.5938095 | Mn0.2Mg0.4La0.3Y0.1 | 26.84119 | 0.002912305 | 10.72 | 1.229752 | -0.01064071 | 71.271835 | -0.7331997 | 3.4 | 0.48 | 2.966 | 7 | 0 | 29.301 | 0.8121713 | 10.4021 | -0.2124108 | -1.047453
2288 | 0.3 | 0 | 0 | 0.2 | 0.1 | 0.4 | 0 | 0 | 911.356 | 3618.528571 | 1977.471429 | Mn0.3Ca0.2Fe0.1La0.4 | 1.252344 | 0.005960077 | 16.07 | 1.324774 | -0.01064071 | 85.6437015 | -0.3177386 | 4.5 | 11.36 | 3.46 | 12 | 0 | 38.5436 | 0.8347914 | 16.44472 | -0.2905011 | -0.04031194
2289 | 0 | 0 | 0.6 | 0 | 0.2 | 0 | 0 | 0.2 | 46.0715 | 242.8856429 | 273.4872143 | Mg0.6Fe0.2In0.2 | 0.811061 | 0.003315898 | 6 | 1.156237 | -0.007900549 | 48.7156 | -0.9813672 | 5.4 | 9.76 | 2.266 | 7 | 1 | 27.4656 | 1.002638 | 12.44672 | -0.3219934 | -1.336568
2290 | 0 | 0.2 | 0 | 0 | 0 | 0.4 | 0.4 | 0 | 88.0096 | 377.9414286 | 373.0366667 | Ni0.2La0.4Y0.4 | 0.7288676 | -0.004735181 | 10.4 | 1.257129 | -0.008770606 | 102.863208 | -0.4848757 | 4.4 | 18.56 | 4.424 | 10 | 0 | 31.294 | 0.7162238 | 10.4936 | -0.1705016 | -1.05547
2291 | 0 | 0.3 | 0.2 | 0.3 | 0.2 | 0 | 0 | 0 | 493.3545 | 2053.542143 | 861.7309524 | Ni0.3Mg0.2Ca0.3Fe0.2 | 4.56843 | 0.0001272333 | 17.27 | 1.334793 | -0.01135824 | 45.66142 | -0.2548611 | 5.6 | 3.48 | 3.042 | 14 | 0 | 44.4984 | 0.7504883 | 17.55812 | -0.2616511 | -0.3068409
2292 | 0.6 | 0 | 0.1 | 0 | 0 | 0 | 0.3 | 0 | 559.527925 | 1753.190476 | 2240.31619 | Mn0.6Mg0.1Y0.3 | 12.00238 | 0.008957344 | 10.71 | 1.204263 | -0.007465521 | 62.065082 | -0.3633881 | 5.3 | 0.96 | 3.214 | 6 | 0 | 55.388 | 0.4691326 | 12.9324 | -0.1210811 | -0.2521782
2293 | 0 | 0.1 | 0 | 0 | 0.2 | 0 | 0.1 | 0.6 | 121.1415 | 425.7195238 | 342.2180952 | Ni0.1Fe0.2Y0.1In0.6 | 16.93542 | -0.01442868 | 8.41 | 1.242632 | -0.009053114 | 94.819725 | -0.7144088 | 10.7 | 0.52 | 3.249 | 16 | 1 | 28.6258 | 1.183529 | 16.67498 | -0.3811136 | -0.9167071
2294 | 0.2 | 0.4 | 0.3 | 0 | 0 | 0 | 0 | 0.1 | 130.3605075 | 661.3169048 | 645.6147619 | Mn0.2Ni0.4Mg0.3In0.1 | 6.9956 | -0.003980376 | 8.01 | 1.155785 | -0.01064071 | 53.238269 | -0.8965911 | 7.3 | 2 | 3.065 | 14 | 1 | 50.9048 | 0.5973241 | 15.30768 | -0.1961956 | -0.884854
2295 | 0.1 | 0 | 0.2 | 0 | 0.3 | 0.4 | 0 | 0 | 493.106 | 2391.442857 | 1069.747619 | Mn0.1Mg0.2Fe0.3La0.4 | 2.506847 | -0.002115514 | 14.67 | 1.271882 | -0.01064071 | 82.6704925 | -0.3609656 | 4.7 | 5.76 | 3.666 | 12 | 0 | 41.544 | 0.7621299 | 15.8364 | -0.2341318 | -0.3070597
2296 | 0 | 0 | 0.2 | 0 | 0.6 | 0 | 0.2 | 0 | 29.10877975 | 108.2976667 | 69.10332857 | Mg0.2Fe0.6Y0.2 | 1.789694 | -0.004332326 | 11.44 | 1.246345 | -0.007900549 | 56.14917 | -0.3150554 | 5.8 | 7.2 | 3.744 | 7 | 0 | 57.544 | 0.5123997 | 14.7232 | -0.1478676 | -1.535976
2297 | 0.3 | 0 | 0 | 0.4 | 0.1 | 0.2 | 0 | 0 | 691.6115 | 2428.947619 |  | Mn0.3Ca0.4Fe0.1La0.2 | 0.8369424 | -0.007870777 | 17.19 | 1.322541 | -0.01064071 | 65.8782075 | -0.2849593 | 4.3 | 16.8 | 2.934 | 12 | 0 | 37.0332 | 0.901992 | 17.04888 | -0.317686 | -0.1601378
2298 | 0 | 0 | 0.4 | 0 | 0.1 | 0.1 | 0 | 0.4 | 0.32525 | 6.358119048 | 12.04894762 | Mg0.4Fe0.1La0.1In0.4 | 2.19746 | -0.007477876 | 6.38 | 1.27209 | -0.009923171 | 75.124247 | -1.241242 | 7.1 | 3.8 | 2.487 | 8 | 1 | 18.0782 | 1.219532 | 9.07058 | -0.3321004 | -3.487783
2299 | 0.1 | 0.7 | 0.1 | 0 | 0 | 0 | 0 | 0.1 | 135.9369483 | 676.4090476 | 783.4602381 | Mn0.1Ni0.7Mg0.1In0.1 | 4.796357 | -0.01860985 | 5.39 | 1.158964 | -0.007818885 | 60.4914845 | -0.8870213 | 9.2 | 2.44 | 3.803 | 14 | 1 | 62.2958 | 0.4183019 | 10.58958 | -0.1274013 | -0.8666625
2300 | 0.3 | 0 | 0.4 | 0 | 0.3 | 0 | 0 | 0 | 221.0522 | 846.9047619 | 2105.909524 | Mn0.3Mg0.4Fe0.3 | 0.9216124 | 0.01756811 | 8.19 | 1.160788 | -0.009053114 | 42.9569135 | -0.7342065 | 5.3 | 13.44 | 2.764 | 11 | 0 | 54.356 | 0.556868 | 15.2484 | -0.1322411 | -0.6555052
2301 | 0.1 | 0 | 0.1 | 0 | 0.7 | 0 | 0 | 0.1 | 162.24505 | 723.7538095 | 403.6190476 | Mn0.1Mg0.1Fe0.7In0.1 | 1.134085 | -0.01897929 | 5.6 | 1.164759 | -0.007818885 | 58.4976045 | -0.8253769 | 7.8 | 10.72 | 3.691 | 12 | 1 | 66.8248 | 0.4241483 | 11.74248 | -0.1320456 | -0.7898285
2302 | 0.2 | 0.3 | 0 | 0.1 | 0 | 0 | 0.4 | 0 | 494.5655 | 1018.216667 | 1133.336667 | Mn0.2Ni0.3Ca0.1Y0.4 | 1.198384 | 0.0040358 | 14.99 | 1.328195 | -0.01064071 | 68.165769 | -0.3235626 | 5.8 | 14.68 | 3.848 | 14 | 0 | 48.8748 | 0.5579877 | 14.20748 | -0.1538766 | -0.3057762
2303 | 0.5 | 0.2 | 0 | 0 | 0.1 | 0 | 0.2 | 0 | 264.1295 | 1437.004762 |  | Mn0.5Ni0.2Fe0.1Y0.2 | 1.898161 | -0.02053592 | 8.87 | 1.24856 | -0.01014813 | 62.5733725 | -0.4966305 | 6.9 | 8.8 | 3.65 | 20 | 0 | 66.582 | 0.3073124 | 8.6828 | -0.05153392 | -0.5781831
2304 | 0.2 | 0 | 0.3 | 0 | 0 | 0 | 0.2 | 0.3 | 115.3504 | 466.4628571 | 287.8185714 | Mn0.2Mg0.3Y0.2In0.3 | 1.419018 | -0.009065109 | 7.97 | 1.200283 | -0.01135824 | 70.505679 | -1.236206 | 6.5 | 8.56 | 2.667 | 7 | 1 | 26.7904 | 0.9741115 | 13.00352 | -0.3219278 | -0.9379809
2305 | 0.1 | 0.2 | 0 | 0 | 0.2 | 0 | 0.5 | 0 | 324.4136 | 1238.95619 | 362.8066667 | Mn0.1Ni0.2Fe0.2Y0.5 | 1.278839 | 0.002934688 | 13.35 | 1.239859 | -0.01014813 | 72.8544095 | -0.346503 | 5.8 | 13.96 | 4.221 | 20 | 0 | 51.866 | 0.504202 | 13.4212 | -0.09407315 | -0.4889009
2306 | 0.1 | 0.5 | 0 | 0.4 | 0 | 0 | 0 | 0 | 493.07056 | 441.872381 | 1391.1 | Mn0.1Ni0.5Ca0.4 | 2.756173 | -0.009972603 | 18.06 | 1.327605 | -0.007842999 | 50.8717045 | -0.1460161 | 6.5 | 4.16 | 3.248 | 13 | 0 | 48.1202 | 0.6917033 | 16.37838 | -0.2126335 | -0.3070909
2307 | 0.1 | 0 | 0.3 | 0.4 | 0 | 0.2 | 0 | 0 | 464.36145 | 1706.766667 | 978.2004762 | Mn0.1Mg0.3Ca0.4La0.2 | 4.777163 | 0.002800507 | 12.36 | 1.277945 | -0.01064071 | 56.5975985 | -0.6365551 | 2.7 | 2.48 | 2.375 | 6 | 0 | 18.7852 | 1.050164 | 7.72488 | -0.2517533 | -0.3331438
2308 | 0.2 | 0.2 | 0 | 0 | 0 | 0.4 | 0 | 0.2 | 96.448025 | 392.4633333 | 543.6311905 | Mn0.2Ni0.2La0.4In0.2 | 0.6506727 | 0.01329082 | 14.16 | 1.266341 | -0.01107574 | 101.252077 | -0.4048134 | 7.2 | 20.64 | 3.764 | 15 | 1 | 37.0236 | 0.8619971 | 16.45792 | -0.3147955 | -1.015707
2309 | 0 | 0 | 0 | 0 | 0.2 | 0.4 | 0.2 | 0.2 | 2.6928 | 28.19890476 | 12.65167143 | Fe0.2La0.4Y0.2In0.2 | 1.034446 | 0.02406877 | 12.48 | 1.265742 | -0.01107574 | 107.475958 | -0.5390945 | 6 | 13.76 | 4.022 | 9 | 1 | 28.1736 | 0.9786248 | 13.31792 | -0.325215 | -2.569796
2310 | 0.2 | 0 | 0 | 0 | 0.3 | 0 | 0.4 | 0.1 | 265.6221 | 1100.244286 |  | Mn0.2Fe0.3Y0.4In0.1 | 4.239624 | 0.006956093 | 12.98 | 1.241047 | -0.01064071 | 74.785249 | -0.4110789 | 6.3 | 4.04 | 3.868 | 13 | 1 | 50.4528 | 0.5902638 | 15.71648 | -0.177002 | -0.5757358
2311 | 0 | 0.1 | 0 | 0 | 0.4 | 0.5 | 0 | 0 | 364.4532 | 1243.940238 | 299.3080952 | Ni0.1Fe0.4La0.5 | 6.811097 | 0.008118986 | 15.49 | 1.272858 | -0.007842999 | 97.660075 | -0.2001403 | 5.7 | 1.72 | 4.391 | 15 | 0 | 47.568 | 0.687631 | 16.5878 | -0.1801799 | -0.4383582
2312 | 0.5 | 0 | 0.1 | 0 | 0 | 0.1 | 0 | 0.3 | 122.6412 | 552.7561905 | 742.5471429 | Mn0.5Mg0.1La0.1In0.3 | 10.2737 | -0.002331635 | 8.98 | 1.23986 | -0.0097131 | 78.2354695 | -0.6820777 | 7.9 | 1.04 | 2.814 | 7 | 1 | 42.6054 | 0.802486 | 17.72622 | -0.3256629 | -0.9113636
2313 | 0.2 | 0.3 | 0.1 | 0 | 0 | 0.4 | 0 | 0 | 438.42665 | 1185.626667 | 1160.294524 | Mn0.2Ni0.3Mg0.1La0.4 | 1.006024 | 0.003814137 | 14.74 | 1.267979 | -0.01064071 | 86.588317 | -0.3319177 | 5.8 | 14.72 | 3.855 | 14 | 0 | 45.519 | 0.6619494 | 15.2457 | -0.1890825 | -0.3581031
2314 | 0.4 | 0.3 | 0 | 0 | 0.1 | 0 | 0 | 0.2 | 355.408825 | 1570.916667 | 843.1166667 | Mn0.4Ni0.3Fe0.1In0.2 | 13.23486 | -0.00974511 | 5.21 | 1.140571 | -0.01064071 | 68.131338 | -1.634212 | 9.2 | 1.12 | 3.432 | 20 | 1 | 62.0206 | 0.4708143 | 12.22902 | -0.1386064 | -0.4492718
2315 | 0.6 | 0 | 0 | 0 | 0 | 0.3 | 0.1 | 0 | 251.6346 | 787.8919048 | 1020.99619 | Mn0.6La0.3Y0.1 | 5.634913 | -0.02360417 | 12.96 | 1.23621 | -0.007465521 | 83.525053 | -0.2580676 | 5.4 | 1.92 | 3.53 | 7 | 0 | 52.965 | 0.5475807 | 14.4597 | -0.1578267 | -0.5992296
2316 | 0.2 | 0 | 0 | 0.4 | 0 | 0.1 | 0.3 | 0 | 149.6708 | 555.7419048 | 1159.933333 | Mn0.2Ca0.4La0.1Y0.3 | 1.185968 | 0.01565559 | 12.88 | 1.277817 | -0.01064071 | 67.581111 | -0.5324439 | 3.4 | 12.64 | 3.078 | 7 | 0 | 27.4782 | 0.9346491 | 12.65018 | -0.2792856 | -0.8248629
2317 | 0.4 | 0 | 0 | 0 | 0.5 | 0 | 0.1 | 0 | 383.34955 | 1303.788095 | 2176.511905 | Mn0.4Fe0.5Y0.1 | 36.88388 | 0.02325465 | 5.98 | 1.252928 | -0.007842999 | 58.788303 | -0.5703901 | 7.1 | 0.36 | 3.745 | 12 | 0 | 73.948 | 0.2193634 | 5.8148 | -0.03096545 | -0.416405
2318 | 0 | 0 | 0 | 0.4 | 0.1 | 0.1 | 0 | 0.4 | 4.68395 | 32.64395238 | 21.00490476 | Ca0.4Fe0.1La0.1In0.4 | 0.452905 | -0.0006105832 | 14.06 | 1.319648 | -0.009923171 | 81.433447 | -0.4316353 | 7.1 | 20.12 | 2.619 | 8 | 1 | 14.0774 | 1.613349 | 8.07442 | -0.4625917 | -2.329388
2319 | 0.4 | 0 | 0 | 0 | 0 | 0.1 | 0.3 | 0.2 | 222.1333 | 981.8435714 | 727.0285714 | Mn0.4La0.1Y0.3In0.2 | 1.332601 | -0.006209707 | 12 | 1.234436 | -0.01064071 | 85.50112 | -0.5348951 | 6.6 | 10.8 | 3.43 | 8 | 1 | 40.5846 | 0.7472498 | 16.24882 | -0.2802888 | -0.6533863
2320 | 0 | 0.2 | 0 | 0 | 0.6 | 0 | 0 | 0.2 | 260.813975 | 1047.145238 | 749.7885714 | Ni0.2Fe0.6In0.2 | 1.414413 | -0.01820758 | 4.88 | 1.141709 | -0.007900549 | 68.20928 | -0.9593371 | 9.4 | 8.48 | 3.96 | 15 | 1 | 64.6676 | 0.4727663 | 12.96432 | -0.1438171 | -0.5836691
2321 | 0.2 | 0.1 | 0 | 0.5 | 0.2 | 0 | 0 | 0 | 223.26005 | 931.7742857 | 1508.628571 | Mn0.2Ni0.1Ca0.5Fe0.2 | 0.920119 | -0.02442307 | 18.67 | 1.326882 | -0.01014813 | 48.064949 | -0.2052935 | 5 | 15.4 | 2.804 | 19 | 0 | 42.792 | 0.8292912 | 18.0758 | -0.2444898 | -0.651189
2322 | 0.5 | 0.1 | 0.1 | 0 | 0 | 0.3 | 0 | 0 | 236.0904348 | 937.5695238 | 1814.319524 | Mn0.5Ni0.1Mg0.1La0.3 | 6.58253 | -0.0005621164 | 12.93 | 1.270979 | -0.0097131 | 77.4405035 | -0.3447731 | 5.6 | 2.04 | 3.396 | 14 | 0 | 51.974 | 0.5728463 | 14.7276 | -0.1701371 | -0.6269216
2323 | 0 | 0 | 0 | 0 | 0.7 | 0 | 0 | 0.3 | 82.31548 | 483.8104762 | 78.85661905 | Fe0.7In0.3 | 0.4444283 | 0.01619095 | 6.3 | 1.140609 | -0.005078726 | 73.5369 | -0.4825058 | 9.5 | 15.96 | 3.752 | 7 | 1 | 58.1824 | 0.6127072 | 16.33632 | -0.2081712 | -1.084518
2324 | 0 | 0.1 | 0 | 0 | 0 | 0.3 | 0.1 | 0.5 | 183.138475 | 581.9604762 | 609.0252381 | Ni0.1La0.3Y0.1In0.5 | 0.2592051 | -0.01692602 | 10.05 | 1.261894 | -0.0097131 | 113.840566 | -0.7144752 | 8.7 | 34.68 | 3.482 | 11 | 1 | 16.422 | 1.268252 | 8.9704 | -0.3436905 | -0.7372204
2325 | 0.1 | 0.2 | 0 | 0 | 0.5 | 0.2 | 0 | 0 | 206.623 | 1272.5 | 225.0614286 | Mn0.1Ni0.2Fe0.5La0.2 | 4.732718 | -0.002386633 | 10.31 | 1.286072 | -0.01014813 | 72.9360785 | -0.3251238 | 7.3 | 3.52 | 4.214 | 20 | 0 | 66.404 | 0.3897305 | 11.2252 | -0.089403 | -0.6848213
2326 | 0.1 | 0 | 0.3 | 0 | 0 | 0.3 | 0.3 | 0 | 111.798 | 430.3295238 | 373.3714286 | Mn0.1Mg0.3La0.3Y0.3 | 4.471776 | 0.0008668655 | 8.76 | 1.226146 | -0.01092322 | 81.1287005 | -1.123086 | 3.1 | 3.24 | 3.397 | 7 | 0 | 25.073 | 0.7063678 | 7.1049 | -0.1401892 | -0.951566
2327 | 0 | 0.5 | 0 | 0 | 0.1 | 0.3 | 0.1 | 0 | 323.079 | 1077.003333 | 313.2061905 | Ni0.5Fe0.1La0.3Y0.1 | 0.6913159 | -0.01815 | 14.49 | 1.277579 | -0.0097131 | 85.493426 | -0.2568963 | 7 | 22.24 | 4.426 | 16 | 0 | 52.73 | 0.5475485 | 14.6892 | -0.1509681 | -0.4906913
2328 | 0.4 | 0 | 0.3 | 0 | 0 | 0 | 0.2 | 0.1 | 100.8299 | 501.95 | 606.3647619 | Mn0.4Mg0.3Y0.2In0.1 | 85.60948 | -0.009978423 | 9.81 | 1.202606 | -0.01064071 | 58.529688 | -0.7553668 | 5.3 | 0.16 | 2.747 | 7 | 1 | 41.3488 | 0.7081267 | 15.42528 | -0.2477169 | -0.9964107
2329 | 0 | 0.5 | 0 | 0.1 | 0 | 0 | 0.1 | 0.3 | 109.3947 | 352.477619 | 546.9495238 | Ni0.5Ca0.1Y0.1In0.3 | 0.8615178 | -0.01464858 | 13.07 | 1.335477 | -0.0097131 | 76.690485 | -0.3336027 | 9.4 | 14.48 | 3.597 | 10 | 1 | 41.9592 | 0.8017931 | 17.50088 | -0.331268 | -0.9610037
2330 | 0.1 | 0.2 | 0.2 | 0.5 | 0 | 0 | 0 | 0 | 275.5084225 | 982.922381 | 1576.278571 | Mn0.1Ni0.2Mg0.2Ca0.5 | 6.691287 | 0.008274943 | 17.09 | 1.316109 | -0.01014813 | 42.1324845 | -0.2874017 | 4.1 | 1.88 | 2.402 | 13 | 0 | 29.813 | 1.012159 | 14.7477 | -0.3212544 | -0.5598651
2331 | 0.2 | 0 | 0 | 0.8 | 0 | 0 | 0 | 0 | 173.00765 | 1082.211905 | 1724.714286 | Mn0.2Ca0.8 | 0.4091235 | 0.01830357 | 11.04 | 1.272789 | -0.004160346 | 43.050009 | -0.1913916 | 3 | 12.16 | 2.056 | 5 | 0 | 21.1904 | 1.305535 | 11.06592 | -0.3552209 | -0.7619347
2332 | 0.3 | 0.4 | 0.1 | 0 | 0 | 0.2 | 0 | 0 | 245.2287655 | 930.8414286 | 960.952381 | Mn0.3Ni0.4Mg0.1La0.2 | 1.337146 | 0.002409138 | 11.64 | 1.276266 | -0.01064071 | 70.1703675 | -0.3853389 | 6.9 | 11.76 | 3.697 | 14 | 0 | 57.694 | 0.4764462 | 12.8156 | -0.1326966 | -0.6104286
2333 | 0.1 | 0.1 | 0 | 0 | 0.6 | 0.2 | 0 | 0 | 236.400175 | 1024.995952 | 788.2371429 | Mn0.1Ni0.1Fe0.6La0.2 | 46.67729 | -0.00245341 | 10.3 | 1.286151 | -0.009053114 | 72.6512385 | -0.2883908 | 7.1 | 0.32 | 4.198 | 20 | 0 | 67.051 | 0.3902554 | 11.1311 | -0.09103199 | -0.6263522
2334 | 0 | 0.2 | 0 | 0.1 | 0 | 0.5 | 0 | 0.2 | 118.62555 | 545.7014286 | 737.292381 | Ni0.2Ca0.1La0.5In0.2 | 0.4153843 | 0.004237786 | 13.58 | 1.316958 | -0.01014813 | 108.162815 | -0.4349118 | 6.3 | 27.84 | 3.811 | 10 | 1 | 23.9464 | 1.082878 | 11.78912 | -0.3767948 | -0.9258218
2335 | 0 | 0.1 | 0 | 0 | 0 | 0 | 0.6 | 0.3 | 170.10825 | 357.0742857 | 376.9109524 | Ni0.1Y0.6In0.3 | 0.3113169 | 0.0192015 | 8.37 | 1.226448 | -0.007465521 | 93.65825 | -0.6957843 | 6.7 | 33.12 | 3.822 | 10 | 1 | 24.1034 | 0.8149286 | 9.06762 | -0.2224361 | -0.7692746
2336 | 0 | 0.2 | 0.1 | 0.3 | 0 | 0.4 | 0 | 0 | 254.148 | 699.922381 | 605.0938095 | Ni0.2Mg0.1Ca0.3La0.4 | 1.538962 | 0.01323205 | 14.05 | 1.312021 | -0.01064071 | 81.754768 | -0.4343668 | 4 | 8.64 | 3.379 | 9 | 0 | 24.9174 | 1.016018 | 11.33082 | -0.3160971 | -0.5949133
2337 | 0.2 | 0 | 0 | 0 | 0 | 0 | 0.7 | 0.1 | 168.3861 | 770.7457143 | 501.1990476 | Mn0.2Y0.7In0.1 | 1.029482 | 0.01549673 | 8.72 | 1.195218 | -0.006666319 | 84.703504 | -0.5174438 | 4.8 | 10.4 | 3.895 | 7 | 1 | 33.7368 | 0.6629491 | 10.10168 | -0.1749858 | -0.7736938
2338 | 0.2 | 0 | 0.1 | 0 | 0.1 | 0.6 | 0 | 0 | 410.316206 | 1629.790476 |  | Mn0.2Mg0.1Fe0.1La0.6 | 4.720031 | 0.002383674 | 12.99 | 1.265414 | -0.009053114 | 102.345891 | -0.3793915 | 4.2 | 2.48 | 3.845 | 12 | 0 | 34.138 | 0.8458145 | 13.4616 | -0.222942 | -0.3868813
2339 | 0.3 | 0 | 0.4 | 0 | 0.1 | 0.2 | 0 | 0 | 690.8994 | 1965.790476 | 2665.061905 | Mn0.3Mg0.4Fe0.1La0.2 | 2.018815 | -0.01331715 | 11.67 | 1.274694 | -0.01064071 | 59.5690075 | -0.5435643 | 4.3 | 6.56 | 2.802 | 12 | 0 | 41.034 | 0.7320608 | 15.0404 | -0.2198706 | -0.1605852
2340 | 0.3 | 0.1 | 0.5 | 0 | 0 | 0 | 0.1 | 0 | 359.77886 | 1446.144762 | 1497.845714 | Mn0.3Ni0.1Mg0.5Y0.1 | 7.342063 | 0.01278456 | 8.97 | 1.236037 | -0.0097131 | 43.3938385 | -0.7575072 | 4.4 | 1.68 | 2.512 | 14 | 0 | 41.721 | 0.6764328 | 14.2387 | -0.1701682 | -0.4439644
2341 | 0 | 0.6 | 0 | 0 | 0 | 0 | 0 | 0.4 | 108.862175 | 495.9757143 | 544.5266667 | Ni0.6In0.4 | 3.522491 | 0.01249957 | 6.96 | 1.13394 | -0.005595419 | 81.14324 | -0.5248827 | 11.2 | 1.92 | 3.672 | 9 | 1 | 46.5212 | 0.7510662 | 17.11728 | -0.2613389 | -0.963123
2342 | 0.2 | 0.4 | 0 | 0 | 0 | 0.3 | 0.1 | 0 | 153.1283 | 576.0819048 | 924.6590476 | Mn0.2Ni0.4La0.3Y0.1 | 0.8220805 | 0.01393312 | 14.4 | 1.270908 | -0.01064071 | 85.027195 | -0.3065477 | 6.6 | 19.84 | 4.138 | 15 | 0 | 52.377 | 0.5447076 | 14.3421 | -0.1469273 | -0.8149445
2343 | 0.7 | 0 | 0 | 0 | 0 | 0.2 | 0 | 0.1 | 282.217105 | 1248.342857 | 1362.457143 | Mn0.7La0.2In0.1 | 14.94228 | 0.002949311 | 9.95 | 1.241045 | -0.006666319 | 77.7195255 | -0.2925925 | 6.8 | 0.6 | 3.19 | 7 | 1 | 56.9188 | 0.5284758 | 13.94448 | -0.1842324 | -0.5494167
2344 | 0 | 0.5 | 0 | 0 | 0.1 | 0 | 0.4 | 0 | 137.527875 | 445.2380952 | 496.2009524 | Ni0.5Fe0.1Y0.4 | 0.5457626 | -0.03031798 | 12.81 | 1.243531 | -0.007842999 | 70.49354 | -0.250129 | 7 | 25.36 | 4.396 | 15 | 0 | 55.997 | 0.4415663 | 12.4023 | -0.08535473 | -0.8616093
2345 | 0.3 | 0.3 | 0 | 0 | 0 | 0.2 | 0 | 0.2 | 241.47961 | 1047.879524 | 687.3219048 | Mn0.3Ni0.3La0.2In0.2 | 1.078244 | -0.007303687 | 11.9 | 1.2745 | -0.01135824 | 84.8341275 | -0.4545701 | 8.3 | 13.68 | 3.606 | 15 | 1 | 49.1986 | 0.6658308 | 16.53142 | -0.2466126 | -0.6171195
2346 | 0.1 | 0 | 0.5 | 0.2 | 0 | 0 | 0 | 0.2 | 169.8841335 | 853.5471429 | 738.3157143 | Mn0.1Mg0.5Ca0.2In0.2 | 1.602761 | -0.01212933 | 9.68 | 1.287754 | -0.01014813 | 48.6255045 | -0.6852817 | 4.7 | 5.84 | 1.919 | 6 | 1 | 18.5492 | 1.085936 | 8.30568 | -0.3115506 | -0.7698472
2347 | 0 | 0.2 | 0.1 | 0 | 0.4 | 0.3 | 0 | 0 | 402.5298 | 1135.885238 |  | Ni0.2Mg0.1Fe0.4La0.3 | 5.392001 | -0.0210819 | 14.07 | 1.279198 | -0.01064071 | 78.178821 | -0.2965214 | 6.3 | 3 | 4.092 | 15 | 0 | 53.827 | 0.582826 | 15.9129 | -0.17277 | -0.395202
2348 | 0 | 0 | 0 | 0 | 0.2 | 0.1 | 0.5 | 0.2 | 8.4473 | 738.6894762 | 309.4054524 | Fe0.2La0.1Y0.5In0.2 | 1.028094 | -0.02670789 | 11.28 | 1.267328 | -0.01014813 | 92.476072 | -0.5632621 | 6 | 14.48 | 3.992 | 9 | 1 | 31.4406 | 0.8405584 | 12.99122 | -0.2721813 | -2.073282
2349 | 0 | 0.2 | 0 | 0 | 0 | 0.2 | 0.2 | 0.4 | 107.8836725 | 457.1647619 | 442.447619 | Ni0.2La0.2Y0.2In0.4 | 0.3786585 | -0.01044775 | 11.68 | 1.264327 | -0.01107574 | 103.228144 | -0.6207701 | 8.4 | 32.64 | 3.664 | 11 | 1 | 24.6432 | 1.075433 | 13.17728 | -0.3564638 | -0.9670443
2350 | 0.1 | 0 | 0 | 0 | 0.5 | 0.4 | 0 | 0 | 326.75705 | 2346.583333 | 592.2571429 | Mn0.1Fe0.5La0.4 | 2.686577 | 0.01647349 | 14.95 | 1.276851 | -0.007842999 | 88.9784925 | -0.1990988 | 5.9 | 4.48 | 4.22 | 12 | 0 | 54.376 | 0.5932059 | 16.0364 | -0.1562529 | -0.485775
2351 | 0.5 | 0.2 | 0 | 0.1 | 0 | 0 | 0.2 | 0 | 295.413975 | 1355.439762 | 1456.905714 | Mn0.5Ni0.2Ca0.1Y0.2 | 3.603043 | -0.01465748 | 12.81 | 1.335834 | -0.01014813 | 60.9966725 | -0.3150086 | 6.3 | 4.44 | 3.406 | 14 | 0 | 59.1658 | 0.4446471 | 12.36978 | -0.1236867 | -0.529569
2352 | 0 | 0 | 0.1 | 0.7 | 0.2 | 0 | 0 | 0 | 156.2248555 | 598.2545238 | 535.7747619 | Mg0.1Ca0.7Fe0.2 | 0.5983215 | -0.01316753 | 14.21 | 1.313532 | -0.006666319 | 41.6541 | -0.231474 | 3.2 | 13.76 | 2.295 | 6 | 0 | 23.1906 | 1.264063 | 12.36602 | -0.3602901 | -0.8062499
2353 | 0 | 0.4 | 0.5 | 0 | 0 | 0.1 | 0 | 0 | 321.2005 | 1228.18 | 1238.370238 | Ni0.4Mg0.5La0.1 | 1.118419 | -0.005932692 | 10.59 | 1.272116 | -0.007842999 | 49.520407 | -0.4186324 | 5.3 | 8.92 | 2.978 | 9 | 0 | 40.191 | 0.7083934 | 14.0661 | -0.2029108 | -0.4932238
2354 | 0.2 | 0 | 0 | 0 | 0 | 0.2 | 0.6 | 0 | 164.7662 | 410.2419048 | 309.7483333 | Mn0.2La0.2Y0.6 | 12813110.8 | -0.01264691 | 8.8 | 1.226039 | -0.007900549 | 92.112213 | -0.5880757 | 3.8 | 1e-06 | 4.1 | 7 | 0 | 33.766 | 0.6452971 | 9.8576 | -0.1484614 | -0.7831319
2355 | 0 | 0.5 | 0 | 0 | 0 | 0.4 | 0 | 0.1 | 90.5947 | 356.3904762 | 310.6428571 | Ni0.5La0.4In0.1 | 0.3956298 | 0.008198089 | 14.93 | 1.269155 | -0.007842999 | 96.390688 | -0.2228182 | 7.5 | 27.44 | 4.26 | 10 | 1 | 43.8618 | 0.7147029 | 16.04138 | -0.2528952 | -1.042897
2356 | 0 | 0 | 0.1 | 0 | 0.4 | 0 | 0 | 0.5 | 75.1060925 | 339.2936429 | 254.0234976 | Mg0.1Fe0.4In0.5 | 0.4682084 | 0.009133437 | 7.65 | 1.159758 | -0.007842999 | 82.1775 | -0.7014332 | 9.9 | 17.28 | 3.123 | 7 | 1 | 36.208 | 1.027557 | 18.8064 | -0.3793314 | -1.124325
2357 | 0.3 | 0 | 0.3 | 0.1 | 0 | 0 | 0.3 | 0 | 364.776 | 1139.380952 | 1900.742857 | Mn0.3Mg0.3Ca0.1Y0.3 | 3.817057 | 0.009394326 | 12.42 | 1.289878 | -0.01092322 | 54.4524685 | -0.558334 | 3.8 | 3.96 | 2.824 | 6 | 0 | 36.6398 | 0.7270503 | 13.57698 | -0.226066 | -0.4379737
2358 | 0.3 | 0 | 0 | 0 | 0 | 0.2 | 0.2 | 0.3 | 106.7157 | 503.6090476 | 764.8811905 | Mn0.3La0.2Y0.2In0.3 | 0.8173411 | 0.009558675 | 11.87 | 1.232637 | -0.01135824 | 96.4890775 | -0.6263062 | 7.2 | 16.44 | 3.4 | 8 | 1 | 32.2164 | 0.9314385 | 15.72192 | -0.3464781 | -0.9717717
2359 | 0.1 | 0 | 0.1 | 0 | 0.4 | 0 | 0 | 0.4 | 99.7872 | 605.2557143 | 651.4885714 | Mn0.1Mg0.1Fe0.4In0.4 | 0.740666 | -0.001214514 | 7.88 | 1.160745 | -0.009923171 | 76.1895045 | -0.8794569 | 9.3 | 15.28 | 3.163 | 12 | 1 | 43.4872 | 0.8567999 | 19.26168 | -0.3157048 | -1.000925
2360 | 0.2 | 0.6 | 0 | 0 | 0 | 0.2 | 0 | 0 | 359.9428 | 1039.197857 | 1157.565 | Mn0.2Ni0.6La0.2 | 0.7644943 | -0.0004679713 | 10.24 | 1.279273 | -0.007900549 | 73.984743 | -0.2684778 | 8 | 16.32 | 4.142 | 14 | 0 | 63.316 | 0.382363 | 9.8576 | -0.0863521 | -0.4437665
2361 | 0.3 | 0 | 0.2 | 0 | 0.3 | 0 | 0 | 0.2 | 260.5636 | 1146.495238 | 1059.341905 | Mn0.3Mg0.2Fe0.3In0.2 | 1.269354 | -0.00530374 | 7.79 | 1.161222 | -0.01135824 | 61.0595135 | -1.053143 | 7.5 | 11.36 | 2.966 | 12 | 1 | 51.6296 | 0.6561641 | 17.42952 | -0.2394847 | -0.5840863
2362 | 0 | 0.1 | 0.4 | 0 | 0 | 0.5 | 0 | 0 | 176.38265 | 578.9183333 | 311.0104762 | Ni0.1Mg0.4La0.5 | 0.767118 | -0.0186016 | 9.81 | 1.258065 | -0.007842999 | 85.044075 | -0.6001994 | 3.3 | 11.64 | 3.283 | 9 | 0 | 21.904 | 0.8104886 | 5.8046 | -0.1580542 | -0.7535441
2363 | 0.3 | 0.1 | 0.1 | 0 | 0 | 0 | 0.5 | 0 | 152.8516 | 669.445 | 1220.190714 | Mn0.3Ni0.1Mg0.1Y0.5 | 1.987138 | 0.01870474 | 12.01 | 1.23147 | -0.0097131 | 69.2341785 | -0.4592268 | 4.8 | 7.92 | 3.656 | 14 | 0 | 45.097 | 0.5649306 | 12.8883 | -0.1320999 | -0.81573
2364 | 0 | 0 | 0.1 | 0 | 0.2 | 0 | 0.3 | 0.4 | 0.72565 | 13.90032857 | 12.20678571 | Mg0.1Fe0.2Y0.3In0.4 | 1.092265 | 0.009266603 | 9.99 | 1.237527 | -0.01064071 | 86.198455 | -0.7414132 | 7.9 | 11.36 | 3.326 | 8 | 1 | 27.2712 | 1.050526 | 14.29688 | -0.3445844 | -3.139273
2365 | 0.3 | 0.2 | 0 | 0.3 | 0.2 | 0 | 0 | 0 | 669.5247 | 2499.980952 | 2277.971429 | Mn0.3Ni0.2Ca0.3Fe0.2 | 1.907472 | 0.0224715 | 16.09 | 1.339197 | -0.01135824 | 51.4124935 | -0.2289556 | 6.3 | 8.92 | 3.172 | 19 | 0 | 56.4774 | 0.570662 | 15.38282 | -0.1636083 | -0.1742334
2366 | 0 | 0 | 0 | 0.2 | 0.4 | 0 | 0.4 | 0 | 55.0794575 | 180.8337595 | 308.0862619 | Ca0.2Fe0.4Y0.4 | 1.343805 | -0.01820138 | 16.48 | 1.329107 | -0.008770606 | 65.91594 | -0.2373551 | 4.8 | 10.88 | 3.828 | 7 | 0 | 44.3996 | 0.6992803 | 16.32352 | -0.2311166 | -1.25901
2367 | 0 | 0 | 0.1 | 0 | 0 | 0 | 0 | 0.9 | 45.5790775 | 259.2629048 | 397.4414286 | Mg0.1In0.9 | 0.8991771 | 0.01697365 | 0.45 | 1.019434 | -0.00270274 | 105.7667 | -29.04574 | 11.9 | 1.44 | 2.419 | 1 | 1 | 5.0912 | 0.8032684 | 1.22688 | -0.1406205 | -1.341234
2368 | 0 | 0 | 0.5 | 0.4 | 0 | 0 | 0.1 | 0 | 136.84969 | 489.7827381 | 14.24761905 | Mg0.5Ca0.4Y0.1 | 2.011433 | 0.004035775 | 10.03 | 1.147928 | -0.007842999 | 37.074285 | -0.6673695 | 2.1 | 4.24 | 1.928 | 1 | 0 | 14.2032 | 0.4292727 | 3.16008 | -0.07376526 | -0.8637562
2369 | 0.2 | 0.5 | 0.1 | 0 | 0 | 0 | 0.2 | 0 | 460.496325 | 1115.941429 | 1578.452857 | Mn0.2Ni0.5Mg0.1Y0.2 | 1.012251 | 0.01625799 | 10.42 | 1.241678 | -0.01014813 | 60.545979 | -0.4460881 | 7.2 | 16.24 | 3.829 | 14 | 0 | 59.725 | 0.4044504 | 11.3373 | -0.09548317 | -0.3367738
2370 | 0 | 0 | 0.3 | 0.5 | 0.1 | 0.1 | 0 | 0 | 232.211425 | 745.475881 | 674.4262619 | Mg0.3Ca0.5Fe0.1La0.1 | 2.43859 | 0.0004328085 | 13.13 | 1.315015 | -0.0097131 | 46.805547 | -0.4841795 | 2.7 | 4.52 | 2.248 | 7 | 0 | 18.53 | 1.158587 | 8.2504 | -0.2772898 | -0.6341164
2371 | 0 | 0 | 0.5 | 0 | 0.3 | 0.1 | 0.1 | 0 | 3.00375 | 9.585028571 | 15.8852381 | Mg0.5Fe0.3La0.1Y0.1 | 1.459203 | 0.0008165183 | 11.11 | 1.274268 | -0.0097131 | 51.687132 | -0.5222105 | 4 | 8.68 | 2.923 | 8 | 0 | 37.207 | 0.7830164 | 13.9473 | -0.2239794 | -2.522336
2372 | 0.4 | 0.5 | 0 | 0 | 0 | 0.1 | 0 | 0 | 612.12825 | 1492.014286 | 1572.859524 | Mn0.4Ni0.5La0.1 | 1.102246 | 0.02198635 | 6.45 | 1.283069 | -0.007842999 | 65.212465 | -0.4514934 | 8.1 | 11.32 | 3.835 | 14 | 0 | 69.624 | 0.2621389 | 5.7654 | -0.04771496 | -0.2131576
2373 | 0 | 0.1 | 0.2 | 0.4 | 0 | 0 | 0.3 | 0 | 156.09725 | 754.8147619 | 1794.57619 | Ni0.1Mg0.2Ca0.4Y0.3 | 4.410968 | 0.008507774 | 12.33 | 1.310245 | -0.01064071 | 53.433295 | -0.6216444 | 3.1 | 3.24 | 2.793 | 9 | 0 | 21.6602 | 0.8948758 | 8.85858 | -0.216857 | -0.8066047
2374 | 0.3 | 0.5 | 0 | 0.1 | 0.1 | 0 | 0 | 0 | 398.6725 | 1634.038095 | 2497.247619 | Mn0.3Ni0.5Ca0.1Fe0.1 | 4.716997 | 0.01823372 | 7.74 | 1.353214 | -0.0097131 | 55.4204135 | -0.3632583 | 8.1 | 3.32 | 3.708 | 19 | 0 | 69.3688 | 0.299201 | 6.89508 | -0.06601186 | -0.3993837
2375 | 0 | 0 | 0 | 0.1 | 0 | 0.9 | 0 | 0 | 103.5959 | 392.6580952 | 389.1552381 | Ca0.1La0.9 | 1.112253 | 0.01685066 | 1.26 | 1.044997 | -0.00270274 | 129.022723 | -5.438354 | 2.9 | 2.88 | 4.207 | 1 | 0 | 14.1548 | 0.1600588 | 0.67968 | -0.01555193 | -0.9846574
2376 | 0.4 | 0.1 | 0 | 0 | 0.1 | 0 | 0 | 0.4 | 160.1054 | 502.3054762 | 610.2895238 | Mn0.4Ni0.1Fe0.1In0.4 | 2.869113 | -0.01792259 | 6.57 | 1.138362 | -0.009923171 | 79.356258 | -1.231634 | 9.8 | 3.92 | 3.048 | 20 | 1 | 47.7562 | 0.7534885 | 17.93478 | -0.2459063 | -0.795594
2377 | 0 | 0.4 | 0 | 0 | 0.2 | 0 | 0 | 0.4 | 261.9288 | 631.3678571 | 642.427619 | Ni0.4Fe0.2In0.4 | 1.5992 | 0.01236091 | 7.12 | 1.139303 | -0.008770606 | 80.57356 | -0.8012881 | 10.8 | 6.72 | 3.64 | 15 | 1 | 47.8152 | 0.7544566 | 18.15248 | -0.2478752 | -0.5818167
2378 | 0.2 | 0.6 | 0.1 | 0 | 0.1 | 0 | 0 | 0 | 437.692075 | 1761.812381 | 1892.38881 | Mn0.2Ni0.6Mg0.1Fe0.1 | 3.886098 | -0.003194201 | 3.87 | 1.165545 | -0.009053114 | 54.218649 | -1.501966 | 8.4 | 3.76 | 3.827 | 19 | 0 | 70.222 | 0.2523923 | 5.9508 | -0.04293926 | -0.3588313
2379 | 0.2 | 0.5 | 0 | 0 | 0 | 0.1 | 0 | 0.2 | 220.601675 | 764.3557143 | 661.0928571 | Mn0.2Ni0.5La0.1In0.2 | 1.366067 | -0.00612322 | 9.21 | 1.279502 | -0.01014813 | 77.188456 | -0.5223715 | 9.3 | 10.2 | 3.755 | 15 | 1 | 55.0656 | 0.5685329 | 14.65372 | -0.2000931 | -0.6563912
2380 | 0.2 | 0 | 0 | 0 | 0.2 | 0.3 | 0 | 0.3 | 113.8821 | 402.8128571 | 255.2866667 | Mn0.2Fe0.2La0.3In0.3 | 1.914337 | 0.01365413 | 13.36 | 1.274339 | -0.01135824 | 98.27365 | -0.4550205 | 7.8 | 6.84 | 3.537 | 13 | 1 | 37.1994 | 0.9262572 | 17.93462 | -0.3531639 | -0.9435445
2381 | 0.2 | 0.2 | 0 | 0 | 0 | 0.4 | 0.2 | 0 | 257.2095 | 552.9090476 | 465.6552381 | Mn0.2Ni0.2La0.4Y0.2 | 1.169245 | -0.01484043 | 14.16 | 1.263136 | -0.01107574 | 96.069647 | -0.3901009 | 5.2 | 14.08 | 4.134 | 15 | 0 | 41.438 | 0.6836367 | 14.6688 | -0.1844349 | -0.589713
2382 | 0.1 | 0.4 | 0 | 0 | 0.4 | 0.1 | 0 | 0 | 427.8604225 | 1280.331905 | 882.2142857 | Mn0.1Ni0.4Fe0.4La0.1 | 2.808457 | -0.02230633 | 6.15 | 1.290893 | -0.009923171 | 65.1997115 | -0.516299 | 8.2 | 5.96 | 4.227 | 20 | 0 | 71.771 | 0.2672455 | 6.9801 | -0.04941041 | -0.3686979
2383 | 0 | 0.5 | 0.2 | 0 | 0.2 | 0.1 | 0 | 0 | 425.52015 | 1473.680952 | 1196.3 | Ni0.5Mg0.2Fe0.2La0.1 | 3.056624 | -0.003666323 | 9.73 | 1.285758 | -0.01014813 | 59.267247 | -0.4414793 | 7.3 | 5.08 | 3.825 | 15 | 0 | 58.792 | 0.4724001 | 13.3706 | -0.131383 | -0.3710799
2384 | 0 | 0.8 | 0 | 0 | 0 | 0.2 | 0 | 0 | 197.3520075 | 784.5447619 | 628.2728571 | Ni0.8La0.2 | 0.3902732 | 0.005534826 | 9.76 | 1.280191 | -0.004160346 | 74.735814 | -0.1334645 | 8.6 | 17.28 | 4.446 | 9 | 0 | 63.022 | 0.381708 | 9.6224 | -0.08950243 | -0.7047585
2385 | 0.3 | 0.2 | 0 | 0 | 0 | 0 | 0 | 0.5 | 273.085075 | 898.7342857 | 665.1869048 | Mn0.3Ni0.2In0.5 | 12.79265 | -0.003850859 | 6.71 | 1.132259 | -0.008560535 | 85.6290935 | -1.046705 | 10.6 | 0.68 | 3.024 | 14 | 1 | 39.83 | 0.9064924 | 18.1392 | -0.2975857 | -0.563702
2386 | 0.3 | 0.2 | 0 | 0.5 | 0 | 0 | 0 | 0 | 337.5591 | 1533.809524 | 1384.747619 | Mn0.3Ni0.2Ca0.5 | 1.741326 | -0.02296408 | 18.21 | 1.320491 | -0.008560535 | 48.2590935 | -0.1829113 | 5.1 | 6.68 | 2.684 | 13 | 0 | 41.645 | 0.8234069 | 17.2317 | -0.2473673 | -0.4716502
2387 | 0 | 0 | 0 | 0 | 0.3 | 0.3 | 0.4 | 0 | 73.276925 | 335.8846619 | 355.7806262 | Fe0.3La0.3Y0.4 | 11.11613 | -0.02470823 | 13.02 | 1.266664 | -0.009053114 | 93.987481 | -0.3511696 | 4.5 | 1.32 | 4.373 | 8 | 0 | 39.249 | 0.7143567 | 13.9881 | -0.2003202 | -1.135033
2388 | 0 | 0.3 | 0 | 0.4 | 0.1 | 0 | 0 | 0.2 | 285.4719 | 852.4190476 | 529.1504762 | Ni0.3Ca0.4Fe0.1In0.2 | 1.489034 | -0.01619214 | 18.09 | 1.32919 | -0.01064071 | 62.18732 | -0.2432409 | 7.2 | 8.8 | 3 | 15 | 1 | 34.3558 | 1.007636 | 17.40918 | -0.4094183 | -0.5444366
2389 | 0.2 | 0 | 0 | 0.6 | 0 | 0.2 | 0 | 0 | 380.09625 | 1025.725 | 1067.253333 | Mn0.2Ca0.6La0.2 | 0.7121075 | -0.01937515 | 12.16 | 1.274523 | -0.007900549 | 62.815503 | -0.3752867 | 3.2 | 13.44 | 2.582 | 6 | 0 | 22.7008 | 1.192385 | 11.67008 | -0.3527337 | -0.4201064
2390 | 0 | 0.1 | 0 | 0.4 | 0 | 0 | 0 | 0.5 | 91.48965 | 581.9316667 | 400.4402381 | Ni0.1Ca0.4In0.5 | 0.2276641 | 0.006316996 | 13.65 | 1.316417 | -0.007842999 | 79.30954 | -0.3303121 | 8.3 | 28.72 | 2.44 | 9 | 1 | 12.3122 | 1.704203 | 6.99978 | -0.4712408 | -1.038628
2391 | 0 | 0.3 | 0 | 0.3 | 0 | 0 | 0.4 | 0 | 379.9334083 | 1188.664524 | 580.7192857 | Ni0.3Ca0.3Y0.4 | 1.174589 | 0.01631461 | 15.75 | 1.317035 | -0.009053114 | 65.19376 | -0.2892273 | 4.8 | 12.12 | 3.632 | 9 | 0 | 35.0424 | 0.7785276 | 14.21532 | -0.2455475 | -0.4202925
2392 | 0.1 | 0.3 | 0 | 0 | 0 | 0.1 | 0 | 0.5 | 106.534 | 519.15 | 906.5907143 | Mn0.1Ni0.3La0.1In0.5 | 0.9679133 | -0.005980258 | 9.66 | 1.273482 | -0.0097131 | 94.4013715 | -0.6069382 | 10.5 | 10.08 | 3.331 | 15 | 1 | 33.522 | 1.025054 | 17.3614 | -0.3642785 | -0.9725118
2393 | 0 | 0.3 | 0.3 | 0 | 0.3 | 0 | 0.1 | 0 | 172.17895 | 587.1342857 | 487.9542857 | Ni0.3Mg0.3Fe0.3Y0.1 | 69.1121 | 0.009236479 | 10.08 | 1.247413 | -0.01092322 | 50.543605 | -0.5486219 | 6.3 | 0.24 | 3.506 | 15 | 0 | 54.759 | 0.5298548 | 14.9511 | -0.1378017 | -0.7640199
2394 | 0 | 0.5 | 0.1 | 0.2 | 0 | 0 | 0 | 0.2 | 126.759455 | 440.5419048 | 827.25 | Ni0.5Mg0.1Ca0.2In0.2 | 1.395643 | 0.02656174 | 14.86 | 1.333093 | -0.01014813 | 62.7564 | -0.278126 | 8.2 | 9.2 | 3.243 | 9 | 1 | 41.4782 | 0.8138562 | 17.40378 | -0.3583554 | -0.8970196
2395 | 0.4 | 0 | 0.2 | 0 | 0.4 | 0 | 0 | 0 | 568.14205 | 2104.209524 | 2714.061905 | Mn0.4Mg0.2Fe0.4 | 1.484543 | 0.01281504 | 6.16 | 1.163574 | -0.008770606 | 49.174218 | -0.9454855 | 6.4 | 8.96 | 3.182 | 11 | 0 | 66.688 | 0.3713585 | 10.6656 | -0.07966424 | -0.2455431
2396 | 0.4 | 0.3 | 0.2 | 0 | 0 | 0.1 | 0 | 0 | 583.042 | 1881.69119 | 2415.842857 | Mn0.4Ni0.3Mg0.2La0.1 | 3.09251 | 0.02007923 | 9.57 | 1.277835 | -0.01064071 | 58.334785 | -0.5538153 | 6.5 | 4.92 | 3.249 | 14 | 0 | 58.086 | 0.4684472 | 12.6882 | -0.1290675 | -0.2343002
2397 | 0 | 0 | 0 | 0.1 | 0 | 0.2 | 0.3 | 0.4 | 2.19605 | 166.2247095 | 101.2831952 | Ca0.1La0.2Y0.3In0.4 | 0.3382407 | -0.003195362 | 8.7 | 1.171028 | -0.01064071 | 104.387849 | -1.237411 | 6.9 | 33.4 | 3.397 | 3 | 1 | 12.949 | 0.722178 | 5.0461 | -0.2070646 | -2.658358
2398 | 0.2 | 0 | 0 | 0.4 | 0 | 0.4 | 0 | 0 | 424.6363 | 761.652619 | 1117.882381 | Mn0.2Ca0.4La0.4 | 0.8849946 | -0.005598684 | 12.16 | 1.276284 | -0.008770606 | 82.580997 | -0.4421038 | 3.4 | 12.16 | 3.108 | 6 | 0 | 24.2112 | 1.08923 | 11.67008 | -0.3374408 | -0.3719829
2399 | 0 | 0.4 | 0.4 | 0.1 | 0 | 0 | 0.1 | 0 | 207.195 | 793.4071429 | 472.0080952 | Ni0.4Mg0.4Ca0.1Y0.1 | 1.325508 | 0.01429427 | 13.18 | 1.331181 | -0.009923171 | 46.097745 | -0.3785448 | 5.3 | 10.12 | 3.001 | 9 | 0 | 40.2798 | 0.7122454 | 14.83018 | -0.2313927 | -0.6836207
2400 | 0.1 | 0 | 0 | 0 | 0 | 0.3 | 0.2 | 0.4 | 244.13275 | 638.5785714 | 874.9071429 | Mn0.1La0.3Y0.2In0.4 | 0.375926 | 0.01505329 | 9.75 | 1.228259 | -0.01064071 | 110.8738155 | -0.9033848 | 7.4 | 29.48 | 3.515 | 8 | 1 | 18.7762 | 1.115091 | 9.53538 | -0.3132623 | -0.612374
2401 | 0.1 | 0.7 | 0.1 | 0.1 | 0 | 0 | 0 | 0 | 493.8526575 | 1565.57381 | 1769.192619 | Mn0.1Ni0.7Mg0.1Ca0.1 | 2.781568 | 0.009533048 | 9.43 | 1.344686 | -0.007818885 | 53.0174845 | -0.2690432 | 8.1 | 4.4 | 3.735 | 13 | 0 | 62.6588 | 0.4030223 | 10.26288 | -0.1153244 | -0.3064026
2402 | 0.1 | 0 | 0.6 | 0 | 0 | 0.3 | 0 | 0 | 176.1874 | 702.1171429 |  | Mn0.1Mg0.6La0.3 | 3.4826 | -0.001080401 | 8.19 | 1.229252 | -0.007465521 | 61.7484455 | -0.7582936 | 2.8 | 2.28 | 2.539 | 6 | 0 | 22.541 | 0.7997129 | 5.8389 | -0.1564171 | -0.7540252
2403 | 0 | 0.2 | 0 | 0.5 | 0 | 0.1 | 0 | 0.2 | 104.9894 | 429.3704762 | 800.4852381 | Ni0.2Ca0.5La0.1In0.2 | 0.5579206 | 0.01697393 | 15.82 | 1.312693 | -0.01014813 | 68.631827 | -0.3421691 | 5.9 | 20.16 | 2.759 | 10 | 1 | 20.9256 | 1.300599 | 11.78912 | -0.4620731 | -0.9788545
2404 | 0 | 0 | 0.2 | 0.6 | 0.2 | 0 | 0 | 0 | 206.546375 | 794.2680952 | 665.6142857 | Mg0.2Ca0.6Fe0.2 | 0.8004573 | 0.006185537 | 15.44 | 1.316591 | -0.007900549 | 40.0768 | -0.2640249 | 3.2 | 12 | 2.262 | 6 | 0 | 24.1908 | 1.195709 | 12.66608 | -0.3529598 | -0.6849824
2405 | 0.3 | 0 | 0.4 | 0 | 0 | 0.2 | 0.1 | 0 | 140.7371 | 720.7433333 | 965.2619048 | Mn0.3Mg0.4La0.2Y0.1 | 6.013935 | 0.02359313 | 11.15 | 1.232868 | -0.01064071 | 62.8750925 | -0.6460109 | 3.8 | 2.2 | 2.811 | 7 | 0 | 35.462 | 0.7622203 | 13.0688 | -0.224861 | -0.8515914022
2406 | 0.1 | 0 | 0 | 0 | 0.5 | 0.1 | 0.3 | 0 | 141.93715 | 553.5319048 | 289.7509524 | Mn0.1Fe0.5La0.1Y0.3 | 41.67891 | -0.0153925 | 13.75 | 1.278607 | -0.0097131 | 73.9786065 | -0.2916444 | 5.9 | 0.4 | 4.19 | 13 | 0 | 57.643 | 0.4929728 | 14.4029 | -0.130924 | -0.8479039
2407 | 0 | 0.6 | 0 | 0.1 | 0 | 0.1 | 0 | 0.2 | 117.76075 | 454.5742857 | 848.4971429 | Ni0.6Ca0.1La0.1In0.2 | 0.9573315 | -0.009812372 | 13.34 | 1.337361 | -0.009053114 | 76.077987 | -0.2634675 | 9.1 | 12.8 | 3.799 | 10 | 1 | 48.0024 | 0.6927154 | 16.60032 | -0.2960148 | -0.9289994
2408 | 0.4 | 0 | 0 | 0.5 | 0 | 0 | 0 | 0.1 | 284.4340075 | 1425.180952 | 1274.638095 | Mn0.4Ca0.5In0.1 | 1.091582 | -0.003713922 | 17.02 | 1.284709 | -0.007842999 | 53.496018 | -0.2070814 | 5.1 | 8.68 | 2.34 | 6 | 1 | 34.6598 | 0.986583 | 16.92558 | -0.3777889 | -0.5460185
2409 | 0.2 | 0 | 0 | 0 | 0.5 | 0.1 | 0.2 | 0 | 171.72195 | 671.21 | 505.4661905 | Mn0.2Fe0.5La0.1Y0.2 | 25.19721 | -0.003594584 | 12.34 | 1.282126 | -0.01014813 | 70.581826 | -0.3266572 | 6.3 | 0.68 | 4.045 | 13 | 0 | 62.715 | 0.4266645 | 12.8813 | -0.108713 | -0.7651742
2410 | 0.4 | 0 | 0 | 0 | 0.4 | 0.1 | 0 | 0.1 | 244.0038245 | 1055.711429 | 1004.152381 | Mn0.4Fe0.4La0.1In0.1 | 4.576527 | 8.748317e-05 | 8.24 | 1.2871 | -0.009923171 | 69.685565 | -0.5321372 | 7.6 | 3.24 | 3.579 | 13 | 1 | 65.0798 | 0.4314928 | 12.06398 | -0.1332927 | -0.6126034
2411 | 0.2 | 0 | 0.3 | 0 | 0 | 0 | 0 | 0.5 | 116.42865 | 529.8714286 | 348.2233333 | Mn0.2Mg0.3In0.5 | 5.675456 | -0.01493901 | 4.73 | 1.121068 | -0.008560535 | 75.688109 | -1.904932 | 8.5 | 1.2 | 2.297 | 6 | 1 | 22.376 | 1.238294 | 12.8736 | -0.4019585 | -0.9339401
2412 | 0 | 0.6 | 0 | 0 | 0.2 | 0 | 0 | 0.2 | 238.8271 | 1004.832619 | 524.9240476 | Ni0.6Fe0.2In0.2 | 3.859184 | -0.01804985 | 4.8 | 1.14155 | -0.007900549 | 69.34864 | -0.9984394 | 10.2 | 3.04 | 4.024 | 15 | 1 | 62.0796 | 0.4717042 | 12.44672 | -0.1411247 | -0.6219164
2413 | 0 | 0.4 | 0.2 | 0.3 | 0 | 0 | 0 | 0.1 | 117.20951 | 515.5452381 | 348.5242857 | Ni0.4Mg0.2Ca0.3In0.1 | 1.29725 | 0.01144976 | 16.82 | 1.326268 | -0.01064071 | 51.84356 | -0.2756921 | 6.3 | 10.28 | 2.882 | 9 | 1 | 36.0722 | 0.8895767 | 16.57278 | -0.3661794 | -0.9310371
2414 | 0.3 | 0 | 0.1 | 0.4 | 0 | 0 | 0 | 0.2 | 327.1229 | 1729.290476 | 831.0714286 | Mn0.3Mg0.1Ca0.4In0.2 | 7.980162 | 0.007301012 | 15.92 | 1.285945 | -0.01064071 | 57.9067135 | -0.3436298 | 5.7 | 1.44 | 2.267 | 6 | 1 | 28.3808 | 1.1174 | 15.40488 | -0.4522179 | -0.4852891
2415 | 0.4 | 0 | 0 | 0 | 0 | 0 | 0.3 | 0.3 | 123.167 | 626.0009524 | 1109.928571 | Mn0.4Y0.3In0.3 | 0.9628176 | -0.02339719 | 10.56 | 1.202146 | -0.009053114 | 83.092373 | -0.5571092 | 7.6 | 12 | 3.235 | 7 | 1 | 39.4664 | 0.7965928 | 16.80792 | -0.2893093 | -0.9095056
2416 | 0 | 0.1 | 0 | 0 | 0.6 | 0 | 0 | 0.3 | 113.5647 | 876.3930952 | 450.7745238 | Ni0.1Fe0.6In0.3 | 0.7711733 | 0.008360519 | 6.33 | 1.140571 | -0.007465521 | 73.82174 | -0.7168084 | 9.7 | 13.44 | 3.768 | 15 | 1 | 57.5354 | 0.61312 | 16.53042 | -0.2034382 | -0.9447566
2417 | 0.3 | 0 | 0 | 0 | 0 | 0.1 | 0.6 | 0 | 86.9739 | 622.2785714 | 423.3742857 | Mn0.3La0.1Y0.6 | 34.30822 | 0.01851521 | 10.59 | 1.22903 | -0.007465521 | 83.7154705 | -0.4164422 | 4.2 | 0.36 | 3.945 | 7 | 0 | 39.927 | 0.605279 | 11.6313 | -0.1434157 | -1.060611
2418 | 0 | 0.1 | 0.4 | 0.2 | 0.3 | 0 | 0 | 0 | 429.563 | 1205.52381 | 1274.995238 | Ni0.1Mg0.4Ca0.2Fe0.3 | 1.234152 | 0.0009905995 | 14.93 | 1.335488 | -0.01064071 | 40.36044 | -0.3219827 | 4.6 | 11.28 | 2.7 | 14 | 0 | 40.3766 | 0.8055918 | 16.80462 | -0.2758956 | -0.3669731
2419 | 0 | 0.2 | 0.2 | 0 | 0.5 | 0 | 0.1 | 0 | 189.404 | 776.0447619 | 592.9119048 | Ni0.2Mg0.2Fe0.5Y0.1 | 6.305891 | 0.002140882 | 9.1 | 1.249857 | -0.01014813 | 53.412765 | -0.508259 | 6.7 | 2.6 | 3.767 | 15 | 0 | 61.822 | 0.4442027 | 13.3104 | -0.1143944 | -0.7226109
2420 | 0 | 0.3 | 0.3 | 0.1 | 0.3 | 0 | 0 | 0 | 432.123 | 1222.190476 | 878.6419048 | Ni0.3Mg0.3Ca0.1Fe0.3 | 2.749958 | -0.004146533 | 12.06 | 1.345328 | -0.01092322 | 45.66082 | -0.3701473 | 6.2 | 5.76 | 3.253 | 14 | 0 | 52.9148 | 0.5913849 | 16.10448 | -0.1854305 | -0.3643926
2421 | 0 | 0 | 0.4 | 0.2 | 0.2 | 0 | 0.2 | 0 | 98.695125 | 308.4039167 | 288.0011429 | Mg0.4Ca0.2Fe0.2Y0.2 | 1.935603 | -0.02422787 | 13.68 | 1.326474 | -0.01107574 | 46.68777 | -0.4798487 | 3.4 | 7.52 | 2.702 | 7 | 0 | 29.8796 | 0.8859864 | 12.54112 | -0.2667075 | -1.005704
2422 | 0 | 0 | 0 | 0 | 0.2 | 0.7 | 0.1 | 0 | 42.8044 | 143.9588095 | 79.72513095 | Fe0.2La0.7Y0.1 | 3.375314 | 0.01951606 | 10.32 | 1.261121 | -0.006666319 | 117.293414 | -0.3350735 | 4 | 2.72 | 4.422 | 8 | 0 | 29.321 | 0.8968842 | 11.2021 | -0.2119617 | -1.368512
2423 | 0.3 | 0.2 | 0 | 0 | 0 | 0.5 | 0 | 0 | 124.829275 | 662.8704762 | 479.0352381 | Mn0.3Ni0.2La0.5 | 1.09578 | 0.01103864 | 14.71 | 1.265732 | -0.008560535 | 97.6728285 | -0.259076 | 5.6 | 10.92 | 3.999 | 14 | 0 | 45.421 | 0.6718313 | 15.3437 | -0.1677473 | -0.9036836
2424 | 0.3 | 0.5 | 0 | 0 | 0.1 | 0.1 | 0 | 0 | 300.00285 | 1343.871429 |  | Mn0.3Ni0.5Fe0.1La0.1 | 1.56735 | -0.009787938 | 6.48 | 1.289669 | -0.0097131 | 65.3031605 | -0.5397572 | 8.2 | 10.04 | 3.971 | 20 | 0 | 70.124 | 0.2638187 | 6.2154 | -0.04783029 | -0.5228746
2425 | 0 | 0.1 | 0.5 | 0 | 0 | 0 | 0.4 | 0 | 136.8462 | 492.1209524 | 520.0519048 | Ni0.1Mg0.5Y0.4 | 1.005553 | -0.01453298 | 7.62 | 1.227735 | -0.007842999 | 53.58418 | -0.8725041 | 3.2 | 10.56 | 2.947 | 9 | 0 | 26.505 | 0.628697 | 6.5425 | -0.1082832 | -0.8637673
2426 | 0.1 | 0 | 0 | 0 | 0.1 | 0.8 | 0 | 0 | 271.299354 | 920.7061905 | 761.8395238 | Mn0.1Fe0.1La0.8 | 2.671813 | 0.02072144 | 9.43 | 1.260183 | -0.005312911 | 122.2026805 | -0.2968423 | 3.9 | 2.56 | 4.296 | 12 | 0 | 27.732 | 0.9255863 | 10.3076 | -0.2045563 | -0.5665512
2427 | 0 | 0.4 | 0.5 | 0 | 0 | 0 | 0 | 0.1 | 186.89735 | 482.6324286 | 310.0190476 | Ni0.4Mg0.5In0.1 | 2.548282 | -0.01700405 | 8.21 | 1.153481 | -0.007842999 | 47.11166 | -0.6274284 | 6.3 | 3.68 | 2.783 | 9 | 1 | 39.0728 | 0.7585245 | 15.07248 | -0.2512812 | -0.7283969
2428 | 0.1 | 0.1 | 0.5 | 0.3 | 0 | 0 | 0 | 0 | 406.405 | 1336.942857 | 2285.357143 | Mn0.1Ni0.1Mg0.5Ca0.3 | 8.504275 | -0.005776161 | 13.63 | 1.319856 | -0.0097131 | 35.5390445 | -0.4053559 | 3.3 | 1.28 | 2.043 | 13 | 0 | 26.0444 | 0.9693727 | 11.46312 | -0.2830288 | -0.391041
2429 | 0.2 | 0 | 0 | 0.2 | 0.3 | 0 | 0 | 0.3 | 255.2639 | 1220.6 | 774.1442857 | Mn0.2Ca0.2Fe0.3In0.3 | 1.660832 | 0.007761045 | 14.58 | 1.338751 | -0.01135824 | 70.202109 | -0.3304206 | 8.1 | 8.2 | 2.992 | 12 | 1 | 42.35 | 0.8791399 | 19.1028 | -0.3666677 | -0.5930106
2430 | 0.2 | 0.2 | 0.3 | 0.3 | 0 | 0 | 0 | 0 | 473.67775 | 1747.104286 | 1541.039524 | Mn0.2Ni0.2Mg0.3Ca0.3 | 16.27327 | 0.01319017 | 16.29 | 1.324861 | -0.01135824 | 42.041189 | -0.3254634 | 4.6 | 0.88 | 2.477 | 13 | 0 | 37.7294 | 0.8300226 | 16.18122 | -0.2845968 | -0.324517
2431 | 0 | 0.1 | 0 | 0 | 0.1 | 0.1 | 0.7 | 0 | 323.9667275 | 1011.280476 | 506.4380952 | Ni0.1Fe0.1La0.1Y0.7 | 1.365546 | 0.01515797 | 9.29 | 1.264115 | -0.007818885 | 87.578482 | -0.4649286 | 4.2 | 9.92 | 4.378 | 16 | 0 | 35.208 | 0.6199176 | 9.4424 | -0.1266344 | -0.4894996
2432 | 0.3 | 0.2 | 0.1 | 0.4 | 0 | 0 | 0 | 0 | 319.934045 | 1500.478333 | 1125.509524 | Mn0.3Ni0.2Mg0.1Ca0.4 | 2.920962 | 0.004172666 | 17.8 | 1.323796 | -0.01064071 | 46.6817935 | -0.2431099 | 5.1 | 4.88 | 2.651 | 13 | 0 | 42.6452 | 0.783457 | 17.13168 | -0.2596053 | -0.4949395
2433 | 0.1 | 0.3 | 0.4 | 0 | 0 | 0 | 0 | 0.2 | 237.9405465 | 650.2295238 | 560.5861905 | Mn0.1Ni0.3Mg0.4In0.2 | 6.50847 | -0.0118357 | 7.98 | 1.153441 | -0.01064071 | 55.7874245 | -0.9684771 | 7.1 | 1.84 | 2.732 | 14 | 1 | 37.8566 | 0.8207892 | 16.15902 | -0.2952936 | -0.6235315
2434 | 0.2 | 0.4 | 0.3 | 0 | 0.1 | 0 | 0 | 0 | 215.4958 | 1676.609524 | 1586.866667 | Mn0.2Ni0.4Mg0.3Fe0.1 | 64.42062 | 7.146892e-05 | 7.47 | 1.162454 | -0.01064071 | 47.340969 | -0.8859638 | 6.8 | 0.24 | 3.241 | 19 | 0 | 58.684 | 0.4620478 | 12.8736 | -0.1035514 | -0.6665612
2435 | 0 | 0 | 0 | 0.1 | 0.5 | 0 | 0.4 | 0 | 76.66022 | 289.5643095 | 734.0560476 | Ca0.1Fe0.5Y0.4 | 2.28526 | -0.00106006 | 15.48 | 1.335576 | -0.007842999 | 67.49264 | -0.2092174 | 5.4 | 5.96 | 4.072 | 7 | 0 | 51.8158 | 0.582037 | 15.58978 | -0.1757596 | -1.11543
2436 | 0.2 | 0 | 0.4 | 0 | 0 | 0.4 | 0 | 0 | 223.27805 | 485.6097619 | 702.2480952 | Mn0.2Mg0.4La0.4 | 31.52485 | 0.002467815 | 10.96 | 1.229307 | -0.008770606 | 76.271797 | -0.5680629 | 3.4 | 0.32 | 2.976 | 6 | 0 | 28.212 | 0.8570409 | 10.0536 | -0.2246903 | -0.651154
2437 | 0.1 | 0.4 | 0 | 0 | 0.1 | 0 | 0 | 0.4 | 129.8532445 | 616.1814286 | 691.8592857 | Mn0.1Ni0.4Fe0.1In0.4 | 3.709095 | 0.004883787 | 7.11 | 1.139038 | -0.009923171 | 80.4828645 | -0.9770812 | 10.7 | 3.2 | 3.504 | 20 | 1 | 47.3152 | 0.7531587 | 17.80248 | -0.2451529 | -0.8865472
2438 | 0 | 0.2 | 0.4 | 0 | 0 | 0.2 | 0.2 | 0 | 100.805822 | 514.2519048 | 244.8719048 | Ni0.2Mg0.4La0.2Y0.2 | 0.9880881 | -0.01026432 | 11.28 | 1.263005 | -0.01107574 | 67.022944 | -0.6587336 | 4 | 14.72 | 3.26 | 10 | 0 | 30.096 | 0.7568677 | 10.2976 | -0.1930556 | -0.9965144
2439 | 0.6 | 0.1 | 0 | 0 | 0 | 0 | 0.2 | 0.1 | 190.03355 | 732.6147619 | 969.5357143 | Mn0.6Ni0.1Y0.2In0.1 | 1.93416 | 0.01020092 | 9.21 | 1.240446 | -0.009053114 | 68.095137 | -0.4942444 | 7.1 | 6.96 | 3.322 | 15 | 1 | 58.9498 | 0.4601716 | 12.68178 | -0.138903 | -0.7211697
2440 | 0 | 0 | 0.1 | 0 | 0.2 | 0.2 | 0 | 0.5 | 1.808135 | 9.407142857 | 18.19333333 | Mg0.1Fe0.2La0.2In0.5 | 1.294136 | 0.01055383 | 10.17 | 1.272998 | -0.01014813 | 98.789594 | -0.6381752 | 8.9 | 7.12 | 3.161 | 8 | 1 | 22.886 | 1.301256 | 13.5756 | -0.4354557 | -2.742769
2441 | 0.2 | 0.3 | 0.1 | 0 | 0 | 0 | 0.4 | 0 | 394.1901 | 1303.865 | 1180.912857 | Mn0.2Ni0.3Mg0.1Y0.4 | 0.979053 | 0.007210253 | 12.82 | 1.234996 | -0.01064071 | 66.588469 | -0.4221992 | 5.8 | 17.76 | 3.815 | 14 | 0 | 49.875 | 0.5188646 | 13.3073 | -0.1231059 | -0.4042943
2442 | 0 | 0 | 0 | 0.1 | 0.2 | 0 | 0.5 | 0.2 | 1.38765 | 15.35796667 | 17.70609524 | Ca0.1Fe0.2Y0.5In0.2 | 1.429309 | 0.01361726 | 12.54 | 1.325986 | -0.01014813 | 82.593325 | -0.4906138 | 5.9 | 10.36 | 3.729 | 8 | 1 | 30.6854 | 0.8796087 | 13.36882 | -0.3031865 | -2.85772
2443 | 0.2 | 0.5 | 0 | 0 | 0 | 0.2 | 0 | 0.1 | 281.069225 | 1102.61619 | 956.492381 | Mn0.2Ni0.5La0.2In0.1 | 0.9192778 | 0.004273143 | 11.45 | 1.277085 | -0.01014813 | 79.597203 | -0.3606332 | 8.3 | 16 | 3.95 | 15 | 1 | 56.1838 | 0.5269581 | 13.87098 | -0.175481 | -0.5511867
2444 | 0 | 0 | 0.7 | 0 | 0.3 | 0 | 0 | 0 | 125.77845 | 347.6528571 | 369.9721429 | Mg0.7Fe0.3 | 0.399513 | 0.02833289 | 7.35 | 1.157252 | -0.005078726 | 33.767 | -0.441247 | 3.8 | 15.12 | 2.341 | 6 | 0 | 36.608 | 0.8031525 | 13.4736 | -0.1948 | -0.9003938
2445 | 0 | 0.2 | 0.1 | 0 | 0.5 | 0.2 | 0 | 0 | 431.10534 | 1683.590476 | 835.922381 | Ni0.2Mg0.1Fe0.5La0.2 | 40.13585 | 0.006758101 | 11.71 | 1.283889 | -0.01014813 | 69.872774 | -0.3195389 | 6.8 | 0.4 | 4.073 | 15 | 0 | 60.488 | 0.4862425 | 14.1244 | -0.1407391 | -0.3654166
2446 | 0 | 0.3 | 0.1 | 0 | 0.4 | 0 | 0.2 | 0 | 180.24685 | 469.0419048 | 213.5533333 | Ni0.3Mg0.1Fe0.4Y0.2 | 2.652196 | -0.004758596 | 10.42 | 1.248492 | -0.01064071 | 60.15769 | -0.4207609 | 7 | 6.8 | 4.069 | 15 | 0 | 62.019 | 0.4157588 | 12.6549 | -0.1003835 | -0.7441323
2447 | 0 | 0 | 0.3 | 0.3 | 0.2 | 0.2 | 0 | 0 | 172.1545625 | 672.342731 | 166.4191952 | Mg0.3Ca0.3Fe0.2La0.2 | 1.496572 | 0.01212672 | 15.29 | 1.32191 | -0.01135824 | 58.264994 | -0.4239788 | 3.4 | 9.2 | 2.755 | 7 | 0 | 26.7014 | 1.037373 | 12.46402 | -0.3340413 | -0.7640815
2448 | 0.1 | 0 | 0.1 | 0 | 0 | 0 | 0.8 | 0 | 168.9589 | 564.5121429 | 723.9511905 | Mn0.1Mg0.1Y0.8 | 4.860736 | -0.008515462 | 5.56 | 1.192826 | -0.005312911 | 79.0489845 | -0.7398288 | 3.3 | 1.84 | 3.939 | 6 | 0 | 30.028 | 0.5228551 | 5.3244 | -0.08270236 | -0.7722189
2449 | 0 | 0.1 | 0.8 | 0 | 0.1 | 0 | 0 | 0 | 378.7005 | 1462.561905 | 1101.966667 | Ni0.1Mg0.8Fe0.1 | 1.31893 | 0.003345215 | 5.53 | 1.155795 | -0.005312911 | 30.89784 | -0.6537485 | 3.4 | 4.4 | 2.08 | 14 | 0 | 29.545 | 0.8262957 | 9.8127 | -0.1713362 | -0.4217041
2450 | 0 | 0.3 | 0 | 0 | 0 | 0.4 | 0 | 0.3 | 101.252725 | 458.5914286 | 435.52 | Ni0.3La0.4In0.3 | 0.328826 | -0.00584129 | 13.77 | 1.265195 | -0.009053114 | 107.615608 | -0.3552369 | 8.1 | 30.96 | 3.876 | 10 | 1 | 29.5974 | 1.017445 | 14.97762 | -0.3804355 | -0.9945933
2451 | 0 | 0 | 0 | 0.7 | 0 | 0 | 0 | 0.3 | 70.4929564 | 281.0409524 | 376.5796905 | Ca0.7In0.3 | 0.1570993 | 0.02774132 | 9.66 | 1.165988 | -0.005078726 | 62.5 | -0.4005267 | 5.3 | 29.4 | 2.044 | 1 | 1 | 6.269 | 0.2653493 | 0.7623 | -0.03574694 | -1.151854
2452 | 0.6 | 0 | 0 | 0 | 0.1 | 0.1 | 0.2 | 0 | 389.156542 | 1412.838095 | 973.4914286 | Mn0.6Fe0.1La0.1Y0.2 | 39.52187 | -0.004346387 | 11.22 | 1.280016 | -0.009053114 | 70.219044 | -0.3533955 | 5.9 | 0.36 | 3.501 | 13 | 0 | 60.715 | 0.4188745 | 12.0813 | -0.1054902 | -0.4098757
2453 | 0.5 | 0.1 | 0 | 0 | 0 | 0 | 0.2 | 0.2 | 275.1599105 | 560.1219048 | 677.3157143 | Mn0.5Ni0.1Y0.2In0.2 | 1.574846 | 0.001886714 | 9.9 | 1.238975 | -0.01014813 | 74.0831325 | -0.5772877 | 7.7 | 8.88 | 3.282 | 15 | 1 | 51.6706 | 0.5986926 | 15.71902 | -0.2073537 | -0.5604148
2454 | 0.5 | 0 | 0.3 | 0 | 0 | 0 | 0.2 | 0 | 324.033715 | 1128.209048 | 2023.014286 | Mn0.5Mg0.3Y0.2 | 2.87313 | 0.006192527 | 10.04 | 1.203794 | -0.008560535 | 52.5416925 | -0.5333706 | 4.7 | 4.16 | 2.787 | 6 | 0 | 48.628 | 0.5767216 | 14.4524 | -0.1639892 | -0.4894098
2455 | 0 | 0.3 | 0 | 0 | 0.2 | 0.1 | 0.4 | 0 | 175.85605 | 762.9090476 | 154.7919048 | Ni0.3Fe0.2La0.1Y0.4 | 0.9879426 | 0.006102123 | 14.13 | 1.274979 | -0.01064071 | 78.229907 | -0.3275342 | 6.1 | 18.52 | 4.383 | 16 | 0 | 50.63 | 0.5387184 | 14.3278 | -0.1338926 | -0.7548427
2456 | 0 | 0.2 | 0 | 0.3 | 0.1 | 0 | 0 | 0.4 | 303.0279 | 1087.899524 | 863.7066667 | Ni0.2Ca0.3Fe0.1In0.4 | 0.9191401 | -0.006206869 | 15.84 | 1.330611 | -0.01064071 | 75.27378 | -0.3138273 | 8.6 | 11.96 | 2.876 | 15 | 1 | 26.8606 | 1.229896 | 15.66882 | -0.4876988 | -0.5185174
2457 | 0 | 0.4 | 0 | 0 | 0.2 | 0 | 0.4 | 0 | 169.03365 | 595.3757143 | 374.4271429 | Ni0.4Fe0.2Y0.4 | 0.7476099 | -0.03044263 | 12.88 | 1.243596 | -0.008770606 | 70.2087 | -0.2775689 | 6.8 | 20.8 | 4.38 | 15 | 0 | 56.644 | 0.4465538 | 12.8552 | -0.08493105 | -0.7720268
2458 | 0 | 0 | 0.5 | 0 | 0.1 | 0 | 0.3 | 0.1 | 2.8438 | 17.8457619 | 15.46419048 | Mg0.5Fe0.1Y0.3In0.1 | 2.656522 | -0.0008830625 | 7.49 | 1.234542 | -0.0097131 | 55.890555 | -1.102241 | 4 | 4.48 | 2.746 | 8 | 1 | 24.9448 | 0.7958096 | 8.26728 | -0.1913576 | -2.546101
2459 | 0 | 0.6 | 0 | 0 | 0.2 | 0.1 | 0 | 0.1 | 163.86215 | 473.3004762 | 499.9842857 | Ni0.6Fe0.2La0.1In0.1 | 2.141576 | 0.02451057 | 7.68 | 1.28886 | -0.009053114 | 71.757387 | -0.4340946 | 9.2 | 6.6 | 4.219 | 16 | 1 | 63.1978 | 0.4299356 | 11.66398 | -0.1324238 | -0.7855214
2460 | 0 | 0.2 | 0 | 0 | 0 | 0 | 0.4 | 0.4 | 101.48075 | 719.1947619 | 404.8204762 | Ni0.2Y0.4In0.4 | 0.3357091 | 0.002513467 | 10.4 | 1.230827 | -0.008770606 | 93.22822 | -0.5757295 | 8.4 | 32.32 | 3.644 | 10 | 1 | 26.8212 | 0.9714873 | 13.17728 | -0.3067566 | -0.9936163
2461 | 0 | 0 | 0.2 | 0.1 | 0.7 | 0 | 0 | 0 | 319.5855051 | 1014.985476 | 924.552381 | Mg0.2Ca0.1Fe0.7 | 0.6279994 | 0.0004634494 | 11.04 | 1.348928 | -0.006666319 | 47.9603 | -0.21317 | 6.2 | 16.6 | 3.482 | 6 | 0 | 61.2718 | 0.5065505 | 14.37378 | -0.1660112 | -0.4954129
2462 | 0.1 | 0.3 | 0.4 | 0 | 0 | 0.2 | 0 | 0 | 233.9769 | 579.547381 | 534.4859524 | Mn0.1Ni0.3Mg0.4La0.2 | 1.393431 | 0.005582368 | 12.3 | 1.269783 | -0.01064071 | 60.6049185 | -0.4815262 | 5.1 | 9.76 | 3.122 | 14 | 0 | 40.093 | 0.7198018 | 14.3699 | -0.2135312 | -0.630827
2463 | 0.2 | 0 | 0 | 0 | 0.1 | 0.7 | 0 | 0 | 433.1979825 | 1861.639762 | 1017.585714 | Mn0.2Fe0.1La0.7 | 2.856994 | -0.01152141 | 12.18 | 1.263663 | -0.006666319 | 113.805938 | -0.2771261 | 4.3 | 3.08 | 4.141 | 12 | 0 | 33.893 | 0.8563932 | 13.3881 | -0.205399 | -0.3633136
2464 | 0.5 | 0 | 0.3 | 0 | 0 | 0.2 | 0 | 0 | 829.034 | 1632.077619 | 2130.530952 | Mn0.5Mg0.3La0.2 | 1.977298 | -0.00637189 | 11.32 | 1.23729 | -0.008560535 | 62.5416165 | -0.423043 | 4.7 | 5.52 | 2.807 | 6 | 0 | 46.45 | 0.6476206 | 15.182 | -0.209171 | -0.08142766
2465 | 0 | 0.1 | 0.5 | 0.3 | 0 | 0.1 | 0 | 0 | 390.59365 | 1210.095238 | 260.5809524 | Ni0.1Mg0.5Ca0.3La0.1 | 1.563436 | 0.01408425 | 12.48 | 1.315571 | -0.0097131 | 43.935787 | -0.5123556 | 2.9 | 6.76 | 2.198 | 9 | 0 | 19.8834 | 0.9503398 | 7.36602 | -0.2263154 | -0.4082748
2466 | 0.2 | 0.1 | 0.6 | 0.1 | 0 | 0 | 0 | 0 | 194.2447 | 737.065 | 614.5342857 | Mn0.2Ni0.1Mg0.6Ca0.1 | 3.445917 | -0.01641565 | 10.11 | 1.328871 | -0.009053114 | 35.447749 | -0.5228981 | 3.8 | 3 | 2.118 | 13 | 0 | 33.9608 | 0.8156049 | 13.25028 | -0.2303412 | -0.7116508
2467 | 0 | 0.1 | 0 | 0.3 | 0 | 0 | 0 | 0.6 | 98.9578 | 666.3409524 | 472.7490476 | Ni0.1Ca0.3In0.6 | 0.2234837 | 0.02250993 | 12.27 | 1.320014 | -0.007465521 | 86.78354 | -0.3424022 | 9.4 | 25.56 | 2.508 | 9 | 1 | 11.9492 | 1.765487 | 6.96348 | -0.4766011 | -1.00455
2468 | 0 | 0.5 | 0.3 | 0.1 | 0 | 0 | 0 | 0.1 | 150.1978 | 799.0961905 | 617.2314286 | Ni0.5Mg0.3Ca0.1In0.1 | 2.097018 | -0.02028989 | 12.14 | 1.336282 | -0.0097131 | 52.1278 | -0.3668453 | 7.1 | 6 | 3.109 | 9 | 1 | 43.8416 | 0.7181806 | 16.34952 | -0.2863202 | -0.8233364
2469 | 0.8 | 0.1 | 0 | 0.1 | 0 | 0 | 0 | 0 | 477.299 | 2004.061905 | 2330.959524 | Mn0.8Ni0.1Ca0.1 | 2.458861 | -0.01566437 | 6.75 | 1.343926 | -0.005312911 | 53.827576 | -0.2309481 | 6.8 | 3.24 | 2.964 | 13 | 0 | 69.4568 | 0.298088 | 6.32748 | -0.06734774 | -0.3212095
2470 | 0.4 | 0 | 0.3 | 0.2 | 0 | 0.1 | 0 | 0 | 555.4415 | 1747.62381 | 1325.552381 | Mn0.4Mg0.3Ca0.2La0.1 | 1.343006 | 0.02174988 | 14.63 | 1.291098 | -0.01064071 | 51.172865 | -0.3755575 | 4.1 | 9.72 | 2.436 | 6 | 0 | 38.7786 | 0.7997485 | 15.92122 | -0.2987441 | -0.2553617
2471 | 0 | 0.5 | 0 | 0 | 0.1 | 0 | 0 | 0.4 | 124.031725 | 606.39 | 578.0333333 | Ni0.5Fe0.1In0.4 | 2.251163 | 0.01242967 | 7.05 | 1.139265 | -0.007842999 | 80.8584 | -0.7259814 | 11 | 4.24 | 3.656 | 15 | 1 | 47.1682 | 0.7530056 | 17.69958 | -0.2522497 | -0.9064672
2472 | 0.7 | 0.1 | 0.2 | 0 | 0 | 0 | 0 | 0 | 409.9900725 | 2018.509524 | 2156.62381 | Mn0.7Ni0.1Mg0.2 | 3.115408 | -0.009789612 | 5.02 | 1.157183 | -0.006666319 | 49.1869715 | -0.9240779 | 6.3 | 3.04 | 2.79 | 13 | 0 | 64.541 | 0.3655739 | 9.5391 | -0.0794608 | -0.3872267
2473 | 0.2 | 0 | 0.3 | 0 | 0.3 | 0 | 0.2 | 0 | 443.683 | 1204.404762 | 2693.433333 | Mn0.2Mg0.3Fe0.3Y0.2 | 2.393944 | -0.01965196 | 11.51 | 1.243145 | -0.01135824 | 52.813779 | -0.556554 | 5 | 7.04 | 3.195 | 12 | 0 | 50.128 | 0.5902449 | 15.5024 | -0.1611875 | -0.3529272
2474 | 0.3 | 0 | 0.3 | 0 | 0 | 0.2 | 0.2 | 0 | 111.7821 | 523.5261905 |  | Mn0.3Mg0.3La0.2Y0.2 | 15.74773 | 0.009724931 | 11.72 | 1.231779 | -0.01135824 | 69.3351775 | -0.6489439 | 3.9 | 0.96 | 3.097 | 7 | 0 | 36.306 | 0.7320957 | 13.1532 | -0.2180081 | -0.9516277
2475 | 0 | 0.2 | 0 | 0.1 | 0.6 | 0 | 0 | 0.1 | 158.31975 | 660.9061905 | 643.8909524 | Ni0.2Ca0.1Fe0.6In0.1 | 1.841583 | 0.0189591 | 9.02 | 1.352622 | -0.009053114 | 60.73528 | -0.3029144 | 8.3 | 7.8 | 3.892 | 15 | 1 | 65.0306 | 0.4591715 | 12.71022 | -0.1566115 | -0.8004649
2476 | 0 | 0 | 0 | 0.1 | 0.1 | 0 | 0.3 | 0.5 | 2.21715 | 13.59266667 | 15.3172381 | Ca0.1Fe0.1Y0.3In0.5 | 0.4500582 | -0.02856649 | 10.44 | 1.327455 | -0.0097131 | 93.673055 | -0.6565063 | 8.4 | 22.6 | 3.183 | 8 | 1 | 18.4918 | 1.25043 | 10.34838 | -0.3684331 | -2.654205
2477 | 0 | 0 | 0 | 0 | 0 | 0.4 | 0.1 | 0.5 | 45.3153 | 591.1909524 | 380.9352381 | La0.4Y0.1In0.5 | 0.1780963 | -0.001285368 | 7.92 | 1.119948 | -0.007842999 | 121.861773 | -0.9620439 | 8 | 38.4 | 3.485 | 3 | 1 | 10.408 | 0.7067577 | 3.7756 | -0.1678772 | -1.343755
2478 | 0.1 | 0 | 0.1 | 0 | 0 | 0 | 0.2 | 0.6 | 103.4636 | 514.237619 | 382.8371429 | Mn0.1Mg0.1Y0.2In0.6 | 0.4413137 | 0.006940536 | 6.16 | 1.199638 | -0.009053114 | 94.5962745 | -1.398527 | 9.3 | 17.68 | 2.829 | 7 | 1 | 16.7848 | 1.29902 | 9.60888 | -0.347787 | -0.9852124
2479 | 0.4 | 0 | 0 | 0 | 0 | 0.1 | 0 | 0.5 | 118.886435 | 404.2128571 | 428.2680952 | Mn0.4La0.1In0.5 | 1.501289 | -0.001982385 | 8.4 | 1.23875 | -0.007842999 | 93.274765 | -0.6263396 | 9.6 | 4.92 | 2.875 | 7 | 1 | 33.963 | 1.027508 | 17.5819 | -0.3805721 | -0.9248677
2480 | 0.3 | 0.1 | 0 | 0 | 0.2 | 0 | 0.4 | 0 | 232.29775 | 877.6890476 | 818.3771429 | Mn0.3Ni0.1Fe0.2Y0.4 | 2.645175 | 0.01302206 | 12.7 | 1.242441 | -0.01064071 | 69.0820935 | -0.38324 | 5.9 | 6.88 | 3.924 | 20 | 0 | 57.085 | 0.4488454 | 12.9875 | -0.08377825 | -0.633955
2481 | 0.2 | 0 | 0 | 0 | 0.4 | 0 | 0.3 | 0.1 | 122.2608 | 493.982381 | 228.1866667 | Mn0.2Fe0.4Y0.3In0.1 | 9.73912 | -0.01383201 | 12.24 | 1.244504 | -0.01064071 | 71.479164 | -0.4099597 | 6.8 | 1.76 | 3.859 | 13 | 1 | 56.0248 | 0.5329634 | 15.35928 | -0.1624296 | -0.9127128
2482 | 0.3 | 0 | 0.3 | 0.3 | 0 | 0 | 0 | 0.1 | 107.547145 | 657.0738095 | 943.3261905 | Mn0.3Mg0.3Ca0.3In0.1 | 3.062017 | -0.002986143 | 14.64 | 1.288458 | -0.01092322 | 47.2781135 | -0.3992731 | 4.6 | 3.96 | 2.133 | 6 | 1 | 30.7442 | 0.9862707 | 15.15078 | -0.3834367 | -0.9684011
2483 | 0 | 0.3 | 0.1 | 0.5 | 0 | 0.1 | 0 | 0 | 476.502015 | 1683.609524 | 206.7652381 | Ni0.3Mg0.1Ca0.5La0.1 | 1.603284 | 0.003970595 | 17.12 | 1.314503 | -0.0097131 | 53.968067 | -0.2664071 | 4.5 | 7.8 | 2.85 | 9 | 0 | 29.421 | 1.021713 | 14.5909 | -0.3434286 | -0.3219353
2484 | 0 | 0.3 | 0.4 | 0.1 | 0.2 | 0 | 0 | 0 | 362.34215 | 1540.195238 | 926.2485714 | Ni0.3Mg0.4Ca0.1Fe0.2 | 4.068875 | -0.02725909 | 12.35 | 1.342092 | -0.01064071 | 42.50682 | -0.3903217 | 5.6 | 3.56 | 2.976 | 14 | 0 | 46.4988 | 0.6741608 | 16.35788 | -0.2087925 | -0.4408811
2485 | 0 | 0.2 | 0 | 0 | 0 | 0.1 | 0.2 | 0.5 | 95.6516 | 662.2119048 | 419.3466667 | Ni0.2La0.1Y0.2In0.5 | 0.3699068 | 0.01018795 | 10.4 | 1.266476 | -0.01014813 | 100.819397 | -0.6582815 | 9.4 | 28.52 | 3.469 | 11 | 1 | 23.525 | 1.152729 | 13.2891 | -0.3691469 | -1.019308
2486 | 0.4 | 0.1 | 0.2 | 0 | 0 | 0 | 0 | 0.3 | 131.0164425 | 630.6530952 | 871.3888095 | Mn0.4Ni0.1Mg0.2In0.3 | 5.0173 | 0.01316895 | 7.09 | 1.154294 | -0.01064071 | 67.150958 | -1.241419 | 8.1 | 2.32 | 2.67 | 14 | 1 | 42.7034 | 0.7928204 | 17.63802 | -0.3007148 | -0.8826742
2487 | 0.3 | 0 | 0.1 | 0 | 0 | 0.5 | 0.1 | 0 | 101.82815 | 409.6161905 |  | Mn0.3Mg0.1La0.5Y0.1 | 10.37422 | -0.001267683 | 12.44 | 1.228314 | -0.0097131 | 97.2552335 | -0.4616371 | 4.1 | 1.24 | 3.699 | 7 | 0 | 34.727 | 0.7930596 | 13.2893 | -0.2238305 | -0.9921321
2488 | 0.1 | 0.6 | 0 | 0.2 | 0 | 0 | 0.1 | 0 | 211.378 | 820.4085714 | 706.207381 | Mn0.1Ni0.6Ca0.2Y0.1 | 1.390824 | -0.02185112 | 14.83 | 1.336013 | -0.009053114 | 57.6160295 | -0.2008478 | 7.4 | 10.36 | 3.761 | 14 | 0 | 56.7336 | 0.5058833 | 13.42552 | -0.1560564 | -0.6749402
2489 | 0.4 | 0 | 0 | 0 | 0.2 | 0 | 0.1 | 0.3 | 260.67945 | 1023.446667 | 847.9095238 | Mn0.4Fe0.2Y0.1In0.3 | 9.448247 | 0.003752135 | 8.8 | 1.246744 | -0.01064071 | 76.480203 | -0.7540092 | 8.6 | 1.44 | 3.217 | 13 | 1 | 50.6104 | 0.6788939 | 17.60792 | -0.2339841 | -0.5838932
2490 | 0.3 | 0 | 0 | 0 | 0.4 | 0.3 | 0 | 0 | 222.800745 | 1146.942857 | 845.9878571 | Mn0.3Fe0.4La0.3 | 4.00106 | -0.01737122 | 13.23 | 1.28039 | -0.009053114 | 80.4910545 | -0.2599153 | 6.2 | 3.48 | 3.929 | 12 | 0 | 60.037 | 0.4932792 | 14.1381 | -0.1216443 | -0.6520834
2491 | 0.1 | 0.4 | 0.5 | 0 | 0 | 0 | 0 | 0 | 195.58419 | 1125.980952 | 1732.255 | Mn0.1Ni0.4Mg0.5 | 4.125797 | -0.002080673 | 8.44 | 1.154417 | -0.007842999 | 41.1236645 | -0.5949461 | 5.7 | 2.48 | 2.823 | 13 | 0 | 46.352 | 0.6255389 | 14.5548 | -0.1500019 | -0.7086663
2492 | 0 | 0.2 | 0 | 0.3 | 0.1 | 0 | 0.4 | 0 | 150.74055 | 658.8166667 | 879.1614286 | Ni0.2Ca0.3Fe0.1Y0.4 | 4.621107 | 0.01612982 | 15.84 | 1.322779 | -0.01064071 | 64.90892 | -0.3362531 | 4.6 | 3.64 | 3.616 | 15 | 0 | 35.6894 | 0.7924208 | 14.79762 | -0.2426645 | -0.8217699
2493 | 0.5 | 0 | 0.4 | 0 | 0 | 0 | 0.1 | 0 | 217.04255 | 830.0221429 | 1205.162143 | Mn0.5Mg0.4Y0.1 | 1.500489 | 0.01974607 | 8.71 | 1.204788 | -0.007842999 | 46.0816075 | -0.6090417 | 4.6 | 6.84 | 2.501 | 6 | 0 | 47.784 | 0.6034444 | 14.7056 | -0.1656073 | -0.6634551
2494 | 0 | 0.1 | 0 | 0 | 0.7 | 0 | 0 | 0.2 | 99.4406 | 458.4102381 | 291.7207143 | Ni0.1Fe0.7In0.2 | 0.9937308 | -0.01824392 | 4.85 | 1.141748 | -0.006666319 | 67.92444 | -0.8018436 | 9.2 | 10.24 | 3.944 | 15 | 1 | 65.3146 | 0.4723709 | 12.77022 | -0.1455797 | -1.002436
2495 | 0 | 0 | 0.1 | 0 | 0.1 | 0.5 | 0.3 | 0 | 1.02426 | 6.20342381 | 14.86366667 | Mg0.1Fe0.1La0.5Y0.3 | 26.32997 | 0.0007236277 | 8.19 | 1.259935 | -0.0097131 | 104.13949 | -0.8596318 | 3.4 | 0.52 | 4.125 | 8 | 0 | 25.083 | 0.7734498 | 7.6529 | -0.152432 | -2.98959
2496 | 0.4 | 0 | 0 | 0.1 | 0.3 | 0 | 0 | 0.2 | 312.294 | 1124.552381 | 1157.771429 | Mn0.4Ca0.1Fe0.3In0.2 | 1.637831 | 0.009002765 | 10.44 | 1.347212 | -0.01064071 | 65.700118 | -0.4186012 | 8 | 8.76 | 3.14 | 12 | 1 | 56.5454 | 0.5988341 | 16.15482 | -0.2249548 | -0.5054364
2497 | 0 | 0.5 | 0.2 | 0.2 | 0 | 0.1 | 0 | 0 | 404.876 | 1388.92381 | 1436.366667 | Ni0.5Mg0.2Ca0.2La0.1 | 1.321632 | 0.01244657 | 16.41 | 1.329893 | -0.01014813 | 56.113847 | -0.2530404 | 6.1 | 10.68 | 3.337 | 9 | 0 | 43.9596 | 0.7110893 | 16.14532 | -0.2723304 | -0.392678
2498 | 0 | 0.8 | 0 | 0 | 0 | 0 | 0.2 | 0 | 132.08795 | 491.8452381 | 752.6033333 | Ni0.8Y0.2 | 0.3653304 | 0.01746857 | 8.48 | 1.244727 | -0.004160346 | 64.73589 | -0.1727266 | 8.6 | 19.84 | 4.426 | 9 | 0 | 65.2 | 0.3021472 | 7.88 | -0.05299208 | -0.8791368
2499 | 0 | 0.3 | 0.5 | 0 | 0 | 0 | 0 | 0.2 | 115.6861263 | 501.9190476 | 649.7235714 | Ni0.3Mg0.5In0.2 | 2.592115 | -0.001285444 | 7.34 | 1.152322 | -0.008560535 | 52.72412 | -0.8373501 | 6.6 | 3.52 | 2.591 | 9 | 1 | 31.9406 | 0.8981737 | 14.29602 | -0.3151365 | -0.9367187
2500 | 0 | 0.1 | 0 | 0 | 0.6 | 0 | 0.2 | 0.1 | 131.8373 | 667.9438095 | 639.2314286 | Ni0.1Fe0.6Y0.2In0.1 | 8.95706 | -0.00443771 | 10.17 | 1.248968 | -0.009053114 | 68.63931 | -0.3638144 | 7.7 | 1.68 | 4.138 | 16 | 1 | 61.9498 | 0.4698701 | 13.88178 | -0.1448527 | -0.8799617
2501 | 0.2 | 0 | 0 | 0.3 | 0.3 | 0.2 | 0 | 0 | 720.797 | 2242.990476 | 2276.37619 | Mn0.2Ca0.3Fe0.3La0.2 | 0.9400337 | -0.01098753 | 18.16 | 1.329273 | -0.01135824 | 67.545603 | -0.2531195 | 5 | 17.16 | 3.314 | 12 | 0 | 44.9494 | 0.7722613 | 18.03842 | -0.2786693 | -0.142187
2502 | 0.3 | 0.4 | 0.2 | 0 | 0.1 | 0 | 0 | 0 | 581.027725 | 1897.392857 | 1586.163333 | Mn0.3Ni0.4Mg0.2Fe0.1 | 10.05946 | 0.02047528 | 6.07 | 1.163709 | -0.01064071 | 50.4042735 | -1.133312 | 7.3 | 1.6 | 3.382 | 19 | 0 | 64.6 | 0.3667323 | 10.0332 | -0.07627563 | -0.2358031
2503 | 0 | 0.1 | 0 | 0.4 | 0 | 0.5 | 0 | 0 | 316.41349 | 642.3283333 | 521.7978571 | Ni0.1Ca0.4La0.5 | 79.42997 | 0.01951274 | 8.85 | 1.304644 | -0.007842999 | 91.353275 | -0.6058793 | 3.3 | 0.12 | 3.415 | 9 | 0 | 17.9032 | 1.082418 | 7.22508 | -0.2575762 | -0.499745
2504 | 0.3 | 0 | 0 | 0.3 | 0 | 0.4 | 0 | 0 | 603.456 | 1008.40381 | 748.8916667 | Mn0.3Ca0.3La0.4 | 0.9466928 | -0.01708874 | 14.49 | 1.280748 | -0.009053114 | 84.0670015 | -0.3390165 | 3.9 | 12.12 | 3.216 | 6 | 0 | 31.1274 | 0.9599416 | 14.52402 | -0.3350567 | -0.2193544
2505 | 0.1 | 0.1 | 0 | 0.7 | 0 | 0.1 | 0 | 0 | 428.5755 | 1101.24881 | 1299.025476 | Mn0.1Ni0.1Ca0.7La0.1 | 2.216256 | -0.02060893 | 12.28 | 1.30556 | -0.007818885 | 53.3082915 | -0.3316764 | 3.4 | 4.32 | 2.471 | 14 | 0 | 21.7986 | 1.242624 | 11.34062 | -0.342039 | -0.3679727
2506 | 0 | 0.3 | 0 | 0 | 0 | 0 | 0.3 | 0.4 | 256.19415 | 200.6257143 | 167.1385714 | Ni0.3Y0.3In0.4 | 0.4052158 | 0.01700627 | 11.13 | 1.233966 | -0.009053114 | 90.206975 | -0.504462 | 9.1 | 27.48 | 3.651 | 10 | 1 | 31.7462 | 0.9382408 | 15.63978 | -0.3233896 | -0.5914308
2507 | 0.1 | 0 | 0.2 | 0 | 0 | 0.7 | 0 | 0 | 291.63145 | 1024.740238 | 1189.761429 | Mn0.1Mg0.2La0.7 | 3.425553 | 0.0163157 | 8.19 | 1.223455 | -0.006666319 | 107.5886335 | -0.6274261 | 3.2 | 2.28 | 3.723 | 6 | 0 | 21.561 | 0.850848 | 5.8389 | -0.1625479 | -0.5351656
2508 | 0.4 | 0 | 0 | 0 | 0 | 0.3 | 0 | 0.3 | 139.1704 | 480.6983333 | 636.855 | Mn0.4La0.3In0.3 | 0.8878096 | -0.004814935 | 12.24 | 1.234906 | -0.009053114 | 98.092259 | -0.4215354 | 7.6 | 11.16 | 3.265 | 7 | 1 | 36.1994 | 0.9172876 | 17.13462 | -0.3640739 | -0.8564531
2509 | 0.1 | 0.2 | 0 | 0 | 0 | 0.5 | 0 | 0.2 | 252.012175 | 1165.898333 | 616.3090476 | Mn0.1Ni0.2La0.5In0.2 | 0.4626849 | 0.003456914 | 13.79 | 1.262677 | -0.01014813 | 109.6488195 | -0.4015192 | 6.8 | 25.88 | 3.919 | 15 | 1 | 30.8626 | 0.9576135 | 14.55082 | -0.3324271 | -0.5985785
2510 | 0.1 | 0.4 | 0 | 0 | 0 | 0.4 | 0.1 | 0 | 127.48675 | 342.4452381 | 380.3228571 | Mn0.1Ni0.4La0.4Y0.1 | 0.6450061 | 0.005866243 | 15.11 | 1.267089 | -0.009923171 | 93.4239375 | -0.2835952 | 6.2 | 23.08 | 4.293 | 15 | 0 | 46.216 | 0.6338358 | 15.0584 | -0.1733042 | -0.894535
2511 | 0.4 | 0.3 | 0.1 | 0 | 0 | 0 | 0.2 | 0 | 259.7086 | 1162.997143 | 1525.022143 | Mn0.4Ni0.3Mg0.1Y0.2 | 1.532126 | 0.0130726 | 10.18 | 1.240898 | -0.01064071 | 59.794908 | -0.5102869 | 6.6 | 10.96 | 3.525 | 14 | 0 | 60.019 | 0.4056833 | 11.4549 | -0.09537637 | -0.5855137
2512 | 0 | 0 | 0 | 0.6 | 0 | 0.4 | 0 | 0 | 82.1309 | 321.4552381 | 452.2852381 | Ca0.6La0.4 | 0.8350871 | -0.01882959 | 3.36 | 1.044411 | -0.005595419 | 79.608988 | -4.541658 | 2.4 | 7.68 | 2.892 | 1 | 0 | 10.3788 | 0.3564679 | 1.81248 | -0.05167073 | -1.085493
2513 | 0.3 | 0.2 | 0 | 0 | 0.4 | 0 | 0.1 | 0 | 544.127875 | 1863.211905 | 2490.216667 | Mn0.3Ni0.2Fe0.4Y0.1 | 3.411427 | -0.01615126 | 5.91 | 1.253283 | -0.01064071 | 59.4486785 | -0.7579601 | 7.6 | 5.32 | 3.913 | 20 | 0 | 73.154 | 0.2188679 | 5.9412 | -0.03047703 | -0.264299
2514 | 0.7 | 0.2 | 0 | 0 | 0 | 0.1 | 0 | 0 | 434.112 | 1786.928571 | 1720.571429 | Mn0.7Ni0.2La0.1 | 1.75646 | -0.0006852014 | 5.91 | 1.28166 | -0.006666319 | 64.0858585 | -0.4252767 | 7.2 | 5.8 | 3.379 | 14 | 0 | 70.065 | 0.2625296 | 5.7213 | -0.04844855 | -0.3623982
2515 | 0.1 | 0 | 0 | 0.2 | 0.4 | 0.3 | 0 | 0 | 554.628 | 1574.347619 | 1287.090476 | Mn0.1Ca0.2Fe0.4La0.3 | 1.091946 | -0.005133153 | 17.67 | 1.331032 | -0.01064071 | 77.5190455 | -0.241042 | 5.2 | 14.2 | 3.713 | 12 | 0 | 46.2046 | 0.7454674 | 17.81082 | -0.2722967 | -0.2559982
2516 | 0 | 0 | 0.6 | 0 | 0.2 | 0 | 0.1 | 0.1 | 1.9295 | 10.41302857 | 11.4155619 | Mg0.6Fe0.2Y0.1In0.1 | 1.652302 | -0.003046384 | 7.56 | 1.238932 | -0.009053114 | 46.124385 | -0.8556155 | 4.4 | 6.24 | 2.451 | 8 | 1 | 29.6728 | 0.8899861 | 11.91448 | -0.2589234 | -2.714555
2517 | 0 | 0.4 | 0.1 | 0.2 | 0 | 0 | 0.3 | 0 | 339.37488 | 1566.390476 | 278.5738095 | Ni0.4Mg0.1Ca0.2Y0.3 | 1.008129 | -0.00332321 | 16.43 | 1.324532 | -0.01064071 | 60.595215 | -0.3015236 | 5.5 | 16.32 | 3.606 | 9 | 0 | 40.9676 | 0.6969825 | 15.19272 | -0.2393243 | -0.4693203
2518 | 0 | 0 | 0 | 0 | 0.2 | 0.3 | 0 | 0.5 | 45.573975 | 170.3782476 | 186.06685 | Fe0.2La0.3In0.5 | 0.5482114 | -0.003114451 | 11.52 | 1.271121 | -0.008560535 | 110.249641 | -0.4540557 | 9 | 14.6 | 3.457 | 8 | 1 | 22.641 | 1.317743 | 13.4531 | -0.4411206 | -1.341283
2519 | 0.6 | 0 | 0.1 | 0.1 | 0 | 0 | 0 | 0.2 | 138.65301 | 640.0461905 | 520.8680952 | Mn0.6Mg0.1Ca0.1In0.2 | 2.157569 | 0.0003983032 | 10.01 | 1.301183 | -0.009053114 | 62.364727 | -0.4251115 | 7.2 | 5.04 | 2.591 | 6 | 1 | 49.1294 | 0.6865863 | 16.87962 | -0.2907908 | -0.8580707
2520 | 0.4 | 0.1 | 0 | 0 | 0.4 | 0 | 0 | 0.1 | 423.572 | 1569.833333 | 1387.392857 | Mn0.4Ni0.1Fe0.4In0.1 | 7.679418 | 0.002703922 | 3.81 | 1.141828 | -0.009923171 | 61.664358 | -2.270419 | 8.3 | 2 | 3.576 | 20 | 1 | 71.0938 | 0.3178525 | 7.85418 | -0.07761537 | -0.3730728
2521 | 0 | 0 | 0 | 0 | 0.9 | 0.1 | 0 | 0 | 133.5474 | 471.8014286 | 300.17 | Fe0.9La0.1 | 2.626463 | -0.02249105 | 5.58 | 1.291799 | -0.00270274 | 64.151047 | -0.1344764 | 7.5 | 1.8 | 4.299 | 7 | 0 | 74.859 | 0.2669419 | 5.9949 | -0.05136098 | -0.8743646
2522 | 0.9 | 0.1 | 0 | 0 | 0 | 0 | 0 | 0 | 1130.7295 | 2242.471429 | 1917.4 | Mn0.9Ni0.1 | 1.445121 | 0.02380387 | 0.54 | 1.028284 | -0.00270274 | 55.3135805 | -14.4029 | 7.3 | 2.88 | 3.072 | 13 | 0 | 76.373 | 0.005774292 | 0.1323 | -1.677153e-05 | 0.05335872
2523 | 0 | 0.6 | 0.2 | 0 | 0 | 0.2 | 0 | 0 | 188.4196 | 622.1119048 | 375.4778571 | Ni0.6Mg0.2La0.2 | 0.7209251 | -0.01606185 | 12.48 | 1.275086 | -0.007900549 | 67.858134 | -0.2703598 | 7 | 16 | 3.86 | 9 | 0 | 51.484 | 0.5608098 | 14.2376 | -0.1778374 | -0.7248739
2524 | 0 | 0.4 | 0 | 0 | 0.2 | 0.2 | 0.2 | 0 | 299.65503 | 1276.628571 | 414.5561905 | Ni0.4Fe0.2La0.2Y0.2 | 0.9857167 | -0.001781709 | 14.16 | 1.278239 | -0.01107574 | 80.208624 | -0.30747 | 6.8 | 18.56 | 4.4 | 16 | 0 | 54.466 | 0.5170726 | 14.5976 | -0.1419756 | -0.5233784
2525 | 0.1 | 0 | 0.2 | 0 | 0 | 0.6 | 0 | 0.1 | 129.35995 | 546.9114286 | 423.8585714 | Mn0.1Mg0.2La0.6In0.1 | 0.8697938 | 0.01874075 | 9.35 | 1.225134 | -0.009053114 | 105.1798865 | -0.7690969 | 4.2 | 11.4 | 3.528 | 7 | 1 | 20.4428 | 0.9315719 | 6.84528 | -0.2237945 | -0.8882002
2526 | 0.3 | 0.2 | 0 | 0.4 | 0 | 0 | 0.1 | 0 | 256.0999225 | 955.4828571 | 1138.666905 | Mn0.3Ni0.2Ca0.4Y0.1 | 3.686024 | -0.009789226 | 17.99 | 1.322254 | -0.01064071 | 53.1418785 | -0.2429095 | 5.2 | 4.12 | 2.937 | 14 | 0 | 43.4892 | 0.7556681 | 17.04728 | -0.2387785 | -0.5915906
2527 | 0.5 | 0.2 | 0.1 | 0.2 | 0 | 0 | 0 | 0 | 448.54848 | 1498.419048 | 2153.447619 | Mn0.5Ni0.2Mg0.1Ca0.2 | 3.2175 | -0.01468018 | 13.4 | 1.335567 | -0.01014813 | 49.6538025 | -0.2753871 | 6.1 | 4.48 | 2.867 | 13 | 0 | 56.4776 | 0.5327756 | 14.08272 | -0.1722945 | -0.3481906
2528 | 0.1 | 0 | 0.2 | 0.1 | 0.6 | 0 | 0 | 0 | 235.19819 | 830.7052381 | 2208.65 | Mn0.1Mg0.2Ca0.1Fe0.6 | 0.8837729 | 0.005163001 | 11.25 | 1.348258 | -0.009053114 | 47.8696045 | -0.3003022 | 6.1 | 15.72 | 3.346 | 11 | 0 | 60.7718 | 0.5059246 | 14.52378 | -0.161841 | -0.628566
2529 | 0.4 | 0.2 | 0 | 0.3 | 0 | 0.1 | 0 | 0 | 906.38267 | 1721.495952 | 1173.980476 | Mn0.4Ni0.2Ca0.3La0.1 | 3.598913 | 0.01422637 | 17.1 | 1.327269 | -0.01064071 | 59.627845 | -0.2356539 | 5.7 | 4.16 | 3.055 | 14 | 0 | 49.3164 | 0.6648304 | 16.37232 | -0.2265102 | -0.04268841
2530 | 0.1 | 0 | 0 | 0 | 0 | 0.4 | 0.5 | 0 | 184.0143 | 497.5795238 | 658.0821429 | Mn0.1La0.4Y0.5 | 42.81717 | 0.02297513 | 6.15 | 1.22273 | -0.007842999 | 105.5089175 | -1.011683 | 3.4 | 0.28 | 4.265 | 7 | 0 | 26.516 | 0.6577403 | 7.1784 | -0.122568 | -0.7351484
2531 | 0 | 0 | 0.6 | 0 | 0.1 | 0.3 | 0 | 0 | 136.41049 | 507.446131 | 204.9277143 | Mg0.6Fe0.1La0.3 | 67.98601 | -0.002419893 | 8.82 | 1.267062 | -0.007465521 | 61.839141 | -0.6319977 | 2.9 | 0.12 | 2.675 | 7 | 0 | 23.041 | 0.847349 | 6.2889 | -0.1704645 | -0.8651522
2532 | 0 | 0 | 0.2 | 0.2 | 0 | 0.4 | 0.2 | 0 | 3.146815 | 11.3798 | 15.37680952 | Mg0.2Ca0.2La0.4Y0.2 | 86.15539 | -0.01391071 | 7.2 | 1.146537 | -0.01107574 | 86.219958 | -2.054313 | 2.6 | 0.16 | 3.332 | 2 | 0 | 16.0676 | 0.3681227 | 3.14672 | -0.0636827 | -2.502129
2533 | 0.4 | 0 | 0.4 | 0 | 0.1 | 0 | 0 | 0.1 | 163.27525 | 682.1071429 | 1393.22381 | Mn0.4Mg0.4Fe0.1In0.1 | 1.206122 | -0.0001878901 | 7.58 | 1.159206 | -0.009923171 | 48.763518 | -1.002407 | 5.7 | 9.88 | 2.452 | 12 | 1 | 46.0768 | 0.6882047 | 16.46688 | -0.2285974 | -0.7870796
2534 | 0.5 | 0 | 0.1 | 0 | 0 | 0 | 0.3 | 0.1 | 125.49485 | 537.8371429 | 410.51 | Mn0.5Mg0.1Y0.3In0.1 | 4.354125 | -0.00725773 | 10.94 | 1.203069 | -0.0097131 | 68.0530775 | -0.5220412 | 5.9 | 3.2 | 3.174 | 7 | 1 | 48.1088 | 0.6040238 | 15.25728 | -0.2088755 | -0.9013741
2535 | 0.1 | 0.2 | 0.1 | 0 | 0 | 0 | 0 | 0.6 | 104.8790125 | 350.1240476 | 368.2364286 | Mn0.1Ni0.2Mg0.1In0.6 | 47.9617 | -0.007991797 | 6.24 | 1.152879 | -0.009053114 | 88.5537845 | -1.186052 | 10.7 | 0.16 | 2.843 | 14 | 1 | 26.6348 | 1.211423 | 15.51888 | -0.3983592 | -0.9793114
2536 | 0 | 0 | 0.2 | 0.1 | 0.2 | 0.5 | 0 | 0 | 130.1797025 | 547.4913286 | 184.3072619 | Mg0.2Ca0.1Fe0.2La0.5 | 2.448822 | 0.004214069 | 13.34 | 1.321989 | -0.01014813 | 89.490535 | -0.4439823 | 3.7 | 5.2 | 3.577 | 7 | 0 | 27.9668 | 0.9619825 | 11.53328 | -0.2857301 | -0.8854567
2537 | 0.1 | 0 | 0 | 0.7 | 0 | 0.2 | 0 | 0 | 439.23888 | 1505.459524 | 1731.721429 | Mn0.1Ca0.7La0.2 | 0.7775159 | -0.0003245786 | 7.89 | 1.270298 | -0.006666319 | 61.3294985 | -0.5791851 | 2.7 | 10.04 | 2.474 | 6 | 0 | 15.7846 | 1.296395 | 7.13082 | -0.2940835 | -0.3572992
2538 | 0 | 0.2 | 0.2 | 0 | 0 | 0.3 | 0.3 | 0 | 90.79485 | 382.277619 | 364.4647619 | Ni0.2Mg0.2La0.3Y0.3 | 0.9172682 | -0.007728639 | 11.68 | 1.260026 | -0.01135824 | 84.943076 | -0.6220936 | 4.2 | 17.68 | 3.842 | 10 | 0 | 30.695 | 0.7364318 | 10.5045 | -0.1891749 | -1.041939
2539 | 0.1 | 0 | 0.1 | 0 | 0.5 | 0 | 0 | 0.3 | 158.58065 | 749.1109524 | 895.7990476 | Mn0.1Mg0.1Fe0.5In0.3 | 0.8127888 | -0.001667704 | 7.72 | 1.162055 | -0.0097131 | 70.2922045 | -0.8312997 | 8.8 | 15.28 | 3.339 | 12 | 1 | 51.2664 | 0.7071678 | 18.31112 | -0.2627171 | -0.7997498
2540 | 0 | 0 | 0 | 0 | 0.3 | 0.4 | 0 | 0.3 | 71.747525 | 271.3486524 | 16.88333333 | Fe0.3La0.4In0.3 | 1.097666 | -0.006361173 | 13.98 | 1.270983 | -0.009053114 | 106.761088 | -0.3432202 | 7.5 | 9.48 | 3.828 | 8 | 1 | 31.5384 | 1.04782 | 16.33632 | -0.3989595 | -1.144193
2541 | 0 | 0 | 0 | 0.3 | 0 | 0.1 | 0.1 | 0.5 | 3.31095 | 162.4642857 | 453.5774524 | Ca0.3La0.1Y0.1In0.5 | 0.2444334 | -0.005020628 | 10.86 | 1.170581 | -0.0097131 | 92.213532 | -0.706021 | 7.7 | 33.72 | 2.696 | 3 | 1 | 8.1424 | 0.8301273 | 3.09592 | -0.1875453 | -2.480047
2542 | 0 | 0 | 0 | 0.5 | 0.2 | 0.1 | 0.2 | 0 | 2.1132 | 17.10295238 | 11.73040476 | Ca0.5Fe0.2La0.1Y0.2 | 0.8740888 | -0.001404231 | 14.06 | 1.314792 | -0.01014813 | 62.879717 | -0.3958577 | 3.5 | 16.24 | 3.097 | 8 | 0 | 26.634 | 1.063394 | 13.4168 | -0.3187529 | -2.675059
2543 | 0.1 | 0.6 | 0 | 0 | 0.1 | 0.2 | 0 | 0 | 480.417325 | 1639.800476 | 1238.284048 | Mn0.1Ni0.6Fe0.1La0.2 | 0.9892004 | -0.00210807 | 10.15 | 1.285758 | -0.009053114 | 74.0754385 | -0.296894 | 8.1 | 14.72 | 4.278 | 20 | 0 | 63.816 | 0.384336 | 10.3076 | -0.0864299 | -0.3183813
2544 | 0 | 0 | 0.5 | 0.4 | 0.1 | 0 | 0 | 0 | 360.3935 | 1858.061905 | 789.0857143 | Mg0.5Ca0.4Fe0.1 | 3.049246 | 0.007273662 | 12.99 | 1.32019 | -0.007842999 | 33.7682 | -0.3730558 | 2.6 | 2.8 | 1.919 | 6 | 0 | 19.7752 | 1.06774 | 8.17488 | -0.2575454 | -0.4432231
2545 | 0.3 | 0 | 0 | 0.1 | 0.5 | 0.1 | 0 | 0 | 704.178 | 3013.738095 | 1350.714286 | Mn0.3Ca0.1Fe0.5La0.1 | 1.72581 | 0.01366724 | 11.81 | 1.347686 | -0.0097131 | 62.3022605 | -0.2663835 | 6.6 | 8.96 | 3.647 | 12 | 0 | 65.9428 | 0.4176591 | 11.78728 | -0.1228472 | -0.1523175
2546 | 0 | 0 | 0.3 | 0 | 0.3 | 0.3 | 0.1 | 0 | 2.39115 | 21.76671429 | 7.0787 | Mg0.3Fe0.3La0.3Y0.1 | 3.014985 | 6.575161e-05 | 13.59 | 1.270502 | -0.01092322 | 74.607226 | -0.4467315 | 4.2 | 4.92 | 3.515 | 8 | 0 | 36.717 | 0.8029495 | 14.2413 | -0.2490558 | -2.621393
2547 | 0.5 | 0.1 | 0 | 0 | 0.2 | 0 | 0.2 | 0 | 530.1025 | 1868.469048 | 1844.207143 | Mn0.5Ni0.1Fe0.2Y0.2 | 3.49751 | -0.02060279 | 8.94 | 1.248627 | -0.01014813 | 62.2885325 | -0.4924635 | 6.7 | 4.8 | 3.634 | 20 | 0 | 67.229 | 0.3096609 | 8.9887 | -0.05231618 | -0.2756401
2548 | 0.6 | 0 | 0.1 | 0.2 | 0.1 | 0 | 0 | 0 | 786.617 | 2229.478571 | 3244.12381 | Mn0.6Mg0.1Ca0.2Fe0.1 | 0.9262336 | 0.00228735 | 13.07 | 1.341181 | -0.009053114 | 48.993427 | -0.253014 | 5.6 | 13.76 | 2.699 | 11 | 0 | 57.2716 | 0.5349538 | 14.47392 | -0.17585 | -0.1042367
2549 | 0 | 0.2 | 0.2 | 0 | 0 | 0.6 | 0 | 0 | 149.41985 | 427.8061905 | 288.0269048 | Ni0.2Mg0.2La0.6 | 0.5804295 | -0.00431001 | 11.92 | 1.258505 | -0.007900549 | 99.942962 | -0.3907297 | 4.2 | 16.96 | 3.872 | 9 | 0 | 27.428 | 0.8688165 | 9.8184 | -0.2173167 | -0.8255917
2550 | 0 | 0 | 0.5 | 0.1 | 0 | 0.1 | 0.3 | 0 | 2.7867 | 18.39342857 | 17.19747619 | Mg0.5Ca0.1La0.1Y0.3 | 2.624241 | 0.006397562 | 7.29 | 1.149772 | -0.0097131 | 56.722602 | -1.497153 | 2.4 | 4.56 | 2.697 | 2 | 0 | 18.6468 | 0.2952904 | 2.84408 | -0.04822969 | -2.55491
2551 | 0 | 0 | 0 | 0.3 | 0.1 | 0 | 0.2 | 0.4 | 2.34965 | 20.13357143 | 19.93257143 | Ca0.3Fe0.1Y0.2In0.4 | 0.5651122 | 0.005042688 | 13.32 | 1.321989 | -0.01064071 | 81.31627 | -0.5190584 | 7.2 | 19.72 | 2.862 | 8 | 1 | 17.0106 | 1.353528 | 9.75882 | -0.4185264 | -2.628997
2552 | 0.1 | 0.3 | 0.1 | 0.5 | 0 | 0 | 0 | 0 | 285.60975 | 953.2969048 | 445.1804762 | Mn0.1Ni0.3Mg0.1Ca0.5 | 4.856918 | 0.02033578 | 18.23 | 1.318751 | -0.0097131 | 45.5713245 | -0.2253199 | 4.9 | 2.64 | 2.695 | 13 | 0 | 35.582 | 0.9177656 | 16.4784 | -0.2974337 | -0.544227
2553 | 0 | 0 | 0.5 | 0 | 0 | 0 | 0.1 | 0.4 | 9.5817 | 298.768 | 172.1794524 | Mg0.5Y0.1In0.4 | 0.6278259 | 0.00983742 | 2.91 | 1.092138 | -0.007842999 | 66.970285 | -4.350832 | 6.5 | 10.16 | 2.2 | 2 | 1 | 12.7512 | 0.6085565 | 4.03128 | -0.1516802 | -2.018557
2554 | 0 | 0.2 | 0 | 0.3 | 0.2 | 0.3 | 0 | 0 | 294.1027245 | 892.6238095 | 1629.309524 | Ni0.2Ca0.3Fe0.2La0.3 | 9.939884 | 0.006931262 | 17.74 | 1.325177 | -0.01135824 | 76.602721 | -0.2727964 | 5.1 | 1.6 | 3.637 | 15 | 0 | 37.9944 | 0.8709236 | 17.05472 | -0.3096784 | -0.531501
2555 | 0.7 | 0.1 | 0 | 0 | 0 | 0 | 0 | 0.2 | 206.68805 | 977.3633333 | 1229.428571 | Mn0.7Ni0.1In0.2 | 22.03302 | 0.002825561 | 4.22 | 1.134524 | -0.006666319 | 67.2895715 | -1.320131 | 8.5 | 0.4 | 2.992 | 14 | 1 | 61.8146 | 0.469898 | 11.72022 | -0.1434505 | -0.6846846
2556 | 0 | 0.4 | 0 | 0 | 0 | 0.1 | 0.1 | 0.4 | 233.05855 | 798.6780952 | 451.8647619 | Ni0.4La0.1Y0.1In0.4 | 0.5766851 | -0.01879844 | 11.52 | 1.272188 | -0.009923171 | 92.185692 | -0.4785064 | 9.8 | 20 | 3.668 | 11 | 1 | 35.5822 | 0.9241292 | 17.22618 | -0.3498535 | -0.632535
2557 | 0.3 | 0.2 | 0 | 0 | 0.1 | 0.4 | 0 | 0 | 342.65085 | 1237.78619 | 972.2838095 | Mn0.3Ni0.2Fe0.1La0.4 | 1.831507 | -0.001740075 | 14.55 | 1.275695 | -0.01064071 | 89.3667815 | -0.3009039 | 6.1 | 8.48 | 3.98 | 20 | 0 | 52.082 | 0.5836549 | 15.2364 | -0.1425397 | -0.4651482
2558 | 0.2 | 0.1 | 0 | 0 | 0 | 0.2 | 0 | 0.5 | 256.889476 | 799.542381 | 623.2757143 | Mn0.2Ni0.1La0.2In0.5 | 0.5783407 | 0.01699587 | 10.49 | 1.268739 | -0.01014813 | 102.047043 | -0.6108429 | 9.5 | 16.32 | 3.182 | 15 | 1 | 27.655 | 1.155375 | 15.6601 | -0.4052398 | -0.5902537
2559 | 0.5 | 0.1 | 0 | 0 | 0.2 | 0.2 | 0 | 0 | 606.767475 | 2384.809524 | 2476.316667 | Mn0.5Ni0.1Fe0.2La0.2 | 8.103175 | 0.02007154 | 10.22 | 1.283967 | -0.01014813 | 72.2884565 | -0.3754279 | 6.7 | 1.92 | 3.654 | 20 | 0 | 65.051 | 0.3867157 | 10.7311 | -0.08688724 | -0.2169777
2560 | 0 | 0.5 | 0 | 0.2 | 0.2 | 0 | 0.1 | 0 | 368.759 | 1376.671429 | 1029.29619 | Ni0.5Ca0.2Fe0.2Y0.1 | 3.306463 | -0.02058102 | 14.81 | 1.342825 | -0.01014813 | 57.421885 | -0.2161622 | 7.3 | 5 | 3.881 | 15 | 0 | 57.8806 | 0.5103522 | 14.32842 | -0.1551379 | -0.4332574
2561 | 0.5 | 0.3 | 0 | 0.1 | 0 | 0.1 | 0 | 0 | 788.6565 | 1986.851667 | 1908.578571 | Mn0.5Ni0.3Ca0.1La0.1 | 3.522633 | 0.01095101 | 11.32 | 1.339913 | -0.0097131 | 62.9753895 | -0.291731 | 7 | 4.16 | 3.423 | 14 | 0 | 63.0018 | 0.4126329 | 10.66958 | -0.1194116 | -0.1031121
2562 | 0.2 | 0 | 0.3 | 0.4 | 0 | 0 | 0.1 | 0 | 219.6239 | 742.0590476 | 1672.6 | Mn0.2Mg0.3Ca0.4Y0.1 | 1.957177 | -0.00884685 | 14.51 | 1.282075 | -0.01064071 | 43.200894 | -0.4507922 | 3.1 | 6.56 | 2.21 | 6 | 0 | 26.0352 | 0.9955863 | 12.28808 | -0.3004536 | -0.6583204
2563 | 0.2 | 0 | 0 | 0.1 | 0.6 | 0 | 0.1 | 0 | 331.4345 | 1676.309524 | 2166.728571 | Mn0.2Ca0.1Fe0.6Y0.1 | 1.99287 | -0.01124123 | 11.18 | 1.34912 | -0.009053114 | 57.392994 | -0.2619311 | 6.7 | 7.64 | 3.773 | 12 | 0 | 67.5318 | 0.3832349 | 10.97498 | -0.1030823 | -0.4796023
2564 | 0.2 | 0 | 0.3 | 0 | 0.1 | 0 | 0 | 0.4 | 256.80945 | 1171.971429 |  | Mn0.2Mg0.3Fe0.1In0.4 | 1.496269 | 0.01055132 | 6.51 | 1.157498 | -0.01064071 | 69.790809 | -1.420419 | 8 | 6.64 | 2.473 | 12 | 1 | 30.1552 | 1.060268 | 16.14528 | -0.3771866 | -0.590389
2565 | 0.5 | 0 | 0 | 0 | 0 | 0 | 0.2 | 0.3 | 131.2748 | 566.9742857 | 670.4957143 | Mn0.5Y0.2In0.3 | 1.475894 | 0.006749574 | 9.59 | 1.204577 | -0.008560535 | 79.6955925 | -0.5623216 | 8 | 7.24 | 3.09 | 7 | 1 | 44.5384 | 0.7383039 | 17.31512 | -0.27248 | -0.8818186
2566 | 0 | 0 | 0 | 0.4 | 0.3 | 0 | 0.1 | 0.2 | 4.8789 | 26.72352381 | 20.3077619 | Ca0.4Fe0.3Y0.1In0.2 | 3.241671 | 0.03130933 | 17.58 | 1.325016 | -0.01064071 | 64.638885 | -0.2861034 | 6.1 | 4.12 | 2.961 | 8 | 1 | 30.7248 | 1.099221 | 16.70808 | -0.4433077 | -2.311678
2567 | 0 | 0 | 0.4 | 0 | 0.1 | 0 | 0.3 | 0.2 | 1.634 | 15.77961905 | 17.06280952 | Mg0.4Fe0.1Y0.3In0.2 | 1.468655 | -0.0009602055 | 7.74 | 1.234837 | -0.01064071 | 64.941855 | -1.179824 | 5.1 | 8.52 | 2.847 | 8 | 1 | 23.5816 | 0.8808589 | 9.22152 | -0.2373961 | -2.786748
2568 | 0 | 0 | 0 | 0.1 | 0.3 | 0.3 | 0 | 0.3 | 0.6328 | 14.31866667 | 14.3912381 | Ca0.1Fe0.3La0.3In0.3 | 2.211031 | -0.01334761 | 15.24 | 1.330443 | -0.01092322 | 96.878341 | -0.3680081 | 7.4 | 5.64 | 3.565 | 8 | 1 | 30.7832 | 1.088292 | 16.56288 | -0.4465816 | -3.198734
2569 | 0 | 0.4 | 0 | 0.2 | 0 | 0 | 0.4 | 0 | 358.759 | 1021.584286 |  | Ni0.4Ca0.2Y0.4 | 0.7720591 | -0.01742757 | 16.24 | 1.322982 | -0.008770606 | 67.0553 | -0.2459543 | 5.6 | 18.56 | 3.892 | 9 | 0 | 41.8116 | 0.6687625 | 14.77072 | -0.2145954 | -0.4451972
2570 | 0.1 | 0.6 | 0.3 | 0 | 0 | 0 | 0 | 0 | 392.208565 | 1503.928571 | 444.7652381 | Mn0.1Ni0.6Mg0.3 | 3.039296 | 0.007702434 | 7.32 | 1.157268 | -0.007465521 | 48.0013445 | -0.5976709 | 7.3 | 3.6 | 3.409 | 13 | 0 | 57.89 | 0.458397 | 12.2472 | -0.1071044 | -0.4064829
2571 | 0.1 | 0 | 0 | 0 | 0.1 | 0.1 | 0 | 0.7 | 97.1244 | 371.7428571 | 330.907619 | Mn0.1Fe0.1La0.1In0.7 | 1.326261 | -0.02536811 | 7.19 | 1.275122 | -0.007818885 | 105.3414515 | -0.7588239 | 10.9 | 4.44 | 2.931 | 13 | 1 | 19.9046 | 1.495293 | 12.65582 | -0.4507027 | -1.012672
2572 | 0 | 0.5 | 0 | 0.2 | 0.1 | 0 | 0.2 | 0 | 435.10285 | 1252.352381 | 2293.295238 | Ni0.5Ca0.2Fe0.1Y0.2 | 1.385918 | 0.02493285 | 16.33 | 1.33795 | -0.01014813 | 60.72797 | -0.2246876 | 6.8 | 11.92 | 3.89 | 15 | 0 | 52.3086 | 0.5698656 | 15.35302 | -0.1823611 | -0.3614081
2573 | 0.4 | 0.1 | 0 | 0.4 | 0 | 0.1 | 0 | 0 | 757.1585 | 1830.369048 | 2312.459524 | Mn0.4Ni0.1Ca0.4La0.1 | 1.279082 | -0.009327114 | 17.65 | 1.321129 | -0.009923171 | 57.766305 | -0.2326389 | 4.9 | 10.44 | 2.795 | 14 | 0 | 42.5472 | 0.7932139 | 17.20028 | -0.273114 | -0.1208132
2574 | 0.1 | 0.2 | 0 | 0 | 0 | 0 | 0 | 0.7 | 109.753625 | 449.5780952 | 474.9442857 | Mn0.1Ni0.2In0.7 | 4.031734 | -0.001340284 | 5.79 | 1.130663 | -0.006666319 | 97.6050845 | -0.9251822 | 11.8 | 1.32 | 2.944 | 14 | 1 | 25.2716 | 1.302275 | 15.10992 | -0.4078088 | -0.9595811
2575 | 0.4 | 0 | 0 | 0 | 0.5 | 0 | 0 | 0.1 | 384.868325 | 1426.549762 | 1570.452381 | Mn0.4Fe0.5In0.1 | 2.851471 | 0.002655248 | 3.82 | 1.141867 | -0.007842999 | 61.379518 | -1.766496 | 8.1 | 4.28 | 3.56 | 12 | 1 | 71.7408 | 0.317715 | 7.80128 | -0.0780457 | -0.4146878
2576 | 0 | 0.6 | 0 | 0 | 0.3 | 0 | 0.1 | 0 | 185.3809025 | 761.4028571 | 774.1880952 | Ni0.6Fe0.3Y0.1 | 1.459924 | -0.01615902 | 4.98 | 1.254499 | -0.007465521 | 60.860125 | -0.5000617 | 8.7 | 9 | 4.385 | 15 | 0 | 72.066 | 0.2177322 | 5.7912 | -0.02997092 | -0.731935
2577 | 0.1 | 0.3 | 0 | 0 | 0.4 | 0 | 0 | 0.2 | 268.899925 | 1338.141905 | 493.307619 | Mn0.1Ni0.3Fe0.4In0.2 | 3.228517 | -0.01813255 | 5.18 | 1.141392 | -0.01064071 | 68.4034245 | -1.361261 | 9.5 | 4.88 | 3.84 | 20 | 1 | 63.5206 | 0.4726546 | 12.97902 | -0.1402714 | -0.5704093
2578 | 0.1 | 0 | 0 | 0 | 0.2 | 0 | 0 | 0.7 | 131.4896048 | 532.4471429 | 617.645 | Mn0.1Fe0.2In0.7 | 0.4732187 | -0.00162376 | 5.95 | 1.135879 | -0.006666319 | 97.0354045 | -0.874734 | 11.4 | 11.48 | 2.912 | 12 | 1 | 26.5656 | 1.314064 | 16.08632 | -0.4138126 | -0.8811086
2579 | 0.1 | 0.2 | 0.4 | 0.3 | 0 | 0 | 0 | 0 | 447.0715 | 1513.409524 | 1482.416667 | Mn0.1Ni0.2Mg0.4Ca0.3 | 4.916007 | -0.004866072 | 15.45 | 1.322577 | -0.01064071 | 38.9778845 | -0.3492063 | 4.1 | 2.6 | 2.336 | 13 | 0 | 31.8134 | 0.9092479 | 14.34762 | -0.2969161 | -0.349623
2580 | 0 | 0.1 | 0.5 | 0.2 | 0 | 0 | 0 | 0.2 | 219.710925 | 1181.680952 |  | Ni0.1Mg0.5Ca0.2In0.2 | 0.8863169 | -0.01315624 | 10.22 | 1.32169 | -0.01014813 | 49.00104 | -0.615514 | 5 | 10.8 | 2.071 | 9 | 1 | 18.4022 | 1.071643 | 8.17338 | -0.3065459 | -0.6581483
2581 | 0.2 | 0 | 0.3 | 0 | 0.2 | 0.3 | 0 | 0 | 313.7088 | 1103.935714 | 1006.095714 | Mn0.2Mg0.3Fe0.2La0.3 | 2.414184 | -0.007568963 | 13.51 | 1.273279 | -0.01135824 | 71.11975 | -0.4575513 | 4.5 | 6.12 | 3.234 | 12 | 0 | 41.289 | 0.747472 | 15.5129 | -0.2291255 | -0.5034733
2582 | 0.1 | 0 | 0 | 0.1 | 0.3 | 0 | 0 | 0.5 | 125.5599 | 549.0404762 | 860.1857143 | Mn0.1Ca0.1Fe0.3In0.5 | 1.132724 | -0.01625995 | 11.13 | 1.340818 | -0.0097131 | 83.6641045 | -0.4363047 | 9.8 | 8.76 | 3.02 | 12 | 1 | 34.7078 | 1.072996 | 18.55638 | -0.4085204 | -0.901149
2583 | 0.6 | 0 | 0 | 0.1 | 0.3 | 0 | 0 | 0 | 551.00745 | 1893.414286 | 3247.914286 | Mn0.6Ca0.1Fe0.3 | 1.546627 | -0.004569963 | 7.68 | 1.351641 | -0.007465521 | 53.724127 | -0.2986821 | 6.8 | 7.56 | 3.22 | 11 | 0 | 71.1038 | 0.3004893 | 7.27458 | -0.06707371 | -0.2588425
2584 | 0.2 | 0.3 | 0 | 0 | 0.2 | 0.3 | 0 | 0 | 393.444585 | 1365.565 | 728.392619 | Mn0.2Ni0.3Fe0.2La0.3 | 1.717433 | -0.01558732 | 13.21 | 1.28069 | -0.01135824 | 81.43627 | -0.3192134 | 6.9 | 10.2 | 4.113 | 20 | 0 | 58.596 | 0.4896239 | 13.7822 | -0.116334 | -0.4051164
2585 | 0 | 0 | 0.1 | 0 | 0.3 | 0 | 0.2 | 0.4 | 1.01655 | 9.698504762 | 7.555214286 | Mg0.1Fe0.3Y0.2In0.4 | 7.763062 | 0.00191415 | 10.39 | 1.240858 | -0.01064071 | 82.89237 | -0.6512761 | 8.4 | 1.6 | 3.317 | 8 | 1 | 32.8432 | 1.002373 | 17.08288 | -0.3633545 | -2.992871
2586 | 0.2 | 0 | 0 | 0 | 0.1 | 0 | 0.4 | 0.3 | 215.933 | 1047.638095 | 504.5809524 | Mn0.2Fe0.1Y0.4In0.3 | 0.9612863 | 0.0213869 | 11.22 | 1.237345 | -0.01064071 | 86.579849 | -0.6212288 | 7.3 | 14.76 | 3.516 | 13 | 1 | 34.8944 | 0.8541876 | 15.73632 | -0.2868259 | -0.665681
2587 | 0 | 0.3 | 0 | 0 | 0 | 0.1 | 0.2 | 0.4 | 218.7736 | 797.6419048 | 166.03 | Ni0.3La0.1Y0.2In0.4 | 0.4528109 | 0.01624645 | 11.85 | 1.268462 | -0.01064071 | 95.206937 | -0.539697 | 9.1 | 27.48 | 3.661 | 11 | 1 | 30.6572 | 0.9844194 | 15.74868 | -0.3539348 | -0.6600051
2588 | 0.2 | 0 | 0.8 | 0 | 0 | 0 | 0 | 0 | 102.5887238 | 400.2864286 | 655.4564286 | Mn0.2Mg0.8 | 0.6774863 | -0.01534189 | 4.48 | 1.120314 | -0.004160346 | 30.431609 | -0.7906567 | 3 | 6.4 | 1.792 | 5 | 0 | 29.192 | 0.8106331 | 9.4656 | -0.1735856 | -0.9889004
2589 | 0 | 0 | 0.3 | 0.5 | 0 | 0.2 | 0 | 0 | 124.7203275 | 441.7370214 | 252.0087143 | Mg0.3Ca0.5La0.2 | 4.416084 | 0.01349175 | 9.17 | 1.145597 | -0.008560535 | 55.111594 | -0.937722 | 2.2 | 2.08 | 2.267 | 1 | 0 | 11.869 | 0.3867338 | 2.4025 | -0.05886676 | -0.9040628
2590 | 0.2 | 0 | 0 | 0 | 0.1 | 0.1 | 0.6 | 0 | 171.20765 | 759.6585714 | 487.7771429 | Mn0.2Fe0.1La0.1Y0.6 | 54.43508 | -0.02108733 | 11.22 | 1.266797 | -0.009053114 | 83.806166 | -0.4532384 | 4.3 | 0.28 | 4.081 | 13 | 0 | 40.427 | 0.6173517 | 12.0813 | -0.1407092 | -0.7664768
2591 | 0.1 | 0 | 0 | 0.2 | 0 | 0 | 0.7 | 0 | 159.04355 | 601.6890476 | 969.4571429 | Mn0.1Ca0.2Y0.7 | 1.472176 | 0.02333962 | 7.75 | 1.278139 | -0.006666319 | 75.7434995 | -0.6702565 | 3.2 | 7.4 | 3.719 | 6 | 0 | 27.1836 | 0.6615086 | 7.51552 | -0.1510195 | -0.7984839
2592 | 0.6 | 0.1 | 0 | 0 | 0 | 0.3 | 0 | 0 | 267.36155 | 1012.339524 | 886.2942857 | Mn0.6Ni0.1La0.3 | 3.588676 | 0.005803687 | 12.09 | 1.272977 | -0.007465521 | 80.503808 | -0.2480728 | 6.1 | 3 | 3.537 | 14 | 0 | 57.89 | 0.4860996 | 12.9822 | -0.1218874 | -0.572901
2593 | 0 | 0 | 0.1 | 0 | 0.2 | 0.3 | 0.4 | 0 | 1.9722 | 19.13542857 | 14.58257143 | Mg0.1Fe0.2La0.3Y0.4 | 31.34916 | 0.008523768 | 11.27 | 1.264373 | -0.01064071 | 90.833481 | -0.5687933 | 3.9 | 0.52 | 4.096 | 8 | 0 | 32.833 | 0.7548103 | 11.4553 | -0.19688 | -2.705049
2594 | 0 | 0 | 0.1 | 0 | 0.4 | 0 | 0.2 | 0.3 | 2.34633 | 15.03733333 | 13.68888571 | Mg0.1Fe0.4Y0.2In0.3 | 6.678195 | -0.0132553 | 11.29 | 1.24276 | -0.01064071 | 76.99507 | -0.540699 | 7.9 | 2.08 | 3.493 | 8 | 1 | 40.6224 | 0.8439917 | 18.26112 | -0.3258066 | -2.629611
2595 | 0.3 | 0 | 0 | 0.3 | 0 | 0 | 0 | 0.4 | 217.94465 | 989.3716667 | 854.6057143 | Mn0.3Ca0.3In0.4 | 1.022301 | -0.003336185 | 14.49 | 1.289521 | -0.009053114 | 74.4320135 | -0.318139 | 7.9 | 8.52 | 2.436 | 6 | 1 | 26.6546 | 1.226023 | 15.39522 | -0.5013384 | -0.6616538
2596 | 0 | 0.4 | 0 | 0 | 0 | 0.4 | 0.1 | 0.1 | 110.02955 | 539.0759524 | 564.8214286 | Ni0.4La0.4Y0.1In0.1 | 0.4664142 | -0.002415877 | 14.88 | 1.26553 | -0.009923171 | 99.411933 | -0.3157025 | 6.8 | 29.6 | 4.253 | 11 | 1 | 38.9368 | 0.7678224 | 15.54888 | -0.2701987 | -0.9584907
2597 | 0 | 0.4 | 0 | 0.2 | 0.4 | 0 | 0 | 0 | 215.435825 | 1161.922857 | 613.5530952 | Ni0.4Ca0.2Fe0.4 | 3.207928 | -0.0008192971 | 12.24 | 1.347972 | -0.008770606 | 53.83096 | -0.1900602 | 7.6 | 4.48 | 3.856 | 14 | 0 | 64.0996 | 0.4449009 | 12.38352 | -0.1217264 | -0.6666821
2598 | 0.1 | 0 | 0 | 0.5 | 0.3 | 0.1 | 0 | 0 | 663.658 | 2892.371429 |  | Mn0.1Ca0.5Fe0.3La0.1 | 0.6309836 | 0.006217085 | 18.17 | 1.322541 | -0.0097131 | 56.1768515 | -0.222295 | 4.4 | 21.12 | 2.943 | 12 | 0 | 37.278 | 0.9441788 | 17.7244 | -0.3165836 | -0.1780557
2599 | 0 | 0.5 | 0.1 | 0.1 | 0 | 0.3 | 0 | 0 | 293.9699 | 978.83 | 922.4204762 | Ni0.5Mg0.1Ca0.1La0.3 | 0.7477304 | 0.01054567 | 16.24 | 1.328787 | -0.0097131 | 77.456641 | -0.2484283 | 6.3 | 18.52 | 3.896 | 9 | 0 | 44.4698 | 0.6897851 | 15.69018 | -0.2506862 | -0.5316971
2600 | 0.4 | 0 | 0 | 0.1 | 0.3 | 0 | 0.2 | 0 | 983.4395 | 2983.8 | 1964.252381 | Mn0.4Ca0.1Fe0.3Y0.2 | 2.71405 | -0.01356782 | 13.32 | 1.342733 | -0.01064071 | 60.517688 | -0.3111513 | 6 | 6.36 | 3.51 | 12 | 0 | 60.9598 | 0.4517048 | 13.36098 | -0.1258387 | -0.007252352
2601 | 0.1 | 0.4 | 0.3 | 0 | 0 | 0 | 0 | 0.2 | 95.32325 | 463.387381 | 462.2411905 | Mn0.1Ni0.4Mg0.3In0.2 | 6.169309 | -0.001521236 | 8.24 | 1.154828 | -0.01064071 | 59.2262645 | -0.8902907 | 7.9 | 2.08 | 3.025 | 14 | 1 | 43.6256 | 0.7351348 | 16.73592 | -0.2724165 | -1.020801
2602 | 0.3 | 0.1 | 0 | 0 | 0.3 | 0 | 0.3 | 0 | 458.607213 | 1850.835714 | 1937.494286 | Mn0.3Ni0.1Fe0.3Y0.3 | 3.314731 | 0.001184382 | 11.52 | 1.245947 | -0.01092322 | 65.7760085 | -0.4076296 | 6.4 | 5.64 | 3.915 | 20 | 0 | 62.657 | 0.3867731 | 11.7453 | -0.07081847 | -0.3385591
2603 | 0 | 0.1 | 0.5 | 0 | 0.4 | 0 | 0 | 0 | 175.39518 | 751.397619 | 905.697619 | Ni0.1Mg0.5Fe0.4 | 0.8024309 | -0.0008950377 | 8.74 | 1.160142 | -0.007842999 | 40.35984 | -0.5266329 | 5.2 | 13.28 | 2.911 | 14 | 0 | 48.793 | 0.6453021 | 15.9753 | -0.1598444 | -0.7559823
2604 | 0.2 | 0.1 | 0 | 0 | 0.5 | 0 | 0 | 0.2 | 255.2317345 | 1242.73619 | 951.2871429 | Mn0.2Ni0.1Fe0.5In0.2 | 2.069161 | -0.01814494 | 5.37 | 1.141196 | -0.01014813 | 67.743049 | -1.333057 | 9 | 7.2 | 3.672 | 20 | 1 | 64.3146 | 0.4725024 | 12.97022 | -0.1415579 | -0.5930653
2605 | 0.1 | 0 | 0 | 0 | 0.4 | 0.1 | 0.4 | 0 | 196.19295 | 640.6095238 | 336.6766667 | Mn0.1Fe0.4La0.1Y0.4 | 141.8352 | -0.003523511 | 14.15 | 1.274694 | -0.009923171 | 77.2846915 | -0.3144963 | 5.4 | 0.12 | 4.199 | 13 | 0 | 52.071 | 0.5502138 | 14.8601 | -0.1435499 | -0.7073166
2606 | 0.4 | 0.1 | 0 | 0.1 | 0.4 | 0 | 0 | 0 | 829.9705 | 2724.438095 | 2877.695238 | Mn0.4Ni0.1Ca0.1Fe0.4 | 3.108299 | 0.01055138 | 7.95 | 1.352918 | -0.009923171 | 54.190358 | -0.3740723 | 7.2 | 5.16 | 3.508 | 19 | 0 | 71.4568 | 0.3010985 | 7.52748 | -0.0672498 | -0.08093734
2607 | 0 | 0.1 | 0.1 | 0 | 0.8 | 0 | 0 | 0 | 170.719275 | 1024.966667 | 424.2242857 | Ni0.1Mg0.1Fe0.8 | 1.835846 | -0.003222596 | 3.22 | 1.166436 | -0.005312911 | 52.97584 | -0.8013928 | 7.6 | 4.96 | 4.019 | 14 | 0 | 74.457 | 0.2569246 | 6.2273 | -0.04637819 | -0.7677174
2608 | 0.4 | 0 | 0.1 | 0 | 0.2 | 0.3 | 0 | 0 | 674.85965 | 2817.185714 | 2097.528571 | Mn0.4Mg0.1Fe0.2La0.3 | 3.121861 | 0.00857206 | 13.51 | 1.277287 | -0.01064071 | 77.246359 | -0.3540654 | 5.5 | 4.84 | 3.516 | 12 | 0 | 53.121 | 0.5790668 | 15.5129 | -0.169358 | -0.1707865
2609 | 0.8 | 0.1 | 0 | 0 | 0 | 0.1 | 0 | 0 | 778.16324 | 1285.380952 | 1875.169048 | Mn0.8Ni0.1La0.1 | 2.988116 | -0.008298631 | 5.49 | 1.281194 | -0.005312911 | 63.710323 | -0.3529813 | 6.9 | 2.68 | 3.227 | 14 | 0 | 70.212 | 0.2626219 | 5.6478 | -0.04887327 | -0.1089293
2610 | 0.5 | 0 | 0 | 0.1 | 0.4 | 0 | 0 | 0 | 764.4465 | 2645.838095 | 3275.842857 | Mn0.5Ca0.1Fe0.4 | 1.604195 | 0.002980451 | 7.89 | 1.352327 | -0.007842999 | 53.8148225 | -0.303363 | 6.9 | 7.8 | 3.356 | 11 | 0 | 71.6038 | 0.3008861 | 7.42458 | -0.06733516 | -0.1166529
2611 | 0 | 0.1 | 0 | 0 | 0.4 | 0 | 0.1 | 0.4 | 254.9425 | 916.6180952 | 407.43 | Ni0.1Fe0.4Y0.1In0.4 | 2.478808 | -0.01295949 | 9.65 | 1.246544 | -0.009923171 | 83.025125 | -0.5833041 | 9.7 | 5 | 3.601 | 16 | 1 | 44.1842 | 0.8288987 | 19.16258 | -0.293303 | -0.5935578
2612 | 0 | 0.2 | 0 | 0.1 | 0 | 0.7 | 0 | 0 | 162.288275 | 502.8802381 | 715.3145238 | Ni0.2Ca0.1La0.7 | 0.6409388 | 0.01280121 | 11.02 | 1.312095 | -0.006666319 | 112.980309 | -0.3198057 | 4.3 | 13.44 | 4.201 | 9 | 0 | 26.1828 | 0.937085 | 10.30208 | -0.2523836 | -0.7897129
2613 | 0 | 0.1 | 0.3 | 0.5 | 0 | 0.1 | 0 | 0 | 369.92762 | 1420.142857 | 1228.314286 | Ni0.1Mg0.3Ca0.5La0.1 | 1.886519 | 0.0006869952 | 13.04 | 1.30944 | -0.0097131 | 47.090387 | -0.4929752 | 2.9 | 5.8 | 2.264 | 9 | 0 | 17.883 | 1.094586 | 7.6681 | -0.2559768 | -0.4318832
2614 | 0.8 | 0 | 0 | 0 | 0 | 0 | 0.1 | 0.1 | 306.524295 | 746.1666667 | 1573.671429 | Mn0.8Y0.1In0.1 | 9.550455 | -0.02414158 | 5.84 | 1.209609 | -0.005312911 | 64.322821 | -0.4566315 | 7.2 | 0.8 | 3.025 | 7 | 1 | 64.1688 | 0.392568 | 10.10168 | -0.1140414 | -0.5135351
2615 | 0 | 0 | 0.3 | 0 | 0.4 | 0.1 | 0.2 | 0 | 1.42345 | 14.43223333 | 20.19490476 | Mg0.3Fe0.4La0.1Y0.2 | 2.302998 | 0.00727561 | 13.11 | 1.275408 | -0.01064071 | 61.301217 | -0.4275079 | 4.7 | 6.84 | 3.486 | 8 | 0 | 44.467 | 0.684577 | 15.6189 | -0.2177038 | -2.846658
2616 | 0 | 0.5 | 0.1 | 0.3 | 0 | 0 | 0.1 | 0 | 203.230355 | 643.8271429 | 285.9628571 | Ni0.5Mg0.1Ca0.3Y0.1 | 1.31781 | 0.007859647 | 17.68 | 1.327102 | -0.0097131 | 52.691185 | -0.2161329 | 6.1 | 10.84 | 3.36 | 9 | 0 | 44.0484 | 0.7139261 | 16.43852 | -0.2566124 | -0.6920114
2617 | 0.2 | 0 | 0 | 0.3 | 0 | 0.1 | 0 | 0.4 | 159.54255 | 613.01 | 755.6671429 | Mn0.2Ca0.3La0.1In0.4 | 0.6060379 | 0.01210538 | 14.3 | 1.285669 | -0.01064071 | 82.828756 | -0.4326244 | 7.5 | 16.32 | 2.591 | 7 | 1 | 20.4936 | 1.375924 | 12.31472 | -0.5055391 | -0.7971235
2618 | 0.1 | 0.3 | 0 | 0.4 | 0.2 | 0 | 0 | 0 | 460.2923705 | 1833.22381 | 1629.338095 | Mn0.1Ni0.3Ca0.4Fe0.2 | 2.5212 | -0.01026938 | 18.22 | 1.333671 | -0.01064071 | 50.3020245 | -0.1957537 | 6.1 | 6.24 | 3.216 | 19 | 0 | 49.4142 | 0.6964258 | 17.35478 | -0.2051383 | -0.3369662
2619 | 0.1 | 0 | 0 | 0 | 0 | 0.5 | 0.4 | 0 | 111.220125 | 569.0142857 | 360.2438095 | Mn0.1La0.5Y0.4 | 26.1671 | 0.01593017 | 6.23 | 1.222318 | -0.007842999 | 110.5088795 | -0.987821 | 3.4 | 0.44 | 4.275 | 7 | 0 | 25.427 | 0.6995667 | 7.2873 | -0.1293999 | -0.9538166
2620 | 0.4 | 0 | 0 | 0 | 0 | 0.4 | 0.2 | 0 | 169.1011635 | 661.1990476 | 722.2657143 | Mn0.4La0.4Y0.2 | 7.918761 | 0.0104389 | 13.2 | 1.23031 | -0.008770606 | 95.318576 | -0.3516931 | 4.6 | 1.6 | 3.83 | 7 | 0 | 41.732 | 0.687273 | 14.7864 | -0.1980455 | -0.7718534
2621 | 0 | 0 | 0.3 | 0.5 | 0.2 | 0 | 0 | 0 | 224.789425 | 917.7147619 | 630.332381 | Mg0.3Ca0.5Fe0.2 | 0.9555538 | -0.001191831 | 15.85 | 1.319725 | -0.008560535 | 38.4995 | -0.2852935 | 3.2 | 10.72 | 2.229 | 6 | 0 | 25.191 | 1.13118 | 12.7661 | -0.3437302 | -0.6482241
2622 | 0.1 | 0.3 | 0 | 0 | 0.1 | 0.5 | 0 | 0 | 209.49315 | 679.1216667 | 291.4971429 | Mn0.1Ni0.3Fe0.1La0.5 | 0.8901011 | 0.009314208 | 15.28 | 1.27223 | -0.0097131 | 98.1390595 | -0.2650777 | 6 | 15.8 | 4.287 | 20 | 0 | 45.774 | 0.6753801 | 15.7202 | -0.1662786 | -0.6788302
2623 | 0.1 | 0.2 | 0 | 0 | 0 | 0.6 | 0 | 0.1 | 138.5899213 | 342.067619 | 305.0385714 | Mn0.1Ni0.2La0.6In0.1 | 0.5179053 | -0.002766083 | 13.47 | 1.260602 | -0.009053114 | 112.0575665 | -0.3506553 | 5.8 | 21.96 | 4.114 | 15 | 1 | 31.9808 | 0.8976012 | 13.76808 | -0.277352 | -0.8582684
2624 | 0.1 | 0.3 | 0.1 | 0 | 0.5 | 0 | 0 | 0 | 418.791 | 1170.580952 | 1307.228571 | Mn0.1Ni0.3Mg0.1Fe0.5 | 11.91355 | -0.01027381 | 3.73 | 1.166012 | -0.0097131 | 53.4548245 | -1.515971 | 7.9 | 1.36 | 3.915 | 19 | 0 | 72.663 | 0.2568266 | 6.7949 | -0.04510581 | -0.3780027
2625 | 0 | 0.4 | 0.4 | 0 | 0 | 0 | 0 | 0.2 | 148.1727 | 598.4335714 | 585.285 | Ni0.4Mg0.4In0.2 | 3.141933 | -0.0103195 | 8.16 | 1.153684 | -0.008770606 | 56.16296 | -0.729314 | 7.4 | 3.2 | 2.884 | 9 | 1 | 37.7096 | 0.8192073 | 16.02672 | -0.3054245 | -0.8292318
2626 | 0.2 | 0 | 0 | 0.4 | 0 | 0 | 0 | 0.4 | 232.02815 | 561.1245238 | 548.7619048 | Mn0.2Ca0.4In0.4 | 0.5262935 | 0.005247123 | 14.72 | 1.284709 | -0.008770606 | 72.946009 | -0.3280623 | 7.4 | 15.36 | 2.328 | 6 | 1 | 19.7384 | 1.440703 | 11.93712 | -0.52678 | -0.6344593
2627 | 0.1 | 0.3 | 0 | 0.2 | 0.4 | 0 | 0 | 0 | 277.0135 | 1040.430952 | 1923.252381 | Mn0.1Ni0.3Ca0.2Fe0.4 | 2.907681 | 0.00559337 | 12.54 | 1.347401 | -0.01064071 | 53.4554245 | -0.236256 | 7.3 | 5.92 | 3.704 | 19 | 0 | 64.2466 | 0.4448136 | 12.39822 | -0.120947 | -0.5574991
2628 | 0 | 0 | 0.3 | 0.6 | 0 | 0.1 | 0 | 0 | 92.64125 | 357.1368833 | 366.3993571 | Mg0.3Ca0.6La0.1 | 2.454405 | 0.006225125 | 9.03 | 1.145177 | -0.007465521 | 45.228847 | -0.7789777 | 2.1 | 3.24 | 2.004 | 1 | 0 | 11.1138 | 0.4182704 | 2.32698 | -0.06521371 | -1.033196
2629 | 0 | 0.7 | 0 | 0 | 0 | 0 | 0.1 | 0.2 | 98.62645 | 661.6352381 | 624.4290476 | Ni0.7Y0.1In0.2 | 0.9421285 | 0.01498003 | 8.25 | 1.244391 | -0.006666319 | 72.939565 | -0.3844944 | 9.9 | 10.44 | 4.049 | 10 | 1 | 55.8606 | 0.5345656 | 13.87402 | -0.1827255 | -1.006007
2630 | 0.2 | 0 | 0.7 | 0 | 0 | 0.1 | 0 | 0 | 201.98535 | 1238.849524 | 596.0545238 | Mn0.2Mg0.7La0.1 | 1.837018 | -0.00940685 | 6.91 | 1.23391 | -0.006666319 | 41.891656 | -0.7434927 | 3.1 | 3.88 | 2.088 | 6 | 0 | 28.947 | 0.8221072 | 9.6861 | -0.1946263 | -0.6946801
2631 | 0 | 0.7 | 0 | 0.1 | 0 | 0.1 | 0 | 0.1 | 118.89515 | 453.4938095 | 782.22 | Ni0.7Ca0.1La0.1In0.1 | 0.9998567 | -0.003954949 | 12.47 | 1.340005 | -0.007818885 | 70.465527 | -0.2127031 | 8.8 | 11.6 | 3.991 | 10 | 1 | 55.1346 | 0.5537005 | 14.16442 | -0.2178444 | -0.9248359
2632 | 0.1 | 0.4 | 0 | 0 | 0.3 | 0 | 0 | 0.2 | 211.5276975 | 863.1454762 | 936.1 | Mn0.1Ni0.4Fe0.3In0.2 | 4.89589 | -0.01808526 | 5.15 | 1.141353 | -0.01064071 | 68.6882645 | -1.376564 | 9.7 | 3.2 | 3.856 | 20 | 1 | 62.8736 | 0.4723188 | 12.81432 | -0.1394455 | -0.6746328
2633 | 0.2 | 0.2 | 0.3 | 0 | 0 | 0 | 0 | 0.3 | 128.04675 | 432.1345238 | 419.4247619 | Mn0.2Ni0.2Mg0.3In0.3 | 149.8188 | -0.006659325 | 7.53 | 1.153401 | -0.01135824 | 64.463189 | -1.198498 | 7.9 | 0.08 | 2.681 | 14 | 1 | 36.6404 | 0.8842125 | 16.94352 | -0.3261542 | -0.8926314
2634 | 0.3 | 0.1 | 0 | 0 | 0.5 | 0 | 0 | 0.1 | 330.51925 | 1294.004762 | 1353.180952 | Mn0.3Ni0.1Fe0.5In0.1 | 5.318513 | -0.01845947 | 3.76 | 1.142106 | -0.0097131 | 61.7550535 | -2.117501 | 8.4 | 2.88 | 3.712 | 20 | 1 | 71.5938 | 0.3179962 | 7.90418 | -0.07805312 | -0.4808032
2635 | 0.1 | 0 | 0.4 | 0 | 0.3 | 0.2 | 0 | 0 | 510.736015 | 1558.485714 |  | Mn0.1Mg0.4Fe0.3La0.2 | 1.468733 | 0.005225336 | 12.51 | 1.275695 | -0.01064071 | 59.7503985 | -0.4650881 | 4.5 | 9.44 | 3.074 | 12 | 0 | 42.034 | 0.7437403 | 15.6404 | -0.227437 | -0.2918035
2636 | 0.6 | 0.1 | 0.1 | 0 | 0 | 0 | 0 | 0.2 | 317.838 | 1184.123571 | 1148.893095 | Mn0.6Ni0.1Mg0.1In0.2 | 7.14319 | -0.01771686 | 5.82 | 1.156416 | -0.009053114 | 64.226267 | -1.232073 | 8 | 1.6 | 2.851 | 14 | 1 | 55.8986 | 0.5613723 | 14.64882 | -0.1980793 | -0.4977942
2637 | 0.4 | 0 | 0.1 | 0 | 0.1 | 0.4 | 0 | 0 | 288.04724 | 1454.471429 | 1152.838095 | Mn0.4Mg0.1Fe0.1La0.4 | 3.438176 | -0.01517608 | 14.11 | 1.272858 | -0.009923171 | 85.552406 | -0.3393732 | 5 | 3.92 | 3.535 | 12 | 0 | 46.46 | 0.6693909 | 15.828 | -0.1968874 | -0.5405363
2638 | 0.1 | 0.6 | 0.2 | 0 | 0 | 0 | 0 | 0.1 | 135.0247 | 479.2935714 | 651.4702381 | Mn0.1Ni0.6Mg0.2In0.1 | 4.645543 | 0.01395726 | 7.07 | 1.157483 | -0.009053114 | 57.0526445 | -0.7903104 | 8.4 | 2.76 | 3.51 | 14 | 1 | 56.5268 | 0.5100997 | 13.47408 | -0.1674584 | -0.8695868
2639 | 0 | 0 | 0.1 | 0.3 | 0 | 0.1 | 0 | 0.5 | 3.07715 | 50.21109524 | 22.14385714 | Mg0.1Ca0.3La0.1In0.5 | 0.2493734 | -0.006842036 | 10.67 | 1.17129 | -0.0097131 | 85.753447 | -0.6668023 | 7.6 | 29.64 | 2.41 | 2 | 1 | 7.2984 | 0.6469169 | 2.33632 | -0.131564 | -2.511851
2640 | 0.3 | 0.3 | 0.1 | 0.3 | 0 | 0 | 0 | 0 | 334.33335 | 1149.47619 | 985.082381 | Mn0.3Ni0.3Mg0.1Ca0.3 | 10.62662 | -0.002569454 | 16.59 | 1.330064 | -0.01092322 | 48.5433335 | -0.2465548 | 5.9 | 1.44 | 2.911 | 13 | 0 | 49.4144 | 0.6560477 | 16.25472 | -0.2175691 | -0.4758203
2641 | 0 | 0.5 | 0 | 0 | 0 | 0.2 | 0.2 | 0.1 | 250.8883 | 798.8495238 | 718.96 | Ni0.5La0.2Y0.2In0.1 | 0.5304423 | 0.01352254 | 14.29 | 1.270274 | -0.01014813 | 86.390764 | -0.3200858 | 7.5 | 28.8 | 4.24 | 11 | 1 | 46.0398 | 0.6427046 | 15.60578 | -0.2348119 | -0.6005196
2642 | 0 | 0 | 0.4 | 0.2 | 0 | 0.4 | 0 | 0 | 169.986875 | 851.932769 | 220.629019 | Mg0.4Ca0.2La0.4 | 2.442522 | -0.003532487 | 8.72 | 1.14771 | -0.008770606 | 73.299788 | -1.053295 | 2.4 | 3.84 | 2.76 | 1 | 0 | 14.3796 | 0.2557651 | 1.79632 | -0.03458119 | -0.7695846
2643 | 0.4 | 0.1 | 0 | 0 | 0.3 | 0 | 0 | 0.2 | 284.4851 | 1180.595238 | 989.232381 | Mn0.4Ni0.1Fe0.3In0.2 | 3.605691 | 0.005932165 | 5.33 | 1.140648 | -0.01064071 | 67.561658 | -1.583364 | 8.8 | 4.16 | 3.4 | 20 | 1 | 63.3146 | 0.4719962 | 12.77022 | -0.1395603 | -0.5459405
2644 | 0 | 0.2 | 0 | 0.3 | 0.3 | 0 | 0 | 0.2 | 149.2662 | 725.3509524 | 876.0428571 | Ni0.2Ca0.3Fe0.3In0.2 | 4.479493 | 0.01410656 | 17.12 | 1.33575 | -0.01135824 | 63.47918 | -0.25128 | 7.6 | 3.32 | 3.228 | 15 | 1 | 42.419 | 0.8628994 | 18.8625 | -0.3579132 | -0.8260385
2645 | 0.1 | 0.6 | 0 | 0 | 0 | 0.1 | 0.2 | 0 | 330.208 | 711.0671429 | 480.7057143 | Mn0.1Ni0.6La0.1Y0.2 | 0.6496895 | -0.001477083 | 12.03 | 1.27634 | -0.009053114 | 72.3815615 | -0.2912908 | 7.6 | 23.24 | 4.277 | 15 | 0 | 59.333 | 0.412833 | 11.4549 | -0.102832 | -0.4812124
2646 | 0.6 | 0 | 0 | 0 | 0 | 0 | 0 | 0.4 | 123.452724 | 507.6733333 | 596.1107143 | Mn0.6In0.4 | 2.104694 | 0.01423487 | 5.52 | 1.102283 | -0.005595419 | 78.890027 | -0.8786888 | 9.4 | 2.88 | 2.76 | 6 | 1 | 47.4032 | 0.7522836 | 17.47008 | -0.262209 | -0.9084993
2647 | 0 | 0 | 0.1 | 0 | 0.6 | 0.1 | 0 | 0.2 | 9.01145 | 61.72285714 | 8.371585714 | Mg0.1Fe0.6La0.1In0.2 | 1.147515 | 0.003489462 | 10.43 | 1.284199 | -0.009053114 | 72.791647 | -0.4069387 | 7.9 | 10.92 | 3.67 | 8 | 1 | 52.8846 | 0.6673793 | 17.70202 | -0.2716043 | -2.045205
2648 | 0.5 | 0 | 0.4 | 0 | 0 | 0.1 | 0 | 0 | 276.1263 | 1067.390476 | 1409.378571 | Mn0.5Mg0.4La0.1 | 1.308564 | 0.01348638 | 9.43 | 1.238934 | -0.007842999 | 51.0815695 | -0.5142847 | 4.6 | 7.48 | 2.511 | 6 | 0 | 46.695 | 0.6388917 | 15.0105 | -0.1918523 | -0.5588922
2649 | 0.3 | 0 | 0 | 0 | 0.3 | 0 | 0.2 | 0.2 | 296.65925 | 1508.690476 | 774.45 | Mn0.3Fe0.3Y0.2In0.2 | 17.09357 | 0.004531069 | 10.83 | 1.245617 | -0.01135824 | 73.9796835 | -0.5590757 | 7.7 | 0.96 | 3.538 | 13 | 1 | 53.3176 | 0.605832 | 16.75432 | -0.2064414 | -0.5277421
2650 | 0 | 0 | 0 | 0.3 | 0.4 | 0.1 | 0.2 | 0 | 2.2143 | 14.67709524 | 11.70879048 | Ca0.3Fe0.4La0.1Y0.2 | 1.017749 | -0.03223892 | 17.82 | 1.326637 | -0.01064071 | 66.033117 | -0.2588694 | 4.7 | 16.08 | 3.585 | 8 | 0 | 41.4664 | 0.8035857 | 17.57232 | -0.2950063 | -2.654764
2651 | 0.1 | 0 | 0 | 0 | 0 | 0.3 | 0.3 | 0.3 | 117.2519 | 884.2052381 | 852.1545238 | Mn0.1La0.3Y0.3In0.3 | 0.487583 | 0.0003827143 | 9.51 | 1.226953 | -0.01092322 | 108.2826005 | -0.9726537 | 6.4 | 26.4 | 3.7 | 8 | 1 | 20.9834 | 0.9717552 | 9.52662 | -0.2753196 | -0.9308801
2652 | 0 | 0 | 0.1 | 0.1 | 0 | 0 | 0.5 | 0.3 | 1.6869 | 20.76 | 19.67952381 | Mg0.1Ca0.1Y0.5In0.3 | 0.4689939 | -0.002309599 | 7.59 | 1.17144 | -0.0097131 | 85.336625 | -1.371961 | 5.8 | 25.52 | 3.276 | 2 | 1 | 16.4902 | 0.6082787 | 5.27278 | -0.1887563 | -2.772911
2653 | 0.5 | 0.1 | 0 | 0.3 | 0.1 | 0 | 0 | 0 | 931.21375 | 2826.42619 | 2772.769048 | Mn0.5Ni0.1Ca0.3Fe0.1 | 1.183805 | 0.003979568 | 15.54 | 1.338039 | -0.0097131 | 50.9462625 | -0.2099537 | 5.9 | 11.88 | 2.884 | 19 | 0 | 56.1244 | 0.5695353 | 15.01812 | -0.1671256 | -0.03095062
2654 | 0.5 | 0.3 | 0 | 0.1 | 0.1 | 0 | 0 | 0 | 962.87 | 2618.516667 | 2420.833333 | Mn0.5Ni0.3Ca0.1Fe0.1 | 14.12447 | 0.003126535 | 7.74 | 1.352032 | -0.0097131 | 54.6693425 | -0.3825075 | 7.5 | 1.08 | 3.404 | 19 | 0 | 69.6628 | 0.2992104 | 6.89508 | -0.06619224 | -0.01643234
2655 | 0 | 0.5 | 0.2 | 0.1 | 0 | 0 | 0.2 | 0 | 307.567275 | 1311.071429 |  | Ni0.5Mg0.2Ca0.1Y0.2 | 0.9664249 | 0.02612604 | 14.47 | 1.332482 | -0.01014813 | 55.99667 | -0.3141866 | 6.2 | 15.96 | 3.58 | 9 | 0 | 46.8928 | 0.60922 | 14.98508 | -0.2069176 | -0.5120599
2656 | 0.3 | 0.4 | 0 | 0 | 0.1 | 0 | 0 | 0.2 | 207.52235 | 1143.004762 | 1256.6 | Mn0.3Ni0.4Fe0.1In0.2 | 11.75424 | -0.009927696 | 5.27 | 1.140804 | -0.01064071 | 68.5068735 | -1.543682 | 9.5 | 1.28 | 3.584 | 20 | 1 | 61.8736 | 0.4708056 | 12.21432 | -0.1384443 | -0.6829351
2657 | 0 | 0 | 0.2 | 0 | 0.1 | 0.1 | 0 | 0.6 | 0.44319 | 6.487938095 | 16.07342857 | Mg0.2Fe0.1La0.1In0.6 | 1.192395 | 0.006709764 | 6.18 | 1.272788 | -0.009053114 | 93.226847 | -1.127178 | 9.3 | 5.64 | 2.689 | 8 | 1 | 15.3518 | 1.484992 | 8.97258 | -0.3861514 | -3.35341
2658 | 0 | 0 | 0.6 | 0 | 0.3 | 0 | 0 | 0.1 | 90.84703 | 411.3146667 | 214.2533333 | Mg0.6Fe0.3In0.1 | 0.5960262 | 0.0284364 | 7.5 | 1.157457 | -0.007465521 | 42.8183 | -0.6656306 | 4.9 | 14.28 | 2.442 | 7 | 1 | 35.2448 | 0.8669646 | 14.70048 | -0.2759743 | -1.041689
2659 | 0 | 0.1 | 0 | 0.2 | 0.4 | 0 | 0.3 | 0 | 526.3474 | 2042.828571 | 620.4804762 | Ni0.1Ca0.2Fe0.4Y0.3 | 3.176711 | 0.003691356 | 17.01 | 1.333585 | -0.01064071 | 62.894695 | -0.2511104 | 5.5 | 5.56 | 3.835 | 15 | 0 | 49.3246 | 0.6408138 | 16.81602 | -0.2099671 | -0.2787275
2660 | 0.7 | 0 | 0 | 0.2 | 0.1 | 0 | 0 | 0 | 856.18935 | 2320.114286 | 3736.32381 | Mn0.7Ca0.2Fe0.1 | 0.7739048 | 0.00504704 | 11.67 | 1.343747 | -0.006666319 | 52.0567315 | -0.1786818 | 6.1 | 12.64 | 2.84 | 11 | 0 | 63.1876 | 0.4423962 | 11.51592 | -0.1230438 | -0.06743018
2661 | 0.1 | 0.3 | 0 | 0 | 0.3 | 0 | 0 | 0.3 | 148.193375 | 735.2430952 | 581.6957143 | Mn0.1Ni0.3Fe0.3In0.3 | 2.350111 | 0.02624809 | 6.48 | 1.140222 | -0.01092322 | 74.3007245 | -1.136276 | 10 | 6.24 | 3.664 | 20 | 1 | 55.7414 | 0.6125923 | 16.38042 | -0.1932712 | -0.8291712
2662 | 0 | 0 | 0 | 0.5 | 0.1 | 0.2 | 0.2 | 0 | 1.71 | 12.41900476 | 12.69881429 | Ca0.5Fe0.1La0.2Y0.2 | 1.050159 | 0.01172565 | 10.04 | 1.310257 | -0.01014813 | 71.185764 | -0.7114204 | 3 | 12.92 | 3.116 | 8 | 0 | 19.973 | 1.085774 | 9.1897 | -0.2674304 | -2.767004
2663 | 0.1 | 0.4 | 0 | 0 | 0 | 0.2 | 0.3 | 0 | 310.5775 | 787.7795238 | 960.0930952 | Mn0.1Ni0.4La0.2Y0.3 | 0.6990618 | 0.001515406 | 14.47 | 1.268186 | -0.01064071 | 83.4240135 | -0.3320958 | 6.2 | 24.68 | 4.273 | 15 | 0 | 48.394 | 0.5623822 | 14.1872 | -0.1557004 | -0.50783
2664 | 0.3 | 0.4 | 0 | 0.2 | 0 | 0 | 0 | 0.1 | 157.8435 | 621.837619 | 949.3985714 | Mn0.3Ni0.4Ca0.2In0.1 | 4.130217 | -0.005066708 | 13.63 | 1.33709 | -0.01064071 | 59.4561735 | -0.2715598 | 7.8 | 3.64 | 3.272 | 14 | 1 | 54.8204 | 0.5815929 | 14.85072 | -0.2136596 | -0.8017733
2665 | 0.1 | 0 | 0 | 0 | 0.2 | 0 | 0.2 | 0.5 | 249.549 | 801.2157143 | 350.4514286 | Mn0.1Fe0.2Y0.2In0.5 | 1.715688 | -0.007236106 | 9.79 | 1.240733 | -0.01014813 | 91.8529745 | -0.693531 | 9.4 | 6.44 | 3.282 | 13 | 1 | 30.98 | 1.068109 | 16.9692 | -0.3534991 | -0.6028442
2666 | 0 | 0.5 | 0 | 0 | 0 | 0.2 | 0 | 0.3 | 88.1016 | 373.7528571 | 494.3709524 | Ni0.5La0.2In0.3 | 0.5560397 | -0.009189051 | 12.37 | 1.2737 | -0.008560535 | 91.573194 | -0.3300631 | 9.5 | 18.96 | 3.87 | 10 | 1 | 41.6254 | 0.8083599 | 17.38322 | -0.3229843 | -1.055016
2667 | 0 | 0.4 | 0 | 0 | 0 | 0.5 | 0 | 0.1 | 78.65315 | 875.1257143 | 278.7133333 | Ni0.4La0.5In0.1 | 0.3588887 | -0.008918614 | 14.96 | 1.264994 | -0.007842999 | 104.411895 | -0.2403717 | 6.8 | 29.08 | 4.263 | 10 | 1 | 37.8478 | 0.807088 | 15.43998 | -0.2759063 | -1.104284
2668 | 0.3 | 0 | 0.1 | 0.5 | 0.1 | 0 | 0 | 0 | 210.3823 | 1066.824762 | 1441.828571 | Mn0.3Mg0.1Ca0.5Fe0.1 | 0.7299576 | -0.0009556933 | 17.6 | 1.323573 | -0.0097131 | 44.5354135 | -0.2455919 | 4.1 | 17.12 | 2.375 | 11 | 0 | 36.523 | 0.9262465 | 17.1489 | -0.3021839 | -0.6769908
2669 | 0 | 0.3 | 0 | 0 | 0 | 0.7 | 0 | 0 | 102.32625 | 508.0083333 | 576.6119048 | Ni0.3La0.7 | 0.3030889 | 0.009898115 | 12.81 | 1.258946 | -0.005078726 | 114.841849 | -0.184972 | 5.1 | 22.68 | 4.461 | 9 | 0 | 32.952 | 0.8363562 | 12.6294 | -0.2081719 | -0.9900129
2670 | 0 | 0 | 0 | 0.3 | 0.3 | 0.1 | 0.3 | 0 | 4.92835 | 25.31680952 | 21.65738095 | Ca0.3Fe0.3La0.1Y0.3 | 1.185508 | 0.009095916 | 16.2 | 1.322304 | -0.01092322 | 69.339202 | -0.3334431 | 4.2 | 14.16 | 3.594 | 8 | 0 | 35.8944 | 0.855704 | 15.90072 | -0.2945531 | -2.307298
2671 | 0 | 0.1 | 0.6 | 0.2 | 0 | 0.1 | 0 | 0 | 393.254 | 1011.170952 | 955.3866667 | Ni0.1Mg0.6Ca0.2La0.1 | 1.484183 | -0.004615153 | 10.97 | 1.318751 | -0.009053114 | 42.358487 | -0.5422061 | 2.9 | 6.52 | 2.165 | 9 | 0 | 20.8836 | 0.8842513 | 6.91492 | -0.2055359 | -0.4053269
2672 | 0.1 | 0.5 | 0 | 0 | 0 | 0 | 0.1 | 0.3 | 133.87665 | 623.7011905 | 712.1511905 | Mn0.1Ni0.5Y0.1In0.3 | 1.213886 | -0.001228678 | 9.18 | 1.24207 | -0.0097131 | 78.1764895 | -0.593289 | 9.9 | 10.6 | 3.705 | 15 | 1 | 48.8754 | 0.6735447 | 16.58742 | -0.2352858 | -0.8732952
2673 | 0.6 | 0 | 0 | 0 | 0 | 0.3 | 0 | 0.1 | 388.8197175 | 845.9704762 | 734.8057143 | Mn0.6La0.3In0.1 | 5.442676 | -0.009785707 | 12.24 | 1.237653 | -0.007465521 | 86.116268 | -0.2797066 | 6.4 | 1.8 | 3.345 | 7 | 1 | 50.7578 | 0.6245421 | 15.79278 | -0.2237728 | -0.4102517
2674 | 0.4 | 0 | 0 | 0.1 | 0.4 | 0 | 0 | 0.1 | 520.0445 | 1817.6 | 1552.104762 | Mn0.4Ca0.1Fe0.4In0.1 | 1.610322 | -0.007182906 | 9.5 | 1.350085 | -0.009923171 | 59.802818 | -0.3744267 | 7.5 | 9.16 | 3.316 | 12 | 1 | 64.3246 | 0.458408 | 12.59262 | -0.1537414 | -0.2839595
2675 | 0.4 | 0.3 | 0 | 0.1 | 0.2 | 0 | 0 | 0 | 1129.8775 | 2852.7 | 2228.57381 | Mn0.4Ni0.3Ca0.1Fe0.2 | 141.8495 | 0.01064544 | 7.87 | 1.352721 | -0.01064071 | 54.760038 | -0.4056711 | 7.6 | 0.12 | 3.54 | 19 | 0 | 70.1628 | 0.3001756 | 7.24508 | -0.06630943 | 0.05303136
2676 | 0 | 0.2 | 0 | 0 | 0 | 0.6 | 0.1 | 0.1 | 111.624675 | 427.2997619 | 473.3121429 | Ni0.2La0.6Y0.1In0.1 | 0.4458086 | -0.00357502 | 11.6 | 1.257627 | -0.009053114 | 115.454347 | -0.4472082 | 5.4 | 26.08 | 4.259 | 11 | 1 | 26.9088 | 0.9131377 | 11.17328 | -0.2660511 | -0.9522398
2677 | 0.2 | 0 | 0.3 | 0 | 0 | 0.5 | 0 | 0 | 318.554 | 1208.525 | 1002.674286 | Mn0.2Mg0.3La0.5 | 16.79577 | -0.01164606 | 11.23 | 1.227822 | -0.008560535 | 87.731844 | -0.5258885 | 3.5 | 0.6 | 3.272 | 6 | 0 | 27.967 | 0.8688694 | 10.0781 | -0.2254117 | -0.4968169
2678 | 0 | 0.7 | 0 | 0 | 0.1 | 0 | 0.1 | 0.1 | 292.83729 | 1181.185714 | 421.162381 | Ni0.7Fe0.1Y0.1In0.1 | 1.342166 | -0.02449968 | 6.89 | 1.252292 | -0.007818885 | 67.042265 | -0.4694832 | 9.4 | 9.4 | 4.225 | 16 | 1 | 63.6398 | 0.392909 | 10.44878 | -0.1112759 | -0.5333736
2679 | 0 | 0 | 0.2 | 0.2 | 0.2 | 0.4 | 0 | 0 | 171.387325 | 434.395881 | 221.5027024 | Mg0.2Ca0.2Fe0.2La0.4 | 1.761664 | -0.002527361 | 14.32 | 1.320891 | -0.01107574 | 79.607788 | -0.4495947 | 3.6 | 7.84 | 3.314 | 7 | 0 | 27.2116 | 1.005512 | 12.06192 | -0.3182813 | -0.7660213
2680 | 0 | 0.5 | 0.1 | 0 | 0.2 | 0 | 0.2 | 0 | 187.1608 | 443.0747619 | 262.4738095 | Ni0.5Mg0.1Fe0.2Y0.2 | 1.290273 | -0.004596613 | 10.34 | 1.248356 | -0.01014813 | 60.72737 | -0.4071259 | 7.4 | 13.2 | 4.101 | 15 | 0 | 60.725 | 0.4104031 | 12.1373 | -0.09758917 | -0.7277851
2681 | 0 | 0 | 0 | 0 | 0.4 | 0.4 | 0.2 | 0 | 44.74654 | 226.0227119 | 218.166381 | Fe0.4La0.4Y0.2 | 4.755009 | -0.01734537 | 14.88 | 1.269751 | -0.008770606 | 95.681358 | -0.2650621 | 5 | 2.88 | 4.374 | 8 | 0 | 43.732 | 0.7113547 | 15.9864 | -0.2113244 | -1.349241
2682 | 0 | 0 | 0.1 | 0.1 | 0 | 0.7 | 0 | 0.1 | 1.63115 | 12.7374381 | 7.727928571 | Mg0.1Ca0.1La0.7In0.1 | 0.6799884 | -0.02176204 | 6.03 | 1.167638 | -0.007818885 | 115.153929 | -1.491083 | 3.8 | 12.44 | 3.716 | 2 | 1 | 13.2816 | 0.3026289 | 1.75552 | -0.05816269 | -2.787506
2683 | 0.4 | 0.2 | 0.3 | 0.1 | 0 | 0 | 0 | 0 | 538.8085 | 2069.538095 | 2805.061905 | Mn0.4Ni0.2Mg0.3Ca0.1 | 4.695912 | -0.009974021 | 11.37 | 1.33673 | -0.01064071 | 45.013198 | -0.4370454 | 5.6 | 3.04 | 2.693 | 13 | 0 | 51.5618 | 0.5837076 | 15.09858 | -0.1825705 | -0.2685656
2684 | 0.2 | 0.3 | 0 | 0 | 0 | 0.2 | 0.3 | 0 | 136.6485 | 557.8247619 | 702.8042857 | Mn0.2Ni0.3La0.2Y0.3 | 0.9409353 | -0.007893025 | 14.29 | 1.267773 | -0.01135824 | 83.048478 | -0.3723973 | 5.9 | 19.32 | 4.121 | 15 | 0 | 48.541 | 0.5637105 | 14.2901 | -0.1532349 | -0.8643951
2685 | 0 | 0 | 0.4 | 0.2 | 0 | 0.1 | 0.3 | 0 | 2.52245 | 11.20889524 | 11.13982381 | Mg0.4Ca0.2La0.1Y0.3 | 5.043051 | -0.003338748 | 8.48 | 1.148463 | -0.01064071 | 58.299902 | -1.37222 | 2.4 | 2.64 | 2.73 | 2 | 0 | 17.6466 | 0.3667974 | 3.49522 | -0.06867461 | -2.598177
2686 | 0.4 | 0.3 | 0 | 0.1 | 0 | 0.2 | 0 | 0 | 402.211375 | 1658.41 | 1149.33 | Mn0.4Ni0.3Ca0.1La0.2 | 2.409011 | -0.007283286 | 14.07 | 1.334944 | -0.01064071 | 71.372132 | -0.2802833 | 6.6 | 6.52 | 3.578 | 14 | 0 | 56.8408 | 0.5131832 | 13.66188 | -0.1614047 | -0.3955457
2687 | 0 | 0.5 | 0 | 0.1 | 0.4 | 0 | 0 | 0 | 367.49925 | 1624.661905 | 938.567619 | Ni0.5Ca0.1Fe0.4 | 13.33231 | -0.02994703 | 6.99 | 1.355305 | -0.007842999 | 55.6925 | -0.2711146 | 8.4 | 1 | 4.116 | 14 | 0 | 70.8688 | 0.301809 | 7.64508 | -0.0675383 | -0.4347435
2688 | 0 | 0.3 | 0 | 0 | 0.6 | 0.1 | 0 | 0 | 335.053 | 1261.928571 | 1094.677143 | Ni0.3Fe0.6La0.1 | 3.69908 | -0.0223844 | 5.73 | 1.291551 | -0.007465521 | 65.005567 | -0.3769766 | 8.1 | 3.48 | 4.347 | 15 | 0 | 72.918 | 0.2681271 | 6.9654 | -0.05062567 | -0.4748865
2689 | 0.3 | 0 | 0.2 | 0 | 0.2 | 0.3 | 0 | 0 | 488.51512 | 1449.67619 | 971.357619 | Mn0.3Mg0.2Fe0.2La0.3 | 2.62785 | -0.007638423 | 13.79 | 1.275265 | -0.01135824 | 74.1830545 | -0.4102221 | 5 | 5.88 | 3.375 | 12 | 0 | 47.205 | 0.6646403 | 16.1045 | -0.2051524 | -0.311122
2690 | 0 | 0 | 0.8 | 0 | 0 | 0.2 | 0 | 0 | 68.9818 | 320.5947167 | 14.55847619 | Mg0.8La0.2 | 0.9072897 | -0.004632179 | 4.32 | 1.100316 | -0.004160346 | 47.225094 | -0.9757823 | 2.2 | 4.48 | 2.102 | 1 | 0 | 16.87 | 0.05809129 | 0.392 | -0.001724455 | -1.161265
2691 | 0.3 | 0 | 0 | 0 | 0.5 | 0 | 0.2 | 0 | 267.8975 | 1106.882381 | 1309.982381 | Mn0.3Fe0.5Y0.2 | 23.01981 | -0.005526658 | 9.27 | 1.249651 | -0.008560535 | 62.1850835 | -0.3772756 | 6.7 | 0.64 | 3.89 | 12 | 0 | 68.876 | 0.3142829 | 9.3652 | -0.05507947 | -0.5720313
2692 | 0 | 0.2 | 0 | 0.1 | 0 | 0.2 | 0.5 | 0 | 118.455379 | 513.3404762 | 767.5771429 | Ni0.2Ca0.1La0.2Y0.5 | 1.121073 | -0.004773622 | 11.42 | 1.315112 | -0.01014813 | 87.980499 | -0.5217436 | 4.3 | 14.44 | 4.151 | 10 | 0 | 31.6278 | 0.7132438 | 10.84658 | -0.1972902 | -0.9264452
2693 | 0.5 | 0 | 0 | 0 | 0.3 | 0 | 0.2 | 0 | 575.366 | 1833.330952 | 1975.75 | Mn0.5Fe0.3Y0.2 | 22.23867 | -0.02066852 | 8.99 | 1.248695 | -0.008560535 | 62.0036925 | -0.4119759 | 6.5 | 0.64 | 3.618 | 12 | 0 | 67.876 | 0.3115845 | 9.1652 | -0.05339774 | -0.2400558
2694 | 0 | 0.1 | 0.4 | 0.4 | 0.1 | 0 | 0 | 0 | 423.36328 | 1135.07619 | 577.1157143 | Ni0.1Mg0.4Ca0.4Fe0.1 | 9.66765 | -0.004449724 | 15.37 | 1.322858 | -0.009923171 | 37.20704 | -0.3475711 | 3.4 | 1.2 | 2.212 | 14 | 0 | 25.5442 | 1.048621 | 12.21318 | -0.3107305 | -0.3732868
2695 | 0.1 | 0.3 | 0 | 0 | 0 | 0.1 | 0.5 | 0 | 152.5646 | 402.2240476 | 546.5433333 | Mn0.1Ni0.3La0.1Y0.5 | 0.7170628 | 0.003675302 | 13.26 | 1.265128 | -0.0097131 | 81.4452965 | -0.3631114 | 5.5 | 22.88 | 4.256 | 15 | 0 | 44.558 | 0.5699363 | 12.9324 | -0.1366938 | -0.8165462
2696 | 0.2 | 0.2 | 0 | 0 | 0.6 | 0 | 0 | 0 | 316.1459 | 1263.978571 | 1840.590476 | Mn0.2Ni0.2Fe0.6 | 6.122926 | 0.009873008 | 1.2 | 1.033608 | -0.007900549 | 56.233289 | -17.01969 | 8.2 | 2.24 | 4.04 | 19 | 0 | 79.226 | 0.03594478 | 1.4352 | -0.000714996 | -0.5001124
2697 | 0.5 | 0.1 | 0 | 0 | 0 | 0 | 0.1 | 0.3 | 222.716296 | 1008.195238 | 1001.412619 | Mn0.5Ni0.1Y0.1In0.3 | 2.26601 | 0.002351019 | 8.22 | 1.24051 | -0.0097131 | 76.6743475 | -0.7575255 | 8.7 | 5.32 | 3.097 | 15 | 1 | 49.4634 | 0.6750805 | 16.82262 | -0.2368652 | -0.652248
2698 | 0 | 0.5 | 0 | 0 | 0 | 0.2 | 0.3 | 0 | 141.46105 | 521.0161905 | 658.5585714 | Ni0.5La0.2Y0.3 | 0.4781962 | 0.01088106 | 14.53 | 1.2686 | -0.008560535 | 83.799549 | -0.2549705 | 6.5 | 29.4 | 4.425 | 10 | 0 | 48.247 | 0.5610126 | 14.0549 | -0.161627 | -0.8493631
2699 | 0.2 | 0 | 0 | 0.1 | 0.6 | 0.1 | 0 | 0 | 435.5667 | 1535.052381 | 1842.352381 | Mn0.2Ca0.1Fe0.6La0.1 | 1.581563 | -0.0004636988 | 11.74 | 1.348354 | -0.009053114 | 62.392956 | -0.2402241 | 6.7 | 9.28 | 3.783 | 12 | 0 | 66.4428 | 0.4180062 | 11.73728 | -0.124357 | -0.3609453
2700 | 0.4 | 0 | 0.4 | 0.1 | 0.1 | 0 | 0 | 0 | 469.199 | 1518.557143 | 2066.519048 | Mn0.4Mg0.4Ca0.1Fe0.1 | 1.019132 | 0.01109333 | 11.32 | 1.339825 | -0.009923171 | 41.289518 | -0.4503269 | 4.6 | 12.36 | 2.384 | 11 | 0 | 46.4398 | 0.6727142 | 16.14018 | -0.21223 | -0.3286429
2701 | 0.3 | 0 | 0 | 0 | 0 | 0 | 0.5 | 0.2 | 257.484025 | 731.3247619 | 506.1747619 | Mn0.3Y0.5In0.2 | 0.8639366 | 0.008457057 | 10.83 | 1.198607 | -0.008560535 | 83.8979385 | -0.5215806 | 6.2 | 14.28 | 3.565 | 7 | 1 | 36.6016 | 0.7494759 | 14.18272 | -0.2481965 | -0.5892497
2702 | 0.3 | 0.1 | 0 | 0 | 0.3 | 0.3 | 0 | 0 | 512.473 | 1783.597857 | 941.905 | Mn0.3Ni0.1Fe0.3La0.3 | 10.71105 | -0.01725115 | 13.2 | 1.280316 | -0.01092322 | 80.7758945 | -0.3157662 | 6.4 | 1.56 | 3.945 | 20 | 0 | 59.39 | 0.4917739 | 14.0322 | -0.1186175 | -0.290329
2703 | 0 | 0 | 0.6 | 0 | 0.1 | 0 | 0.3 | 0 | 35.919445 | 116.8405714 | 301.2071667 | Mg0.6Fe0.1Y0.3 | 79.29627 | -0.0007862419 | 7.14 | 1.234249 | -0.007465521 | 46.839255 | -0.8692211 | 2.9 | 0.12 | 2.645 | 7 | 0 | 26.308 | 0.71412 | 7.0404 | -0.1273833 | -1.44467
2704 | 0 | 0 | 0.2 | 0 | 0.1 | 0.1 | 0.6 | 0 | 1.71845 | 18.05566667 | 18.80171429 | Mg0.2Fe0.1La0.1Y0.6 | 6.942496 | 0.009984594 | 7.86 | 1.26315 | -0.009053114 | 77.679557 | -0.8793389 | 3.3 | 2.04 | 3.799 | 8 | 0 | 28.595 | 0.6340933 | 7.0077 | -0.1223238 | -2.764863
2705 | 0.3 | 0.2 | 0 | 0 | 0 | 0.1 | 0.4 | 0 | 156.9959 | 698.3419048 | 823.9185714 | Mn0.3Ni0.2La0.1Y0.4 | 1.23604 | -0.01650963 | 13.43 | 1.267911 | -0.01064071 | 77.6729805 | -0.3880201 | 5.6 | 14.12 | 3.959 | 15 | 0 | 49.777 | 0.5291734 | 13.6013 | -0.1302164 | -0.8041117
2706 | 0.1 | 0 | 0 | 0.5 | 0.3 | 0 | 0 | 0.1 | 124.72701 | 633.1233333 | 373.3195238 | Mn0.1Ca0.5Fe0.3In0.1 | 0.8862691 | 0.02742746 | 18.49 | 1.325096 | -0.0097131 | 53.7681045 | -0.2169728 | 5.4 | 14.2 | 2.748 | 12 | 1 | 36.1598 | 0.9971592 | 17.97558 | -0.3712064 | -0.9040395
2707 | 0.2 | 0.2 | 0 | 0.1 | 0 | 0 | 0 | 0.5 | 150.32144 | 742.9590476 | 784.2861905 | Mn0.2Ni0.2Ca0.1In0.5 | 1.861333 | -0.0151571 | 10.62 | 1.333972 | -0.01014813 | 84.143089 | -0.4998315 | 10.1 | 5.32 | 2.916 | 14 | 1 | 32.9138 | 1.064081 | 17.38878 | -0.3965596 | -0.8229791
2708 | 0.7 | 0.1 | 0 | 0.1 | 0 | 0.1 | 0 | 0 | 893.0622 | 1803.92381 | 2178.404762 | Mn0.7Ni0.1Ca0.1La0.1 | 3.982473 | 0.0121436 | 10.6 | 1.338814 | -0.007818885 | 62.2243185 | -0.2514656 | 6.4 | 2.88 | 3.119 | 14 | 0 | 63.2958 | 0.4129678 | 10.61078 | -0.1222138 | -0.04911829
2709 | 0.1 | 0 | 0 | 0.4 | 0 | 0.4 | 0.1 | 0 | 156.8544 | 643.5671429 | 871.1342857 | Mn0.1Ca0.4La0.4Y0.1 | 1.202083 | 0.02098967 | 8.87 | 1.273343 | -0.009923171 | 85.9777775 | -0.8903864 | 3 | 10.36 | 3.253 | 7 | 0 | 19.1392 | 1.040217 | 8.11968 | -0.2542611 | -0.8045033
2710 | 0.2 | 0.2 | 0 | 0 | 0 | 0.3 | 0 | 0.3 | 112.2872 | 688.007619 | 570.2104762 | Mn0.2Ni0.2La0.3In0.3 | 0.6491711 | 0.0139375 | 13.2 | 1.268531 | -0.01135824 | 98.84333 | -0.4651927 | 8.2 | 19.88 | 3.569 | 15 | 1 | 35.9054 | 0.9149483 | 17.01702 | -0.3456971 | -0.9496697
2711 | 0.1 | 0 | 0.4 | 0.2 | 0.3 | 0 | 0 | 0 | 396.8642 | 1187.92381 | 564.8114286 | Mn0.1Mg0.4Ca0.2Fe0.3 | 0.8648262 | -0.008415653 | 14.75 | 1.334967 | -0.01064071 | 39.9849045 | -0.3376757 | 4.3 | 15.84 | 2.548 | 11 | 0 | 40.5236 | 0.8066005 | 16.84872 | -0.2765459 | -0.4013581
2712 | 0 | 0.2 | 0 | 0.6 | 0 | 0 | 0 | 0.2 | 104.409295 | 518.9261905 | 431.4857143 | Ni0.2Ca0.6In0.2 | 0.4382535 | 0.009956216 | 15.68 | 1.311649 | -0.007900549 | 58.74908 | -0.256563 | 5.8 | 19.84 | 2.496 | 9 | 1 | 20.1704 | 1.362184 | 11.41152 | -0.4717966 | -0.9812608
2713 | 0 | 0.2 | 0.2 | 0 | 0.5 | 0.1 | 0 | 0 | 426.87076 | 1757.357143 | 1033.365238 | Ni0.2Mg0.2Fe0.5La0.1 | 3.906025 | -0.003873593 | 9.82 | 1.285994 | -0.01014813 | 58.412727 | -0.4319237 | 6.7 | 4.04 | 3.777 | 15 | 0 | 60.733 | 0.4781419 | 13.9529 | -0.1367035 | -0.3697036
2714 | 0 | 0 | 0 | 0.1 | 0.1 | 0.5 | 0 | 0.3 | 2.6085 | 13.21407619 | 11.52789524 | Ca0.1Fe0.1La0.5In0.3 | 0.4552569 | -0.01616799 | 11.64 | 1.320424 | -0.0097131 | 113.490435 | -0.5743106 | 6.4 | 21.72 | 3.603 | 8 | 1 | 17.4612 | 1.255235 | 8.56968 | -0.3580549 | -2.583609
2715 | 0.4 | 0 | 0 | 0 | 0 | 0.2 | 0 | 0.4 | 165.120365 | 325.3619048 | 326.4604762 | Mn0.4La0.2In0.4 | 0.9301411 | -0.02224375 | 10.64 | 1.236809 | -0.008770606 | 95.683512 | -0.4972824 | 8.6 | 9.6 | 3.07 | 7 | 1 | 35.0812 | 0.9714638 | 17.47008 | -0.3791687 | -0.7821994
2716 | 0.1 | 0 | 0.2 | 0.3 | 0 | 0 | 0 | 0.4 | 166.2896 | 768.4661905 | 488.9319048 | Mn0.1Mg0.2Ca0.3In0.4 | 0.5619707 | 0.008531668 | 11.93 | 1.2856 | -0.01064071 | 68.3054045 | -0.5565073 | 6.9 | 15.96 | 2.154 | 6 | 1 | 14.8226 | 1.427791 | 8.29602 | -0.411908 | -0.7791349
2717 | 0.1 | 0.2 | 0 | 0 | 0.5 | 0 | 0 | 0.2 | 149.56726 | 737.7271429 | 458.4921429 | Mn0.1Ni0.2Fe0.5In0.2 | 2.24852 | -0.0181786 | 5.19 | 1.141432 | -0.01014813 | 68.1185845 | -1.284117 | 9.3 | 6.72 | 3.824 | 20 | 1 | 64.1676 | 0.4727138 | 13.01432 | -0.1416547 | -0.8251635
2718 | 0.1 | 0 | 0.5 | 0 | 0.1 | 0.3 | 0 | 0 | 237.74206 | 1073.177619 | 553.1842857 | Mn0.1Mg0.5Fe0.1La0.3 | 4.742956 | -0.001950813 | 10.78 | 1.268937 | -0.0097131 | 64.9024455 | -0.6107253 | 3.4 | 2.36 | 2.816 | 12 | 0 | 28.957 | 0.866074 | 10.4301 | -0.2206864 | -0.623894
2719 | 0.3 | 0 | 0 | 0 | 0.1 | 0 | 0.6 | 0 | 313.0369263 | 1132.63381 | 1421.3 | Mn0.3Fe0.1Y0.6 | 13.34617 | 0.01162985 | 11.91 | 1.235844 | -0.007465521 | 75.4094235 | -0.3308505 | 4.7 | 0.96 | 3.926 | 12 | 0 | 46.588 | 0.5472824 | 12.6228 | -0.1049071 | -0.5044044
2720 | 0.1 | 0 | 0 | 0.3 | 0.2 | 0.4 | 0 | 0 | 372.84725 | 1108.32381 | 706.6004762 | Mn0.1Ca0.3Fe0.2La0.4 | 0.9934824 | 0.003990597 | 15.61 | 1.31988 | -0.01064071 | 84.2483925 | -0.3391 | 4.1 | 14.2 | 3.488 | 12 | 0 | 32.1274 | 0.9781856 | 15.32402 | -0.3337469 | -0.4284691
2721 | 0.3 | 0.1 | 0 | 0 | 0 | 0 | 0.4 | 0.2 | 115.4721 | 367.1819048 | 377.6090476 | Mn0.3Ni0.1Y0.4In0.2 | 0.8954993 | -0.01339683 | 11.82 | 1.233187 | -0.01064071 | 80.8766935 | -0.5388953 | 6.9 | 17.04 | 3.572 | 15 | 1 | 41.5266 | 0.7080047 | 15.66022 | -0.2379346 | -0.9375229
2722 | 0 | 0.6 | 0 | 0.2 | 0 | 0 | 0.1 | 0.1 | 125.4571 | 542.2909524 | 382.8909524 | Ni0.6Ca0.2Y0.1In0.1 | 0.9812008 | -0.03128679 | 15.52 | 1.333972 | -0.009053114 | 63.604025 | -0.2117426 | 8 | 13.68 | 3.721 | 10 | 1 | 49.4544 | 0.6434316 | 16.01952 | -0.2578224 | -0.9015048
2723 | 0 | 0 | 0 | 0 | 0.5 | 0.2 | 0.2 | 0.1 | 3.535875 | 16.11885714 | 19.82590476 | Fe0.5La0.2Y0.2In0.1 | 26.16314 | 0.0129392 | 14.54 | 1.276344 | -0.01014813 | 84.966564 | -0.3070581 | 6.5 | 0.6 | 4.16 | 9 | 1 | 49.2748 | 0.6650012 | 17.22328 | -0.2499469 | -2.451503
2724 | 0 | 0 | 0.4 | 0.3 | 0 | 0.1 | 0 | 0.2 | 1.43055 | 15.893 | 12.74131905 | Mg0.4Ca0.3La0.1In0.2 | 0.610598 | 0.004382205 | 10.22 | 1.17073 | -0.01064071 | 58.599547 | -0.8341742 | 4.3 | 15.84 | 2.107 | 2 | 1 | 11.388 | 0.4976203 | 3.0568 | -0.1253484 | -2.844497
2725 | 0 | 0 | 0 | 0.3 | 0.2 | 0 | 0.2 | 0.3 | 1.08095 | 11.76708095 | 6.41652381 | Ca0.3Fe0.2Y0.2In0.3 | 1.641994 | 0.02489834 | 15.42 | 1.324372 | -0.01135824 | 75.41897 | -0.4136849 | 6.7 | 8.2 | 3.038 | 8 | 1 | 24.7898 | 1.18854 | 14.10358 | -0.4417559 | -2.966194
2726 | 0.3 | 0 | 0.2 | 0 | 0 | 0 | 0.5 | 0 | 133.7665325 | 470.9302381 | 494.735 | Mn0.3Mg0.2Y0.5 | 21.96919 | 0.008603888 | 10.63 | 1.198121 | -0.008560535 | 65.7953385 | -0.5360162 | 4 | 0.6 | 3.363 | 6 | 0 | 39.328 | 0.6243889 | 12.0016 | -0.1563287 | -0.8736525
2727 | 0 | 0 | 0.2 | 0.8 | 0 | 0 | 0 | 0 | 183.38295 | 520.1204762 | 568.9838095 | Mg0.2Ca0.8 | 1.166414 | 0.003780929 | 6.56 | 1.143558 | -0.004160346 | 36.9234 | -0.574984 | 2 | 3.84 | 1.774 | 0 | 0 | 9.3584 | 0.427509 | 1.60032 | -0.06171665 | -0.736641
2728 | 0 | 0.2 | 0 | 0 | 0.2 | 0.6 | 0 | 0 | 168.3468 | 614.8421429 | 140.2214286 | Ni0.2Fe0.2La0.6 | 1.033752 | -0.0300475 | 14.8 | 1.268533 | -0.007900549 | 106.250962 | -0.2295197 | 5.4 | 10.88 | 4.426 | 15 | 0 | 40.26 | 0.7728421 | 15.4688 | -0.1914869 | -0.7737951
2729 | 0.5 | 0.2 | 0 | 0.3 | 0 | 0 | 0 | 0 | 493.621675 | 1726.559524 | 1943.316667 | Mn0.5Ni0.2Ca0.3 | 1.890145 | 0.004090167 | 15.45 | 1.33196 | -0.008560535 | 51.2311025 | -0.1861962 | 6.1 | 6.52 | 2.9 | 13 | 0 | 55.4774 | 0.5679149 | 14.58282 | -0.1677587 | -0.3066058
2730 | 0.2 | 0.2 | 0.5 | 0 | 0.1 | 0 | 0 | 0 | 399.351675 | 2100.590476 | 1211.775952 | Mn0.2Ni0.2Mg0.5Fe0.1 | 2.875303 | -0.003760201 | 8.35 | 1.159503 | -0.01014813 | 40.463289 | -0.8177421 | 5.2 | 4.56 | 2.655 | 19 | 0 | 47.146 | 0.6327951 | 15.1812 | -0.145048 | -0.3986445
2731 | 0 | 0.4 | 0.2 | 0.1 | 0.3 | 0 | 0 | 0 | 241.937485 | 529.1885714 | 409.0666667 | Ni0.4Mg0.2Ca0.1Fe0.3 | 4.680077 | 0.006891921 | 11.04 | 1.348545 | -0.01064071 | 49.09966 | -0.348759 | 7 | 3.48 | 3.546 | 14 | 0 | 58.6838 | 0.5022039 | 14.37378 | -0.1537767 | -0.6162968
2732 | 0.3 | 0.2 | 0.3 | 0 | 0 | 0 | 0.2 | 0 | 335.5933975 | 1563.420238 | 381.1061905 | Mn0.3Ni0.2Mg0.3Y0.2 | 2.758979 | 0.004675763 | 11 | 1.236964 | -0.01135824 | 53.2927635 | -0.6137733 | 5.3 | 5.92 | 3.091 | 14 | 0 | 48.334 | 0.574277 | 14.3936 | -0.1525797 | -0.4741866
2733 | 0.4 | 0.5 | 0 | 0.1 | 0 | 0 | 0 | 0 | 325.814075 | 1529.119048 | 2093.313426 | Mn0.4Ni0.5Ca0.1 | 2.608456 | 0.01074408 | 7.71 | 1.346218 | -0.007842999 | 55.329718 | -0.3024721 | 8 | 4.76 | 3.572 | 13 | 0 | 68.8688 | 0.2978897 | 6.44508 | -0.06605919 | -0.4870302
2734 | 0.2 | 0.1 | 0 | 0 | 0.4 | 0 | 0 | 0.3 | 257.83652 | 1171.226429 | 510.0316667 | Mn0.2Ni0.1Fe0.4In0.3 | 1.551682 | 0.01868995 | 6.57 | 1.140029 | -0.01064071 | 73.640349 | -1.151583 | 9.5 | 9.12 | 3.496 | 20 | 1 | 56.5354 | 0.6128423 | 16.53042 | -0.1952377 | -0.5886556
2735 | 0 | 0.1 | 0.4 | 0.5 | 0 | 0 | 0 | 0 | 363.8875 | 1055.983333 | 1088.547619 | Ni0.1Mg0.4Ca0.5 | 1.260728 | 0.009015391 | 13.31 | 1.311426 | -0.007842999 | 35.63034 | -0.3706414 | 2.8 | 6.84 | 1.968 | 8 | 0 | 18.128 | 1.0785 | 7.6926 | -0.2508905 | -0.4390329
2736 | 0.2 | 0 | 0.1 | 0.5 | 0.2 | 0 | 0 | 0 | 422.4914405 | 1796.142857 | 1858.657143 | Mn0.2Mg0.1Ca0.5Fe0.2 | 0.7163577 | 0.009463014 | 18.09 | 1.324132 | -0.01014813 | 44.626109 | -0.2424632 | 4.2 | 18.64 | 2.511 | 11 | 0 | 37.023 | 0.9304502 | 17.4989 | -0.3010189 | -0.3741821
2737 | 0 | 0.4 | 0 | 0 | 0 | 0.1 | 0.5 | 0 | 103.466625 | 444.1661905 | 628.8142857 | Ni0.4La0.1Y0.5 | 0.4605607 | 0.002859348 | 13.44 | 1.26553 | -0.007842999 | 81.820832 | -0.2763679 | 5.8 | 29.12 | 4.408 | 10 | 0 | 44.411 | 0.5677284 | 12.8001 | -0.1427118 | -0.9851997
2738 | 0.4 | 0 | 0.5 | 0.1 | 0 | 0 | 0 | 0 | 300.381575 | 1036.433095 | 1700.895238 | Mn0.4Mg0.5Ca0.1 | 0.9410004 | -0.009760232 | 10.41 | 1.29611 | -0.007842999 | 38.135518 | -0.4251358 | 4 | 9.84 | 2.107 | 5 | 0 | 40.0238 | 0.7480194 | 15.09858 | -0.2361746 | -0.5223267
2739 | 0 | 0.3 | 0 | 0 | 0.5 | 0 | 0 | 0.2 | 118.4162375 | 560.447381 | 488.4947619 | Ni0.3Fe0.5In0.2 | 1.878652 | -0.01817001 | 4.89 | 1.141669 | -0.008560535 | 68.49412 | -1.049577 | 9.6 | 6.88 | 3.976 | 15 | 1 | 64.0206 | 0.4729134 | 13.02902 | -0.142294 | -0.9265887
2740 | 0.2 | 0 | 0 | 0.5 | 0.2 | 0 | 0 | 0.1 | 130.1595105 | 855.0490476 | 1145.409524 | Mn0.2Ca0.5Fe0.2In0.1 | 1.039834 | 0.01709922 | 18.14 | 1.324533 | -0.01014813 | 53.677409 | -0.2389656 | 5.3 | 12.36 | 2.612 | 12 | 1 | 35.6598 | 0.9942354 | 17.72558 | -0.3640541 | -0.8855241
2741 | 0 | 0.5 | 0.2 | 0 | 0.1 | 0.2 | 0 | 0 | 442.3655 | 1296.228571 | 613.3328571 | Ni0.5Mg0.2Fe0.1La0.2 | 1.233485 | -0.0161744 | 12.57 | 1.280991 | -0.01014813 | 67.573294 | -0.3446121 | 6.8 | 12.08 | 3.844 | 15 | 0 | 52.131 | 0.5651165 | 14.8199 | -0.1734786 | -0.3542188
2742 | 0.2 | 0.5 | 0 | 0 | 0 | 0.1 | 0.2 | 0 | 164.34889 | 449.4035714 | 461.3361905 | Mn0.2Ni0.5La0.1Y0.2 | 0.7988983 | -0.003055518 | 12.09 | 1.275896 | -0.01014813 | 72.006026 | -0.3385578 | 7.3 | 20.92 | 4.125 | 15 | 0 | 59.48 | 0.413462 | 11.5578 | -0.1011661 | -0.7842332
2743 | 0.3 | 0.1 | 0 | 0 | 0.4 | 0.2 | 0 | 0 | 319.052941 | 1018.162381 | 906.2830952 | Mn0.3Ni0.1Fe0.4La0.2 | 15.12026 | -0.008373347 | 10.54 | 1.285054 | -0.01064071 | 72.4698475 | -0.3635226 | 6.9 | 1.12 | 3.926 | 20 | 0 | 66.051 | 0.3888825 | 11.1311 | -0.08806161 | -0.4961372
2744 | 0 | 0 | 0.2 | 0 | 0 | 0.4 | 0.4 | 0 | 4.652 | 250.3216667 | 204.7715 | Mg0.2La0.4Y0.4 | 2.912432 | 0.0100694 | 4.96 | 1.097552 | -0.008770606 | 95.985528 | -2.864719 | 2.8 | 4.16 | 3.838 | 2 | 0 | 19.756 | 0.2538641 | 2.6136 | -0.03061461 | -2.33236
2745 | 0.3 | 0 | 0.4 | 0 | 0 | 0 | 0.1 | 0.2 | 102.1751 | 445.4909524 | 472.0990476 | Mn0.3Mg0.4Y0.1In0.2 | 41.45126 | -0.01257113 | 7.79 | 1.202402 | -0.01064071 | 58.0575985 | -1.124576 | 5.8 | 0.28 | 2.421 | 7 | 1 | 33.2256 | 0.8736218 | 14.85792 | -0.3114764 | -0.9906549
2746 | 0.2 | 0.3 | 0.3 | 0.2 | 0 | 0 | 0 | 0 | 571.6153 | 1687.82381 | 1163.933333 | Mn0.2Ni0.3Mg0.3Ca0.2 | 14.43917 | 0.007874746 | 14.82 | 1.331181 | -0.01135824 | 43.902729 | -0.3373278 | 5.4 | 1.04 | 2.737 | 13 | 0 | 44.4986 | 0.7041953 | 16.25802 | -0.240272 | -0.2428962
2747 | 0 | 0.2 | 0 | 0 | 0.2 | 0 | 0.2 | 0.4 | 249.1895 | 940.6619048 | 231.8338095 | Ni0.2Fe0.2Y0.2In0.4 | 1.340662 | -0.01266929 | 10.96 | 1.242952 | -0.01107574 | 86.61605 | -0.5854318 | 9.4 | 10.24 | 3.626 | 16 | 1 | 37.9652 | 0.8943683 | 18.15248 | -0.3089412 | -0.6034703
2748 | 0.2 | 0 | 0 | 0 | 0.4 | 0 | 0.1 | 0.3 | 128.7730335 | 414.4266667 | 251.1428571 | Mn0.2Fe0.4Y0.1In0.3 | 2.694487 | 0.00686306 | 9.36 | 1.247681 | -0.01064071 | 76.661594 | -0.6556073 | 8.8 | 5.28 | 3.489 | 13 | 1 | 51.6104 | 0.6812968 | 18.00792 | -0.2369374 | -0.8901751
2749 | 0.2 | 0 | 0 | 0 | 0.4 | 0 | 0.2 | 0.2 | 284.362 | 1172.584762 | 204.8095238 | Mn0.2Fe0.4Y0.2In0.2 | 51.01588 | -0.006779847 | 11.04 | 1.24608 | -0.01107574 | 74.070379 | -0.5141292 | 7.8 | 0.32 | 3.674 | 13 | 1 | 53.8176 | 0.60748 | 16.90432 | -0.2093664 | -0.5461284
2750 | 0 | 0.3 | 0.1 | 0.5 | 0.1 | 0 | 0 | 0 | 218.622675 | 470.3580952 | 816.7771429 | Ni0.3Mg0.1Ca0.5Fe0.1 | 32.76472 | -0.004691161 | 18.5 | 1.325016 | -0.0097131 | 45.66202 | -0.2138721 | 5 | 0.4 | 2.831 | 14 | 0 | 36.082 | 0.9231925 | 16.9284 | -0.2998688 | -0.6603048
2751 | 0.5 | 0.2 | 0 | 0 | 0 | 0.1 | 0 | 0.2 | 151.61165 | 641.7509524 | 763.2180952 | Mn0.5Ni0.2La0.1In0.2 | 2.090818 | 0.01502087 | 8.67 | 1.278136 | -0.01014813 | 76.0618495 | -0.5990927 | 8.4 | 6.36 | 3.299 | 15 | 1 | 55.5066 | 0.5691943 | 14.78602 | -0.2010738 | -0.8192674
2752 | 0 | 0 | 0.1 | 0 | 0 | 0.4 | 0 | 0.5 | 17.5796275 | 66.55138333 | 73.84449286 | Mg0.1La0.4In0.5 | 0.1857443 | 0.005701111 | 7.73 | 1.120451 | -0.007842999 | 115.401688 | -0.944484 | 7.9 | 33.12 | 3.199 | 2 | 1 | 9.564 | 0.6144916 | 3.016 | -0.1430361 | -1.75499
2753 | 0 | 0 | 0 | 0 | 0.2 | 0.5 | 0.2 | 0.1 | 2.724745 | 175.3077857 | 68.68070952 | Fe0.2La0.5Y0.2In0.1 | 1.88749 | 0.002784171 | 11.84 | 1.263663 | -0.01014813 | 109.884705 | -0.4974688 | 5 | 7.32 | 4.217 | 9 | 1 | 29.2918 | 0.9139915 | 12.53518 | -0.2763009 | -2.564674
2754 | 0 | 0 | 0 | 0 | 0.3 | 0 | 0 | 0.7 | 85.246275 | 334.2401429 | 368.9603333 | Fe0.3In0.7 | 0.268614 | -0.0003167544 | 6.3 | 1.13613 | -0.005078726 | 97.1261 | -0.5727943 | 11.5 | 15.96 | 3.048 | 7 | 1 | 27.0656 | 1.317125 | 16.33632 | -0.4317018 | -1.069325
2755 | 0 | 0 | 0 | 0.1 | 0.3 | 0.2 | 0.4 | 0 | 1.53715 | 10.93240952 | 11.64357619 | Ca0.1Fe0.3La0.2Y0.4 | 2.804487 | 0.0292605 | 14.28 | 1.325177 | -0.01064071 | 84.104734 | -0.3775552 | 4.4 | 6.12 | 4.11 | 8 | 0 | 38.4938 | 0.7475282 | 14.66778 | -0.2416534 | -2.813284
2756 | 0.1 | 0 | 0 | 0 | 0.6 | 0 | 0.3 | 0 | 325.613225 | 986.7192857 | 791.1352381 | Mn0.1Fe0.6Y0.3 | 15.8038 | 0.004086053 | 11.55 | 1.246944 | -0.007465521 | 65.6725595 | -0.2530304 | 6.4 | 0.84 | 4.171 | 12 | 0 | 64.304 | 0.3926545 | 11.8512 | -0.07776174 | -0.487298
2757 | 0 | 0.1 | 0 | 0 | 0 | 0.1 | 0.2 | 0.6 | 211.66475 | 819.1542857 | 567.817381 | Ni0.1La0.1Y0.2In0.6 | 0.2771222 | -0.007372 | 8.37 | 1.264526 | -0.009053114 | 106.431857 | -0.8417045 | 9.7 | 29.72 | 3.277 | 11 | 1 | 16.3928 | 1.305827 | 9.40308 | -0.3517601 | -0.6743515
2758 | 0.2 | 0.2 | 0.5 | 0.1 | 0 | 0 | 0 | 0 | 244.858795 | 934.1771429 | 759.422381 | Mn0.2Ni0.2Mg0.5Ca0.1 | 14.09667 | 0.008979653 | 11.37 | 1.331787 | -0.01014813 | 38.886589 | -0.479337 | 4.6 | 0.88 | 2.411 | 13 | 0 | 39.7298 | 0.7446263 | 14.98098 | -0.2212881 | -0.6110843
2759 | 0 | 0.1 | 0 | 0 | 0.1 | 0.4 | 0.4 | 0 | 245.5579 | 923.2695238 | 229.5280952 | Ni0.1Fe0.1La0.4Y0.4 | 1.764663 | -0.004922688 | 10.49 | 1.262575 | -0.009923171 | 102.578368 | -0.5386413 | 4.2 | 8.72 | 4.408 | 16 | 0 | 31.941 | 0.7426949 | 11.0759 | -0.1743071 | -0.6098461
2760 | 0 | 0.1 | 0 | 0.6 | 0.3 | 0 | 0 | 0 | 277.049835 | 1047.895714 | 902.4052381 | Ni0.1Ca0.6Fe0.3 | 0.6430655 | 0.01009397 | 18.21 | 1.32191 | -0.007465521 | 46.66964 | -0.1579527 | 4.6 | 16.08 | 2.832 | 14 | 0 | 36.3758 | 0.9782203 | 17.60478 | -0.296328 | -0.5574421
2761 | 0.1 | 0 | 0.4 | 0 | 0.2 | 0 | 0.3 | 0 | 184.1647 | 853.7261905 | 1336.92381 | Mn0.1Mg0.4Fe0.2Y0.3 | 3.675177 | -0.003559919 | 10.99 | 1.238013 | -0.01064071 | 53.0565595 | -0.6233469 | 4 | 4.12 | 3.063 | 12 | 0 | 38.64 | 0.7048767 | 13.4768 | -0.179773 | -0.7347936
2762 | 0.1 | 0.2 | 0 | 0 | 0 | 0.4 | 0 | 0.3 | 91.659475 | 430.7 | 207.23 | Mn0.1Ni0.2La0.4In0.3 | 0.4401556 | -0.005031882 | 13.47 | 1.264793 | -0.01064071 | 107.2400725 | -0.4459039 | 7.8 | 26.68 | 3.724 | 15 | 1 | 29.7444 | 1.019957 | 15.10992 | -0.3692676 | -1.037823
2763 | 0.6 | 0.1 | 0 | 0 | 0 | 0.1 | 0 | 0.2 | 384.24665 | 1476.288095 | 1289.304762 | Mn0.6Ni0.1La0.1In0.2 | 3.071984 | 0.01746521 | 8.25 | 1.277685 | -0.009053114 | 75.686314 | -0.5635434 | 8.1 | 3.8 | 3.147 | 15 | 1 | 55.6536 | 0.5693776 | 14.77132 | -0.2045872 | -0.4153899
2764 | 0.3 | 0.2 | 0 | 0 | 0.2 | 0.3 | 0 | 0 | 472.62975 | 1968.691667 | 1723.055 | Mn0.3Ni0.2Fe0.2La0.3 | 2.683297 | -0.01712996 | 13.15 | 1.280241 | -0.01135824 | 81.0607345 | -0.3306223 | 6.6 | 6.44 | 3.961 | 20 | 0 | 58.743 | 0.4898892 | 13.7969 | -0.1166142 | -0.3254789
2765 | 0 | 0 | 0 | 0 | 0.3 | 0.7 | 0 | 0 | 161.82948 | 461.1885714 | 240.3190476 | Fe0.3La0.7 | 1.666789 | 0.009381684 | 13.02 | 1.264568 | -0.005078726 | 113.987329 | -0.178417 | 4.5 | 4.2 | 4.413 | 7 | 0 | 34.893 | 0.874804 | 13.9881 | -0.22402 | -0.7909424
2766 | 0 | 0.7 | 0 | 0 | 0 | 0.1 | 0.2 | 0 | 147.2345 | 584.2047619 | 377.9209524 | Ni0.7La0.1Y0.2 | 0.4517421 | 0.000123157 | 11.85 | 1.276787 | -0.006666319 | 72.757097 | -0.207246 | 7.9 | 24.92 | 4.429 | 10 | 0 | 59.186 | 0.4121793 | 11.3226 | -0.1056506 | -0.8319904
2767 | 0.2 | 0 | 0 | 0.2 | 0.1 | 0 | 0.5 | 0 | 341.3885 | 854.0838095 |  | Mn0.2Ca0.2Fe0.1Y0.5 | 1.84526 | 0.008430915 | 14.02 | 1.323573 | -0.01014813 | 69.040634 | -0.3995212 | 4.1 | 8.84 | 3.565 | 12 | 0 | 37.8276 | 0.7231675 | 14.05192 | -0.2129784 | -0.4667511
2768 | 0.3 | 0 | 0 | 0.1 | 0 | 0 | 0.6 | 0 | 134.009 | 644.4742857 | 1180.499524 | Mn0.3Ca0.1Y0.6 | 2.92684 | 0.01161222 | 11.85 | 1.285876 | -0.007465521 | 73.8327235 | -0.3660386 | 4.1 | 4.2 | 3.682 | 6 | 0 | 39.1718 | 0.6392148 | 12.31098 | -0.1712279 | -0.872866
2769 | 0.1 | 0 | 0.1 | 0 | 0.2 | 0 | 0.6 | 0 | 269.331 | 1277.219048 | 1714.761905 | Mn0.1Mg0.1Fe0.2Y0.6 | 47.69294 | -0.007631312 | 11.56 | 1.234601 | -0.009053114 | 72.4368145 | -0.4398967 | 4.3 | 0.32 | 3.921 | 12 | 0 | 41.172 | 0.6187671 | 12.2108 | -0.1385356 | -0.5697137
2770 | 0.5 | 0 | 0 | 0.4 | 0.1 | 0 | 0 | 0 | 673.0215 | 1974.07619 | 3563.52381 | Mn0.5Ca0.4Fe0.1 | 0.5664116 | 0.02291284 | 17.19 | 1.331539 | -0.007842999 | 49.0847225 | -0.1670163 | 5.1 | 19.2 | 2.624 | 11 | 0 | 49.3552 | 0.6953864 | 17.04888 | -0.214274 | -0.1719711
2771 | 0.4 | 0 | 0.3 | 0.3 | 0 | 0 | 0 | 0 | 461.1485 | 1703.238095 | 3691.547619 | Mn0.4Mg0.3Ca0.3 | 0.9384138 | 0.01507047 | 15.33 | 1.290092 | -0.009053114 | 41.290118 | -0.2876947 | 4 | 11.76 | 2.173 | 5 | 0 | 38.0234 | 0.832912 | 16.29882 | -0.3014161 | -0.3361592
2772 | 0 | 0 | 0.2 | 0 | 0.2 | 0.5 | 0 | 0.1 | 2.569775 | 12.84495238 | 20.31371429 | Mg0.2Fe0.2La0.5In0.1 | 2.663379 | 0.01683327 | 12.6 | 1.266136 | -0.01014813 | 96.964535 | -0.4854893 | 4.8 | 4.52 | 3.645 | 8 | 1 | 27.6038 | 0.9854449 | 11.85998 | -0.3087084 | -2.590105
2773 | 0.7 | 0.1 | 0.1 | 0 | 0.1 | 0 | 0 | 0 | 1034.695 | 2911.780952 | 3322.942857 | Mn0.7Ni0.1Mg0.1Fe0.1 | 11.34866 | 0.01055471 | 3.57 | 1.164164 | -0.007818885 | 52.3409715 | -1.646192 | 6.9 | 1.04 | 3.067 | 19 | 0 | 70.957 | 0.2527962 | 5.8773 | -0.04362791 | 0.01481235
2774 | 0.1 | 0 | 0 | 0.2 | 0.2 | 0.5 | 0 | 0 | 468.496 | 1623.080952 | 2148.533333 | Mn0.1Ca0.2Fe0.2La0.5 | 1.195543 | -0.01476031 | 14.91 | 1.320969 | -0.01014813 | 94.1311395 | -0.3398036 | 4.2 | 11.32 | 3.751 | 12 | 0 | 32.8826 | 0.9399723 | 14.94642 | -0.3082486 | -0.3292941
2775 | 0.2 | 0.1 | 0 | 0.4 | 0 | 0 | 0.3 | 0 | 553.3245 | 964.4028571 | 875.3507143 | Mn0.2Ni0.1Ca0.4Y0.3 | 2.758849 | -0.01848192 | 15.69 | 1.314427 | -0.01064071 | 59.559904 | -0.361699 | 4.1 | 5.64 | 3.075 | 14 | 0 | 33.4922 | 0.8622275 | 15.00378 | -0.2635962 | -0.2570201
2776 | 0.5 | 0.3 | 0.1 | 0 | 0 | 0 | 0 | 0.1 | 335.2105 | 1438.785714 | 1229.303571 | Mn0.5Ni0.3Mg0.1In0.1 | 5.27935 | 0.01169107 | 5.39 | 1.157915 | -0.0097131 | 58.9893425 | -1.355147 | 8 | 2.6 | 3.195 | 14 | 1 | 62.8838 | 0.4190986 | 10.82478 | -0.1256846 | -0.4746824
2777 | 0.1 | 0 | 0 | 0.4 | 0.1 | 0 | 0.4 | 0 | 454.374 | 2256.895238 | 2133.385714 | Mn0.1Ca0.4Fe0.1Y0.4 | 1.080731 | 0.02117577 | 13.43 | 1.316516 | -0.009923171 | 62.6718445 | -0.4448359 | 3.5 | 13.76 | 3.204 | 12 | 0 | 29.0672 | 0.9057164 | 12.99128 | -0.2549549 | -0.3425865
2778 | 0 | 0 | 0.7 | 0.2 | 0.1 | 0 | 0 | 0 | 166.86851 | 1121.188571 | 169.9347619 | Mg0.7Ca0.2Fe0.1 | 1.902437 | -0.01307668 | 9.71 | 1.326719 | -0.006666319 | 30.6136 | -0.414171 | 2.6 | 3.68 | 1.853 | 6 | 0 | 21.7756 | 0.9323164 | 7.37472 | -0.2171689 | -0.7776256
2779 | 0.4 | 0 | 0 | 0 | 0.2 | 0.1 | 0.3 | 0 | 162.24205 | 723.4552381 | 800.1766667 | Mn0.4Fe0.2La0.1Y0.3 | 108.3224 | 0.007558822 | 13.12 | 1.277069 | -0.01064071 | 73.70652 | -0.3728949 | 5.6 | 0.16 | 3.782 | 13 | 0 | 56.143 | 0.4848936 | 13.9529 | -0.1227779 | -0.7898366
2780 | 0 | 0 | 0 | 0.3 | 0 | 0.5 | 0 | 0.2 | 4.5301 | 420.7656667 | 331.0953095 | Ca0.3La0.5In0.2 | 0.4534186 | -0.01590928 | 8.06 | 1.166825 | -0.008560535 | 104.439735 | -1.129816 | 4.7 | 19.2 | 3.291 | 2 | 1 | 10.408 | 0.449108 | 2.4688 | -0.1073602 | -2.343892
2781 | 0.5 | 0 | 0 | 0 | 0 | 0.1 | 0.4 | 0 | 151.0108 | 722.8433333 | 876.7942857 | Mn0.5La0.1Y0.4 | 62.68124 | -0.01216482 | 12.47 | 1.234377 | -0.007842999 | 76.9219095 | -0.3216904 | 5 | 0.2 | 3.655 | 7 | 0 | 50.071 | 0.5317998 | 13.6601 | -0.1403798 | -0.820992
2782 | 0 | 0.5 | 0.4 | 0 | 0 | 0.1 | 0 | 0 | 182.2212 | 778.0761905 | 551.8916667 | Ni0.5Mg0.4La0.1 | 1.091323 | -0.01989139 | 10.93 | 1.274573 | -0.007842999 | 52.959247 | -0.3729644 | 6.1 | 9.72 | 3.271 | 9 | 0 | 45.96 | 0.6331212 | 14.643 | -0.1885159 | -0.7394011
2783 | 0 | 0 | 0 | 0 | 0 | 0 | 0.4 | 0.6 | 45.9278245 | 180.7654762 | 338.4433333 | Y0.4In0.6 | 0.1582535 | -0.03247944 | 5.76 | 1.091169 | -0.005595419 | 104.45314 | -1.096626 | 9 | 34.56 | 3.26 | 2 | 1 | 12.5568 | 0.8611292 | 5.29728 | -0.2482027 | -1.337924
2784 | 0 | 0.1 | 0 | 0 | 0.6 | 0 | 0.3 | 0 | 206.58915 | 869.0004762 | 462.735 | Ni0.1Fe0.6Y0.3 | 2.729922 | 0.00572958 | 11.37 | 1.247345 | -0.007465521 | 66.048095 | -0.2446681 | 6.7 | 4.92 | 4.323 | 15 | 0 | 64.157 | 0.3925042 | 11.8953 | -0.07781213 | -0.6848925
2785 | 0 | 0 | 0.2 | 0 | 0.1 | 0 | 0.7 | 0 | 94.2157 | 277.7081357 | 525.722119 | Mg0.2Fe0.1Y0.7 | 4.923986 | 0.0009574847 | 7.14 | 1.2299 | -0.006666319 | 72.679595 | -0.6885069 | 3.3 | 2.2 | 3.789 | 7 | 0 | 29.684 | 0.5927905 | 6.3652 | -0.1039205 | -1.025877
2786 | 0.1 | 0.2 | 0.2 | 0 | 0 | 0.5 | 0 | 0 | 173.2509925 | 766.2802381 | 1100.630476 | Mn0.1Ni0.2Mg0.2La0.5 | 0.9625666 | 0.003789697 | 13.59 | 1.262024 | -0.01014813 | 91.5462195 | -0.4137433 | 4.6 | 13.48 | 3.717 | 14 | 0 | 33.589 | 0.8181728 | 12.8597 | -0.2258505 | -0.7613243
2787 | 0 | 0.3 | 0.2 | 0.1 | 0 | 0.4 | 0 | 0 | 337.31165 | 1128.32381 | 269.1671429 | Ni0.3Mg0.2Ca0.1La0.4 | 0.8484323 | -0.009769534 | 15.15 | 1.320969 | -0.01064071 | 82.039008 | -0.3679719 | 4.8 | 16.2 | 3.606 | 9 | 0 | 32.6868 | 0.8521975 | 13.40708 | -0.2833285 | -0.4719687
2788 | 0 | 0.6 | 0 | 0 | 0.4 | 0 | 0 | 0 | 236.7451 | 978.3166667 | 1207.128571 | Ni0.6Fe0.4 | 5.132631 | 0.02397913 | 0.24 | 1.004819 | -0.005595419 | 57.55404 | -367.7906 | 9.2 | 1.92 | 4.376 | 14 | 0 | 77.638 | 0.04082588 | 1.5528 | -0.0008105979 | -0.625719
2789 | 0.3 | 0 | 0.4 | 0.2 | 0 | 0 | 0 | 0.1 | 192.82205 | 913.0085714 | 1523.561905 | Mn0.3Mg0.4Ca0.2In0.1 | 2.662312 | 0.02392357 | 12.59 | 1.291387 | -0.01064071 | 45.7008135 | -0.4709088 | 4.6 | 4.36 | 2.1 | 6 | 1 | 31.7444 | 0.9353657 | 14.85072 | -0.3572086 | -0.7148433
2790 | 0 | 0 | 0 | 0.1 | 0 | 0 | 0.1 | 0.8 | 60.94058 | 226.783569 | 244.9136238 | Ca0.1Y0.1In0.8 | 0.1514704 | -0.01769016 | 5.82 | 1.175346 | -0.005312911 | 104.752785 | -0.6332063 | 10.9 | 22.28 | 2.637 | 2 | 1 | 6.2982 | 1.046343 | 2.24058 | -0.2104022 | -1.215093
2791 | 0.8 | 0.2 | 0 | 0 | 0 | 0 | 0 | 0 | 495.2495 | 1880.185714 | 1882.15 | Mn0.8Ni0.2 | 1.268255 | 0.02365599 | 0.96 | 1.028331 | -0.004160346 | 55.689116 | -12.35727 | 7.6 | 5.12 | 3.224 | 13 | 0 | 76.226 | 0.007713903 | 0.2352 | -2.983334e-05 | -0.305176
2792 | 0 | 0.1 | 0 | 0.1 | 0.4 | 0 | 0 | 0.4 | 231.46335 | 1028.48619 | 575.0804762 | Ni0.1Ca0.1Fe0.4In0.4 | 1.13962 | -0.0007635303 | 11.63 | 1.344117 | -0.009923171 | 78.14234 | -0.3780358 | 9.6 | 10.28 | 3.348 | 15 | 1 | 42.34 | 0.8961754 | 19.347 | -0.3548314 | -0.6355178
2793 | 0 | 0.2 | 0 | 0.1 | 0.1 | 0 | 0 | 0.6 | 258.8896 | 1043.476667 | 548.3004762 | Ni0.2Ca0.1Fe0.1In0.6 | 3.120017 | 0.002644113 | 10.32 | 1.338572 | -0.009053114 | 90.22178 | -0.4553114 | 10.8 | 2.6 | 3.012 | 15 | 1 | 26.1346 | 1.281561 | 15.66882 | -0.4528627 | -0.5868854
2794 | 0.2 | 0.4 | 0.2 | 0 | 0.2 | 0 | 0 | 0 | 512.842994 | 1949.1 |  | Mn0.2Ni0.4Mg0.2Fe0.2 | 17076570.6 | -0.003444408 | 6.08 | 1.164027 | -0.01107574 | 50.494969 | -1.115452 | 7.4 | 1e-06 | 3.518 | 19 | 0 | 65.1 | 0.3684808 | 10.3832 | -0.07676116 | -0.2900156
2795 | 0.1 | 0 | 0 | 0 | 0.3 | 0.1 | 0 | 0.5 | 241.61456 | 998.1209524 | 1045.55 | Mn0.1Fe0.3La0.1In0.5 | 2.0322 | -0.006403551 | 9.87 | 1.279495 | -0.0097131 | 93.5468515 | -0.5827377 | 9.9 | 4.92 | 3.283 | 13 | 1 | 35.463 | 1.036359 | 18.6319 | -0.3727868 | -0.6168769
2796 | 0 | 0.1 | 0.7 | 0 | 0 | 0 | 0.1 | 0.1 | 100.28445 | 436.0471429 | 407.7195238 | Ni0.1Mg0.7Y0.1In0.1 | 1.249313 | -0.02217242 | 5.12 | 1.231294 | -0.007818885 | 43.255225 | -1.299538 | 4 | 6.52 | 2.19 | 10 | 1 | 22.6098 | 0.80462 | 7.00978 | -0.1871748 | -0.9987664
2797 | 0.2 | 0.2 | 0 | 0 | 0.2 | 0 | 0 | 0.4 | 224.47279 | 654.4711905 | 630.8371429 | Mn0.2Ni0.2Fe0.2In0.4 | 2.155943 | -0.002761156 | 7.12 | 1.138849 | -0.01107574 | 79.822489 | -1.14983 | 10.2 | 6.08 | 3.336 | 20 | 1 | 48.1092 | 0.7545445 | 18.27008 | -0.2411213 | -0.6488363
2798 | 0.4 | 0 | 0.3 | 0 | 0 | 0.3 | 0 | 0 | 419.861575 | 1523.06 | 1398.749048 | Mn0.4Mg0.3La0.3 | 3.023546 | 0.01422495 | 12.39 | 1.234027 | -0.009053114 | 70.938359 | -0.4263828 | 4.3 | 3.72 | 2.962 | 6 | 0 | 40.289 | 0.7346348 | 14.7129 | -0.2348768 | -0.3768939
2799 | 0 | 0.3 | 0 | 0 | 0.5 | 0.2 | 0 | 0 | 207.88045 | 1000.604286 | 484.2428571 | Ni0.3Fe0.5La0.2 | 2.505614 | 0.005189223 | 10.01 | 1.286546 | -0.008560535 | 73.311614 | -0.2670551 | 7.6 | 5.68 | 4.366 | 15 | 0 | 66.257 | 0.3897838 | 11.2399 | -0.08976024 | -0.6821864
2800 | 0 | 0.3 | 0 | 0.5 | 0 | 0 | 0.2 | 0 | 424.3695 | 1110.444286 | 325.637619 | Ni0.3Ca0.5Y0.2 | 1.697564 | -0.01042528 | 16.63 | 1.31367 | -0.008560535 | 55.42819 | -0.2446302 | 4.6 | 7.24 | 3.126 | 9 | 0 | 31.354 | 0.9390429 | 14.953 | -0.2919593 | -0.3722558
2801 | 0.3 | 0 | 0 | 0 | 0.5 | 0 | 0 | 0.2 | 205.985398 | 1002.013571 | 1310.233571 | Mn0.3Fe0.5In0.2 | 1.488988 | -0.01806903 | 5.43 | 1.14096 | -0.008560535 | 67.3675135 | -1.174801 | 8.7 | 8.32 | 3.52 | 12 | 1 | 64.4616 | 0.4722794 | 12.89672 | -0.1419589 | -0.6861636
2802 | 0.2 | 0 | 0.3 | 0.2 | 0.3 | 0 | 0 | 0 | 394.2835 | 1120.060476 | 866.3157143 | Mn0.2Mg0.3Ca0.2Fe0.3 | 0.9283711 | 0.007513201 | 15.03 | 1.337419 | -0.01135824 | 43.048209 | -0.3292439 | 4.8 | 16.48 | 2.689 | 11 | 0 | 46.4396 | 0.7171987 | 17.44032 | -0.2490193 | -0.4041914
2803 | 0.3 | 0 | 0 | 0 | 0.2 | 0.1 | 0 | 0.4 | 240.4656 | 946.042381 | 435.7128571 | Mn0.3Fe0.2La0.1In0.4 | 5.785103 | 0.00198643 | 9.75 | 1.28069 | -0.01064071 | 87.4681605 | -0.6473807 | 9.2 | 2.04 | 3.187 | 13 | 1 | 42.2422 | 0.8630368 | 18.88618 | -0.3145479 | -0.618947
2804 | 0.1 | 0 | 0.2 | 0 | 0 | 0 | 0 | 0.7 | 124.0315 | 559.0771429 | 524.1538095 | Mn0.1Mg0.2In0.7 | 7.08102 | 0.01837485 | 2.87 | 1.120524 | -0.006666319 | 90.7274045 | -2.801691 | 10.2 | 0.6 | 2.358 | 6 | 1 | 13.7336 | 1.573395 | 8.18712 | -0.3968825 | -0.906468
2805 | 0.3 | 0 | 0 | 0.5 | 0 | 0 | 0.2 | 0 | 451.894825 | 944.4735714 | 765.8345238 | Mn0.3Ca0.5Y0.2 | 0.7553737 | 0.02189794 | 15.37 | 1.279959 | -0.008560535 | 54.3015835 | -0.2959143 | 3.7 | 15.56 | 2.67 | 6 | 0 | 31.795 | 0.9466162 | 15.2617 | -0.2960359 | -0.3449626
2806 | 0.1 | 0 | 0.3 | 0.4 | 0 | 0 | 0 | 0.2 | 188.2925 | 953.6566667 | 361.9861905 | Mn0.1Mg0.3Ca0.4In0.2 | 0.9680928 | -0.003720485 | 12.96 | 1.282142 | -0.01064071 | 51.7801045 | -0.530944 | 4.7 | 10.56 | 1.985 | 6 | 1 | 16.5488 | 1.24796 | 8.30568 | -0.3557612 | -0.725167
2807 | 0 | 0.2 | 0 | 0 | 0 | 0 | 0.5 | 0.3 | 107.2598 | 362.1152381 | 379.0761905 | Ni0.2Y0.5In0.3 | 0.3509066 | -0.01158844 | 10.64 | 1.22944 | -0.008560535 | 90.637005 | -0.532481 | 7.4 | 33.52 | 3.829 | 10 | 1 | 29.0284 | 0.8583559 | 12.51512 | -0.2709428 | -0.969563
2808 | 0.3 | 0 | 0.3 | 0 | 0.3 | 0.1 | 0 | 0 | 664.973 | 2432.271429 |  | Mn0.3Mg0.3Fe0.3La0.1 | 1.494125 | -0.001733309 | 10.62 | 1.281823 | -0.01092322 | 54.4169605 | -0.5467012 | 5.4 | 10.2 | 3.06 | 12 | 0 | 54.111 | 0.5650594 | 15.4689 | -0.1625695 | -0.177196
2809 | 0.2 | 0.3 | 0 | 0.2 | 0 | 0 | 0 | 0.3 | 145.4915 | 776.242619 | 525.5071429 | Mn0.2Ni0.3Ca0.2In0.3 | 1.773404 | 0.008080761 | 14.37 | 1.332482 | -0.01135824 | 71.056629 | -0.3383124 | 8.7 | 7.52 | 3.04 | 14 | 1 | 40.409 | 0.8724569 | 17.9205 | -0.3607576 | -0.8371624
2810 | 0.2 | 0.2 | 0.1 | 0 | 0 | 0 | 0 | 0.5 | 244.322345 | 1087.195238 | 764.8171429 | Mn0.2Ni0.2Mg0.1In0.5 | 24.26862 | 0.006616218 | 6.93 | 1.153805 | -0.01014813 | 82.565789 | -1.197035 | 10.1 | 0.4 | 2.883 | 14 | 1 | 33.914 | 1.014814 | 17.4888 | -0.3512866 | -0.6120368
2811 | 0.5 | 0.2 | 0 | 0 | 0 | 0.1 | 0.2 | 0 | 265.38975 | 963.2933333 | 943.3504762 | Mn0.5Ni0.2La0.1Y0.2 | 1.588603 | -0.007659993 | 11.55 | 1.274573 | -0.01014813 | 70.8794195 | -0.3820958 | 6.4 | 10.12 | 3.669 | 15 | 0 | 59.921 | 0.4152046 | 11.6901 | -0.1024188 | -0.5761159
2812 | 0 | 0.5 | 0 | 0 | 0 | 0 | 0.4 | 0.1 | 93.62215 | 683.2288095 | 467.3609524 | Ni0.5Y0.4In0.1 | 0.4229849 | 0.02585996 | 13.01 | 1.236037 | -0.007842999 | 76.39084 | -0.2818722 | 7.5 | 30.16 | 4.22 | 10 | 1 | 48.2178 | 0.5713425 | 14.29898 | -0.1775859 | -1.028621
2813 | 0 | 0 | 0.2 | 0 | 0.1 | 0 | 0 | 0.7 | 84.55473475 | 418.4249952 | 401.0518357 | Mg0.2Fe0.1In0.7 | 0.983024 | -0.02175932 | 3.5 | 1.155835 | -0.006666319 | 90.8181 | -1.714856 | 10.3 | 4.52 | 2.494 | 7 | 1 | 14.2336 | 1.620407 | 8.63712 | -0.4108534 | -1.072862
2814 | 0 | 0 | 0 | 0.8 | 0 | 0 | 0 | 0.2 | 67.15785 | 310.3252381 | 406.8347619 | Ca0.8In0.2 | 0.1816344 | 0.002769397 | 7.36 | 1.164411 | -0.004160346 | 55.026 | -0.4520547 | 4.2 | 22.4 | 1.976 | 1 | 1 | 6.632 | 0.2189385 | 0.5808 | -0.02645031 | -1.172903
2815 | 0 | 0.1 | 0 | 0 | 0.5 | 0 | 0 | 0.4 | 205.7347923 | 668.9857143 | 383.7216667 | Ni0.1Fe0.5In0.4 | 0.6484998 | 0.01216153 | 7.21 | 1.139417 | -0.007842999 | 79.71904 | -0.6898789 | 10.2 | 15.12 | 3.592 | 15 | 1 | 49.7562 | 0.7562525 | 18.73478 | -0.256592 | -0.6866923
2816 | 0.4 | 0 | 0 | 0.1 | 0.1 | 0.4 | 0 | 0 | 349.67375 | 1156.909524 | 976.972381 | Mn0.4Ca0.1Fe0.1La0.4 | 1.700022 | 0.004858829 | 15.64 | 1.330443 | -0.009923171 | 87.129706 | -0.2843046 | 5 | 8.04 | 3.568 | 12 | 0 | 45.4598 | 0.7074907 | 16.53218 | -0.2311482 | -0.456337
2817 | 0 | 0.1 | 0 | 0 | 0 | 0 | 0.4 | 0.5 | 109.72925 | 480.4485714 | 601.8361905 | Ni0.1Y0.4In0.5 | 0.2603224 | -0.01499566 | 8.37 | 1.229154 | -0.007842999 | 98.84068 | -0.7606173 | 8.7 | 33.36 | 3.452 | 10 | 1 | 19.689 | 1.075975 | 9.9505 | -0.2959428 | -0.9596776
2818 | 0.1 | 0 | 0.1 | 0.5 | 0 | 0 | 0.3 | 0 | 391.029 | 1281.257143 | 674.9938095 | Mn0.1Mg0.1Ca0.5Y0.3 | 1.487346 | -0.009249316 | 11.06 | 1.275149 | -0.0097131 | 54.6350595 | -0.6811475 | 2.8 | 8.76 | 2.674 | 6 | 0 | 20.807 | 0.972561 | 9.0909 | -0.2328113 | -0.407791
2819 | 0.1 | 0.2 | 0 | 0 | 0.1 | 0.6 | 0 | 0 | 250.8284625 | 1077.84881 | 664.8204762 | Mn0.1Ni0.2Fe0.1La0.6 | 1.066188 | 0.006029468 | 14.55 | 1.268063 | -0.009053114 | 106.1602665 | -0.2800677 | 5.3 | 11.84 | 4.29 | 20 | 0 | 39.76 | 0.7666324 | 15.1188 | -0.1848789 | -0.6006232
2820 | 0.4 | 0.1 | 0.4 | 0 | 0.1 | 0 | 0 | 0 | 227.281975 | 1049.966667 | 2329.685714 | Mn0.4Ni0.1Mg0.4Fe0.1 | 1.813841 | 0.01616929 | 7.77 | 1.160443 | -0.009923171 | 43.151058 | -0.8916467 | 5.4 | 7.28 | 2.644 | 19 | 0 | 53.209 | 0.5509106 | 14.6631 | -0.129004 | -0.643435
2821 | 0.3 | 0.2 | 0.1 | 0 | 0 | 0.4 | 0 | 0 | 350.9959 | 1325.736429 | 627.22 | Mn0.3Ni0.2Mg0.1La0.4 | 1.558364 | -0.005588595 | 14.44 | 1.267567 | -0.01064071 | 86.2127815 | -0.3487843 | 5.5 | 9.36 | 3.703 | 14 | 0 | 45.666 | 0.6630363 | 15.3192 | -0.1898906 | -0.454698
2822 | 0 | 0.2 | 0 | 0 | 0.1 | 0 | 0 | 0.7 | 122.405325 | 523.8190476 | 385.7242857 | Ni0.2Fe0.1In0.7 | 0.8784309 | -4.589276e-05 | 6.18 | 1.136058 | -0.006666319 | 97.69578 | -0.7882764 | 11.9 | 6.28 | 3.08 | 15 | 1 | 25.7716 | 1.308167 | 15.55992 | -0.4099834 | -0.9121997
2823 | 0 | 0 | 0.8 | 0.2 | 0 | 0 | 0 | 0 | 116.5210231 | 503.4901667 | 289.2226857 | Mg0.8Ca0.2 | 1.041603 | -0.01884182 | 6.56 | 1.151176 | -0.004160346 | 27.4596 | -0.4376165 | 2 | 3.84 | 1.576 | 0 | 0 | 15.3596 | 0.2604755 | 1.60032 | -0.03835756 | -0.9335957
2824 | 0.1 | 0.1 | 0 | 0 | 0 | 0 | 0.4 | 0.4 | 103.892915 | 441.6452381 | 565.5904762 | Mn0.1Ni0.1Y0.4In0.4 | 0.4360029 | 0.003338629 | 9.98 | 1.230479 | -0.009923171 | 92.8526845 | -0.7244326 | 8.1 | 27.68 | 3.492 | 15 | 1 | 26.9682 | 0.9763659 | 13.30958 | -0.3010429 | -0.9834141
2825 | 0.1 | 0 | 0 | 0 | 0.1 | 0 | 0.7 | 0.1 | 270.4327 | 736.7790476 | 336.3047619 | Mn0.1Fe0.1Y0.7In0.1 | 1.310044 | 0.02582913 | 9.35 | 1.231763 | -0.007818885 | 84.7941995 | -0.5237576 | 4.9 | 9.76 | 4.031 | 13 | 1 | 34.2368 | 0.682039 | 10.55168 | -0.1758513 | -0.5679408
2826 | 0.1 | 0.2 | 0 | 0 | 0.4 | 0 | 0.3 | 0 | 238.30915 | 998.7828571 | 803.6271429 | Mn0.1Ni0.2Fe0.4Y0.3 | 2.011231 | 0.004277503 | 11.55 | 1.246811 | -0.01064071 | 66.2422395 | -0.365728 | 6.8 | 9.32 | 4.203 | 20 | 0 | 63.01 | 0.3886385 | 11.91 | -0.07239223 | -0.6228593
2827 | 0.2 | 0 | 0 | 0.5 | 0.2 | 0 | 0.1 | 0 | 530.46515 | 1687.366667 | 592.242381 | Mn0.2Ca0.5Fe0.2Y0.1 | 0.7251468 | 0.002482402 | 17.9 | 1.32262 | -0.01014813 | 51.086194 | -0.2474638 | 4.3 | 19.64 | 2.797 | 12 | 0 | 37.867 | 0.8993883 | 17.5833 | -0.2787539 | -0.2753431
2828 | 0 | 0.6 | 0 | 0.1 | 0.1 | 0 | 0.2 | 0 | 342.5148 | 1296.657143 | 1477.552381 | Ni0.6Ca0.1Fe0.1Y0.2 | 1.003446 | -0.007165654 | 13.2 | 1.344768 | -0.009053114 | 62.58951 | -0.2345395 | 7.6 | 15.24 | 4.15 | 15 | 0 | 59.0778 | 0.4454067 | 12.58458 | -0.1250851 | -0.4653207
2829 | 0 | 0.1 | 0.1 | 0.7 | 0.1 | 0 | 0 | 0 | 368.3601315 | 1462.557381 | 1753.140476 | Ni0.1Mg0.1Ca0.7Fe0.1 | 2.497767 | -0.0129057 | 14.14 | 1.313458 | -0.007818885 | 41.93894 | -0.2750477 | 3.4 | 3.84 | 2.311 | 14 | 0 | 22.5436 | 1.244904 | 11.91312 | -0.3407973 | -0.4337274
2830 | 0 | 0 | 0 | 0 | 0 | 0.7 | 0.3 | 0 | 30.725375 | 351.3661905 | 327.9254762 | La0.7Y0.3 | 6982232.2 | -0.02568391 | 1.68 | 1.026655 | -0.005078726 | 123.905584 | -12.87712 | 3 | 1e-06 | 4.44 | 2 | 0 | 18.177 | 0.2745461 | 2.2869 | -0.03043546 | -1.512503
2831 | 0 | 0 | 0.1 | 0.3 | 0 | 0 | 0.2 | 0.4 | 2.79755 | 18.60161905 | 14.1377619 | Mg0.1Ca0.3Y0.2In0.4 | 0.3706075 | -0.006517384 | 10.57 | 1.170692 | -0.01064071 | 78.16227 | -0.8319236 | 6.6 | 27.52 | 2.585 | 2 | 1 | 10.5946 | 0.8054577 | 4.32202 | -0.2229556 | -2.553222
2832 | 0.5 | 0 | 0.2 | 0 | 0.3 | 0 | 0 | 0 | 291.7787 | 1624.242857 | 2606.119048 | Mn0.5Mg0.2Fe0.3 | 1.530401 | 0.005289266 | 5.95 | 1.163258 | -0.008560535 | 49.0835225 | -0.9869612 | 6.3 | 8.32 | 3.046 | 11 | 0 | 66.188 | 0.370306 | 10.5156 | -0.07903799 | -0.5349464
2833 | 0 | 0.1 | 0.3 | 0.5 | 0 | 0 | 0 | 0.1 | 136.6013865 | 606.952381 | 444.7371429 | Ni0.1Mg0.3Ca0.5In0.1 | 0.7919608 | 0.01066461 | 13.66 | 1.311797 | -0.0097131 | 44.68164 | -0.4434995 | 3.9 | 12.88 | 2.069 | 9 | 1 | 16.7648 | 1.194559 | 7.91928 | -0.3161566 | -0.8645449
2834 | 0 | 0.2 | 0 | 0.5 | 0.1 | 0.2 | 0 | 0 | 528.487 | 2201.380952 |  | Ni0.2Ca0.5Fe0.1La0.2 | 10.16966 | 0.01807408 | 16.4 | 1.318111 | -0.01014813 | 65.143274 | -0.2853454 | 4.4 | 1.32 | 3.13 | 15 | 0 | 29.823 | 1.046028 | 15.0997 | -0.3414937 | -0.2769657
2835 | 0 | 0.1 | 0 | 0 | 0 | 0.2 | 0.1 | 0.6 | 209.18765 | 641.462381 | 904.7966667 | Ni0.1La0.2Y0.1In0.6 | 0.2538789 | -0.01386574 | 8.93 | 1.263995 | -0.009053114 | 111.431819 | -0.751947 | 9.7 | 30.28 | 3.287 | 11 | 1 | 15.3038 | 1.383686 | 8.85858 | -0.3660881 | -0.679464
2836 | 0.2 | 0 | 0 | 0.4 | 0.3 | 0.1 | 0 | 0 | 382.594 | 1326.7 | 2002.338095 | Mn0.2Ca0.4Fe0.3La0.1 | 0.7440067 | -0.01199945 | 18.58 | 1.328113 | -0.01064071 | 57.662856 | -0.2242686 | 4.9 | 20.2 | 3.051 | 12 | 0 | 44.1942 | 0.8017495 | 18.26498 | -0.2737381 | -0.4172618
2837 | 0 | 0.1 | 0 | 0.6 | 0.2 | 0 | 0 | 0.1 | 205.2132 | 917.7285714 | 646.6828571 | Ni0.1Ca0.6Fe0.2In0.1 | 3.359824 | -0.007719043 | 17.29 | 1.319571 | -0.009053114 | 52.56694 | -0.2306972 | 5.1 | 3.36 | 2.656 | 15 | 1 | 28.5966 | 1.164249 | 15.57722 | -0.4050538 | -0.6877947
2838 | 0.1 | 0 | 0 | 0.1 | 0.2 | 0 | 0 | 0.6 | 118.579892 | 588.8147619 | 625.7090476 | Mn0.1Ca0.1Fe0.2In0.6 | 1.90428 | -0.006823478 | 10.09 | 1.338127 | -0.009053114 | 89.5614045 | -0.4810499 | 10.3 | 4.2 | 2.844 | 12 | 1 | 26.9286 | 1.288136 | 16.19522 | -0.4581216 | -0.9259889
2839 | 0.5 | 0 | 0.1 | 0 | 0.3 | 0 | 0.1 | 0 | 532.1719 | 1831.209524 | 2543.452381 | Mn0.5Mg0.1Fe0.3Y0.1 | 4.249481 | -0.007702846 | 7.66 | 1.249995 | -0.0097131 | 55.5436075 | -0.6437694 | 6.4 | 3.6 | 3.332 | 12 | 0 | 67.032 | 0.3417289 | 9.9248 | -0.07539391 | -0.2739481
2840 | 0 | 0.2 | 0 | 0 | 0.3 | 0 | 0.1 | 0.4 | 142.366 | 731.03 | 255.302381 | Ni0.2Fe0.3Y0.1In0.4 | 14.34992 | -0.01286997 | 9.62 | 1.246478 | -0.01064071 | 83.309965 | -0.6326051 | 9.9 | 0.92 | 3.617 | 16 | 1 | 43.5372 | 0.8271308 | 18.96848 | -0.2859426 | -0.8465937
2841 | 0 | 0 | 0.1 | 0 | 0 | 0.1 | 0.8 | 0 | 31.7364925 | 119.8562262 | 224.5586286 | Mg0.1La0.1Y0.8 | 3.986615 | 0.02405339 | 2.43 | 1.097655 | -0.005312911 | 87.445727 | -4.072298 | 2.9 | 2.2 | 4.094 | 2 | 0 | 23.867 | 0.1635992 | 1.5709 | -0.01584024 | -1.498441
2842 | 0.4 | 0 | 0.1 | 0 | 0 | 0 | 0 | 0.5 | 277.2900482 | 499.0580952 | 871.2421429 | Mn0.4Mg0.1In0.5 | 2.242056 | 0.003717536 | 5.97 | 1.122801 | -0.007842999 | 81.814718 | -1.212839 | 9.5 | 3.2 | 2.579 | 6 | 1 | 34.208 | 1.016458 | 17.6064 | -0.3712972 | -0.5570657
2843 | 0 | 0 | 0 | 0.1 | 0.2 | 0 | 0.1 | 0.6 | 3.76555 | 23.00385714 | 18.29995238 | Ca0.1Fe0.2Y0.1In0.6 | 1.484076 | 0.0121558 | 10.62 | 1.334015 | -0.009053114 | 92.958185 | -0.4915587 | 9.9 | 5.56 | 2.989 | 8 | 1 | 21.8566 | 1.396553 | 13.65922 | -0.4678151 | -2.424172
2844 | 0 | 0.1 | 0 | 0 | 0.1 | 0.6 | 0.2 | 0 | 248.469 | 947.1642857 | 464.2995238 | Ni0.1Fe0.1La0.6Y0.2 | 1.634019 | 0.01991243 | 10.49 | 1.261562 | -0.009053114 | 112.578292 | -0.4708709 | 4.2 | 7.92 | 4.428 | 16 | 0 | 29.763 | 0.8287923 | 11.0759 | -0.1890322 | -0.6047278
2845 | 0.3 | 0.2 | 0.4 | 0 | 0 | 0.1 | 0 | 0 | 235.519375 | 1413.247619 | 874.847381 | Mn0.3Ni0.2Mg0.4La0.1 | 10.39726 | -0.01947123 | 10.39 | 1.273266 | -0.01064071 | 51.8326405 | -0.6043647 | 5.2 | 1.32 | 2.815 | 14 | 0 | 46.401 | 0.6367 | 14.9517 | -0.1788724 | -0.6279734
2846 | 0 | 0 | 0.1 | 0.5 | 0.2 | 0.2 | 0 | 0 | 125.968385 | 475.6616048 | 241.130519 | Mg0.1Ca0.5Fe0.2La0.2 | 0.9277229 | -0.001256336 | 14.77 | 1.315613 | -0.01014813 | 61.419594 | -0.3715784 | 3.4 | 13.68 | 2.821 | 7 | 0 | 24.701 | 1.159737 | 12.6681 | -0.3610336 | -0.8997384
2847 | 0.1 | 0 | 0.1 | 0 | 0.8 | 0 | 0 | 0 | 229.658 | 1111.328571 | 1266.828571 | Mn0.1Mg0.1Fe0.8 | 1.460188 | -0.01033531 | 3.64 | 1.166153 | -0.005312911 | 52.6003045 | -0.8080039 | 7.3 | 6.16 | 3.867 | 11 | 0 | 74.604 | 0.2565476 | 6.1244 | -0.04621349 | -0.6389184
2848 | 0 | 0 | 0.5 | 0 | 0 | 0 | 0 | 0.5 | 21.10405 | 91.33242857 | 43.123 | Mg0.5In0.5 | 0.9744578 | -0.01135675 | 1.25 | 1.019346 | -0.005762826 | 69.5615 | -22.87266 | 7.5 | 4 | 2.015 | 1 | 1 | 10.544 | 0.646434 | 3.408 | -0.1678402 | -1.675634
2849 | 0.2 | 0.4 | 0 | 0 | 0.1 | 0 | 0.3 | 0 | 255.1348 | 861.8642857 |  | Mn0.2Ni0.4Fe0.1Y0.3 | 1.007579 | 0.002977299 | 11.46 | 1.246212 | -0.01064071 | 66.721224 | -0.3878642 | 7.1 | 18.12 | 4.099 | 20 | 0 | 61.216 | 0.3799238 | 11.1012 | -0.06805319 | -0.5932303
2850 | 0 | 0.1 | 0.1 | 0 | 0 | 0.8 | 0 | 0 | 316.6406 | 725.0238095 | 389.927381 | Ni0.1Mg0.1La0.8 | 0.5868745 | 0.0006899359 | 7.38 | 1.25311 | -0.005312911 | 119.424216 | -0.4590074 | 3.6 | 11.04 | 4.171 | 9 | 0 | 21.169 | 0.8491275 | 5.5841 | -0.1572622 | -0.4994334
2851 | 0 | 0 | 0 | 0.1 | 0 | 0.4 | 0.4 | 0.1 | 1.19545 | 323.5855476 | 285.9668929 | Ca0.1La0.4Y0.4In0.1 | 1.294299 | -0.00955485 | 5.42 | 1.167816 | -0.009923171 | 106.614128 | -2.681037 | 3.9 | 10.36 | 3.972 | 3 | 1 | 17.3926 | 0.4434278 | 4.14862 | -0.1146384 | -2.922469
2852 | 0.1 | 0 | 0.5 | 0 | 0 | 0.3 | 0.1 | 0 | 88.4889 | 374.0442857 | 422.4957143 | Mn0.1Mg0.5La0.3Y0.1 | 3.630429 | -0.008423259 | 8.76 | 1.228205 | -0.0097131 | 68.2085305 | -0.9650906 | 2.9 | 3.08 | 2.825 | 7 | 0 | 23.385 | 0.7680761 | 6.4297 | -0.1514372 | -1.053111
2853 | 0 | 0 | 0.3 | 0.2 | 0.2 | 0.3 | 0 | 0 | 332.98625 | 877.1531167 | 318.1661667 | Mg0.3Ca0.2Fe0.2La0.3 | 1.852548 | -0.004635492 | 14.59 | 1.323016 | -0.01135824 | 68.147741 | -0.4563373 | 3.5 | 7.48 | 3.018 | 7 | 0 | 27.4566 | 0.9928803 | 12.08642 | -0.3162935 | -0.4775737
2854 | 0 | 0.2 | 0 | 0 | 0.2 | 0.2 | 0.4 | 0 | 137.19895 | 491.2919048 |  | Ni0.2Fe0.2La0.2Y0.4 | 1.310524 | -0.003972597 | 14.16 | 1.270708 | -0.01107574 | 86.251114 | -0.3665777 | 5.4 | 14.08 | 4.386 | 16 | 0 | 44.616 | 0.6242599 | 14.5976 | -0.1672631 | -0.8626492
2855 | 0.2 | 0.3 | 0.3 | 0 | 0.2 | 0 | 0 | 0 | 205.0107333 | 890.2204762 | 967.527381 | Mn0.2Ni0.3Mg0.3Fe0.2 | 5.763126 | 1.390833e-05 | 7.54 | 1.162498 | -0.01135824 | 47.056129 | -0.9346292 | 6.6 | 2.88 | 3.225 | 19 | 0 | 59.331 | 0.4646975 | 13.2677 | -0.1037997 | -0.6882234
2856 | 0.6 | 0.1 | 0 | 0 | 0.2 | 0 | 0.1 | 0 | 492.241535 | 1975.466667 | 1388.904762 | Mn0.6Ni0.1Fe0.2Y0.1 | 4.044802 | 0.01288269 | 5.65 | 1.251871 | -0.009053114 | 58.891752 | -0.7235828 | 7.1 | 3.64 | 3.489 | 20 | 0 | 72.301 | 0.2163437 | 5.4677 | -0.02964787 | -0.3078217
2857 | 0 | 0 | 0.3 | 0 | 0 | 0.1 | 0.4 | 0.2 | 2.499 | 88.33297619 | 74.3542 | Mg0.3La0.1Y0.4In0.2 | 0.6618774 | -0.004184805 | 6.27 | 1.120186 | -0.01064071 | 79.707987 | -2.245705 | 4.7 | 19.32 | 3.152 | 3 | 1 | 17.7646 | 0.4576496 | 4.32922 | -0.1178454 | -2.602234
2858 | 0 | 0.2 | 0.2 | 0.2 | 0 | 0 | 0.4 | 0 | 197.4342 | 735.0742857 | 892.7342857 | Ni0.2Mg0.2Ca0.2Y0.4 | 1.477567 | 0.0088909 | 13.52 | 1.317579 | -0.01107574 | 60.17762 | -0.5014808 | 4 | 11.04 | 3.306 | 9 | 0 | 30.2736 | 0.7728149 | 11.50592 | -0.2251216 | -0.7045776
2859 | 0.3 | 0.1 | 0 | 0 | 0 | 0 | 0.1 | 0.5 | 238.230375 | 814.6642857 | 1033.115714 | Mn0.3Ni0.1Y0.1In0.5 | 1.35781 | -0.002399538 | 8.22 | 1.237588 | -0.0097131 | 88.6503385 | -0.8614528 | 9.9 | 7.32 | 3.017 | 15 | 1 | 34.905 | 0.9820437 | 17.6467 | -0.3325889 | -0.6230029
2860 | 0 | 0 | 0.1 | 0.1 | 0.1 | 0 | 0 | 0.7 | 4.6144 | 26.12261905 | 340.5250214 | Mg0.1Ca0.1Fe0.1In0.7 | 1.30136 | 0.006747636 | 7.19 | 1.333071 | -0.007818885 | 92.3954 | -0.6439096 | 10.3 | 4.12 | 2.527 | 7 | 1 | 13.2334 | 1.747378 | 8.13702 | -0.4579364 | -2.335885
2861 | 0.1 | 0 | 0.1 | 0 | 0.1 | 0 | 0 | 0.7 | 120.1757 | 509.84 | 468.4861905 | Mn0.1Mg0.1Fe0.1In0.7 | 0.9216701 | -0.005331183 | 4.76 | 1.156966 | -0.007818885 | 93.8814045 | -1.441601 | 10.8 | 6.16 | 2.635 | 12 | 1 | 20.1496 | 1.475521 | 12.77832 | -0.4406553 | -0.9201833
2862 | 0.5 | 0.2 | 0 | 0.1 | 0 | 0 | 0 | 0.2 | 204.279245 | 1228.74881 | 825.282381 | Mn0.5Ni0.2Ca0.1In0.2 | 10.66004 | 0.007676911 | 9.93 | 1.340189 | -0.01014813 | 66.1791025 | -0.4254413 | 8.3 | 1.24 | 3.036 | 14 | 1 | 54.7514 | 0.5959432 | 15.16362 | -0.2251535 | -0.6897758
2863 | 0 | 0.1 | 0 | 0 | 0.1 | 0 | 0 | 0.8 | 222.08055 | 966.567619 | 518.9257143 | Ni0.1Fe0.1In0.8 | 0.5582557 | -0.005871761 | 4.73 | 1.13503 | -0.005312911 | 103.30824 | -0.8479454 | 12.2 | 6.64 | 2.888 | 15 | 1 | 18.6394 | 1.601869 | 11.99382 | -0.4639205 | -0.6534895
2864 | 0 | 0.6 | 0 | 0.2 | 0.1 | 0 | 0.1 | 0 | 424.40525 | 1340.395238 | 2354.238095 | Ni0.6Ca0.2Fe0.1Y0.1 | 1.738541 | -0.02045899 | 14.74 | 1.342733 | -0.009053114 | 57.706725 | -0.1939008 | 7.5 | 8.44 | 3.897 | 15 | 0 | 57.2336 | 0.5081272 | 13.87552 | -0.1565598 | -0.3722193
2865 | 0.6 | 0.2 | 0 | 0 | 0 | 0 | 0.2 | 0 | 318.493876 | 1533.747619 | 1113.321667 | Mn0.6Ni0.2Y0.2 | 1.376466 | -0.01825037 | 8.48 | 1.242333 | -0.007900549 | 62.482677 | -0.4067831 | 6.8 | 9.28 | 3.514 | 14 | 0 | 66.082 | 0.3049097 | 8.2328 | -0.05198817 | -0.4968989
2866 | 0.5 | 0 | 0 | 0.3 | 0 | 0 | 0 | 0.2 | 156.499708 | 925.5302381 | 1153.141667 | Mn0.5Ca0.3In0.2 | 2.405001 | 0.03286277 | 15.41 | 1.292843 | -0.008560535 | 62.4560225 | -0.2369278 | 6.7 | 4.2 | 2.516 | 6 | 1 | 41.213 | 0.8572389 | 17.8713 | -0.3710366 | -0.8054865
2867 | 0 | 0.3 | 0 | 0.2 | 0 | 0.3 | 0.2 | 0 | 129.1204 | 561.5633333 | 1127.142857 | Ni0.3Ca0.2La0.3Y0.2 | 1.093194 | 0.009711723 | 15.37 | 1.31688 | -0.01135824 | 85.076431 | -0.3743246 | 4.9 | 15.16 | 3.915 | 10 | 0 | 33.6196 | 0.8254431 | 14.27332 | -0.2805808 | -0.8890051
2868 | 0.4 | 0 | 0 | 0 | 0 | 0.6 | 0 | 0 | 150.2571125 | 637.3235714 | 712.51 | Mn0.4La0.6 | 2.571173 | 0.009553559 | 13.2 | 1.229418 | -0.005595419 | 105.3185 | -0.2098282 | 4.6 | 2.88 | 3.85 | 6 | 0 | 39.554 | 0.7630736 | 14.7864 | -0.2010542 | -0.823165
2869 | 0.1 | 0 | 0.4 | 0.2 | 0 | 0 | 0.3 | 0 | 192.176145 | 674.8819048 |  | Mn0.1Mg0.4Ca0.2Y0.3 | 16.26255 | 0.00879883 | 10.79 | 1.283148 | -0.01064071 | 49.9031595 | -0.7793764 | 2.8 | 0.84 | 2.575 | 6 | 0 | 23.8076 | 0.7855837 | 8.19072 | -0.185228 | -0.7163005
2870 | 0.3 | 0 | 0.5 | 0.1 | 0.1 | 0 | 0 | 0 | 227.2235 | 817.81 | 1358.973333 | Mn0.3Mg0.5Ca0.1Fe0.1 | 1.006071 | -0.0004840838 | 11.04 | 1.33733 | -0.0097131 | 38.2262135 | -0.4839178 | 4.1 | 11.68 | 2.243 | 11 | 0 | 40.5238 | 0.7545893 | 15.54858 | -0.2290755 | -0.6435468
2871 | 0 | 0.5 | 0 | 0 | 0.3 | 0 | 0.2 | 0 | 409.78995 | 1439.968333 | 604.142381 | Ni0.5Fe0.3Y0.2 | 1.093015 | 0.01728434 | 8.69 | 1.250755 | -0.008560535 | 63.88137 | -0.3487532 | 8 | 13.84 | 4.378 | 15 | 0 | 67.141 | 0.3106819 | 9.2387 | -0.05287345 | -0.3874387
2872 | 0 | 0.2 | 0.1 | 0.5 | 0.2 | 0 | 0 | 0 | 459.8875 | 1316.219048 | 969.35 | Ni0.2Mg0.1Ca0.5Fe0.2 | 2.026044 | 0.006933705 | 18.57 | 1.325096 | -0.01014813 | 45.37718 | -0.2217353 | 4.8 | 6.8 | 2.815 | 14 | 0 | 36.729 | 0.9288129 | 17.3813 | -0.2997072 | -0.3373484
2873 | 0 | 0 | 0.3 | 0.4 | 0.3 | 0 | 0 | 0 | 247.408 | 577.9252381 | 937.2357143 | Mg0.3Ca0.4Fe0.3 | 0.7348111 | 0.02311578 | 17.19 | 1.325743 | -0.009053114 | 40.0762 | -0.2479053 | 3.8 | 15.6 | 2.473 | 6 | 0 | 32.6072 | 0.9901992 | 15.87408 | -0.3433426 | -0.6065863
2874 | 0.1 | 0 | 0 | 0 | 0.2 | 0 | 0.4 | 0.3 | 233.793 | 815.667619 | 366.9409524 | Mn0.1Fe0.2Y0.4In0.3 | 1.129229 | 0.01037652 | 11.71 | 1.23777 | -0.01064071 | 86.6705445 | -0.563136 | 7.4 | 12.84 | 3.652 | 13 | 1 | 35.3944 | 0.8626649 | 16.08632 | -0.291632 | -0.6311685
2875 | 0.1 | 0 | 0.3 | 0 | 0 | 0.6 | 0 | 0 | 234.792875 | 1206.855667 | 195.3221429 | Mn0.1Mg0.3La0.6 | 2.738793 | 0.01905685 | 9 | 1.22487 | -0.007465521 | 96.1285865 | -0.6675886 | 3.1 | 3.12 | 3.427 | 6 | 0 | 21.806 | 0.8378833 | 5.9124 | -0.1629998 | -0.6293151
2876 | 0 | 0 | 0 | 0 | 0.9 | 0 | 0 | 0.1 | 57.000845 | 289.0835214 | 354.8269286 | Fe0.9In0.1 | 0.6610155 | 0.002805103 | 2.7 | 1.142991 | -0.00270274 | 61.7423 | -0.5466875 | 8.5 | 6.84 | 4.104 | 7 | 1 | 73.7408 | 0.3164815 | 7.00128 | -0.07947352 | -1.244119
2877 | 0 | 0 | 0.1 | 0.4 | 0.2 | 0.3 | 0 | 0 | 171.756015 | 642.9020667 | 474.7262619 | Mg0.1Ca0.4Fe0.2La0.3 | 1.056015 | 0.005747254 | 14.63 | 1.316667 | -0.01064071 | 71.302341 | -0.4039872 | 3.5 | 12.68 | 3.084 | 7 | 0 | 25.4562 | 1.110797 | 12.59258 | -0.3542187 | -0.765088
2878 | 0.6 | 0.1 | 0 | 0 | 0 | 0 | 0.3 | 0 | 278.534275 | 1151.844286 | 1122.370476 | Mn0.6Ni0.1Y0.3 | 1.906173 | -0.003061145 | 10.41 | 1.238911 | -0.007465521 | 65.503922 | -0.3265095 | 6.1 | 6.36 | 3.507 | 14 | 0 | 61.157 | 0.3785436 | 10.6953 | -0.07174267 | -0.5551214
2879 | 0.3 | 0 | 0.4 | 0 | 0.2 | 0 | 0.1 | 0 | 410.3775 | 1753.252381 | 1215.309524 | Mn0.3Mg0.4Fe0.2Y0.1 | 1.547431 | -0.01857409 | 9.83 | 1.243919 | -0.01064071 | 46.2629985 | -0.6836508 | 4.8 | 9.4 | 2.773 | 12 | 0 | 48.784 | 0.612535 | 15.5056 | -0.1589423 | -0.3868165
2880 | 0.2 | 0 | 0 | 0 | 0.2 | 0 | 0.6 | 0 | 290.90158 | 1230.837143 | 1134.22381 | Mn0.2Fe0.2Y0.6 | 14.36419 | 0.01058531 | 12.4 | 1.236262 | -0.007900549 | 75.500119 | -0.3229247 | 4.8 | 0.96 | 4.062 | 12 | 0 | 47.088 | 0.5547118 | 12.9728 | -0.105656 | -0.5362539
2881 | 0 | 0.4 | 0 | 0 | 0.3 | 0.1 | 0.2 | 0 | 189.1948 | 755.9361905 | 521.5242857 | Ni0.4Fe0.3La0.1Y0.2 | 1.228701 | -0.0001725422 | 12.06 | 1.28289 | -0.01064071 | 71.902577 | -0.3243487 | 7.3 | 14.84 | 4.381 | 16 | 0 | 61.127 | 0.4220286 | 12.6813 | -0.1041096 | -0.7230908
2882 | 0 | 0.4 | 0 | 0 | 0.2 | 0.3 | 0 | 0.1 | 183.0285 | 863.4552381 | 284.8080952 | Ni0.4Fe0.2La0.3In0.1 | 1.015388 | -0.01411769 | 13.84 | 1.279421 | -0.01064071 | 87.799801 | -0.3027055 | 7.8 | 15.24 | 4.225 | 16 | 1 | 51.1698 | 0.6277573 | 16.47518 | -0.21359 | -0.7374813
2883 | 0.1 | 0 | 0 | 0.2 | 0.1 | 0 | 0.6 | 0 | 338.6838 | 1213.085714 | 263.5666667 | Mn0.1Ca0.2Fe0.1Y0.6 | 1.779503 | -0.01572181 | 11.67 | 1.31988 | -0.009053114 | 72.4374145 | -0.4713704 | 3.7 | 8.32 | 3.71 | 12 | 0 | 32.7556 | 0.7398921 | 11.51592 | -0.1989847 | -0.4702056
2884 | 0.1 | 0.5 | 0 | 0 | 0.1 | 0 | 0 | 0.3 | 161.374075 | 697.3947619 | 747.695 | Mn0.1Ni0.5Fe0.1In0.3 | 6.999371 | 0.02635426 | 6.36 | 1.140145 | -0.0097131 | 74.8704045 | -1.0361 | 10.4 | 1.84 | 3.696 | 20 | 1 | 54.4474 | 0.6107974 | 15.66282 | -0.1950832 | -0.7921662
2885 | 0 | 0 | 0 | 0.3 | 0 | 0.7 | 0 | 0 | 78.12565 | 329.0438095 | 253.9590476 | Ca0.3La0.7 | 0.8839401 | 0.002571262 | 2.94 | 1.044761 | -0.005078726 | 109.257229 | -4.510817 | 2.7 | 6.72 | 3.681 | 1 | 0 | 12.6444 | 0.2736991 | 1.58592 | -0.03807677 | -1.107206
2886 | 0.2 | 0 | 0 | 0 | 0.3 | 0 | 0.3 | 0.2 | 237.48505 | 901.4757143 |  | Mn0.2Fe0.3Y0.3In0.2 | 3.982823 | 0.0205548 | 12.26 | 1.242568 | -0.01135824 | 77.376464 | -0.4940751 | 7.3 | 4.2 | 3.683 | 13 | 1 | 48.2456 | 0.6682897 | 17.26152 | -0.2296465 | -0.6243637
2887 | 0.1 | 0.3 | 0.3 | 0 | 0.3 | 0 | 0 | 0 | 277.154595 | 980.8852381 | 1040.11619 | Mn0.1Ni0.3Mg0.3Fe0.3 | 3.570407 | 0.007533032 | 7.53 | 1.16281 | -0.01092322 | 47.1468245 | -0.84643 | 6.7 | 4.56 | 3.361 | 19 | 0 | 59.831 | 0.4666689 | 13.5177 | -0.1056736 | -0.5572779
2888 | 0.1 | 0.4 | 0 | 0.1 | 0.4 | 0 | 0 | 0 | 374.820225 | 1523.871429 | 726.6114286 | Mn0.1Ni0.4Ca0.1Fe0.4 | 15.42686 | 0.001731971 | 7.41 | 1.354705 | -0.009923171 | 55.3169645 | -0.3497241 | 8.1 | 1.08 | 3.964 | 19 | 0 | 71.0158 | 0.3016526 | 7.65978 | -0.06734154 | -0.426177
2889 | 0 | 0.6 | 0 | 0.3 | 0.1 | 0 | 0 | 0 | 259.28108 | 1145.004762 | 609.4333333 | Ni0.6Ca0.3Fe0.1 | 4.598998 | -0.03368931 | 15.84 | 1.340728 | -0.007465521 | 52.82394 | -0.1386442 | 7.4 | 2.52 | 3.644 | 14 | 0 | 55.3894 | 0.5687178 | 14.79762 | -0.1701822 | -0.5862292
2890 | 0.3 | 0.1 | 0 | 0 | 0 | 0.3 | 0 | 0.3 | 125.93125 | 508.715 | 731.7588095 | Mn0.3Ni0.1La0.3In0.3 | 0.7691248 | 0.004582671 | 12.78 | 1.268117 | -0.01092322 | 98.4677945 | -0.47595 | 7.9 | 15.84 | 3.417 | 15 | 1 | 36.0524 | 0.9161449 | 17.09052 | -0.3508413 | -0.8998665
2891 | 0 | 0 | 0.6 | 0.3 | 0 | 0.1 | 0 | 0 | 101.53515 | 298.1062857 | 106.2563333 | Mg0.6Ca0.3La0.1 | 1.492512 | 0.01840006 | 9.42 | 1.14897 | -0.007465521 | 40.496947 | -0.6491527 | 2.1 | 5.04 | 1.905 | 1 | 0 | 14.1144 | 0.3174691 | 2.17392 | -0.05050906 | -0.9933836
2892 | 0.2 | 0 | 0.2 | 0 | 0.3 | 0.3 | 0 | 0 | 418.43 | 1739.504762 | 574.6680952 | Mn0.2Mg0.2Fe0.3La0.3 | 2.334825 | 0.001627938 | 14.14 | 1.275767 | -0.01135824 | 74.27375 | -0.3864814 | 5.1 | 6.76 | 3.511 | 12 | 0 | 47.705 | 0.6681357 | 16.3545 | -0.20797 | -0.3783772
2893 | 0.1 | 0.4 | 0.1 | 0.4 | 0 | 0 | 0 | 0 | 222.401875 | 319.9285714 | 589.752381 | Mn0.1Ni0.4Mg0.1Ca0.4 | 3.496905 | 0.002363181 | 18.28 | 1.324779 | -0.009923171 | 47.4328645 | -0.209391 | 5.7 | 3.92 | 2.955 | 13 | 0 | 42.3512 | 0.7819489 | 16.95528 | -0.2634101 | -0.6528616
2894 | 0.1 | 0 | 0 | 0 | 0.3 | 0 | 0.2 | 0.4 | 222.224615 | 811.112381 | 638.6990476 | Mn0.1Fe0.3Y0.2In0.4 | 5.828163 | -0.01218823 | 10.83 | 1.242632 | -0.01064071 | 85.9556745 | -0.592779 | 8.9 | 2.24 | 3.458 | 13 | 1 | 38.7592 | 0.8995386 | 18.52008 | -0.3170299 | -0.6532078
2895 | 0.3 | 0.1 | 0 | 0.3 | 0 | 0.3 | 0 | 0 | 584.16045 | 1224.012143 | 1048.032619 | Mn0.3Ni0.1Ca0.3La0.3 | 2.504944 | -0.0008010917 | 16.68 | 1.31789 | -0.01092322 | 76.0457945 | -0.3105526 | 4.6 | 5.76 | 3.213 | 14 | 0 | 37.1414 | 0.8612753 | 16.32822 | -0.3079149 | -0.2334678
2896 | 0 | 0.4 | 0 | 0 | 0 | 0.2 | 0.1 | 0.3 | 127.20065 | 497.3971429 | 456.8038095 | Ni0.4La0.2Y0.1In0.3 | 0.5007541 | 0.001695278 | 13.28 | 1.269923 | -0.01064071 | 94.594439 | -0.4171015 | 8.8 | 26.32 | 3.863 | 11 | 1 | 36.7004 | 0.8707649 | 16.89072 | -0.3417674 | -0.8955107
2897 | 0.1 | 0.4 | 0.2 | 0 | 0 | 0 | 0 | 0.3 | 105.89885 | 407.335 | 567.9811905 | Mn0.1Ni0.4Mg0.2In0.3 | 8.790935 | -0.001207757 | 7.99 | 1.155035 | -0.01064071 | 68.2775645 | -0.94283 | 9 | 1.4 | 3.126 | 14 | 1 | 42.2624 | 0.7907627 | 17.41752 | -0.2987583 | -0.9751088
2898 | 0.6 | 0.1 | 0 | 0 | 0.3 | 0 | 0 | 0 | 710.296 | 2416.314286 | 2129.932545 | Mn0.6Ni0.1Fe0.3 | 5.625063 | -0.01857539 | 1.65 | 1.033354 | -0.007465521 | 55.585667 | -11.33626 | 7.6 | 2.16 | 3.48 | 19 | 0 | 77.873 | 0.0311533 | 1.1823 | -0.000511527 | -0.1485606
2899 | 0 | 0 | 0 | 0.3 | 0.3 | 0 | 0.2 | 0.2 | 0.847265 | 7.520985714 | 14.98985714 | Ca0.3Fe0.3Y0.2In0.2 | 8.35178 | -0.03481718 | 16.92 | 1.3268 | -0.01135824 | 69.52167 | -0.3316636 | 6.2 | 1.8 | 3.214 | 8 | 1 | 32.569 | 1.0114 | 16.8925 | -0.4100282 | -3.071981
2900 | 0.4 | 0 | 0.1 | 0 | 0 | 0.4 | 0.1 | 0 | 102.27966 | 422.3785714 | 731.88 | Mn0.4Mg0.1La0.4Y0.1 | 6.732872 | 0.001050984 | 13.39 | 1.231382 | -0.009923171 | 88.858491 | -0.4050053 | 4.5 | 2 | 3.544 | 7 | 0 | 40.888 | 0.7155182 | 14.8708 | -0.2193744 | -0.9902107
2901 | 0 | 0.3 | 0.5 | 0 | 0.1 | 0 | 0.1 | 0 | 400.78495 | 1109.285714 | 640.6380952 | Ni0.3Mg0.5Fe0.1Y0.1 | 3.256074 | 0.0002617531 | 9.96 | 1.242824 | -0.0097131 | 44.235605 | -0.5826173 | 5.1 | 4 | 2.952 | 15 | 0 | 41.927 | 0.6803499 | 14.5123 | -0.1710268 | -0.3970886
2902 | 0 | 0 | 0 | 0.1 | 0.7 | 0 | 0.1 | 0.1 | 3.7591 | 28.757 | 12.53604762 | Ca0.1Fe0.7Y0.1In0.1 | 1.299423 | 0.001627368 | 12.12 | 1.347591 | -0.007818885 | 63.471685 | -0.2210569 | 7.4 | 9.64 | 3.869 | 8 | 1 | 60.7526 | 0.5293808 | 14.97862 | -0.2001122 | -2.424916
2903 | 0.2 | 0.1 | 0.5 | 0.2 | 0 | 0 | 0 | 0 | 504.88 | 1864.12381 | 1934.971429 | Mn0.2Ni0.1Mg0.5Ca0.2 | 4.463255 | 0.02308072 | 12.98 | 1.325438 | -0.01014813 | 37.025049 | -0.4230553 | 3.8 | 2.64 | 2.151 | 13 | 0 | 32.9606 | 0.8631632 | 13.95042 | -0.2713646 | -0.2968118
2904 | 0.7 | 0 | 0 | 0 | 0.2 | 0.1 | 0 | 0 | 814.693 | 2349.657143 | 2822.852381 | Mn0.7Fe0.2La0.1 | 8.304944 | -0.0007759249 | 6.07 | 1.287817 | -0.006666319 | 63.5161785 | -0.4178877 | 6.8 | 1.24 | 3.347 | 12 | 0 | 71.359 | 0.2651297 | 6.3449 | -0.04889818 | -0.08900602
2905 | 0.1 | 0.1 | 0.2 | 0 | 0 | 0.6 | 0 | 0 | 325.5320795 | 910.2854762 | 926.7461905 | Mn0.1Ni0.1Mg0.2La0.6 | 1.237832 | -0.01497468 | 11.5 | 1.258128 | -0.009053114 | 99.5674265 | -0.4923504 | 3.9 | 8.96 | 3.72 | 14 | 0 | 27.575 | 0.8749196 | 9.9507 | -0.2121806 | -0.4874062
2906 | 0.1 | 0.2 | 0 | 0.4 | 0 | 0 | 0 | 0.3 | 155.4699895 | 491.262381 | 425.7080952 | Mn0.1Ni0.2Ca0.4In0.3 | 0.7222381 | -0.008849898 | 16.83 | 1.320491 | -0.01064071 | 67.7090845 | -0.302418 | 7.4 | 15.8 | 2.672 | 14 | 1 | 26.7236 | 1.197272 | 15.10992 | -0.4743026 | -0.8083534
2907 | 0 | 0.1 | 0 | 0 | 0.2 | 0 | 0.2 | 0.5 | 234.2452 | 899.1685714 | 320.2471429 | Ni0.1Fe0.2Y0.2In0.5 | 1.224035 | 0.00213194 | 10.09 | 1.24111 | -0.01014813 | 92.22851 | -0.6374827 | 9.7 | 9.2 | 3.434 | 16 | 1 | 30.833 | 1.066716 | 16.8957 | -0.3525888 | -0.6303293
2908 | 0.1 | 0 | 0.1 | 0.6 | 0 | 0 | 0 | 0.2 | 256.16895 | 1279.757143 | 1571.3 | Mn0.1Mg0.1Ca0.6In0.2 | 0.6770523 | -0.00583796 | 12.96 | 1.276793 | -0.009053114 | 54.9347045 | -0.4488201 | 4.7 | 13.36 | 2.051 | 6 | 1 | 14.5484 | 1.440633 | 7.50552 | -0.3959199 | -0.5914735
2909 | 0 | 0.2 | 0 | 0 | 0 | 0.4 | 0 | 0.4 | 105.47895 | 435.3938095 | 636.9685714 | Ni0.2La0.4In0.4 | 0.2646882 | -0.02346705 | 12.32 | 1.263268 | -0.008770606 | 113.228068 | -0.4352795 | 8.4 | 32.96 | 3.684 | 10 | 1 | 22.4652 | 1.191342 | 12.30608 | -0.3998748 | -0.9768342
2910 | 0.4 | 0.1 | 0 | 0 | 0 | 0 | 0.1 | 0.4 | 127.60885 | 439.55 | 491.7461905 | Mn0.4Ni0.1Y0.1In0.4 | 1.812099 | 0.006828715 | 8.45 | 1.239038 | -0.009923171 | 82.662343 | -0.8082207 | 9.3 | 6.2 | 3.057 | 15 | 1 | 42.1842 | 0.8204969 | 17.96258 | -0.2870383 | -0.8941192
2911 | 0.3 | 0 | 0 | 0.1 | 0.2 | 0 | 0 | 0.4 | 136.47605 | 657.73 | 756.6390476 | Mn0.3Ca0.1Fe0.2In0.4 | 1.890099 | -0.004952068 | 11.01 | 1.342275 | -0.01064071 | 77.5854135 | -0.4756808 | 9.1 | 6.2 | 2.924 | 12 | 1 | 41.487 | 0.8939595 | 18.9617 | -0.3456295 | -0.8649436
2912 | 0 | 0 | 0.6 | 0 | 0.2 | 0 | 0.2 | 0 | 58.582575 | 242.2710952 | 258.3678619 | Mg0.6Fe0.2Y0.2 | 1.799914 | -0.0118341 | 8.64 | 1.237466 | -0.007900549 | 43.53317 | -0.6328017 | 3.4 | 5.6 | 2.636 | 7 | 0 | 31.88 | 0.7852674 | 10.9408 | -0.1809542 | -1.232232
2913 | 0 | 0.3 | 0 | 0 | 0.1 | 0 | 0.6 | 0 | 150.62383 | 505.227619 | 786.4659524 | Ni0.3Fe0.1Y0.6 | 0.5824743 | 0.009148842 | 12.81 | 1.236923 | -0.007465521 | 76.53603 | -0.2727879 | 5.6 | 22.8 | 4.382 | 15 | 0 | 46.147 | 0.5413743 | 12.4023 | -0.1026807 | -0.8221063
2914 | 0 | 0 | 0.1 | 0.2 | 0 | 0.5 | 0.2 | 0 | 1.7713 | 15.16880952 | 12.56544762 | Mg0.1Ca0.2La0.5Y0.2 | 4.963216 | 0.005085729 | 5.63 | 1.145717 | -0.01014813 | 97.680005 | -2.847123 | 2.7 | 2.6 | 3.628 | 2 | 0 | 15.8226 | 0.3733253 | 3.07322 | -0.06466127 | -2.751708
2915 | 0 | 0.1 | 0 | 0 | 0.1 | 0 | 0.1 | 0.7 | 124.202697 | 385.9195238 | 206.3328571 | Ni0.1Fe0.1Y0.1In0.7 | 1.173712 | -0.009603667 | 6.89 | 1.240733 | -0.007818885 | 100.717025 | -0.8177762 | 11.2 | 5.56 | 3.073 | 16 | 1 | 20.8466 | 1.4145 | 13.09742 | -0.4156479 | -0.905869
2916 | 0.3 | 0.1 | 0.1 | 0.5 | 0 | 0 | 0 | 0 | 318.0978 | 1170.704762 | 1133.447619 | Mn0.3Ni0.1Mg0.1Ca0.5 | 1.398227 | -0.0007889831 | 17.51 | 1.317812 | -0.0097131 | 44.8202535 | -0.2477854 | 4.3 | 8.88 | 2.391 | 13 | 0 | 35.876 | 0.9202416 | 16.6548 | -0.2992934 | -0.4974393
2917 | 0.1 | 0 | 0.5 | 0 | 0.1 | 0 | 0 | 0.3 | 136.851127 | 619.427619 | 935.7290476 | Mn0.1Mg0.5Fe0.1In0.3 | 1.535842 | -0.005862619 | 5.56 | 1.156156 | -0.0097131 | 57.6762045 | -1.52482 | 6.4 | 5.84 | 2.231 | 12 | 1 | 25.6024 | 1.06928 | 12.77832 | -0.3465187 | -0.8637516
2918 | 0 | 0.3 | 0.1 | 0 | 0 | 0.1 | 0 | 0.5 | 90.8773 | 472.572381 | 616.8095238 | Ni0.3Mg0.1La0.1In0.5 | 0.8050584 | 0.00960133 | 9.32 | 1.271475 | -0.0097131 | 91.338067 | -0.657871 | 10 | 11.4 | 3.19 | 10 | 1 | 27.606 | 1.13802 | 15.4984 | -0.4108145 | -1.041545
2919 | 0.2 | 0 | 0.3 | 0 | 0.3 | 0.2 | 0 | 0 | 444.73567 | 1855.514286 | 2193.104762 | Mn0.2Mg0.3Fe0.3La0.2 | 1.742877 | 0.02128097 | 12.79 | 1.277725 | -0.01135824 | 62.813703 | -0.4556809 | 5 | 8.88 | 3.215 | 12 | 0 | 47.95 | 0.6596218 | 16.232 | -0.2045232 | -0.351898
2920 | 0.2 | 0 | 0.2 | 0.2 | 0.4 | 0 | 0 | 0 | 364.6222 | 1103.12381 | 2029.904762 | Mn0.2Mg0.2Ca0.2Fe0.4 | 0.911843 | 0.02355772 | 14.96 | 1.340547 | -0.01107574 | 46.202209 | -0.2867087 | 5.4 | 17.44 | 2.966 | 11 | 0 | 52.8556 | 0.6293828 | 16.99872 | -0.2183859 | -0.4381569
2921 | 0 | 0 | 0 | 0.1 | 0.4 | 0.1 | 0 | 0.4 | 2.263 | 14.32166667 | 14.91814286 | Ca0.1Fe0.4La0.1In0.4 | 2.055957 | 0.007875356 | 13.58 | 1.338572 | -0.009923171 | 86.163547 | -0.3438041 | 8.9 | 5.44 | 3.351 | 8 | 1 | 36.326 | 1.019606 | 18.7456 | -0.4298059 | -2.645315
2922 | 0 | 0 | 0.2 | 0.1 | 0 | 0 | 0.2 | 0.5 | 1.54125 | 12.47050952 | 14.38220952 | Mg0.2Ca0.1Y0.2In0.5 | 0.3750737 | 0.01322672 | 7.22 | 1.174006 | -0.01014813 | 84.05897 | -1.241388 | 7.7 | 23.56 | 2.62 | 2 | 1 | 11.2318 | 0.7943992 | 4.65838 | -0.2137571 | -2.812127
2923 | 0 | 0 | 0 | 0.6 | 0.1 | 0.2 | 0 | 0.1 | 1.957555 | 12.86597143 | 10.0420381 | Ca0.6Fe0.1La0.2In0.1 | 19.70228 | 0.02283599 | 11.18 | 1.310401 | -0.009053114 | 68.894194 | -0.5190612 | 3.9 | 0.52 | 2.678 | 8 | 1 | 15.9216 | 1.389442 | 7.90752 | -0.3653645 | -2.708286
2924 | 0.1 | 0 | 0 | 0.2 | 0 | 0.7 | 0 | 0 | 156.98695 | 669.9495238 | 1160.957143 | Mn0.1Ca0.2La0.7 | 1.179276 | -0.02637894 | 7.19 | 1.274585 | -0.006666319 | 110.7432335 | -0.6771074 | 3.2 | 6.84 | 3.789 | 6 | 0 | 19.5606 | 0.98252 | 6.75322 | -0.2269048 | -0.8041364
2925 | 0 | 0 | 0 | 0.2 | 0.2 | 0.3 | 0.3 | 0 | 1.0748 | 10.83515714 | 14.75055238 | Ca0.2Fe0.2La0.3Y0.3 | 1.769118 | 0.00562571 | 12.88 | 1.31857 | -0.01135824 | 87.527996 | -0.5091426 | 3.8 | 9.52 | 3.876 | 8 | 0 | 29.9886 | 0.8866517 | 12.84602 | -0.2740868 | -2.968672
2926 | 0 | 0.1 | 0 | 0 | 0 | 0.5 | 0.4 | 0 | 159.6684445 | 298.8590476 | 369.4447619 | Ni0.1La0.5Y0.4 | 1.127166 | 0.01469075 | 6.77 | 1.253409 | -0.007842999 | 110.884415 | -0.7957991 | 3.7 | 10.36 | 4.427 | 10 | 0 | 25.28 | 0.6869507 | 7.155 | -0.1259053 | -0.7967809
2927 | 0 | 0 | 0.2 | 0 | 0.2 | 0.2 | 0.4 | 0 | 4.82995 | 26.81428571 | 18.18066667 | Mg0.2Fe0.2La0.2Y0.4 | 52.09057 | 0.02222725 | 11.44 | 1.266136 | -0.01107574 | 79.373434 | -0.6113842 | 3.8 | 0.32 | 3.8 | 8 | 0 | 33.078 | 0.7441756 | 11.3328 | -0.1964427 | -2.316057
2928 | 0.1 | 0.1 | 0 | 0 | 0.6 | 0 | 0.2 | 0 | 220.5582975 | 1019.710952 | 633.3666667 | Mn0.1Ni0.1Fe0.6Y0.2 | 4.175513 | 0.009572816 | 9.02 | 1.250547 | -0.009053114 | 62.6513145 | -0.3723815 | 7.1 | 3.84 | 4.178 | 20 | 0 | 69.229 | 0.3153343 | 9.3887 | -0.0562258 | -0.6564766
2929 | 0.3 | 0.1 | 0 | 0.2 | 0.4 | 0 | 0 | 0 | 678.19975 | 2456.62381 | 3093.142857 | Mn0.3Ni0.1Ca0.2Fe0.4 | 1.564244 | 0.002317349 | 12.78 | 1.346267 | -0.01064071 | 52.7043535 | -0.2488005 | 6.7 | 10.72 | 3.4 | 19 | 0 | 64.5406 | 0.4445994 | 12.33942 | -0.1209704 | -0.1686424
2930 | 0.3 | 0.4 | 0.1 | 0.2 | 0 | 0 | 0 | 0 | 538.4985 | 1494.428571 | 1346.4 | Mn0.3Ni0.4Mg0.1Ca0.2 | 10.80475 | -0.01173268 | 13.88 | 1.33664 | -0.01064071 | 50.4048735 | -0.2696822 | 6.7 | 1.44 | 3.171 | 13 | 0 | 56.1836 | 0.5321695 | 14.02392 | -0.1700416 | -0.2688155
2931 | 0.4 | 0 | 0 | 0.3 | 0 | 0 | 0 | 0.3 | 201.8541723 | 910.2438095 | 1061.922857 | Mn0.4Ca0.3In0.3 | 4.752996 | 0.01481952 | 15.18 | 1.29117 | -0.009053114 | 68.444018 | -0.2794367 | 7.3 | 2.04 | 2.476 | 6 | 1 | 33.9338 | 1.025523 | 17.36118 | -0.444326 | -0.6949623
2932 | 0.2 | 0 | 0.2 | 0.5 | 0 | 0 | 0.1 | 0 | 365.47265 | 1330.461905 | 847.8133333 | Mn0.2Mg0.2Ca0.5Y0.1 | 1.473883 | 0.0160577 | 14.54 | 1.27937 | -0.01014813 | 44.778194 | -0.422297 | 3.1 | 8.44 | 2.243 | 6 | 0 | 25.035 | 1.055476 | 12.3881 | -0.311486 | -0.4371451
2933 | 0.1 | 0.1 | 0 | 0 | 0 | 0.6 | 0.2 | 0 | 121.389 | 571.1290476 | 540.6519048 | Mn0.1Ni0.1La0.6Y0.2 | 1.467254 | 0.009466072 | 9.98 | 1.255772 | -0.009053114 | 112.4875965 | -0.5328988 | 4.1 | 8.64 | 4.292 | 15 | 0 | 29.263 | 0.8079338 | 10.6259 | -0.1815199 | -0.9158207
2934 | 0 | 0.3 | 0 | 0 | 0 | 0 | 0.4 | 0.3 | 96.0332 | 431.127619 | 478.7538095 | Ni0.3Y0.4In0.3 | 0.3936046 | 0.02004795 | 11.85 | 1.232532 | -0.009053114 | 87.61576 | -0.4566067 | 8.1 | 31.44 | 3.836 | 10 | 1 | 33.9534 | 0.8368463 | 14.97762 | -0.2882121 | -1.017579
2935 | 0.2 | 0 | 0 | 0.4 | 0.3 | 0 | 0 | 0.1 | 139.4783 | 615.5880952 | 759.1119048 | Mn0.2Ca0.4Fe0.3In0.1 | 0.9477856 | 0.002639567 | 18.26 | 1.330779 | -0.01064071 | 55.254109 | -0.2265932 | 5.9 | 15 | 2.856 | 12 | 1 | 43.076 | 0.8473298 | 18.6672 | -0.3212232 | -0.8554934
2936 | 0.5 | 0.1 | 0.3 | 0 | 0 | 0 | 0.1 | 0 | 319.8222875 | 1438.192143 | 1759.402381 | Mn0.5Ni0.1Mg0.3Y0.1 | 7.666175 | 0.001642716 | 8.97 | 1.239548 | -0.0097131 | 49.5204475 | -0.6683538 | 5.4 | 1.76 | 2.794 | 14 | 0 | 53.553 | 0.5214965 | 13.9599 | -0.1380252 | -0.4950913
2937 | 0.2 | 0.6 | 0 | 0.2 | 0 | 0 | 0 | 0 | 214.88455 | 857.5847619 | 1322.004762 | Mn0.2Ni0.6Ca0.2 | 2.969543 | 0.004327223 | 12.48 | 1.340282 | -0.007900549 | 54.219249 | -0.183678 | 7.8 | 4.16 | 3.616 | 13 | 0 | 61.8056 | 0.440571 | 11.06592 | -0.1206352 | -0.6677948
2938 | 0 | 0.3 | 0 | 0 | 0 | 0.1 | 0.4 | 0.2 | 211.0594595 | 697.7519048 | 589.5152381 | Ni0.3La0.1Y0.4In0.2 | 0.4757497 | -0.0005494346 | 12.81 | 1.265195 | -0.01064071 | 90.024507 | -0.4739591 | 7.1 | 32.28 | 4.031 | 11 | 1 | 35.0716 | 0.7813838 | 14.41852 | -0.2741594 | -0.6755952
2939 | 0.2 | 0 | 0.3 | 0 | 0 | 0.3 | 0.2 | 0 | 148.75725 | 733.8709524 | 341.2295238 | Mn0.2Mg0.3La0.3Y0.2 | 14.74754 | 0.001939704 | 10.91 | 1.228699 | -0.01135824 | 77.73192 | -0.7698833 | 3.5 | 1 | 3.252 | 7 | 0 | 30.145 | 0.7797929 | 10.6553 | -0.2042084 | -0.8275219
2940 | 0 | 0.1 | 0 | 0 | 0.1 | 0 | 0.2 | 0.6 | 242.2145 | 1204.547619 |  | Ni0.1Fe0.1Y0.2In0.6 | 0.591099 | 0.019156 | 8.57 | 1.23924 | -0.009053114 | 98.12581 | -0.7442984 | 10.2 | 14.88 | 3.258 | 16 | 1 | 23.0538 | 1.255524 | 13.75958 | -0.3754893 | -0.6157999
2941 | 0 | 0.1 | 0.5 | 0.1 | 0 | 0.3 | 0 | 0 | 327.53195 | 1289.009524 | 637.4604762 | Ni0.1Mg0.5Ca0.1La0.3 | 1.223784 | -0.01161452 | 10.8 | 1.317735 | -0.0097131 | 63.701281 | -0.6512604 | 3.1 | 8.76 | 2.724 | 9 | 0 | 21.3938 | 0.8469904 | 6.45978 | -0.1883329 | -0.4847463
2942 | 0.1 | 0.1 | 0.2 | 0 | 0 | 0 | 0.6 | 0 | 188.239845 | 800.8452381 | 1319.419048 | Mn0.1Ni0.1Mg0.2Y0.6 | 1.38295 | -0.02442965 | 9.58 | 1.227173 | -0.009053114 | 69.5676545 | -0.6441467 | 3.9 | 10.4 | 3.66 | 14 | 0 | 34.109 | 0.6184698 | 9.3627 | -0.1297184 | -0.7252884
2943 | 0.1 | 0 | 0.7 | 0 | 0.1 | 0 | 0.1 | 0 | 474.1025 | 1582.957143 | 1773.566667 | Mn0.1Mg0.7Fe0.1Y0.1 | 1.490475 | -0.01947377 | 6.82 | 1.238196 | -0.007818885 | 36.9823895 | -0.8698118 | 3.2 | 6.08 | 2.214 | 12 | 0 | 30.536 | 0.798921 | 10.3376 | -0.1702132 | -0.3241278
2944 | 0.1 | 0 | 0.1 | 0.1 | 0 | 0 | 0.7 | 0 | 128.6185 | 622.2447619 | 566.417619 | Mn0.1Mg0.1Ca0.1Y0.7 | 6.18995 | -0.02200432 | 7.54 | 1.280814 | -0.007818885 | 74.1661995 | -0.8333098 | 3.2 | 2.04 | 3.686 | 6 | 0 | 28.1838 | 0.6070359 | 6.81538 | -0.1288438 | -0.8906966
2945 | 0 | 0.2 | 0 | 0.2 | 0 | 0.2 | 0.4 | 0 | 123.39605 | 532.147619 | 589.1104762 | Ni0.2Ca0.2La0.2Y0.4 | 1.601367 | -0.005360615 | 12.64 | 1.313444 | -0.01107574 | 83.097714 | -0.5180741 | 4.2 | 10.56 | 3.898 | 10 | 0 | 29.7836 | 0.7952392 | 11.70192 | -0.2370513 | -0.9086987
2946 | 0.5 | 0.1 | 0.1 | 0.3 | 0 | 0 | 0 | 0 | 621.831 | 1806.55 | 2469.019048 | Mn0.5Ni0.1Mg0.1Ca0.3 | 1.30963 | -0.02144008 | 15.87 | 1.329041 | -0.0097131 | 47.7922625 | -0.2363917 | 5.3 | 10.08 | 2.607 | 13 | 0 | 49.7084 | 0.6569344 | 16.31352 | -0.2243881 | -0.2063276
2947 | 0.5 | 0 | 0.2 | 0 | 0.1 | 0 | 0 | 0.2 | 294.3875 | 1363.419048 | 1484.538095 | Mn0.5Mg0.2Fe0.1In0.2 | 1.634429 | 0.01514443 | 6.95 | 1.160615 | -0.01014813 | 60.8781225 | -1.146338 | 7.3 | 7.52 | 2.694 | 12 | 1 | 50.6296 | 0.6526609 | 16.82952 | -0.2421365 | -0.5310806
2948 | 0 | 0 | 0.2 | 0.4 | 0.1 | 0 | 0.3 | 0 | 103.685775 | 316.8469524 | 930.609 | Mg0.2Ca0.4Fe0.1Y0.3 | 1.986168 | 0.008257591 | 12.42 | 1.315838 | -0.01064071 | 53.148455 | -0.6091036 | 2.9 | 7.24 | 2.777 | 7 | 0 | 22.3072 | 0.9494369 | 9.44088 | -0.2336466 | -0.9842808
2949 | 0.9 | 0 | 0 | 0.1 | 0 | 0 | 0 | 0 | 711.0395 | 2146.602381 | 2952.185714 | Mn0.9Ca0.1 | 0.5842502 | -0.02332596 | 6.21 | 1.307132 | -0.00270274 | 53.4520405 | -0.1216937 | 6.5 | 6.84 | 2.812 | 5 | 0 | 69.6038 | 0.2980958 | 6.22458 | -0.06793875 | -0.1481063
2950 | 0.6 | 0 | 0.1 | 0.2 | 0 | 0 | 0 | 0.1 | 227.3922135 |  | 813.5714286 | Mn0.6Mg0.1Ca0.2In0.1 | 1.306195 | -0.003964854 | 13.13 | 1.297625 | -0.009053114 | 54.890727 | -0.2838353 | 6.1 | 8.8 | 2.523 | 6 | 1 | 49.4924 | 0.6719664 | 16.62552 | -0.2802365 | -0.6432244
2951 | 0 | 0.1 | 0 | 0 | 0 | 0.8 | 0 | 0.1 | 116.356 | 470.2552381 | 559.5685714 | Ni0.1La0.8In0.1 | 0.2954865 | 0.002338095 | 7.73 | 1.253409 | -0.005312911 | 128.475516 | -0.4323789 | 4.7 | 21.04 | 4.272 | 10 | 1 | 19.8058 | 0.9448788 | 6.41898 | -0.2205925 | -0.9342112
2952 | 0 | 0.1 | 0 | 0 | 0.1 | 0.5 | 0.3 | 0 | 266.9265 | 1303.202857 | 785.7261905 | Ni0.1Fe0.1La0.5Y0.3 | 1.739602 | -0.0116542 | 10.57 | 1.262067 | -0.0097131 | 107.57833 | -0.5152796 | 4.2 | 8.32 | 4.418 | 16 | 0 | 30.852 | 0.7851674 | 11.1848 | -0.1823867 | -0.5736083
2953 | 0.1 | 0.4 | 0 | 0.4 | 0 | 0.1 | 0 | 0 | 438.3045 | 852.1790476 | 422.787619 | Mn0.1Ni0.4Ca0.4La0.1 | 2.477978 | -0.01235014 | 18.55 | 1.322577 | -0.009923171 | 58.8929115 | -0.2054091 | 5.8 | 5.64 | 3.251 | 14 | 0 | 42.1062 | 0.7910702 | 16.97978 | -0.2711739 | -0.3582241
2954 | 0 | 0 | 0 | 0 | 0.3 | 0.2 | 0 | 0.5 | 38.0360725 | 127.2654762 | 131.8689429 | Fe0.3La0.2In0.5 | 2.844309 | -0.01052279 | 11.42 | 1.27548 | -0.008560535 | 101.943594 | -0.4248033 | 9.5 | 3 | 3.438 | 8 | 1 | 29.302 | 1.175516 | 16.7836 | -0.4327281 | -1.419804
2955 | 0.2 | 0 | 0 | 0 | 0.5 | 0.1 | 0 | 0.2 | 153.250245 | 406.9414286 | 306.0157143 | Mn0.2Fe0.5La0.1In0.2 | 2.315328 | -0.006475971 | 9.46 | 1.285837 | -0.01014813 | 75.764256 | -0.5008353 | 8.3 | 6.2 | 3.675 | 13 | 1 | 58.3006 | 0.5739979 | 15.97722 | -0.2051985 | -0.8145988
2956 | 0 | 0.6 | 0 | 0 | 0 | 0.1 | 0.2 | 0.1 | 206.61865 | 741.6904762 | 775.5497619 | Ni0.6La0.1Y0.2In0.1 | 0.5573726 | -0.01642669 | 12.72 | 1.274646 | -0.009053114 | 78.369557 | -0.3027897 | 8.2 | 25.32 | 4.237 | 11 | 1 | 52.0538 | 0.5523431 | 14.56878 | -0.1950761 | -0.6848305
2957 | 0 | 0.3 | 0 | 0 | 0 | 0.2 | 0.1 | 0.4 | 109.6989075 | 461.6054762 | 419.8166667 | Ni0.3La0.2Y0.1In0.4 | 0.4293456 | 0.01553187 | 12.41 | 1.267911 | -0.01064071 | 100.206899 | -0.4973343 | 9.1 | 27.48 | 3.671 | 11 | 1 | 29.5682 | 1.032515 | 15.63978 | -0.3802234 | -0.9597977
2958 | 0.5 | 0 | 0.4 | 0.1 | 0 | 0 | 0 | 0 | 777.1105 | 1152.680952 | 2266.590476 | Mn0.5Mg0.4Ca0.1 | 0.8973143 | 0.006461916 | 10.69 | 1.298236 | -0.007842999 | 41.1988225 | -0.3823992 | 4.5 | 10.84 | 2.248 | 5 | 0 | 45.9398 | 0.6685005 | 15.69018 | -0.2189529 | -0.1095172
2959 | 0 | 0.1 | 0 | 0.2 | 0.5 | 0.2 | 0 | 0 | 397.7692 | 1194.995238 | 264.9209524 | Ni0.1Ca0.2Fe0.5La0.2 | 1.538101 | 0.01214492 | 17.13 | 1.33689 | -0.01014813 | 69.588534 | -0.2045512 | 6 | 10.16 | 3.846 | 15 | 0 | 52.7186 | 0.6466175 | 17.25942 | -0.2354073 | -0.4003688
2960 | 0.2 | 0.1 | 0.4 | 0 | 0 | 0 | 0 | 0.3 | 241.706965 | 571.4566667 | 495.6061905 | Mn0.2Ni0.1Mg0.4In0.3 | 10.80392 | 0.0003826782 | 6.57 | 1.152045 | -0.01064071 | 61.024349 | -1.401842 | 7.1 | 0.96 | 2.388 | 14 | 1 | 30.8714 | 0.9749997 | 15.21282 | -0.3457723 | -0.6167108
2961 | 0 | 0 | 0 | 0 | 0 | 0.2 | 0.1 | 0.7 | 117.6825825 | 337.707381 | 338.5428571 | La0.2Y0.1In0.7 | 0.1502271 | -0.01971014 | 6.32 | 1.121664 | -0.006666319 | 117.044279 | -0.9670214 | 10 | 31.92 | 3.095 | 3 | 1 | 8.1716 | 0.8990958 | 3.32832 | -0.2054598 | -0.9292878
2962 | 0.1 | 0 | 0 | 0.4 | 0.5 | 0 | 0 | 0 | 250.731925 | 884.7885714 | 538.857619 | Mn0.1Ca0.4Fe0.5 | 0.5117693 | -0.01070694 | 18.31 | 1.333929 | -0.007842999 | 49.4475045 | -0.141765 | 5.5 | 23.04 | 3.168 | 11 | 0 | 51.3552 | 0.7000761 | 17.84888 | -0.218761 | -0.6007904
2963 | 0 | 0.3 | 0.1 | 0 | 0 | 0.3 | 0.3 | 0 | 90.86555 | 480.1666667 | 59.61438095 | Ni0.3Mg0.1La0.3Y0.3 | 0.7188258 | -0.01006286 | 13.38 | 1.26222 | -0.01092322 | 88.381916 | -0.4424058 | 5 | 22.92 | 4.135 | 10 | 0 | 36.464 | 0.7027523 | 12.8826 | -0.2017955 | -1.041601
2964 | 0.5 | 0.1 | 0 | 0.4 | 0 | 0 | 0 | 0 | 416.3335 | 2615.52619 | 2226.171429 | Mn0.5Ni0.1Ca0.4 | 0.8661863 | 0.02310445 | 17.1 | 1.325604 | -0.007842999 | 49.3695625 | -0.1681754 | 5.3 | 12.48 | 2.64 | 13 | 0 | 48.7082 | 0.693209 | 16.61358 | -0.2140356 | -0.3805586
2965 | 0 | 0.4 | 0.1 | 0 | 0.4 | 0 | 0.1 | 0 | 439.99125 | 1714.152381 | 987.0628571 | Ni0.4Mg0.1Fe0.4Y0.1 | 3.806438 | 0.03000071 | 7.39 | 1.252152 | -0.009923171 | 57.136445 | -0.5456516 | 7.7 | 4.4 | 4.076 | 15 | 0 | 66.944 | 0.3427277 | 10.1924 | -0.07582921 | -0.356556
2966 | 0.2 | 0.3 | 0 | 0 | 0 | 0 | 0 | 0.5 | 141.8728997 | 434.762381 | 402.442381 | Mn0.2Ni0.3In0.5 | 18.49566 | -0.002192972 | 7.01 | 1.13247 | -0.008560535 | 86.004629 | -0.9485461 | 10.9 | 0.48 | 3.176 | 14 | 1 | 39.683 | 0.9061464 | 18.0657 | -0.297157 | -0.8481006
2967 | 0.6 | 0.1 | 0.1 | 0 | 0 | 0.2 | 0 | 0 | 1176.40405 | 2612.171429 | 2065.171429 | Mn0.6Ni0.1Mg0.1La0.2 | 13.34486 | -0.002197748 | 10.74 | 1.274939 | -0.009053114 | 69.043761 | -0.3722349 | 6 | 0.96 | 3.241 | 14 | 0 | 58.135 | 0.4777382 | 12.8597 | -0.1376215 | 0.07055651
2968 | 0.2 | 0 | 0 | 0 | 0 | 0.7 | 0.1 | 0 | 106.9821 | 496.6752381 | 902.6047619 | Mn0.2La0.7Y0.1 | 5.494714 | 0.02217123 | 9.2 | 1.223924 | -0.006666319 | 117.112023 | -0.4333763 | 3.8 | 1.6 | 4.15 | 7 | 0 | 28.321 | 0.8585092 | 10.4021 | -0.1976839 | -0.9706889
2969 | 0.2 | 0 | 0 | 0.3 | 0.4 | 0 | 0.1 | 0 | 519.4075 | 1679.057143 | 2520.952381 | Mn0.2Ca0.3Fe0.4Y0.1 | 0.9305191 | -0.007057443 | 17.58 | 1.335227 | -0.01064071 | 54.239594 | -0.219617 | 5.5 | 17.64 | 3.285 | 12 | 0 | 52.6994 | 0.6392382 | 17.24562 | -0.2062846 | -0.2844918
2970 | 0 | 0 | 0.2 | 0.1 | 0 | 0 | 0.6 | 0.1 | 3.1552 | 21.31890476 | 12.11065238 | Mg0.2Ca0.1Y0.6In0.1 | 1.158991 | -0.008691635 | 6.42 | 1.170359 | -0.009053114 | 73.69411 | -1.70932 | 3.7 | 11.08 | 3.36 | 2 | 1 | 20.0606 | 0.3988978 | 3.95262 | -0.1058142 | -2.500973
2971 | 0 | 0.1 | 0.1 | 0 | 0.1 | 0 | 0.7 | 0 | 165.424095 | 549.5219048 | 510.1514286 | Ni0.1Mg0.1Fe0.1Y0.7 | 1.312511 | 0.01696005 | 9.52 | 1.23182 | -0.007818885 | 76.118435 | -0.4812751 | 4.1 | 10.16 | 4.082 | 15 | 0 | 35.453 | 0.6095256 | 9.2219 | -0.119988 | -0.7814012
2972 | 0 | 0.2 | 0 | 0.2 | 0.3 | 0 | 0.3 | 0 | 323.24485 | 1153.861905 |  | Ni0.2Ca0.2Fe0.3Y0.3 | 24.68326 | 0.003849079 | 16.98 | 1.333499 | -0.01135824 | 63.179535 | -0.2700017 | 5.7 | 0.76 | 3.851 | 15 | 0 | 48.6776 | 0.6368979 | 16.62192 | -0.2033219 | -0.4904684
2973 | 0.1 | 0.1 | 0.7 | 0 | 0.1 | 0 | 0 | 0 | 266.3543 | 914.0719048 | 1121.44 | Mn0.1Ni0.1Mg0.7Fe0.1 | 1.425091 | 0.0193005 | 6.93 | 1.156926 | -0.007818885 | 33.9611445 | -0.7941608 | 3.9 | 6.32 | 2.221 | 19 | 0 | 35.461 | 0.7808947 | 12.8001 | -0.1712699 | -0.5745403
2974 | 0.4 | 0.2 | 0.3 | 0 | 0 | 0 | 0.1 | 0 | 486.6869825 | 1309.245714 | 1272.171429 | Mn0.4Ni0.2Mg0.3Y0.1 | 7.213172 | 0.003173374 | 9.39 | 1.239931 | -0.01064071 | 49.895983 | -0.6849432 | 5.7 | 2.08 | 2.946 | 14 | 0 | 53.406 | 0.5207289 | 13.9452 | -0.1344025 | -0.3127503
2975 | 0 | 0.1 | 0 | 0 | 0.4 | 0 | 0 | 0.5 | 200.87265 | 911.6780952 | 705.9640476 | Ni0.1Fe0.4In0.5 | 0.5708117 | -0.001127218 | 7.49 | 1.138287 | -0.007842999 | 85.61634 | -0.6931535 | 10.7 | 15.28 | 3.416 | 15 | 1 | 41.977 | 0.9122318 | 19.3833 | -0.3079529 | -0.6970792
2976 | 0 | 0.4 | 0.3 | 0.1 | 0 | 0 | 0.2 | 0 | 194.874406 | 751.3090476 | 801.6061905 | Ni0.4Mg0.3Ca0.1Y0.2 | 1.075578 | 0.00101574 | 14.13 | 1.329552 | -0.01064071 | 52.55783 | -0.3779997 | 5.4 | 14.24 | 3.287 | 9 | 0 | 41.1238 | 0.6838117 | 14.74578 | -0.2259229 | -0.7102452
2977 | 0.3 | 0 | 0.1 | 0.2 | 0 | 0 | 0 | 0.4 | 214.36365 | 785.962381 | 570.0909524 | Mn0.3Mg0.1Ca0.2In0.4 | 1.959594 | 0.01676482 | 12.44 | 1.292477 | -0.01064071 | 72.8547135 | -0.4595577 | 7.9 | 5.12 | 2.403 | 6 | 1 | 27.6548 | 1.165191 | 15.69528 | -0.4731765 | -0.6688489
2978 | 0.5 | 0 | 0 | 0.1 | 0.1 | 0 | 0.3 | 0 | 392.89785 | 1506.352381 | 2096.12381 | Mn0.5Ca0.1Fe0.1Y0.3 | 2.863206 | -0.008676547 | 13.89 | 1.337242 | -0.0097131 | 63.7330775 | -0.3079485 | 5.4 | 5.4 | 3.383 | 12 | 0 | 54.8878 | 0.5103403 | 14.28258 | -0.1466721 | -0.4057203
2979 | 0 | 0.1 | 0 | 0.7 | 0 | 0 | 0.1 | 0.1 | 121.8069 | 603.5214286 | 578.3204762 | Ni0.1Ca0.7Y0.1In0.1 | 0.8152816 | 0.01580715 | 11.07 | 1.304503 | -0.007818885 | 54.296325 | -0.4409993 | 4 | 11.28 | 2.421 | 10 | 1 | 15.6084 | 1.321543 | 7.70992 | -0.3465366 | -0.9143281
2980 | 0 | 0 | 0 | 0.4 | 0.4 | 0 | 0.2 | 0 | 90.632475 | 304.4737381 | 387.6742619 | Ca0.4Fe0.4Y0.2 | 0.698999 | 0.03661954 | 18.24 | 1.3255 | -0.008770606 | 56.15037 | -0.2025361 | 4.6 | 19.2 | 3.322 | 7 | 0 | 40.7112 | 0.8350016 | 17.79888 | -0.2846976 | -1.042716
2981 | 0 | 0.4 | 0 | 0.5 | 0 | 0.1 | 0 | 0 | 210.57522 | 934.7933333 | 621.2259524 | Ni0.4Ca0.5La0.1 | 1.28957 | 0.01735598 | 18.14 | 1.317113 | -0.007842999 | 57.406907 | -0.1757481 | 5.3 | 8.32 | 3.143 | 9 | 0 | 35.19 | 0.9269249 | 16.3216 | -0.318014 | -0.6765927
2982 | 0 | 0.2 | 0.6 | 0 | 0.1 | 0.1 | 0 | 0 | 228.17415 | 662.4990476 | 823.58 | Ni0.2Mg0.6Fe0.1La0.1 | 7.758519 | 0.009071943 | 9.66 | 1.27548 | -0.009053114 | 45.796727 | -0.5700723 | 4.3 | 1.4 | 2.669 | 15 | 0 | 35.069 | 0.7883151 | 12.9177 | -0.2025386 | -0.6417336
2983 | 0 | 0 | 0 | 0.1 | 0.5 | 0 | 0.2 | 0.2 | 1.583495 | 7.600857143 | 11.58759048 | Ca0.1Fe0.5Y0.2In0.2 | 3.28411 | 0.02113857 | 14.52 | 1.339825 | -0.01014813 | 72.67507 | -0.3038607 | 7.4 | 4.52 | 3.702 | 8 | 1 | 47.4014 | 0.7360155 | 18.38362 | -0.3058431 | -2.800383
2984 | 0.6 | 0 | 0 | 0 | 0.1 | 0 | 0.2 | 0.1 | 395.5355 | 1646.257143 | 1462.985714 | Mn0.6Fe0.1Y0.2In0.1 | 6.906579 | 0.01008999 | 9.3 | 1.246212 | -0.009053114 | 67.810297 | -0.4889782 | 6.9 | 1.96 | 3.306 | 13 | 1 | 59.5968 | 0.4627218 | 13.08768 | -0.1394067 | -0.4028145
2985 | 0 | 0.1 | 0.4 | 0.1 | 0 | 0 | 0.4 | 0 | 179.8741257 | 307.3157143 | 1048.151905 | Ni0.1Mg0.4Ca0.1Y0.4 | 1.527523 | 0.001562302 | 9.79 | 1.318125 | -0.009923171 | 55.16148 | -0.7824747 | 3.2 | 8.92 | 2.98 | 9 | 0 | 25.5048 | 0.6847136 | 7.44268 | -0.1474235 | -0.7450313
2986 | 0 | 0 | 0 | 0 | 0.3 | 0.2 | 0.3 | 0.2 | 4.2564 | 419.2189524 | 116.7814762 | Fe0.3La0.2Y0.3In0.2 | 1.686424 | -0.007570746 | 13.58 | 1.270434 | -0.01135824 | 94.169949 | -0.4618463 | 6.5 | 9.48 | 3.993 | 9 | 1 | 35.9236 | 0.8580262 | 16.10392 | -0.3172866 | -2.370958
2987 | 0.1 | 0.4 | 0 | 0.1 | 0 | 0 | 0 | 0.4 | 142.2811338 | 651.1295238 | 485.1169048 | Mn0.1Ni0.4Ca0.1In0.4 | 2.039864 | -0.001761088 | 11.33 | 1.33709 | -0.009923171 | 78.9061645 | -0.4095059 | 10.1 | 5.48 | 3.26 | 14 | 1 | 39.899 | 0.8888018 | 17.9265 | -0.3479694 | -0.8468527
2988 | 0 | 0 | 0.2 | 0.4 | 0 | 0 | 0.1 | 0.3 | 2.493 | 13.36145714 | 19.49185714 | Mg0.2Ca0.4Y0.1In0.3 | 0.4399713 | 0.001920207 | 11.08 | 1.169696 | -0.01064071 | 64.228185 | -0.7668061 | 5.4 | 22.72 | 2.231 | 2 | 1 | 10.1136 | 0.7018055 | 3.62232 | -0.1779186 | -2.603278
2989 | 0.1 | 0.2 | 0 | 0.5 | 0 | 0 | 0 | 0.2 | 251.4965 | 749.6657143 | 637.1016667 | Mn0.1Ni0.2Ca0.5In0.2 | 0.885207 | 0.007897697 | 17.29 | 1.31688 | -0.01014813 | 60.2350845 | -0.2771155 | 6.3 | 13.08 | 2.604 | 14 | 1 | 27.0866 | 1.172245 | 14.92842 | -0.4457559 | -0.5994681
2990 | 0.1 | 0.4 | 0.4 | 0.1 | 0 | 0 | 0 | 0 | 221.07468 | 1454.766667 | 757.052381 | Mn0.1Ni0.4Mg0.4Ca0.1 | 3.68997 | -0.0285116 | 12.13 | 1.335299 | -0.009923171 | 42.7009645 | -0.3882227 | 5.7 | 3.56 | 2.856 | 13 | 0 | 45.3518 | 0.6643219 | 15.45498 | -0.2079778 | -0.655461
2991 | 0.4 | 0.5 | 0.1 | 0 | 0 | 0 | 0 | 0 | 358.78685 | 2030.25 | 1673.164286 | Mn0.4Ni0.5Mg0.1 | 2.190297 | 0.002258036 | 4.02 | 1.159451 | -0.007842999 | 53.752418 | -1.413892 | 8 | 5.6 | 3.539 | 13 | 0 | 69.869 | 0.2507079 | 5.5449 | -0.04273626 | -0.4451635
2992 | 0.5 | 0.2 | 0 | 0 | 0.2 | 0.1 | 0 | 0 | 630.822 | 2069.559524 | 2063.87381 | Mn0.5Ni0.2Fe0.2La0.1 | 3.440389 | 0.01437094 | 6.55 | 1.28878 | -0.01014813 | 64.2672495 | -0.5936409 | 7.4 | 4.68 | 3.651 | 20 | 0 | 71.065 | 0.2652247 | 6.5213 | -0.04844363 | -0.2000932
2993 | 0.1 | 0 | 0 | 0.3 | 0.5 | 0 | 0.1 | 0 | 219.397 | 827.532381 | 1297.214286 | Mn0.1Ca0.3Fe0.5Y0.1 | 0.8315387 | 0.002207609 | 17.65 | 1.335837 | -0.0097131 | 54.3302895 | -0.1926629 | 5.6 | 18.36 | 3.421 | 12 | 0 | 53.1994 | 0.6404625 | 17.29562 | -0.2116331 | -0.6587693
2994 | 0 | 0 | 0 | 0.4 | 0.3 | 0 | 0.2 | 0.1 | 3.36775 | 18.16957143 | 13.35663333 | Ca0.4Fe0.3Y0.2In0.1 | 1.631351 | 0.01684814 | 17.34 | 1.323096 | -0.01064071 | 62.04767 | -0.2957678 | 5.1 | 9.08 | 3.146 | 8 | 1 | 32.932 | 0.9911057 | 16.6384 | -0.374024 | -2.47266
2995 | 0 | 0.3 | 0 | 0 | 0 | 0.6 | 0.1 | 0 | 102.62465 | 661.1861905 | 608.5147619 | Ni0.3La0.6Y0.1 | 0.4558287 | 0.01658495 | 13.05 | 1.259453 | -0.007465521 | 109.841887 | -0.2776869 | 5.1 | 23.16 | 4.451 | 10 | 0 | 34.041 | 0.7941995 | 12.9561 | -0.2043778 | -0.9887483
2996 | 0.6 | 0.1 | 0 | 0 | 0.2 | 0.1 | 0 | 0 | 411.5923 | 1514.504762 | 1990.666667 | Mn0.6Ni0.1Fe0.2La0.1 | 6.948265 | 0.006811568 | 6.37 | 1.288298 | -0.009053114 | 63.891714 | -0.5473981 | 7.1 | 2.04 | 3.499 | 20 | 0 | 71.212 | 0.2651856 | 6.4478 | -0.04864903 | -0.3855328
2997 | 0.3 | 0 | 0 | 0 | 0 | 0.2 | 0.5 | 0 | 82.8431755 | 303.7304762 | 415.5885714 | Mn0.3La0.2Y0.5 | 113.6982 | 0.01180158 | 11.15 | 1.228589 | -0.008560535 | 88.7154325 | -0.4570386 | 4.2 | 0.12 | 3.955 | 7 | 0 | 38.838 | 0.6439489 | 12.3936 | -0.1682456 | -1.081743
2998 | 0.1 | 0 | 0.3 | 0 | 0.5 | 0.1 | 0 | 0 | 396.20497 | 1569.242857 |  | Mn0.1Mg0.3Fe0.5La0.1 | 1.149753 | 0.00124578 | 10.9 | 1.28289 | -0.0097131 | 54.5983515 | -0.4337942 | 5.6 | 12.28 | 3.332 | 12 | 0 | 55.111 | 0.5691075 | 15.6689 | -0.170635 | -0.4020801
2999 | 0.1 | 0 | 0 | 0 | 0.1 | 0.2 | 0 | 0.6 | 204.92165 | 822.8090476 | 604.8514286 | Mn0.1Fe0.1La0.2In0.6 | 0.5866489 | 0.00839883 | 9.43 | 1.272858 | -0.009053114 | 107.7501985 | -0.6366681 | 9.9 | 12.8 | 3.126 | 13 | 1 | 21.0228 | 1.3957 | 12.99128 | -0.4375319 | -0.6884122
3000 | 0.4 | 0.2 | 0 | 0 | 0 | 0.1 | 0 | 0.3 | 122.388375 | 621.3904762 | 573.5552381 | Mn0.4Ni0.2La0.1In0.3 | 1.826288 | -0.002209113 | 9.36 | 1.276415 | -0.01064071 | 82.049845 | -0.6362285 | 9 | 7 | 3.259 | 15 | 1 | 48.2274 | 0.7089897 | 17.13462 | -0.2593425 | -0.9122598
3001 | 0 | 0.3 | 0 | 0.5 | 0 | 0.1 | 0 | 0.1 | 128.72225 | 416.9104762 | 488.3228571 | Ni0.3Ca0.5La0.1In0.1 | 0.8493304 | -0.002652147 | 17.27 | 1.314884 | -0.0097131 | 63.019367 | -0.2612187 | 5.6 | 14.16 | 2.951 | 10 | 1 | 28.0578 | 1.10037 | 14.76858 | -0.413319 | -0.8903464
3002 | 0 | 0 | 0 | 0 | 0.1 | 0.4 | 0.3 | 0.2 | 2.776285 | 151.3874905 | 129.7352452 | Fe0.1La0.4Y0.3In0.2 | 0.7221003 | -0.01051719 | 9.66 | 1.262258 | -0.01064071 | 110.782043 | -0.8210608 | 5.5 | 18.92 | 4.031 | 9 | 1 | 22.6016 | 0.9334611 | 9.41752 | -0.2563897 | -2.556536
3003 | 0.2 | 0.2 | 0.5 | 0 | 0 | 0 | 0.1 | 0 | 458.921 | 1435.871429 | 1506.614286 | Mn0.2Ni0.2Mg0.5Y0.1 | 4.96182 | 0.001866462 | 9.39 | 1.236407 | -0.01014813 | 43.769374 | -0.7226803 | 4.7 | 2.64 | 2.664 | 14 | 0 | 41.574 | 0.6745339 | 14.1652 | -0.1662633 | -0.3382621
3004 | 0 | 0.1 | 0 | 0.4 | 0.1 | 0 | 0 | 0.4 | 142.4638465 | 634.6071429 | 308.702381 | Ni0.1Ca0.4Fe0.1In0.4 | 0.5938016 | 0.02615908 | 15.77 | 1.324453 | -0.009923171 | 73.41224 | -0.3221371 | 7.8 | 16.24 | 2.616 | 15 | 1 | 20.0914 | 1.45226 | 12.28422 | -0.520904 | -0.8462953
3005 | 0.5 | 0 | 0 | 0 | 0 | 0.1 | 0.2 | 0.2 | 249.71 | 744.9766667 | 413.2957143 | Mn0.5La0.1Y0.2In0.2 | 1.797019 | -0.01343073 | 11.51 | 1.23723 | -0.01014813 | 82.1043395 | -0.4957378 | 7 | 7.48 | 3.285 | 8 | 1 | 45.6566 | 0.6930614 | 16.75602 | -0.2679538 | -0.6025641
3006 | 0 | 0.4 | 0 | 0.1 | 0.4 | 0 | 0.1 | 0 | 408.0695 | 1130.271429 | 1342.890476 | Ni0.4Ca0.1Fe0.4Y0.1 | 5.499628 | 0.004085466 | 10.7 | 1.350085 | -0.009923171 | 58.713745 | -0.2754536 | 7.7 | 3.08 | 4.109 | 15 | 0 | 65.9438 | 0.3820107 | 11.09258 | -0.1004184 | -0.3892659
3007 | 0.6 | 0 | 0.1 | 0 | 0.1 | 0.2 | 0 | 0 | 864.9625 | 2784.490476 | 3131.933333 | Mn0.6Mg0.1Fe0.1La0.2 | 2.928683 | -0.002321934 | 10.83 | 1.280841 | -0.009053114 | 68.758921 | -0.368895 | 5.8 | 4.4 | 3.225 | 12 | 0 | 58.782 | 0.480273 | 13.2656 | -0.1382449 | -0.06300272
3008 | 0 | 0 | 0.6 | 0 | 0 | 0 | 0 | 0.4 | 54.171725 | 261.1153024 | 298.3060952 | Mg0.6In0.4 | 1.057447 | -0.0185016 | 1.2 | 1.019324 | -0.005595419 | 60.5102 | -23.28067 | 6.4 | 3.84 | 1.914 | 1 | 1 | 11.9072 | 0.5608614 | 3.27168 | -0.14499 | -1.266227
3009 | 0 | 0.3 | 0 | 0 | 0 | 0.3 | 0 | 0.4 | 116.271425 | 381.2242857 | 294.8090476 | Ni0.3La0.3In0.4 | 0.3453229 | 0.01486253 | 12.81 | 1.267362 | -0.009053114 | 105.206861 | -0.3938396 | 9.1 | 27.48 | 3.681 | 10 | 1 | 28.4792 | 1.0828 | 15.31308 | -0.4039834 | -0.934527
3010 | 0 | 0.3 | 0 | 0 | 0.1 | 0.5 | 0 | 0.1 | 205.27515 | 660.7590476 | 319.2052381 | Ni0.3Fe0.1La0.5In0.1 | 0.5847841 | -0.009093704 | 15.05 | 1.27064 | -0.0097131 | 104.127055 | -0.2949048 | 6.6 | 22.24 | 4.247 | 16 | 1 | 38.4948 | 0.8152957 | 16.02228 | -0.2685277 | -0.6876636
3011 | 0.1 | 0.4 | 0 | 0 | 0.4 | 0 | 0 | 0.1 | 275.9680175 | 1091.622619 | 585.322619 | Mn0.1Ni0.4Fe0.4In0.1 | 17.37067 | -0.004194629 | 3.27 | 1.142547 | -0.009923171 | 62.7909645 | -2.107117 | 9.2 | 0.92 | 4.032 | 20 | 1 | 70.6528 | 0.3184769 | 7.98648 | -0.07775589 | -0.5591412
3012 | 0.1 | 0.1 | 0 | 0 | 0 | 0.2 | 0 | 0.6 | 109.2448538 | 439.2671429 | 482.9757143 | Mn0.1Ni0.1La0.2In0.6 | 0.3762128 | 0.008555908 | 9.34 | 1.267157 | -0.009053114 | 108.0350385 | -0.6489654 | 10.1 | 19.76 | 3.142 | 15 | 1 | 20.3758 | 1.376288 | 12.43838 | -0.428155 | -0.961599
3013 | 0.3 | 0 | 0 | 0 | 0 | 0.4 | 0.1 | 0.2 | 125.8517345 | 443.8742857 | 796.087381 | Mn0.3La0.4Y0.1In0.2 | 0.9576238 | 0.00606589 | 12.75 | 1.230367 | -0.01064071 | 103.8977865 | -0.5094246 | 6.2 | 13.32 | 3.605 | 8 | 1 | 32.2456 | 0.9173894 | 15.05392 | -0.3344048 | -0.9001408
3014 | 0 | 0 | 0.2 | 0 | 0.1 | 0.5 | 0.2 | 0 | 3.96175 | 16.58361905 | 9.310852381 | Mg0.2Fe0.1La0.5Y0.2 | 9.582733 | 0.01522814 | 9.14 | 1.261121 | -0.01014813 | 97.679405 | -0.8312692 | 3.3 | 1.4 | 3.839 | 8 | 0 | 24.239 | 0.8058921 | 7.3997 | -0.1617945 | -2.402113
3015 | 0.1 | 0.2 | 0 | 0 | 0 | 0 | 0.1 | 0.6 | 125.78565 | 406.6152381 | 432.2928571 | Mn0.1Ni0.2Y0.1In0.6 | 0.8366527 | -0.01345641 | 7.95 | 1.23653 | -0.009053114 | 95.0138695 | -0.8196188 | 10.8 | 10.12 | 3.129 | 15 | 1 | 27.4788 | 1.168989 | 15.77208 | -0.3733696 | -0.9003689
3016 | 0.3 | 0 | 0.2 | 0 | 0.4 | 0 | 0.1 | 0 | 234.158 | 1438.538095 |  | Mn0.3Mg0.2Fe0.4Y0.1 | 2.221032 | -0.008987845 | 9.27 | 1.24856 | -0.01064071 | 52.5709985 | -0.6071568 | 6 | 7.4 | 3.327 | 12 | 0 | 61.616 | 0.4430114 | 13.2016 | -0.1121879 | -0.630491
3017 | 0 | 0.5 | 0 | 0.1 | 0.1 | 0 | 0.3 | 0 | 227.0178 | 768.0619048 | 736.2704762 | Ni0.5Ca0.1Fe0.1Y0.3 | 0.905293 | -0.01718053 | 14.79 | 1.339915 | -0.0097131 | 65.610755 | -0.251052 | 6.9 | 18.2 | 4.143 | 15 | 0 | 54.1528 | 0.5068587 | 14.06208 | -0.1445235 | -0.6439401
3018 | 0.4 | 0.4 | 0.1 | 0 | 0.1 | 0 | 0 | 0 | 614.7325 | 2095.607143 | 2581.519048 | Mn0.4Ni0.4Mg0.1Fe0.1 | 4.149258 | 0.002198921 | 4.11 | 1.164989 | -0.009923171 | 53.467578 | -1.763306 | 7.8 | 3.76 | 3.523 | 19 | 0 | 70.516 | 0.2526109 | 6.0096 | -0.04295433 | -0.2113138
3019 | 0 | 0.3 | 0 | 0 | 0.2 | 0 | 0.1 | 0.4 | 126.49525 | 485.1580952 | 885.402381 | Ni0.3Fe0.2Y0.1In0.4 | 4.371203 | -0.01277932 | 9.57 | 1.246411 | -0.01064071 | 83.594805 | -0.6399097 | 10.1 | 3 | 3.633 | 16 | 1 | 42.8902 | 0.8247858 | 18.64498 | -0.2833992 | -0.8979258
3020 | 0.2 | 0 | 0 | 0 | 0 | 0.4 | 0.1 | 0.3 | 140.33045 | 436.522381 | 552.2033333 | Mn0.2La0.4Y0.1In0.3 | 0.540882 | 0.01808455 | 11.6 | 1.229085 | -0.01064071 | 109.885782 | -0.6334751 | 6.8 | 21.44 | 3.565 | 8 | 1 | 24.9664 | 1.06531 | 12.75032 | -0.3589341 | -0.8528481
3021 | 0 | 0 | 0 | 0.2 | 0.1 | 0.2 | 0 | 0.5 | 5.3647 | 18.31390476 | 14.56247619 | Ca0.2Fe0.1La0.2In0.5 | 0.393435 | 0.01967545 | 12.62 | 1.324372 | -0.01014813 | 98.790194 | -0.5097248 | 8.3 | 22.12 | 2.95 | 8 | 1 | 14.4696 | 1.572046 | 8.48832 | -0.4415532 | -2.270455
3022 | 0.1 | 0 | 0 | 0 | 0.4 | 0.3 | 0.2 | 0 | 160.4162 | 667.5742857 | 729.91 | Mn0.1Fe0.4La0.3Y0.2 | 7.186987 | 0.0001726347 | 15.11 | 1.273561 | -0.01064071 | 87.2846155 | -0.306448 | 5.4 | 2.36 | 4.219 | 13 | 0 | 49.893 | 0.6191418 | 16.1669 | -0.1815706 | -0.7947518
3023 | 0 | 0 | 0 | 0.2 | 0 | 0.1 | 0.6 | 0.1 | 6.16015 | 146.7013333 | 359.6832143 | Ca0.2La0.1Y0.6In0.1 | 1.872863 | -0.002206805 | 6.08 | 1.167887 | -0.009053114 | 86.731457 | -1.956176 | 3.8 | 7.08 | 3.689 | 3 | 1 | 18.8154 | 0.4748149 | 4.52622 | -0.1376239 | -2.210409
3024 | 0 | 0 | 0 | 0.6 | 0 | 0 | 0.2 | 0.2 | 4.0798 | 22.29138095 | 131.6833571 | Ca0.6Y0.2In0.2 | 0.5096723 | 0.01657813 | 9.12 | 1.165918 | -0.007900549 | 64.79157 | -0.8281324 | 4.4 | 17.28 | 2.482 | 2 | 1 | 10.3204 | 0.7622234 | 3.53152 | -0.1964262 | -2.389361
3025 | 0 | 0 | 0 | 0.1 | 0.6 | 0 | 0 | 0.3 | 89.2235 | 517.2973571 | 582.4653048 | Ca0.1Fe0.6In0.3 | 0.6399827 | -0.007711254 | 11.34 | 1.347022 | -0.007465521 | 71.9602 | -0.2616738 | 8.9 | 15.48 | 3.508 | 7 | 1 | 50.7662 | 0.7422 | 18.56118 | -0.3055378 | -1.049521
3026 | 0.1 | 0.7 | 0 | 0 | 0 | 0 | 0.1 | 0.1 | 142.4362453 | 454.4052381 | 520.8571429 | Mn0.1Ni0.7Y0.1In0.1 | 1.057 | 0.02310305 | 7.1 | 1.245947 | -0.007818885 | 66.9515695 | -0.4879697 | 9.3 | 11.72 | 4.089 | 15 | 1 | 63.1398 | 0.391039 | 9.99878 | -0.1110064 | -0.8463795
3027 | 0.4 | 0 | 0 | 0.4 | 0.2 | 0 | 0 | 0 | 496.533 | 1963.090476 | 1940.32381 | Mn0.4Ca0.4Fe0.2 | 0.6159437 | 0.02185532 | 17.68 | 1.332132 | -0.008770606 | 49.175418 | -0.1787842 | 5.2 | 20.16 | 2.76 | 11 | 0 | 49.8552 | 0.6969547 | 17.39888 | -0.2104796 | -0.3040519
3028 | 0 | 0 | 0 | 0.3 | 0 | 0.4 | 0.1 | 0.2 | 3.68515 | 312.6182143 | 11.9033381 | Ca0.3La0.4Y0.1In0.2 | 0.616446 | -0.02898892 | 8.46 | 1.167107 | -0.01064071 | 99.439773 | -1.380275 | 4.7 | 18.6 | 3.281 | 3 | 1 | 11.497 | 0.5658857 | 3.4489 | -0.1366031 | -2.433545
3029 | 0 | 0.4 | 0 | 0.1 | 0.2 | 0 | 0 | 0.3 | 297.10895 | 1491.714286 | 938.7428571 | Ni0.4Ca0.1Fe0.2In0.3 | 8.825137 | -0.007369872 | 11.26 | 1.346644 | -0.01064071 | 73.09956 | -0.3838269 | 9.7 | 1.56 | 3.572 | 15 | 1 | 48.1782 | 0.7398521 | 18.04358 | -0.2874741 | -0.5270843
3030 | 0 | 0.2 | 0.1 | 0.2 | 0 | 0 | 0 | 0.5 | 199.188935 | 1145.838095 | 920.0380952 | Ni0.2Mg0.1Ca0.2In0.5 | 0.5582586 | 0.003950112 | 12.25 | 1.325687 | -0.01014813 | 79.59378 | -0.4427798 | 9.1 | 15.92 | 2.667 | 9 | 1 | 20.0816 | 1.382832 | 12.23832 | -0.4882539 | -0.7007348
3031 | 0 | 0.4 | 0.2 | 0 | 0 | 0.4 | 0 | 0 | 258.5087 | 546.3397619 | 400.8152381 | Ni0.4Mg0.2La0.4 | 0.5705111 | -0.002345165 | 14.64 | 1.266476 | -0.008770606 | 83.900548 | -0.290471 | 5.6 | 20.8 | 3.866 | 9 | 0 | 39.456 | 0.7369258 | 14.4336 | -0.2291012 | -0.5875248
3032 | 0 | 0.4 | 0.2 | 0.2 | 0 | 0.2 | 0 | 0 | 250.0855 | 735.8257143 | 672.6766667 | Ni0.4Mg0.2Ca0.2La0.2 | 1.142954 | -0.002167024 | 16.88 | 1.324779 | -0.01107574 | 64.135054 | -0.3002317 | 5.4 | 12.96 | 3.34 | 9 | 0 | 37.9456 | 0.8031106 | 15.64192 | -0.3046627 | -0.6019115
3033 | 0.3 | 0 | 0 | 0 | 0 | 0.7 | 0 | 0 | 231.3465 | 1032.228571 | 1277.807143 | Mn0.3La0.7 | 2.601436 | -0.02205129 | 11.55 | 1.226414 | -0.005078726 | 113.7152425 | -0.2324122 | 4.2 | 2.52 | 4.005 | 6 | 0 | 33.393 | 0.845484 | 12.9381 | -0.2118994 | -0.6357371
3034 | 0.3 | 0.4 | 0 | 0 | 0 | 0.3 | 0 | 0 | 176.69945 | 927.6466667 | 908.3219048 | Mn0.3Ni0.4La0.3 | 0.8666111 | -0.01688421 | 12.99 | 1.274281 | -0.009053114 | 81.6304145 | -0.2672428 | 7 | 15.72 | 3.993 | 14 | 0 | 57.449 | 0.4848642 | 12.9381 | -0.1170263 | -0.7527648
3035 | 0.4 | 0 | 0 | 0 | 0.1 | 0 | 0 | 0.5 | 132.013072 | 586.1097619 | 738.76 | Mn0.4Fe0.1In0.5 | 1.269522 | -0.005584807 | 6.38 | 1.137289 | -0.007842999 | 84.968718 | -1.046957 | 10.1 | 6.2 | 2.856 | 12 | 1 | 40.624 | 0.9088985 | 18.648 | -0.304347 | -0.8793831
3036 | 0.4 | 0 | 0.1 | 0.4 | 0.1 | 0 | 0 | 0 | 450.065 | 1265.5 | 1595 | Mn0.4Mg0.1Ca0.4Fe0.1 | 0.7516009 | 0.004923951 | 17.47 | 1.32919 | -0.009923171 | 46.021418 | -0.2346759 | 4.6 | 17.52 | 2.483 | 11 | 0 | 43.4392 | 0.7879345 | 17.64048 | -0.2669294 | -0.3467248
3037 | 0.2 | 0.2 | 0 | 0 | 0 | 0.2 | 0.4 | 0 | 140.096285 | 565.932619 | 386.2369048 | Mn0.2Ni0.2La0.2Y0.4 | 1.159203 | -0.001915063 | 13.52 | 1.264194 | -0.01107574 | 86.069723 | -0.4214407 | 5.2 | 15.36 | 4.114 | 15 | 0 | 43.616 | 0.6091628 | 13.7976 | -0.1603814 | -0.8535734
3038 | 0 | 0 | 0 | 0.1 | 0.3 | 0.1 | 0.5 | 0 | 2.428475 | 10.53276667 | 11.16387143 | Ca0.1Fe0.3La0.1Y0.5 | 2.944899 | 0.03588863 | 13.88 | 1.325824 | -0.0097131 | 79.104772 | -0.3534866 | 4.4 | 5.52 | 4.1 | 8 | 0 | 39.5828 | 0.7088741 | 14.12328 | -0.2175906 | -2.614666
3039 | 0.3 | 0.1 | 0 | 0.4 | 0 | 0.2 | 0 | 0 | 352.35365 | 774.3264286 | 788.0621429 | Mn0.3Ni0.1Ca0.4La0.2 | 1.712293 | -0.007697735 | 17.1 | 1.316803 | -0.01064071 | 66.1630475 | -0.2876674 | 4.5 | 8.16 | 2.95 | 14 | 0 | 36.3862 | 0.895626 | 16.55478 | -0.3142558 | -0.4530212
3040 | 0.5 | 0 | 0 | 0 | 0 | 0 | 0.1 | 0.4 | 104.97145 | 415.7338095 | 636.1761905 | Mn0.5Y0.1In0.4 | 2.448293 | 0.005378637 | 7.91 | 1.205847 | -0.007842999 | 82.2868075 | -0.6976991 | 9 | 3.56 | 2.905 | 7 | 1 | 42.3312 | 0.8210045 | 17.97728 | -0.2980407 | -0.9789288
3041 | 0.3 | 0 | 0 | 0 | 0 | 0 | 0.4 | 0.3 | 183.718705 | 659.7638095 | 697.1928571 | Mn0.3Y0.4In0.3 | 0.7078716 | 0.02236859 | 10.59 | 1.199786 | -0.009053114 | 86.4891535 | -0.5896769 | 7.2 | 16.68 | 3.38 | 7 | 1 | 34.3944 | 0.8446849 | 15.28632 | -0.292298 | -0.7358466
3042 | 0.2 | 0.3 | 0 | 0 | 0 | 0.4 | 0 | 0.1 | 216.709075 | 907.6771429 | 788.9119048 | Mn0.2Ni0.3La0.4In0.1 | 0.7258039 | 0.01087468 | 14.69 | 1.268324 | -0.01064071 | 95.639617 | -0.3309614 | 6.9 | 19.68 | 3.956 | 15 | 1 | 44.1558 | 0.7166616 | 16.27658 | -0.2402424 | -0.6641229
3043 | 0 | 0.6 | 0 | 0.1 | 0.2 | 0 | 0 | 0.1 | 134.30569 | 627.8809524 | 383.7609524 | Ni0.6Ca0.1Fe0.2In0.1 | 351.5947 | 0.01918988 | 8.94 | 1.352229 | -0.009053114 | 61.87464 | -0.3094172 | 9.1 | 0.04 | 3.956 | 15 | 1 | 62.4426 | 0.4575638 | 12.19262 | -0.1533563 | -0.8719056
3044 | 0.4 | 0 | 0.1 | 0.4 | 0 | 0 | 0 | 0.1 | 172.1772 | 846.3104762 | 883.9 | Mn0.4Mg0.1Ca0.4In0.1 | 1.568805 | -0.01198209 | 16.61 | 1.287544 | -0.009923171 | 51.918718 | -0.2785328 | 5.1 | 7.52 | 2.307 | 6 | 1 | 35.66 | 0.9400227 | 17.0256 | -0.3790499 | -0.7640244
3045 | 0 | 0.2 | 0 | 0 | 0.5 | 0.3 | 0 | 0 | 210.8455 | 773.257619 | 625.5161905 | Ni0.2Fe0.5La0.3 | 3.218201 | -0.01275017 | 13.06 | 1.281823 | -0.008560535 | 81.332821 | -0.2212842 | 6.9 | 4.28 | 4.369 | 15 | 0 | 60.243 | 0.494298 | 14.2469 | -0.1240153 | -0.6760357
3046 | 0.2 | 0.5 | 0.1 | 0 | 0 | 0.2 | 0 | 0 | 403.18005 | 1788.188095 | 933.4964286 | Mn0.2Ni0.5Mg0.1La0.2 | 1.080185 | 0.003988376 | 11.7 | 1.276712 | -0.01014813 | 70.545903 | -0.3538871 | 7.2 | 14.08 | 3.849 | 14 | 0 | 57.547 | 0.4759723 | 12.7421 | -0.1335506 | -0.394501
3047 | 0.1 | 0.3 | 0.3 | 0 | 0 | 0 | 0.3 | 0 | 346.74636 | 1029.770476 | 794.952381 | Mn0.1Ni0.3Mg0.3Y0.3 | 1.109408 | 0.004611955 | 11.97 | 1.234449 | -0.01092322 | 57.0650795 | -0.5303925 | 5.2 | 14.64 | 3.388 | 14 | 0 | 43.115 | 0.6164843 | 13.7247 | -0.1624416 | -0.4599881
3048 | 0 | 0.2 | 0.2 | 0 | 0 | 0 | 0.2 | 0.4 | 98.5239 | 423.347619 | 183.0061905 | Ni0.2Mg0.2Y0.2In0.4 | 0.6282759 | 0.00521266 | 8.88 | 1.233067 | -0.01107574 | 80.30805 | -0.922658 | 8.2 | 18.72 | 3.072 | 10 | 1 | 25.1332 | 1.048007 | 13.17728 | -0.3417049 | -1.006458
3049 | 0 | 0.3 | 0 | 0.2 | 0.4 | 0 | 0.1 | 0 | 245.2133701 | 821.2671429 | 1232.85619 | Ni0.3Ca0.2Fe0.4Y0.1 | 7.42009 | -0.02082171 | 14.89 | 1.343009 | -0.01064071 | 56.852205 | -0.2241997 | 6.9 | 2.36 | 3.849 | 15 | 0 | 59.1746 | 0.5136099 | 14.84602 | -0.1571237 | -0.6104559
3050 | 0 | 0 | 0.1 | 0.2 | 0 | 0.1 | 0 | 0.6 | 1.787465 | 25.16957143 | 14.61904762 | Mg0.1Ca0.2La0.1In0.6 | 0.2301332 | 0.01336752 | 9.11 | 1.173038 | -0.009053114 | 93.227447 | -0.705607 | 8.7 | 27.24 | 2.478 | 2 | 1 | 6.9354 | 0.6980062 | 2.30002 | -0.141282 | -2.747762
3051 | 0.1 | 0 | 0.4 | 0.4 | 0 | 0 | 0.1 | 0 | 343.9515 | 1168.850476 | 891.5152381 | Mn0.1Mg0.4Ca0.4Y0.1 | 7.296075 | 0.01724755 | 12.55 | 1.280221 | -0.009923171 | 40.1375895 | -0.5591076 | 2.6 | 1.56 | 2.069 | 6 | 0 | 20.1192 | 0.9809624 | 8.31568 | -0.2358172 | -0.4635028
3052 | 0 | 0.2 | 0.1 | 0 | 0 | 0 | 0.7 | 0 | 172.00445 | 636.8952381 | 1370.880952 | Ni0.2Mg0.1Y0.7 | 0.5844048 | 0.005359967 | 9.43 | 1.226448 | -0.006666319 | 76.403275 | -0.4184431 | 4.3 | 19.36 | 4.098 | 9 | 0 | 34.806 | 0.5825515 | 8.6396 | -0.1166291 | -0.7644603
3053 | 0.3 | 0 | 0 | 0.3 | 0.1 | 0 | 0.3 | 0 | 310.497464 | 938.1280952 | 600.8680952 | Mn0.3Ca0.3Fe0.1Y0.3 | 1.239113 | 0.01920094 | 16.53 | 1.325581 | -0.01092322 | 60.7610685 | -0.322973 | 4.4 | 13.32 | 3.167 | 12 | 0 | 41.0554 | 0.7513486 | 16.49562 | -0.243744 | -0.5079419
3054 | 0.2 | 0 | 0 | 0 | 0.2 | 0.5 | 0.1 | 0 | 172.7997 | 759.1285714 | 474.5547619 | Mn0.2Fe0.2La0.5Y0.1 | 4.81502 | 0.007380456 | 14.4 | 1.268264 | -0.01014813 | 100.499929 | -0.3385073 | 4.8 | 3.04 | 4.112 | 13 | 0 | 41.643 | 0.7377085 | 15.6953 | -0.195127 | -0.762457
3055 | 0.4 | 0.2 | 0 | 0.2 | 0 | 0 | 0 | 0.2 | 166.637135 | 1196.203333 | 980.5861905 | Mn0.4Ni0.2Ca0.2In0.2 | 7.280855 | -0.01444817 | 13.84 | 1.333972 | -0.01107574 | 64.693098 | -0.320465 | 7.8 | 1.92 | 2.928 | 14 | 1 | 47.8352 | 0.7223693 | 17.17968 | -0.2942258 | -0.7782282
3056 | 0 | 0 | 0.3 | 0.1 | 0 | 0 | 0.2 | 0.4 | 1.21695 | 14.66257143 | 19.0352381 | Mg0.3Ca0.1Y0.2In0.4 | 0.4818167 | 0.0183875 | 7.17 | 1.173812 | -0.01064071 | 75.00767 | -1.359052 | 6.6 | 20.32 | 2.519 | 2 | 1 | 12.595 | 0.6916079 | 4.7221 | -0.1883427 | -2.914727
3057 | 0.4 | 0 | 0 | 0.1 | 0 | 0 | 0.5 | 0 | 380.543925 | 1243.615714 | 1266.424048 | Mn0.4Ca0.1Y0.5 | 2.859162 | -0.0003982696 | 13.26 | 1.289166 | -0.007842999 | 70.435943 | -0.3151078 | 4.5 | 4.44 | 3.537 | 6 | 0 | 44.2438 | 0.607673 | 13.83258 | -0.1729457 | -0.4195952
3058 | 0.7 | 0 | 0.3 | 0 | 0 | 0 | 0 | 0 | 478.12625 | 1830.357143 | 2234.866667 | Mn0.7Mg0.3 | 0.8102986 | -0.02055207 | 5.88 | 1.124696 | -0.005078726 | 45.7481315 | -0.6080701 | 5.5 | 8.4 | 2.497 | 5 | 0 | 58.772 | 0.4612829 | 12.4236 | -0.1123733 | -0.3204574
3059 | 0.5 | 0 | 0.3 | 0.1 | 0 | 0.1 | 0 | 0 | 607.994 | 2016.919048 | 2706.990476 | Mn0.5Mg0.3Ca0.1La0.1 | 1.343716 | -0.01337363 | 12.58 | 1.296185 | -0.0097131 | 52.6588695 | -0.3902194 | 4.6 | 9.16 | 2.544 | 6 | 0 | 45.6948 | 0.677247 | 15.86168 | -0.2450797 | -0.2161007
3060 | 0 | 0 | 0 | 0.2 | 0.1 | 0.4 | 0 | 0.3 | 1.59 | 12.88164286 | 9.179304762 | Ca0.2Fe0.1La0.4In0.3 | 0.5518229 | 0.008813114 | 12.62 | 1.319339 | -0.01064071 | 103.607688 | -0.5734391 | 6.3 | 19.48 | 3.34 | 8 | 1 | 16.706 | 1.324193 | 8.6452 | -0.3849026 | -2.798603
3061 | 0 | 0 | 0.5 | 0.2 | 0.1 | 0 | 0 | 0.2 | 67.6341 | 245.5046429 | 141.1699048 | Mg0.5Ca0.2Fe0.1In0.2 | 3.893731 | -0.01336807 | 10.31 | 1.327537 | -0.01014813 | 48.7162 | -0.6043119 | 4.8 | 2.48 | 2.055 | 7 | 1 | 19.0492 | 1.13319 | 8.75568 | -0.3282174 | -1.169834
3062 | 0.1 | 0 | 0.1 | 0 | 0 | 0.5 | 0 | 0.3 | 64.952635 | 299.1333333 | 424.8642857 | Mn0.1Mg0.1La0.5In0.3 | 0.3937318 | -0.006075775 | 10.02 | 1.227115 | -0.0097131 | 111.8224395 | -0.7602604 | 6.3 | 23.92 | 3.434 | 7 | 1 | 17.9614 | 1.125102 | 8.06462 | -0.3043635 | -1.187403
3063 | 0.2 | 0 | 0.1 | 0.1 | 0.6 | 0 | 0 | 0 | 332.72155 | 1628.880952 | 1903.283333 | Mn0.2Mg0.1Ca0.1Fe0.6 | 1.163909 | 0.001585273 | 9.85 | 1.350958 | -0.009053114 | 50.932909 | -0.3091492 | 6.6 | 12.4 | 3.487 | 11 | 0 | 66.6878 | 0.4097454 | 11.56578 | -0.1188564 | -0.4779191
3064 | 0.3 | 0 | 0.4 | 0 | 0 | 0 | 0 | 0.3 | 74.23885 | 371.4261905 | 755.0561905 | Mn0.3Mg0.4In0.3 | 2.180577 | 0.001157591 | 6.03 | 1.121618 | -0.009053114 | 60.6488135 | -1.409681 | 6.8 | 3.96 | 2.236 | 6 | 1 | 31.0184 | 0.9774135 | 15.28632 | -0.3590512 | -1.129369
3065 | 0.3 | 0 | 0 | 0.5 | 0 | 0 | 0 | 0.2 | 127.91125 | 678.5769048 | 658.8071429 | Mn0.3Ca0.5In0.2 | 5.004953 | -0.01341646 | 16.33 | 1.283148 | -0.008560535 | 59.4840135 | -0.2617379 | 5.7 | 1.88 | 2.3 | 6 | 1 | 27.3806 | 1.175962 | 15.10482 | -0.4629114 | -0.8930913
3066 | 0.1 | 0 | 0.2 | 0 | 0.4 | 0 | 0 | 0.3 | 130.297026 | 543.2395238 | 524.8 | Mn0.1Mg0.2Fe0.4In0.3 | 0.839561 | -0.001570727 | 8.23 | 1.160529 | -0.01064071 | 67.1382045 | -0.8864927 | 8.2 | 15.08 | 3.062 | 12 | 1 | 44.8504 | 0.8028604 | 18.85272 | -0.3085931 | -0.8850655
3067 | 0 | 0.1 | 0 | 0 | 0 | 0.4 | 0.1 | 0.4 | 202.62405 | 572.7666667 | 480.8447619 | Ni0.1La0.4Y0.1In0.4 | 0.276447 | 0.01888451 | 10.53 | 1.259835 | -0.009923171 | 116.249313 | -0.6943389 | 7.7 | 35.96 | 3.677 | 11 | 1 | 17.5402 | 1.16371 | 8.85858 | -0.3208544 | -0.693309
3068 | 0 | 0.1 | 0.5 | 0.2 | 0.2 | 0 | 0 | 0 | 215.92705 | 643.2142857 | 500.0480952 | Ni0.1Mg0.5Ca0.2Fe0.2 | 1.699951 | -0.01419656 | 13.86 | 1.332473 | -0.01014813 | 37.20644 | -0.3651901 | 4 | 7.28 | 2.423 | 14 | 0 | 33.9606 | 0.883643 | 14.75042 | -0.2817459 | -0.6656929
3069 | 0.1 | 0 | 0 | 0.4 | 0 | 0 | 0.5 | 0 | 264.7956648 | 1043.539524 | 934.2654762 | Mn0.1Ca0.4Y0.5 | 1.008944 | -0.00441697 | 9.51 | 1.275337 | -0.007842999 | 65.9779295 | -0.6611715 | 3 | 11.64 | 3.213 | 6 | 0 | 23.4952 | 0.8383532 | 8.99088 | -0.1996492 | -0.5770891
3070 | 0.3 | 0 | 0.4 | 0 | 0.2 | 0 | 0 | 0.1 | 142.500143 | 634.4342857 | 885.3490476 | Mn0.3Mg0.4Fe0.2In0.1 | 1.109226 | 0.001220076 | 8.07 | 1.159503 | -0.01064071 | 48.8542135 | -0.9611218 | 5.8 | 11.8 | 2.588 | 12 | 1 | 46.5768 | 0.6917961 | 16.81688 | -0.2265681 | -0.8461847
3071 | 0.2 | 0 | 0 | 0 | 0 | 0.1 | 0.5 | 0.2 | 139.66869 | 481.9057143 | 511.4661905 | Mn0.2La0.1Y0.5In0.2 | 0.831055 | 0.02346553 | 10.16 | 1.229085 | -0.01014813 | 92.294681 | -0.7250307 | 5.8 | 17.2 | 3.72 | 8 | 1 | 30.4406 | 0.8061942 | 12.19122 | -0.2572455 | -0.8549009
3072 | 0.5 | 0.1 | 0 | 0 | 0 | 0.2 | 0.2 | 0 | 236.07945 | 880.6061905 | 776.5985714 | Mn0.5Ni0.1La0.2Y0.2 | 2.855467 | -0.007861607 | 13.1 | 1.270204 | -0.01014813 | 78.9006265 | -0.3551944 | 5.7 | 5.44 | 3.672 | 15 | 0 | 53.907 | 0.5122517 | 13.9299 | -0.1435475 | -0.6269418
3073 | 0 | 0 | 0.2 | 0 | 0 | 0.3 | 0.2 | 0.3 | 1.6996 | 15.843 | 10.87392381 | Mg0.2La0.3Y0.2In0.3 | 0.4456966 | 0.005757709 | 7.48 | 1.119896 | -0.01135824 | 98.759211 | -1.733599 | 5.8 | 26.28 | 3.273 | 3 | 1 | 14.2234 | 0.5534106 | 4.28662 | -0.1360836 | -2.769653
3074 | 0 | 0.2 | 0 | 0.7 | 0 | 0 | 0.1 | 0 | 416.2201 | 926.7409524 | 872.4095238 | Ni0.2Ca0.7Y0.1 | 2.622353 | -0.02188829 | 13.1 | 1.306554 | -0.006666319 | 48.683865 | -0.2566258 | 3.7 | 3.32 | 2.613 | 9 | 0 | 22.7406 | 1.174883 | 11.75282 | -0.3211632 | -0.380677
3075 | 0.1 | 0.7 | 0 | 0 | 0.1 | 0 | 0.1 | 0 | 231.4395 | 1319.161905 | 1557.87619 | Mn0.1Ni0.7Fe0.1Y0.1 | 1.165054 | -0.01609048 | 5.28 | 1.253925 | -0.007818885 | 61.0542695 | -0.5412166 | 8.8 | 11.56 | 4.265 | 20 | 0 | 70.919 | 0.2137965 | 5.1177 | -0.02890826 | -0.6355625
3076 | 0 | 0 | 0 | 0 | 0 | 0.1 | 0.1 | 0.8 | 47.697585 | 146.5480238 | 521.2833333 | La0.1Y0.1In0.8 | 0.1423417 | -0.01078578 | 4.56 | 1.122545 | -0.005312911 | 114.635532 | -1.06524 | 11 | 24 | 2.9 | 3 | 1 | 7.0534 | 1.004135 | 2.76922 | -0.2187962 | -1.321504
3077 | 0.2 | 0.3 | 0 | 0 | 0 | 0.3 | 0.2 | 0 | 298.1705 | 1160.988333 | 1015.330238 | Mn0.2Ni0.3La0.3Y0.2 | 0.9444147 | 0.002990446 | 14.69 | 1.267225 | -0.01135824 | 88.04844 | -0.355155 | 5.9 | 18.52 | 4.131 | 15 | 0 | 47.452 | 0.5993823 | 14.8346 | -0.1661463 | -0.5255353
3078 | 0.2 | 0.4 | 0 | 0.1 | 0 | 0 | 0.3 | 0 | 230.28257 | 659.5614286 | 1142.931429 | Mn0.2Ni0.4Ca0.1Y0.3 | 1.09754 | 0.01945128 | 14.7 | 1.332744 | -0.01064071 | 65.144524 | -0.2989632 | 6.5 | 15.96 | 3.855 | 14 | 0 | 53.7998 | 0.5038361 | 13.71498 | -0.1409048 | -0.6377389
3079 | 0.1 | 0.1 | 0 | 0 | 0.2 | 0.6 | 0 | 0 | 192.730943 | 753.0164286 | 540.8433333 | Mn0.1Ni0.1Fe0.2La0.6 | 3.30698 | 0.005812087 | 14.62 | 1.26813 | -0.009053114 | 105.8754265 | -0.2773025 | 5.1 | 3.84 | 4.274 | 20 | 0 | 40.407 | 0.7741645 | 15.5423 | -0.1887457 | -0.7150486
3080 | 0.3 | 0.2 | 0 | 0.3 | 0 | 0 | 0.2 | 0 | 347.334 | 877.8254762 | 1981.428571 | Mn0.3Ni0.2Ca0.3Y0.2 | 24.98146 | 0.003397497 | 17.33 | 1.324041 | -0.01135824 | 58.0246635 | -0.2821747 | 5.3 | 0.68 | 3.19 | 14 | 0 | 45.3334 | 0.6896139 | 16.49402 | -0.2229692 | -0.4592527
3081 | 0.1 | 0 | 0 | 0.1 | 0.8 | 0 | 0 | 0 | 474.05975 | 1412.492857 | 1155.920952 | Mn0.1Ca0.1Fe0.8 | 1.038444 | 0.03293419 | 7.33 | 1.355105 | -0.005312911 | 54.1776045 | -0.1838059 | 7.3 | 8.76 | 3.9 | 11 | 0 | 73.6038 | 0.3006936 | 7.02458 | -0.06894436 | -0.3241669
3082 | 0 | 0.3 | 0 | 0 | 0.1 | 0 | 0.3 | 0.3 | 114.25425 | 427.6528571 | 325.1128571 | Ni0.3Fe0.1Y0.3In0.3 | 0.6957321 | 0.01402052 | 12.09 | 1.241362 | -0.01092322 | 84.309675 | -0.4999769 | 8.6 | 21.48 | 3.827 | 16 | 1 | 39.5254 | 0.7984227 | 17.03742 | -0.279132 | -0.9421276
3083 | 0 | 0.1 | 0 | 0 | 0.3 | 0.5 | 0.1 | 0 | 283.87815 | 1101.033333 | 522.7085714 | Ni0.1Fe0.3La0.5Y0.1 | 3.624201 | -0.02369283 | 14.93 | 1.26914 | -0.0097131 | 100.96616 | -0.2874122 | 5.2 | 4 | 4.4 | 16 | 0 | 41.996 | 0.7419799 | 15.9012 | -0.2010335 | -0.546868
3084 | 0 | 0.1 | 0 | 0 | 0 | 0.2 | 0 | 0.7 | 116.29053 | 454.8061905 | 701.1290476 | Ni0.1La0.2In0.7 | 0.2025563 | 0.0003000251 | 7.73 | 1.265598 | -0.006666319 | 114.023034 | -0.6053604 | 10.7 | 23.44 | 3.102 | 10 | 1 | 13.0966 | 1.612388 | 7.76082 | -0.4040247 | -0.9344557
3085 | 0.1 | 0 | 0 | 0 | 0.1 | 0.5 | 0.3 | 0 | 150.5885 | 536.0590476 | 273.647619 | Mn0.1Fe0.1La0.5Y0.3 | 10.49301 | 0.009488224 | 10.15 | 1.261688 | -0.0097131 | 107.2027945 | -0.5723894 | 3.9 | 1.36 | 4.266 | 13 | 0 | 30.999 | 0.790177 | 11.2877 | -0.1844763 | -0.8222082
3086 | 0 | 0.1 | 0.4 | 0.1 | 0 | 0 | 0 | 0.4 | 223.609495 | 948.29 | 256.21 | Ni0.1Mg0.4Ca0.1In0.4 | 0.8426528 | 0.01387968 | 7.55 | 1.325852 | -0.009923171 | 65.52634 | -0.8558677 | 7.2 | 9.72 | 2.24 | 9 | 1 | 16.676 | 1.224082 | 8.5638 | -0.3439242 | -0.6505098
3087 | 0.5 | 0.1 | 0 | 0.2 | 0 | 0 | 0.2 | 0 | 482.799375 | 1344.06881 | 1664.070238 | Mn0.5Ni0.1Ca0.2Y0.2 | 3.559127 | -0.02178923 | 15.34 | 1.329296 | -0.01014813 | 59.1351325 | -0.2735015 | 5.5 | 4.32 | 3.146 | 14 | 0 | 52.3966 | 0.569193 | 15.13822 | -0.1833373 | -0.3162333
3088 | 0.5 | 0.1 | 0.3 | 0 | 0 | 0.1 | 0 | 0 | 294.384875 | 1446.366667 | 3520.757143 | Mn0.5Ni0.1Mg0.3La0.1 | 4.963021 | -0.004455543 | 9.69 | 1.274866 | -0.0097131 | 54.5204095 | -0.5627284 | 5.4 | 2.6 | 2.804 | 14 | 0 | 52.464 | 0.5560614 | 14.4336 | -0.1623057 | -0.5310845
3089 | 0.2 | 0.3 | 0.2 | 0.3 | 0 | 0 | 0 | 0 | 296.6922 | 1213.42381 | 671.2885714 | Mn0.2Ni0.3Mg0.2Ca0.3 | 22.40414 | -0.0184676 | 16.87 | 1.327689 | -0.01135824 | 45.480029 | -0.2794044 | 5.4 | 0.68 | 2.77 | 13 | 0 | 43.4984 | 0.7432419 | 16.75812 | -0.257466 | -0.5276939
3090 | 0 | 0.7 | 0.1 | 0 | 0.1 | 0.1 | 0 | 0 | 388.11 | 1436.919048 | 1203.434762 | Ni0.7Mg0.1Fe0.1La0.1 | 1.456767 | 0.02417405 | 7.96 | 1.288378 | -0.007818885 | 62.990927 | -0.3588646 | 8.3 | 8.6 | 4.134 | 15 | 0 | 63.914 | 0.3750712 | 10.0332 | -0.09526109 | -0.4110452
3091 | 0 | 0 | 0 | 0.3 | 0.2 | 0 | 0.4 | 0.1 | 2.276435 | 12.78620952 | 9.002128571 | Ca0.3Fe0.2Y0.4In0.1 | 6.161793 | -0.004094376 | 14.46 | 1.320579 | -0.01064071 | 70.23654 | -0.4259746 | 4.7 | 2.52 | 3.408 | 8 | 1 | 29.2042 | 0.9440421 | 13.66798 | -0.323258 | -2.642745
3092 | 0.1 | 0.6 | 0 | 0.3 | 0 | 0 | 0 | 0 | 197.60575 | 667.197619 | 578.9871429 | Mn0.1Ni0.6Ca0.3 | 2.429804 | -0.03297348 | 15.93 | 1.33406 | -0.007465521 | 52.7332445 | -0.1433832 | 7.3 | 4.68 | 3.508 | 13 | 0 | 54.8894 | 0.5669507 | 14.34762 | -0.1700459 | -0.7042004
3093 | 0.5 | 0.5 | 0 | 0 | 0 | 0 | 0 | 0 | 290.0245 | 1438.447619 | 2002.783333 | Mn0.5Ni0.5 | 1.169493 | -0.01138564 | 1.5 | 1.028472 | -0.005762826 | 56.8157225 | -10.65546 | 8.5 | 8 | 3.68 | 13 | 0 | 75.785 | 0.009698489 | 0.3675 | -4.680421e-05 | -0.5375653
3094 | 0.2 | 0.5 | 0 | 0 | 0.3 | 0 | 0 | 0 | 503.706 | 1949.680952 | 1624.040476 | Mn0.2Ni0.5Fe0.3 | 3.329075 | 0.009885881 | 1.17 | 1.033579 | -0.008560535 | 57.087809 | -20.60621 | 8.8 | 4.4 | 4.088 | 19 | 0 | 77.285 | 0.03658644 | 1.4175 | -0.0006785631 | -0.2978229
3095 | 0 | 0 | 0.1 | 0 | 0.2 | 0.5 | 0.2 | 0 | 2.7498 | 17.37380952 | 16.74938095 | Mg0.1Fe0.2La0.5Y0.2 | 10.22641 | -0.004919881 | 11.59 | 1.263342 | -0.01014813 | 100.833405 | -0.5113131 | 3.9 | 1.4 | 4.116 | 8 | 0 | 30.655 | 0.8404555 | 11.5533 | -0.216051 | -2.560699
3096 | 0.5 | 0 | 0 | 0 | 0.4 | 0 | 0.1 | 0 | 544.11105 | 1741.52381 | 2169.519048 | Mn0.5Fe0.4Y0.1 | 36.24772 | 0.02034947 | 5.91 | 1.252433 | -0.007842999 | 58.6976075 | -0.5936036 | 7 | 0.36 | 3.609 | 12 | 0 | 73.448 | 0.2186119 | 5.7648 | -0.03052276 | -0.2643125
3097 | 0 | 0 | 0.2 | 0 | 0.8 | 0 | 0 | 0 | 136.9842816 | 553.0177619 | 649.703519 | Mg0.2Fe0.8 | 0.5898879 | -0.0197545688 | 5.6 | 1.164851 | -0.004160346 | 49.537 | -0.3698462 | 6.8 | 11.52 | 3.726 | 6 | 0 | 68.688 | 0.3736315 | 10.2656 | -0.08522902 | -0.8633293
3098 | 0.2 | 0 | 0.1 | 0.5 | 0 | 0 | 0 | 0.2 | 197.4307 | 1155.428571 | 1373.919048 | Mn0.2Mg0.1Ca0.5In0.2 | 1.588778 | -0.01873553 | 15.13 | 1.281277 | -0.01014813 | 56.420709 | -0.3793048 | 5.2 | 6.64 | 2.159 | 6 | 1 | 21.4646 | 1.293042 | 12.14682 | -0.4589391 | -0.7045853
3099 | 0.1 | 0 | 0 | 0.2 | 0.2 | 0 | 0 | 0.5 | 243.2331 | 1120.004762 | 803.2609524 | Mn0.1Ca0.2Fe0.2In0.5 | 34.50273 | 0.002074222 | 13.31 | 1.334102 | -0.01014813 | 82.0874045 | -0.3763957 | 9.2 | 0.28 | 2.776 | 12 | 1 | 27.2916 | 1.262706 | 16.23152 | -0.485078 | -0.6139773
3100 | 0.2 | 0 | 0.5 | 0.1 | 0 | 0.2 | 0 | 0 | 244.798275 | 970.5457143 | 598.9233333 | Mn0.2Mg0.5Ca0.1La0.2 | 4.287584 | 0.004249429 | 11.41 | 1.288106 | -0.01014813 | 54.929003 | -0.5985012 | 3.2 | 2.64 | 2.417 | 6 | 0 | 27.7018 | 0.8873484 | 10.65978 | -0.2575279 | -0.6111916
3101 | 0.8 | 0.1 | 0.1 | 0 | 0 | 0 | 0 | 0 | 562.216 | 1929.580952 | 2096.133333 | Mn0.8Ni0.1Mg0.1 | 16.3848 | 0.01086037 | 3.06 | 1.158394 | -0.005312911 | 52.250276 | -1.240068 | 6.8 | 0.48 | 2.931 | 13 | 0 | 70.457 | 0.2512799 | 5.4273 | -0.0438449 | -0.2500968
3102 | 0.1 | 0.1 | 0 | 0 | 0.2 | 0 | 0 | 0.6 | 197.391975 | 801.787381 | 500.1828571 | Mn0.1Ni0.1Fe0.2In0.6 | 0.8692002 | 0.01445317 | 6.94 | 1.136924 | -0.009053114 | 91.4229445 | -0.9772619 | 11.1 | 9.84 | 3.104 | 20 | 1 | 33.6978 | 1.090623 | 18.22598 | -0.3477131 | -0.7046705
3103 | 0 | 0.1 | 0 | 0 | 0 | 0 | 0.2 | 0.7 | 104.039015 | 470.437619 | 576.5580952 | Ni0.1Y0.2In0.7 | 0.2516249 | 0.01323909 | 6.45 | 1.231941 | -0.006666319 | 104.02311 | -0.8386164 | 10.7 | 22.08 | 3.082 | 10 | 1 | 15.2746 | 1.423528 | 9.06762 | -0.3751842 | -0.9828038
3104 | 0 | 0.1 | 0.2 | 0 | 0 | 0.5 | 0.2 | 0 | 73.0174 | 308.5504762 | 113.8608095 | Ni0.1Mg0.2La0.5Y0.2 | 1.114682 | 0.01544537 | 9.05 | 1.255711 | -0.01014813 | 97.964245 | -0.8546373 | 3.5 | 11.96 | 3.855 | 10 | 0 | 23.592 | 0.7477762 | 6.8174 | -0.1448372 | -1.136574
3105 | 0 | 0.1 | 0.3 | 0.1 | 0 | 0.5 | 0 | 0 | 199.5068 | 886.1357143 | 298.167619 | Ni0.1Mg0.3Ca0.1La0.5 | 1.186166 | 0.0168361 | 10.8 | 1.313595 | -0.0097131 | 86.621375 | -0.6600462 | 3.3 | 9.48 | 3.316 | 9 | 0 | 20.9038 | 0.8733063 | 6.45978 | -0.1931481 | -0.7000423
3106 | 0.3 | 0.6 | 0 | 0 | 0 | 0.1 | 0 | 0 | 258.0847 | 1152.23881 | 1322.388095 | Mn0.3Ni0.6La0.1 | 1.012873 | -0.0176283 | 6.39 | 1.283543 | -0.007465521 | 65.5880005 | -0.4176445 | 8.4 | 11.88 | 3.987 | 14 | 0 | 69.477 | 0.2619698 | 5.7213 | -0.04771347 | -0.5882377
3107 | 0 | 0.4 | 0 | 0.1 | 0.4 | 0 | 0 | 0.1 | 177.9836 | 951.3771429 | 827.4366667 | Ni0.4Ca0.1Fe0.4In0.1 | 4.376439 | 0.0190722 | 9.02 | 1.352425 | -0.009923171 | 61.30496 | -0.3355374 | 8.7 | 3.56 | 3.924 | 15 | 1 | 63.7366 | 0.4589447 | 12.71022 | -0.1537904 | -0.74962
3108 | 0 | 0.1 | 0.6 | 0.1 | 0.2 | 0 | 0 | 0 | 414.57985 | 1318.290476 | 1162.361905 | Ni0.1Mg0.6Ca0.1Fe0.2 | 1.393135 | 0.002157297 | 10.99 | 1.336012 | -0.009053114 | 35.62914 | -0.4373489 | 4 | 7.8 | 2.39 | 14 | 0 | 34.9608 | 0.8370268 | 14.05028 | -0.2399798 | -0.3823918
3109 | 0 | 0.6 | 0.1 | 0.1 | 0.2 | 0 | 0 | 0 | 283.95 | 869.0395238 | 1448.82381 | Ni0.6Mg0.1Ca0.1Fe0.2 | 36.27583 | 0.01295354 | 9.29 | 1.351739 | -0.009053114 | 52.82334 | -0.300056 | 8 | 0.4 | 3.855 | 14 | 0 | 63.8058 | 0.4065736 | 11.16578 | -0.1149679 | -0.5467581
3110 | 0.2 | 0.1 | 0.3 | 0.4 | 0 | 0 | 0 | 0 | 574.980775 | 1931.988095 | 1387.071429 | Mn0.2Ni0.1Mg0.3Ca0.4 | 3.798669 | 0.00254923 | 16.26 | 1.31883 | -0.01064071 | 40.179649 | -0.3350209 | 3.8 | 3.36 | 2.217 | 13 | 0 | 30.9602 | 0.9624206 | 14.75058 | -0.3149173 | -0.2403467
3111 | 0.2 | 0.2 | 0 | 0 | 0.4 | 0 | 0.2 | 0 | 293.28505 | 1135.009524 | 1232.928571 | Mn0.2Ni0.2Fe0.4Y0.2 | 2.608818 | 0.002126259 | 9.2 | 1.249995 | -0.01107574 | 62.845459 | -0.4758242 | 7.2 | 7.36 | 4.058 | 20 | 0 | 68.082 | 0.3128739 | 9.4328 | -0.05353865 | -0.5327101
3112 | 0 | 0.2 | 0.1 | 0.6 | 0 | 0 | 0 | 0.1 | 188.41995 | 958.8104762 | 810.2390476 | Ni0.2Mg0.1Ca0.6In0.1 | 0.7699667 | 0.008309458 | 15.53 | 1.311278 | -0.009053114 | 49.69778 | -0.3017861 | 4.7 | 13.52 | 2.395 | 9 | 1 | 21.5336 | 1.251974 | 11.65752 | -0.4082642 | -0.7248731
3113 | 0 | 0 | 0 | 0.1 | 0 | 0.2 | 0.2 | 0.5 | 1.330915 | 10.28192381 | 26.07819048 | Ca0.1La0.2Y0.2In0.5 | 0.2645078 | -0.001368794 | 8.94 | 1.171931 | -0.01014813 | 106.979064 | -1.049963 | 7.9 | 35.48 | 3.212 | 3 | 1 | 10.7418 | 0.8038859 | 4.46238 | -0.211632 | -2.87585
3114 | 0 | 0.2 | 0 | 0.6 | 0.1 | 0 | 0.1 | 0 | 240.114 | 1147.317143 | 734.6657143 | Ni0.2Ca0.6Fe0.1Y0.1 | 4.789794 | 0.01113426 | 16.5 | 1.317653 | -0.009053114 | 50.260565 | -0.2474268 | 4.3 | 2.6 | 2.857 | 15 | 0 | 30.1568 | 1.038426 | 15.35088 | -0.3046554 | -0.6195825
3115 | 0 | 0.4 | 0.2 | 0 | 0 | 0.2 | 0 | 0.2 | 87.3755 |  | 288.7057143 | Ni0.4Mg0.2La0.2In0.2 | 0.7693727 | 0.01502943 | 12.48 | 1.270908 | -0.01107574 | 79.083054 | -0.4765199 | 7.6 | 17.28 | 3.476 | 10 | 1 | 37.2196 | 0.839033 | 16.22272 | -0.3369818 | -1.05861
3116 | 0.4 | 0 | 0.1 | 0.2 | 0.3 | 0 | 0 | 0 | 439.2392222 | 1460.894762 | 2571.969048 | Mn0.4Mg0.1Ca0.2Fe0.3 | 1.015717 | -0.01361351 | 13.91 | 1.342458 | -0.01064071 | 49.174818 | -0.2734849 | 5.8 | 15.36 | 2.971 | 11 | 0 | 58.2716 | 0.5375435 | 15.07392 | -0.1734797 | -0.3572989
3117 | 0.2 | 0.6 | 0 | 0.1 | 0 | 0 | 0 | 0.1 | 167.31855 | 698.017619 | 806.9019048 | Mn0.2Ni0.6Ca0.1In0.1 | 2.892112 | 0.008241016 | 9.26 | 1.344591 | -0.009053114 | 61.693249 | -0.3301161 | 8.9 | 4.68 | 3.684 | 14 | 1 | 61.4426 | 0.455179 | 11.39262 | -0.1528125 | -0.7764559
3118 | 0.2 | 0.6 | 0 | 0 | 0 | 0 | 0 | 0.2 | 196.9916425 | 833.8030952 | 912.5780952 | Mn0.2Ni0.6In0.2 | 4.696054 | -0.01786609 | 5.12 | 1.135638 | -0.007900549 | 69.167249 | -1.105639 | 10 | 2.4 | 3.752 | 14 | 1 | 61.0796 | 0.469575 | 11.64672 | -0.1408433 | -0.7055522
3119 | 0 | 0 | 0.1 | 0.6 | 0 | 0.1 | 0 | 0.2 | 3.941035 | 15.3527619 | 17.01590476 | Mg0.1Ca0.6La0.1In0.2 | 0.4366411 | 0.02534618 | 9.83 | 1.166301 | -0.009053114 | 63.331447 | -0.795858 | 4.3 | 20.04 | 2.206 | 2 | 1 | 8.3874 | 0.4956579 | 2.00962 | -0.09651939 | -2.40439
3120 | 0.5 | 0 | 0 | 0 | 0 | 0.3 | 0.2 | 0 | 145.1162325 | 665.8792857 | 592.0688095 | Mn0.5La0.3Y0.2 | 9.032588 | 0.02550475 | 13.43 | 1.233445 | -0.008560535 | 86.9218335 | -0.3145732 | 5 | 1.4 | 3.675 | 7 | 0 | 47.893 | 0.6028958 | 14.9669 | -0.1789996 | -0.838284
3121 | 0 | 0 | 0 | 0.7 | 0 | 0 | 0.3 | 0 | 117.8949515 | 469.2728571 | 539.9347619 | Ca0.7Y0.3 | 0.7256422 | -0.002975529 | 4.62 | 1.071815 | -0.005078726 | 54.726355 | -1.888351 | 2.3 | 9.24 | 2.599 | 1 | 0 | 12.8906 | 0.6556084 | 3.87282 | -0.1391317 | -0.9285048
3122 | 0.3 | 0 | 0 | 0 | 0.3 | 0 | 0.1 | 0.3 | 200.3245 | 881.2857143 | 493.29 | Mn0.3Fe0.3Y0.1In0.3 | 4.251683 | 0.005290949 | 9.15 | 1.247211 | -0.01092322 | 76.5708985 | -0.7193138 | 8.7 | 3.36 | 3.353 | 13 | 1 | 51.1104 | 0.6802228 | 17.85792 | -0.2339898 | -0.6982659
3123 | 0.1 | 0 | 0.1 | 0.2 | 0 | 0 | 0 | 0.6 | 120.99985 | 588.1895238 | 972.3584962 | Mn0.1Mg0.1Ca0.2In0.6 | 0.4207667 | -0.01259885 | 9.68 | 1.289166 | -0.009053114 | 84.8307045 | -0.5633368 | 9.1 | 15.6 | 2.323 | 6 | 1 | 13.0964 | 1.64357 | 7.79592 | -0.4473182 | -0.9172152
3124 | 0 | 0.2 | 0 | 0.5 | 0.2 | 0 | 0 | 0.1 | 173.04367 | 836.7709524 | 752.3766667 | Ni0.2Ca0.5Fe0.2In0.1 | 8.510605 | 0.01456514 | 18.62 | 1.3255 | -0.01014813 | 54.42848 | -0.218867 | 5.9 | 1.56 | 2.916 | 15 | 1 | 35.3658 | 0.9930128 | 17.60798 | -0.3629537 | -0.7618443
3125 | 0.7 | 0 | 0.1 | 0 | 0 | 0 | 0.2 | 0 | 383.822475 | 1192.657143 | 1434.952381 | Mn0.7Mg0.1Y0.2 | 5.739853 | 0.008458057 | 8.92 | 1.206758 | -0.006666319 | 58.6683015 | -0.3732687 | 5.7 | 1.76 | 3.069 | 6 | 0 | 60.46 | 0.4073545 | 11.4108 | -0.1020323 | -0.4158696
3126 | 0.3 | 0 | 0 | 0.5 | 0 | 0.1 | 0 | 0.1 | 168.684915 | 663.3704762 | 915.1090476 | Mn0.3Ca0.5La0.1In0.1 | 2.212695 | -0.02650945 | 16.01 | 1.281012 | -0.0097131 | 61.8927605 | -0.3117321 | 4.7 | 5.16 | 2.495 | 7 | 1 | 28.4988 | 1.106897 | 15.07728 | -0.4175553 | -0.7729238
3127 | 0 | 0.2 | 0.4 | 0 | 0.3 | 0 | 0.1 | 0 | 245.28515 | 1103.624762 | 610.3904762 | Ni0.2Mg0.4Fe0.3Y0.1 | 4.608837 | -0.01405798 | 10.42 | 1.245157 | -0.01064071 | 47.104765 | -0.5595218 | 5.5 | 3.32 | 3.213 | 15 | 0 | 48.99 | 0.6148298 | 15.6968 | -0.1606487 | -0.6103287
3128 | 0 | 0.2 | 0.4 | 0 | 0.2 | 0 | 0.2 | 0 | 224.44809 | 782.6 | 512.8595238 | Ni0.2Mg0.4Fe0.2Y0.2 | 5.525562 | 0.02699929 | 11.36 | 1.241678 | -0.01107574 | 50.41085 | -0.5557629 | 5 | 2.88 | 3.222 | 15 | 0 | 43.418 | 0.661203 | 14.8808 | -0.1732981 | -0.6488841
3129 | 0 | 0.2 | 0 | 0.1 | 0.7 | 0 | 0 | 0 | 314.51475 | 749.8985714 | 880.4547619 | Ni0.2Ca0.1Fe0.7 | 2.161291 | -0.03009441 | 6.96 | 1.355607 | -0.006666319 | 54.83798 | -0.2274183 | 7.8 | 5.32 | 4.068 | 14 | 0 | 72.8098 | 0.3016901 | 7.45098 | -0.06890849 | -0.502359
3130 | 0 | 0.6 | 0 | 0.1 | 0 | 0.3 | 0 | 0 | 215.934285 | 750.9838095 | 1092.227857 | Ni0.6Ca0.1La0.3 | 0.5577662 | 0.01952809 | 15.9 | 1.3317 | -0.007465521 | 80.895481 | -0.1697953 | 7.1 | 20.16 | 4.189 | 9 | 0 | 50.2388 | 0.6062583 | 15.11328 | -0.2060229 | -0.6656784
3131 | 0 | 0.1 | 0 | 0 | 0.1 | 0.2 | 0 | 0.6 | 230.8579075 | 747.79 | 392.3533333 | Ni0.1Fe0.1La0.2In0.6 | 0.4960255 | 0.0177532 | 9.85 | 1.273279 | -0.009053114 | 108.125734 | -0.5781238 | 10.2 | 15.52 | 3.278 | 16 | 1 | 20.8758 | 1.392305 | 12.88838 | -0.4355282 | -0.6366552
3132 | 0 | 0 | 0 | 0 | 0.1 | 0.9 | 0 | 0 | 136.03155 | 533.14 | 741.2271429 | Fe0.1La0.9 | 1.88411 | -0.01402708 | 5.58 | 1.256815 | -0.00270274 | 130.599423 | -0.2553731 | 3.5 | 1.8 | 4.451 | 7 | 0 | 21.571 | 0.9263826 | 5.9949 | -0.1723615 | -0.8663604
3133 | 0 | 0 | 0 | 0.5 | 0 | 0.1 | 0.2 | 0.2 | 5.70225 | 132.8779762 | 235.239119 | Ca0.5La0.1Y0.2In0.2 | 0.6748686 | 0.02376336 | 9.26 | 1.166405 | -0.01014813 | 74.674317 | -1.115972 | 4.5 | 16.88 | 2.745 | 3 | 1 | 11.0756 | 0.7140197 | 3.90912 | -0.1868182 | -2.243954
3134 | 0 | 0 | 0.3 | 0 | 0.2 | 0.3 | 0.2 | 0 | 2.10205 | 11.65942857 | 15.38704762 | Mg0.3Fe0.2La0.3Y0.2 | 11.00776 | -0.01354714 | 12.03 | 1.266863 | -0.01135824 | 77.913311 | -0.6033591 | 3.7 | 1.4 | 3.524 | 8 | 0 | 31.145 | 0.8181668 | 11.4553 | -0.2210868 | -2.677357
3135 | 0.4 | 0.1 | 0 | 0.1 | 0 | 0.4 | 0 | 0 | 410.997175 | 1467.50619 | 896.3697619 | Mn0.4Ni0.1Ca0.1La0.4 | 37.73837 | 0.005050752 | 15.55 | 1.324532 | -0.009923171 | 87.414546 | -0.2868855 | 5.2 | 0.36 | 3.584 | 14 | 0 | 44.8128 | 0.7026672 | 16.06748 | -0.2291996 | -0.3861612
3136 | 0.1 | 0 | 0 | 0 | 0.7 | 0.2 | 0 | 0 | 403.931365 | 1743.080952 | 1812.704762 | Mn0.1Fe0.7La0.2 | 3.636214 | -0.002519042 | 10.27 | 1.28623 | -0.006666319 | 72.3663985 | -0.2111602 | 6.9 | 3.04 | 4.182 | 12 | 0 | 67.698 | 0.3904902 | 10.9076 | -0.09269693 | -0.3936924
3137 | 0 | 0.2 | 0.4 | 0 | 0 | 0 | 0.4 | 0 | 259.804375 | 784.6730952 | 729.1119048 | Ni0.2Mg0.4Y0.4 | 0.8364732 | 0.002607258 | 10 | 1.22967 | -0.008770606 | 57.02302 | -0.6048069 | 4 | 15.04 | 3.24 | 9 | 0 | 32.274 | 0.6729411 | 9.9056 | -0.15231 | -0.5853535
3138 | 0.2 | 0.2 | 0 | 0.5 | 0 | 0 | 0 | 0.1 | 229.63335 | 898.0195238 | 1139.955 | Mn0.2Ni0.2Ca0.5In0.1 | 4.118147 | 0.01743578 | 17.98 | 1.318673 | -0.01014813 | 54.247089 | -0.2429669 | 5.7 | 3.08 | 2.644 | 14 | 1 | 34.3658 | 0.9846434 | 16.80798 | -0.3581507 | -0.638965
3139 | 0.2 | 0.4 | 0 | 0 | 0 | 0 | 0.4 | 0 | 323.69345 | 1284.709524 | 1747.2 | Mn0.2Ni0.4Y0.4 | 0.6618874 | -0.007596655 | 12.72 | 1.237089 | -0.008770606 | 70.027309 | -0.3070571 | 6.6 | 22.72 | 4.108 | 14 | 0 | 55.644 | 0.4380245 | 12.0552 | -0.08229854 | -0.4898661
3140 | 0.2 | 0.3 | 0 | 0.2 | 0.3 | 0 | 0 | 0 | 349.626825 | 1394.402381 | 2196.752381 | Mn0.2Ni0.3Ca0.2Fe0.3 | 3.822579 | 0.004038465 | 12.69 | 1.346738 | -0.01135824 | 53.364729 | -0.2599838 | 7.2 | 4.72 | 3.568 | 19 | 0 | 63.7466 | 0.44416 | 12.24822 | -0.1195065 | -0.4563953
3141 | 0.3 | 0.2 | 0 | 0 | 0.2 | 0 | 0 | 0.3 | 236.093105 | 1444.288333 | 1381.485714 | Mn0.3Ni0.2Fe0.2In0.3 | 3.783423 | 0.01126331 | 6.43 | 1.139722 | -0.01135824 | 73.8344935 | -1.342217 | 9.6 | 3.88 | 3.376 | 20 | 1 | 55.3884 | 0.6118498 | 16.14512 | -0.1916368 | -0.6269167
3142 | 0.2 | 0.2 | 0 | 0 | 0.5 | 0 | 0 | 0.1 | 264.32047 | 1198.866667 |  | Mn0.2Ni0.2Fe0.5In0.1 | 7.648793 | -0.01132653 | 3.58 | 1.142346 | -0.01014813 | 62.130589 | -2.161968 | 8.7 | 2.12 | 3.864 | 20 | 1 | 71.4468 | 0.3182648 | 7.97768 | -0.07811105 | -0.5778692
3143 | 0.1 | 0 | 0 | 0.6 | 0 | 0.3 | 0 | 0 | 375.310275 | 1492.002381 | 1444.22381 | Mn0.1Ca0.6La0.3 | 0.8240034 | 0.00683119 | 8.31 | 1.271142 | -0.007465521 | 71.2122455 | -0.6539427 | 2.8 | 10.68 | 2.737 | 6 | 0 | 16.5398 | 1.225931 | 7.35738 | -0.2841956 | -0.4256095
3144 | 0 | 0 | 0 | 0.1 | 0.2 | 0.6 | 0.1 | 0 | 3.27403 | 10.4460619 | 11.50334286 | Ca0.1Fe0.2La0.6Y0.1 | 1.855888 | 0.0124391 | 11.58 | 1.318417 | -0.009053114 | 107.410667 | -0.4238906 | 3.9 | 6.68 | 4.159 | 8 | 0 | 28.5658 | 0.9383285 | 11.88178 | -0.2632391 | -2.484917
3145 | 0 | 0.3 | 0 | 0 | 0.2 | 0 | 0 | 0.5 | 208.9067728 | 818.3835714 | 501.967619 | Ni0.3Fe0.2In0.5 | 1.127146 | -0.005014519 | 7.41 | 1.138212 | -0.008560535 | 86.18602 | -0.7793643 | 11.1 | 8.32 | 3.448 | 15 | 1 | 40.683 | 0.9100337 | 18.8657 | -0.2987356 | -0.6800475
3146 | 0 | 0.2 | 0 | 0 | 0 | 0.1 | 0.6 | 0.1 | 177.818711 | 509.2495238 | 365.9709524 | Ni0.2La0.1Y0.6In0.1 | 0.5306419 | 0.006258867 | 10.4 | 1.260154 | -0.009053114 | 90.454537 | -0.5280902 | 5.4 | 27.08 | 4.209 | 11 | 1 | 32.3538 | 0.6930188 | 10.62878 | -0.1975672 | -0.7500225
3147 | 0 | 0 | 0 | 0.6 | 0.2 | 0 | 0.2 | 0 | 106.7939225 | 456.0350952 | 402.4490952 | Ca0.6Fe0.2Y0.2 | 0.6419196 | -0.008342811 | 13.92 | 1.313753 | -0.007900549 | 52.99697 | -0.2995658 | 3.4 | 17.12 | 2.834 | 7 | 0 | 25.8788 | 1.109899 | 13.34128 | -0.3139688 | -0.9714535
3148 | 0.2 | 0 | 0.1 | 0 | 0.3 | 0.4 | 0 | 0 | 367.23 | 1175.071429 | 1318 | Mn0.2Mg0.1Fe0.3La0.4 | 2.898774 | 0.003388126 | 14.95 | 1.273843 | -0.01064071 | 85.733797 | -0.3232434 | 5.2 | 5.2 | 3.807 | 12 | 0 | 47.46 | 0.6766589 | 16.428 | -0.1977841 | -0.4350618
3149 | 0.1 | 0.1 | 0.2 | 0 | 0.6 | 0 | 0 | 0 | 366.22285 | 1454.366667 | 1363.442857 | Mn0.1Ni0.1Mg0.2Fe0.6 | 1.736522 | -0.0196132 | 5.98 | 1.164483 | -0.009053114 | 49.7311445 | -0.8440435 | 6.9 | 8.32 | 3.606 | 19 | 0 | 67.541 | 0.37297 | 10.7391 | -0.08202123 | -0.4362546
3150 | 0 | 0.4 | 0.4 | 0.1 | 0.1 | 0 | 0 | 0 | 384.6852 | 1160.441429 | 1325.042619 | Ni0.4Mg0.4Ca0.1Fe0.1 | 12.43153 | -0.02713331 | 12.28 | 1.342001 | -0.009923171 | 42.79166 | -0.3671743 | 5.8 | 1.08 | 2.992 | 14 | 0 | 45.8518 | 0.6690639 | 15.90498 | -0.2097691 | -0.4148945
3151 | 0 | 0.1 | 0.8 | 0 | 0 | 0 | 0 | 0.1 | 140.19204 | 729.1514286 | 709.365 | Ni0.1Mg0.8In0.1 | 2.044132 | -0.01471001 | 3.41 | 1.149497 | -0.005312911 | 36.79514 | -1.258245 | 3.9 | 2.48 | 1.904 | 9 | 1 | 21.7658 | 0.8371148 | 6.41898 | -0.1931058 | -0.8532766
3152 | 0 | 0.4 | 0 | 0 | 0.4 | 0.2 | 0 | 0 | 205.8977 | 820.0885714 | 1379.098095 | Ni0.4Fe0.4La0.2 | 1.74379 | 0.005256053 | 10 | 1.286467 | -0.008770606 | 73.596454 | -0.275115 | 7.8 | 8.32 | 4.382 | 15 | 0 | 65.61 | 0.3888828 | 11.1752 | -0.08848498 | -0.6863485
3153 | 0 | 0 | 0.5 | 0.1 | 0 | 0 | 0.2 | 0.2 | 1.0794 | 11.93378571 | 13.98766667 | Mg0.5Ca0.1Y0.2In0.2 | 0.8026713 | 0.003125759 | 6.77 | 1.173424 | -0.01014813 | 56.90507 | -1.429927 | 4.4 | 12.88 | 2.317 | 2 | 1 | 15.3214 | 0.4938914 | 4.03162 | -0.1273895 | -2.966818
3154 | 0.4 | 0 | 0 | 0.2 | 0.2 | 0.2 | 0 | 0 | 489.0591 | 1500.77619 | 2124.566667 | Mn0.4Ca0.2Fe0.2La0.2 | 1.20837 | -0.01432498 | 16.56 | 1.334533 | -0.01107574 | 68.940912 | -0.2623693 | 5.4 | 13.12 | 3.286 | 12 | 0 | 51.3656 | 0.6421851 | 16.79472 | -0.226201 | -0.3106387
3155 | 0 | 0 | 0.1 | 0 | 0.4 | 0.1 | 0.4 | 0 | 1.963 | 20.66033333 | 17.45419048 | Mg0.1Fe0.4La0.1Y0.4 | 9.127113 | 0.00931276 | 13.87 | 1.272718 | -0.009923171 | 74.221387 | -0.3495048 | 4.9 | 1.8 | 4.058 | 8 | 0 | 46.155 | 0.6303852 | 14.9437 | -0.1879041 | -2.70708
3156 | 0.6 | 0.3 | 0 | 0 | 0.1 | 0 | 0 | 0 | 458.208 | 2094.604762 | 2118.171429 | Mn0.6Ni0.3Fe0.1 | 2.004368 | -0.01854593 | 1.53 | 1.033335 | -0.007465521 | 56.155347 | -13.24853 | 8 | 6 | 3.512 | 19 | 0 | 76.579 | 0.0231572 | 0.7587 | -0.0002633446 | -0.3389373
3157 | 0.2 | 0 | 0 | 0 | 0.3 | 0.2 | 0.3 | 0 | 200.853035 | 792.7409524 | 392.6519048 | Mn0.2Fe0.3La0.2Y0.3 | 17.09416 | -0.00830471 | 14.5 | 1.273631 | -0.01135824 | 82.193958 | -0.3622005 | 5.3 | 1.08 | 4.073 | 13 | 0 | 50.482 | 0.5810625 | 15.4724 | -0.1626406 | -0.6971216
3158 | 0 | 0.4 | 0 | 0 | 0 | 0.1 | 0.3 | 0.2 | 201.42455 | 470.2328571 | 635.1280952 | Ni0.4La0.1Y0.3In0.2 | 0.5040123 | 0.00860648 | 13.44 | 1.268808 | -0.01064071 | 87.003262 | -0.4125147 | 7.8 | 30.32 | 4.038 | 11 | 1 | 39.9966 | 0.7408292 | 15.89602 | -0.2762847 | -0.6958876
3159 | 0.6 | 0 | 0.2 | 0 | 0.2 | 0 | 0 | 0 | 436.4527625 | 1516.57619 | 2770.414286 | Mn0.6Mg0.2Fe0.2 | 1.500076 | -0.002261302 | 5.6 | 1.162944 | -0.007900549 | 48.992827 | -0.9838793 | 6.2 | 7.68 | 2.91 | 11 | 0 | 65.688 | 0.3690396 | 10.2656 | -0.07898157 | -0.3600628
3160 | 0.2 | 0.6 | 0 | 0.1 | 0.1 | 0 | 0 | 0 | 445.8515105 | 1933.761905 | 1445.009524 | Mn0.2Ni0.6Ca0.1Fe0.1 | 4.24872 | 0.02574513 | 7.56 | 1.353808 | -0.009053114 | 55.795949 | -0.3307856 | 8.4 | 3.48 | 3.86 | 19 | 0 | 69.2218 | 0.2991717 | 6.85098 | -0.06614416 | -0.3508098
3161 | 0.1 | 0 | 0 | 0 | 0 | 0.6 | 0.2 | 0.1 | 74.294 | 454.2019048 | 414.5866667 | Mn0.1La0.6Y0.2In0.1 | 1.001895 | 0.003631747 | 7.83 | 1.223143 | -0.009053114 | 118.1000565 | -0.9071095 | 4.4 | 11.48 | 4.1 | 8 | 1 | 22.1308 | 0.8616909 | 7.85808 | -0.2076468 | -1.129046
3162 | 0 | 0.4 | 0.1 | 0.3 | 0 | 0 | 0.2 | 0 | 487.26525 | 1186.109524 | 779.4557143 | Ni0.4Mg0.1Ca0.3Y0.2 | 1.260003 | -0.01665479 | 17.53 | 1.322739 | -0.01064071 | 55.71243 | -0.2720972 | 5.4 | 12.48 | 3.353 | 9 | 0 | 39.1234 | 0.7675997 | 15.94602 | -0.2697385 | -0.3122346
3163 | 0 | 0.1 | 0 | 0 | 0 | 0.5 | 0.2 | 0.2 | 200.4151245 | 763.2735714 | 621.3283333 | Ni0.1La0.5Y0.2In0.2 | 0.4240194 | 0.01481765 | 9.65 | 1.256325 | -0.01014813 | 116.066845 | -0.7761066 | 5.7 | 29.08 | 4.057 | 11 | 1 | 20.8656 | 0.9280027 | 8.50852 | -0.2499557 | -0.6980695
3164 | 0.1 | 0 | 0.4 | 0 | 0 | 0.5 | 0 | 0 | 288.341 | 1204.155 | 622.8080952 | Mn0.1Mg0.4La0.5 | 2.57804 | 0.002202526 | 9.27 | 1.226307 | -0.007842999 | 84.6685395 | -0.6958775 | 3 | 3.4 | 3.131 | 6 | 0 | 22.051 | 0.8250433 | 5.9369 | -0.1623485 | -0.5400936
3165 | 0.3 | 0 | 0.4 | 0 | 0.1 | 0 | 0.2 | 0 | 210.85605 | 810.1014286 | 2035.719048 | Mn0.3Mg0.4Fe0.1Y0.2 | 2.671522 | -0.0007987937 | 10.39 | 1.240483 | -0.01064071 | 49.5690835 | -0.6739673 | 4.3 | 5.44 | 2.782 | 12 | 0 | 43.212 | 0.6576252 | 14.6484 | -0.1740719 | -0.6760139
3166 | 0 | 0.2 | 0 | 0.2 | 0.1 | 0 | 0.5 | 0 | 378.899 | 1007.091429 |  | Ni0.2Ca0.2Fe0.1Y0.5 | 2.237472 | 0.02948592 | 14.74 | 1.324533 | -0.01014813 | 69.791705 | -0.348657 | 4.7 | 7.48 | 3.869 | 15 | 0 | 37.5336 | 0.7178384 | 13.87552 | -0.2103469 | -0.4214765
3167 | 0.3 | 0 | 0.4 | 0 | 0.2 | 0.1 | 0 | 0 | 486.694191 | 1546.5 | 1019.920476 | Mn0.3Mg0.4Fe0.2La0.1 | 1.362845 | -0.0197424 | 10.55 | 1.279198 | -0.01064071 | 51.2629605 | -0.5892512 | 4.8 | 10.2 | 2.783 | 12 | 0 | 47.695 | 0.6474767 | 15.8105 | -0.1842492 | -0.3127438
3168 | 0.3 | 0.5 | 0 | 0 | 0 | 0 | 0 | 0.2 | 260.438765 | 1184.27619 | 899.1266667 | Mn0.3Ni0.5In0.2 | 3.668633 | -0.01775398 | 5.18 | 1.135413 | -0.008560535 | 68.7917135 | -1.260282 | 9.7 | 3.28 | 3.6 | 14 | 1 | 61.2266 | 0.4696708 | 11.72022 | -0.1398178 | -0.5842944
3169 | 0 | 0 | 0.5 | 0.2 | 0 | 0.1 | 0.2 | 0 | 1.4196 | 10.99310476 | 21.66357143 | Mg0.5Ca0.2La0.1Y0.2 | 3.107464 | -0.0004487762 | 8.67 | 1.149066 | -0.01014813 | 51.839817 | -1.167836 | 2.3 | 3.8 | 2.444 | 2 | 0 | 16.8026 | 0.3497934 | 3.07322 | -0.05965254 | -2.847834
3170 | 0.3 | 0 | 0 | 0.1 | 0.4 | 0.2 | 0 | 0 | 400.8425 | 1342.852381 | 1345.552381 | Mn0.3Ca0.1Fe0.4La0.2 | 1.762166 | -0.01453002 | 14.49 | 1.341909 | -0.01064071 | 70.6083075 | -0.2638371 | 6.1 | 9.24 | 3.666 | 12 | 0 | 59.2818 | 0.520018 | 14.81778 | -0.1660277 | -0.3970262
3171 | 0 | 0.3 | 0 | 0.3 | 0.3 | 0 | 0 | 0.1 | 160.3735235 | 650.6138095 | 491.5652381 | Ni0.3Ca0.3Fe0.3In0.1 | 3.853044 | 0.02505856 | 16.83 | 1.338305 | -0.01092322 | 57.86672 | -0.2184013 | 7.3 | 4.08 | 3.42 | 15 | 1 | 49.5512 | 0.712287 | 17.93148 | -0.2702471 | -0.7948673
3172 | 0 | 0.4 | 0.2 | 0 | 0.1 | 0 | 0.3 | 0 | 227.9303 | 752.9285714 | 549.4004762 | Ni0.4Mg0.2Fe0.1Y0.3 | 1.023431 | -0.001211828 | 12.58 | 1.242568 | -0.01064071 | 60.594615 | -0.4171715 | 6.1 | 16.6 | 3.817 | 15 | 0 | 49.384 | 0.5503755 | 14.2452 | -0.1467839 | -0.6421979
3173 | 0.1 | 0.4 | 0 | 0 | 0.4 | 0 | 0.1 | 0 | 219.34005 | 922.8061905 | 759.3033333 | Mn0.1Ni0.4Fe0.4Y0.1 | 2.246082 | -0.01622234 | 5.43 | 1.254139 | -0.009923171 | 60.1997495 | -0.6738424 | 8.2 | 7.72 | 4.217 | 20 | 0 | 72.86 | 0.2190498 | 6 | -0.03050007 | -0.6588821
3174 | 0 | 0 | 0 | 0.2 | 0.1 | 0.1 | 0 | 0.6 | 1.48275 | 11.47499048 | 15.89061905 | Ca0.2Fe0.1La0.1In0.6 | 0.377012 | -0.02849733 | 11.66 | 1.326964 | -0.009053114 | 96.381447 | -0.4640805 | 9.3 | 18.76 | 2.755 | 8 | 1 | 13.3514 | 1.72053 | 8.07442 | -0.4696954 | -2.828932
3175 | 0 | 0.2 | 0.7 | 0 | 0 | 0 | 0 | 0.1 | 81.0938 | 336.9904762 | 198.9966667 | Ni0.2Mg0.7In0.1 | 2.155461 | 0.003499365 | 5.69 | 1.150796 | -0.006666319 | 40.23398 | -0.8615958 | 4.7 | 3.2 | 2.197 | 9 | 1 | 27.5348 | 0.875161 | 10.45728 | -0.2458064 | -1.091012
3176 | 0 | 0.1 | 0 | 0 | 0 | 0.1 | 0.3 | 0.5 | 130.542075 | 758.0257143 | 481.027619 | Ni0.1La0.1Y0.3In0.5 | 0.3007828 | -0.02149183 | 9.09 | 1.262939 | -0.0097131 | 103.840642 | -0.8463506 | 8.7 | 33.8 | 3.462 | 11 | 1 | 18.6 | 1.135621 | 9.8416 | -0.3149623 | -0.8842495
3177 | 0.5 | 0.2 | 0 | 0 | 0 | 0.2 | 0.1 | 0 | 399.279 | 1113.189524 | 960.5157143 | Mn0.5Ni0.2La0.2Y0.1 | 1.717965 | -0.003877031 | 12.11 | 1.27399 | -0.01014813 | 75.8793815 | -0.3496856 | 6.4 | 9 | 3.679 | 15 | 0 | 58.832 | 0.4509887 | 12.4524 | -0.1180403 | -0.3987235
3178 | 0.7 | 0 | 0 | 0 | 0 | 0.2 | 0.1 | 0 | 313.997275 | 1038.053333 | 1335.938095 | Mn0.7La0.2Y0.1 | 7.055823 | -0.00137547 | 11.15 | 1.23955 | -0.006666319 | 75.1283105 | -0.2509927 | 5.8 | 1.4 | 3.375 | 7 | 0 | 59.126 | 0.4518848 | 12.3936 | -0.1241825 | -0.5030741
3179 | 0 | 0 | 0 | 0.1 | 0.3 | 0.4 | 0 | 0.2 | 2.1493 | 24.9337619 | 14.65561905 | Ca0.1Fe0.3La0.4In0.2 | 3.207884 | -0.01071641 | 15.56 | 1.327784 | -0.01064071 | 99.287088 | -0.3461959 | 6.4 | 4.04 | 3.76 | 8 | 1 | 31.9014 | 1.026844 | 16.15482 | -0.4123134 | -2.667703
3180 | 0 | 0.1 | 0.2 | 0.5 | 0.2 | 0 | 0 | 0 | 395.9478 | 1617.709524 | 1165.72381 | Ni0.1Mg0.2Ca0.5Fe0.2 | 1.506997 | 0.002784065 | 17.55 | 1.322383 | -0.01014813 | 41.93834 | -0.2671538 | 4 | 8.6 | 2.522 | 14 | 0 | 30.96 | 1.032165 | 15.6506 | -0.3326729 | -0.4023621
3181 | 0 | 0.2 | 0 | 0 | 0 | 0.3 | 0.5 | 0 | 195.82402 | 558.2514286 | 571.4380952 | Ni0.2La0.3Y0.5 | 0.7268293 | 0.00197493 | 10.16 | 1.257627 | -0.008560535 | 97.863246 | -0.4860896 | 4.4 | 18.88 | 4.414 | 10 | 0 | 32.383 | 0.6746885 | 10.1669 | -0.1594736 | -0.708134
3182 | 0.3 | 0 | 0 | 0 | 0 | 0.3 | 0.2 | 0.2 | 268.90995 | 450.4852381 | 468.6333333 | Mn0.3La0.3Y0.2In0.2 | 1.054868 | -0.01083043 | 12.51 | 1.230816 | -0.01135824 | 98.8978245 | -0.5714559 | 6.2 | 13.56 | 3.595 | 8 | 1 | 33.3346 | 0.8735787 | 15.16282 | -0.3198124 | -0.5703931
3183 | 0.3 | 0.3 | 0 | 0 | 0.3 | 0 | 0.1 | 0 | 377.91935 | 1539.485714 | 1176.633333 | Mn0.3Ni0.3Fe0.3Y0.1 | 2.452378 | -0.01609407 | 5.88 | 1.253212 | -0.01092322 | 59.7335185 | -0.7838545 | 7.8 | 7.56 | 3.929 | 20 | 0 | 72.507 | 0.2177598 | 5.8353 | -0.02989457 | -0.4226009
3184 | 0.3 | 0 | 0 | 0.1 | 0.5 | 0 | 0.1 | 0 | 385.7595 | 1337.785714 | 2320.480952 | Mn0.3Ca0.1Fe0.5Y0.1 | 2.169172 | -0.003710188 | 11.25 | 1.348449 | -0.0097131 | 57.3022985 | -0.290672 | 6.6 | 7.4 | 3.637 | 12 | 0 | 67.0318 | 0.3826954 | 11.02498 | -0.1016936 | -0.4136834
3185 | 0.6 | 0 | 0 | 0.4 | 0 | 0 | 0 | 0 | 368.655925 | 1626.042857 | 3013.02381 | Mn0.6Ca0.4 | 0.4164047 | 0.02401782 | 16.56 | 1.29117 | -0.005595419 | 48.994027 | -0.1247352 | 5 | 18.24 | 2.488 | 5 | 0 | 48.8552 | 0.6935254 | 16.59888 | -0.2221078 | -0.4333788
3186 | 0 | 0 | 0 | 0.1 | 0 | 0.2 | 0.1 | 0.6 | 1.76591 | 186.3681595 | 180.877531 | Ca0.1La0.2Y0.1In0.6 | 0.205666 | 0.01322268 | 8.7 | 1.172846 | -0.009053114 | 109.570279 | -0.8719375 | 8.9 | 34.68 | 3.027 | 3 | 1 | 8.5346 | 0.8444302 | 3.43722 | -0.1965859 | -2.753031
3187 | 0 | 0.1 | 0 | 0.1 | 0.6 | 0 | 0.2 | 0 | 238.43075 | 840.4090476 | 1942.304762 | Ni0.1Ca0.1Fe0.6Y0.2 | 4.958299 | -0.007695676 | 13.35 | 1.345235 | -0.009053114 | 61.16531 | -0.2277212 | 6.6 | 3.16 | 4.07 | 15 | 0 | 62.3128 | 0.4556672 | 13.55508 | -0.1325568 | -0.6226377
3188 | 0.2 | 0 | 0.1 | 0 | 0.3 | 0 | 0 | 0.4 | 231.8483 | 993.6104762 | 987.357619 | Mn0.2Mg0.1Fe0.3In0.4 | 0.9536306 | -0.002803169 | 7.67 | 1.160443 | -0.01064071 | 76.098809 | -1.036611 | 9.2 | 12.4 | 3.027 | 12 | 1 | 42.9872 | 0.8555224 | 19.11168 | -0.3084566 | -0.6347961
3189 | 0.2 | 0 | 0 | 0 | 0 | 0.4 | 0.2 | 0.2 | 117.21595 | 237.282381 | 395.9095238 | Mn0.2La0.4Y0.2In0.2 | 0.8011297 | 0.003334404 | 11.36 | 1.227767 | -0.01107574 | 107.294567 | -0.6772131 | 5.8 | 16.96 | 3.75 | 8 | 1 | 27.1736 | 0.9436194 | 12.51792 | -0.3087999 | -0.9310133
3190 | 0.5 | 0 | 0 | 0 | 0.4 | 0 | 0 | 0.1 | 238.0979 | 828.6038095 | 1730.614286 | Mn0.5Fe0.4In0.1 | 3.289912 | 0.002762707 | 3.75 | 1.14159 | -0.007842999 | 61.2888225 | -1.877136 | 8 | 3.64 | 3.424 | 12 | 1 | 71.2408 | 0.317618 | 7.75128 | -0.07770777 | -0.6232444
3191 | 0 | 0.4 | 0 | 0 | 0 | 0 | 0 | 0.6 | 122.94467 | 484.5904762 | 579.277619 | Ni0.4In0.6 | 2.765798 | 0.01619865 | 6.96 | 1.131873 | -0.005595419 | 92.36816 | -0.5700641 | 11.8 | 1.92 | 3.288 | 9 | 1 | 32.2568 | 1.083198 | 17.11728 | -0.3695492 | -0.9102903
3192 | 0 | 0 | 0.1 | 0 | 0.3 | 0.3 | 0 | 0.3 | 1.0858 | 10.05798095 | 14.42957143 | Mg0.1Fe0.3La0.3In0.3 | 2.688704 | 0.007336427 | 13.17 | 1.272858 | -0.01092322 | 95.301041 | -0.4601087 | 7.4 | 4.56 | 3.532 | 8 | 1 | 31.7834 | 1.036115 | 16.40982 | -0.4031069 | -2.96425
3193 | 0 | 0 | 0.5 | 0 | 0 | 0.5 | 0 | 0 | 60.3825725 | 266.4174762 | 87.56647619 | Mg0.5La0.5 | 0.8710099 | 0.0250253 | 6.75 | 1.098571 | -0.005762826 | 81.605235 | -0.9518465 | 2.5 | 7 | 2.99 | 1 | 0 | 16.135 | 0.07592191 | 0.6125 | -0.002779558 | -1.219088
3194 | 0.4 | 0.1 | 0 | 0 | 0.2 | 0 | 0.3 | 0 | 287.8178805 | 1261.121429 | 1214.039762 | Mn0.4Ni0.1Fe0.2Y0.3 | 3.044364 | -0.0002640905 | 11.29 | 1.245486 | -0.01064071 | 65.685313 | -0.4171351 | 6.3 | 5.88 | 3.779 | 20 | 0 | 62.157 | 0.3843304 | 11.4953 | -0.06997644 | -0.5408822
3195 | 0.3 | 0.3 | 0 | 0.2 | 0 | 0 | 0.2 | 0 | 222.60525 | 917.5347619 | 1852.47619 | Mn0.3Ni0.3Ca0.2Y0.2 | 2.987103 | -0.00292192 | 16.06 | 1.330321 | -0.01135824 | 59.8862035 | -0.2822834 | 6.1 | 5.92 | 3.45 | 14 | 0 | 52.1026 | 0.5679344 | 15.07942 | -0.1776523 | -0.6524646
3196 | 0 | 0 | 0.1 | 0.5 | 0.1 | 0 | 0 | 0.3 | 80.44559 | 354.3690881 | 162.2887381 | Mg0.1Ca0.5Fe0.1In0.3 | 0.6350733 | 0.01375304 | 14.15 | 1.318187 | -0.0097131 | 62.4994 | -0.409676 | 5.9 | 14.68 | 2.255 | 7 | 1 | 14.6854 | 1.5382 | 8.13702 | -0.4415245 | -1.094498
3197 | 0.3 | 0 | 0.2 | 0 | 0 | 0.4 | 0 | 0.1 | 127.76214 | 579.3552381 | 515.0866667 | Mn0.3Mg0.2La0.4In0.1 | 2.684408 | -0.003173333 | 12.51 | 1.231155 | -0.01064071 | 88.3864015 | -0.53056 | 5 | 4.6 | 3.218 | 7 | 1 | 32.7648 | 0.8812189 | 14.04248 | -0.3093293 | -0.8935978
3198 | 0 | 0 | 0.2 | 0.3 | 0 | 0.3 | 0 | 0.2 | 0.616005 | 5.896109524 | 14.47252381 | Mg0.2Ca0.3La0.3In0.2 | 0.5867716 | -0.0032067 | 10.22 | 1.168749 | -0.01135824 | 81.519641 | -1.03958 | 4.5 | 18.64 | 2.699 | 2 | 1 | 10.898 | 0.4787513 | 2.8608 | -0.1119414 | -3.210416
3199 | 0 | 0.2 | 0.2 | 0.5 | 0.1 | 0 | 0 | 0 | 237.368315 | 933.9342857 | 605.4728571 | Ni0.2Mg0.2Ca0.5Fe0.1 | 29.26351 | 0.00296497 | 17.48 | 1.322304 | -0.01014813 | 42.22318 | -0.2696589 | 4.2 | 0.44 | 2.538 | 14 | 0 | 30.313 | 1.021874 | 15.1977 | -0.3260208 | -0.6245773
3200 | 0.2 | 0 | 0.2 | 0 | 0.4 | 0.2 | 0 | 0 | 485.8425 | 1828.404762 | 1521.233333 | Mn0.2Mg0.2Fe0.4La0.2 | 1.93213 | -0.01964246 | 12.72 | 1.280316 | -0.01107574 | 65.967703 | -0.3984094 | 5.6 | 8.32 | 3.492 | 12 | 0 | 54.366 | 0.5753306 | 15.7904 | -0.1780742 | -0.3135045
3201 | 0.6 | 0 | 0 | 0 | 0.2 | 0.1 | 0 | 0.1 | 295.0595 | 1446.990476 | 1095.77619 | Mn0.6Fe0.2La0.1In0.1 | 7.221745 | -0.0150322 | 7.68 | 1.285994 | -0.009053114 | 69.504174 | -0.534815 | 7.4 | 1.8 | 3.307 | 13 | 1 | 64.0798 | 0.4301268 | 11.66398 | -0.1330461 | -0.5300904
3202 | 0.1 | 0.4 | 0.4 | 0 | 0 | 0.1 | 0 | 0 | 230.600525 | 809.2580952 | 1254.290238 | Mn0.1Ni0.4Mg0.4La0.1 | 1.747843 | -0.01649398 | 10.87 | 1.274135 | -0.009923171 | 52.5837115 | -0.4985622 | 5.8 | 7.56 | 3.119 | 14 | 0 | 46.107 | 0.6343541 | 14.7753 | -0.1812135 | -0.6371397
3203 | 0 | 0 | 0.2 | 0 | 0.1 | 0 | 0.4 | 0.3 | 1.51589 | 11.49494762 | 16.13447619 | Mg0.2Fe0.1Y0.4In0.3 | 0.7783261 | -0.01507063 | 8.46 | 1.234015 | -0.01064071 | 80.45324 | -1.05114 | 6.3 | 16.6 | 3.234 | 8 | 1 | 23.0624 | 0.9333882 | 9.98752 | -0.2611156 | -2.819332
3204 | 0.2 | 0 | 0 | 0.6 | 0.1 | 0 | 0.1 | 0 | 332.11464 | 1240.738095 |  | Mn0.2Ca0.6Fe0.1Y0.1 | 0.6845263 | 0.02055478 | 15.78 | 1.316742 | -0.009053114 | 49.509494 | -0.2789828 | 3.7 | 17.64 | 2.553 | 12 | 0 | 30.4508 | 1.042328 | 15.52728 | -0.3069253 | -0.478712
3205 | 0 | 0.1 | 0.1 | 0 | 0 | 0 | 0.5 | 0.3 | 96.8846 | 413.8761905 | 284.0766667 | Ni0.1Mg0.1Y0.5In0.3 | 0.4273516 | -0.02896613 | 8.56 | 1.22751 | -0.0097131 | 87.198165 | -0.9317327 | 6.6 | 29.4 | 3.536 | 10 | 1 | 23.2594 | 0.8483725 | 9.32082 | -0.2348351 | -1.013745
3206 | 0 | 0.2 | 0 | 0 | 0 | 0.2 | 0 | 0.6 | 113.34635 | 387.607381 | 562.3638095 | Ni0.2La0.2In0.6 | 0.3012979 | 0.0179108 | 9.76 | 1.267567 | -0.007900549 | 108.410574 | -0.5133186 | 10.4 | 22.08 | 3.294 | 10 | 1 | 20.2288 | 1.371837 | 12.30608 | -0.437204 | -0.9455925
3207 | 0.6 | 0 | 0.2 | 0.2 | 0 | 0 | 0 | 0 | 422.6953 | 1760.233333 | 3242.814286 | Mn0.6Mg0.2Ca0.2 | 0.804076 | -0.004094554 | 13.28 | 1.297244 | -0.007900549 | 45.839427 | -0.2471829 | 5 | 12.96 | 2.422 | 5 | 0 | 50.8556 | 0.6211917 | 15.79872 | -0.2231648 | -0.3739726
3208 | 0 | 0.5 | 0.2 | 0 | 0 | 0 | 0.2 | 0.1 | 83.62375 | 374.4119048 | 445.43 | Ni0.5Mg0.2Y0.2In0.1 | 0.829321 | -0.02023334 | 11.49 | 1.238405 | -0.01014813 | 63.47067 | -0.4671026 | 7.3 | 17.76 | 3.648 | 10 | 1 | 46.5298 | 0.6251141 | 15.31178 | -0.2227774 | -1.07767
3209 | 0 | 0.3 | 0 | 0 | 0.4 | 0.2 | 0.1 | 0 | 182.9105 | 803.1961905 | 223.7395238 | Ni0.3Fe0.4La0.2Y0.1 | 1.818663 | -0.006454676 | 12.65 | 1.282355 | -0.01064071 | 76.617699 | -0.2972299 | 7.1 | 9.72 | 4.375 | 16 | 0 | 60.685 | 0.459131 | 13.6377 | -0.1213254 | -0.7377614
3210 | 0.5 | 0.1 | 0.2 | 0.2 | 0 | 0 | 0 | 0 | 614.913275 | 2121.469048 | 1734.930952 | Mn0.5Ni0.1Mg0.2Ca0.2 | 1.666358 | 0.005260112 | 13.82 | 1.332569 | -0.01014813 | 46.2149625 | -0.3039872 | 5.3 | 8.16 | 2.574 | 13 | 0 | 50.7086 | 0.6206939 | 15.81342 | -0.2161458 | -0.2111861
3211 | 0 | 0.8 | 0.2 | 0 | 0 | 0 | 0 | 0 | 202.6608 | 563.3642857 | 1231.933333 | Ni0.8Mg0.2 | 2.546587 | -0.01935135 | 5.44 | 1.159008 | -0.004160346 | 51.81572 | -0.3966868 | 8.4 | 2.56 | 3.854 | 8 | 0 | 63.512 | 0.3633329 | 9.2304 | -0.07997654 | -0.6932302
3212 | 0 | 0.1 | 0.4 | 0.3 | 0 | 0.2 | 0 | 0 | 206.5749 | 661.0304762 | 537.62 | Ni0.1Mg0.4Ca0.3La0.2 | 1.734715 | 0.005655862 | 12.75 | 1.313519 | -0.01064071 | 55.395834 | -0.5760231 | 3 | 6.84 | 2.494 | 9 | 0 | 19.6384 | 0.9645868 | 7.39052 | -0.230958 | -0.6849224
3213 | 0 | 0.1 | 0 | 0 | 0.2 | 0.6 | 0.1 | 0 | 175.98 | 914.6371429 | 622.807619 | Ni0.1Fe0.2La0.6Y0.1 | 2.329549 | 0.0162446 | 13.21 | 1.265023 | -0.009053114 | 109.272207 | -0.328601 | 4.7 | 5.56 | 4.419 | 16 | 0 | 35.335 | 0.8220514 | 13.9913 | -0.2069039 | -0.7545367
3214 | 0.1 | 0 | 0.4 | 0.5 | 0 | 0 | 0 | 0 | 245.48426 | 933.7614286 | 871.2590476 | Mn0.1Mg0.4Ca0.5 | 14.0991 | 0.01020895 | 12.77 | 1.278785 | -0.007842999 | 35.2548045 | -0.4089441 | 2.5 | 0.6 | 1.816 | 5 | 0 | 18.275 | 1.09326 | 7.8249 | -0.2556849 | -0.6099763
3215 | 0.1 | 0 | 0.7 | 0 | 0.1 | 0 | 0 | 0.1 | 235.0595 | 1309.061905 | 1281.042857 | Mn0.1Mg0.7Fe0.1In0.1 | 1.051511 | -0.006001644 | 5.36 | 1.155755 | -0.007818885 | 39.5736045 | -1.167671 | 4.2 | 7.6 | 2.029 | 12 | 1 | 28.3288 | 0.9068054 | 11.14248 | -0.2500359 | -0.6288222
3216 | 0.1 | 0 | 0.2 | 0.3 | 0.4 | 0 | 0 | 0 | 443.67695 | 1293.329048 | 1724.852381 | Mn0.1Mg0.2Ca0.3Fe0.4 | 0.7653631 | -0.009571908 | 17.29 | 1.334447 | -0.01064071 | 44.7162045 | -0.2444724 | 4.9 | 19.4 | 2.858 | 11 | 0 | 45.9394 | 0.7571389 | 18.09042 | -0.2728631 | -0.3529331
3217 | 0 | 0.1 | 0 | 0.6 | 0.1 | 0 | 0 | 0.2 | 162.292195 | 776.2514286 | 831.8204762 | Ni0.1Ca0.6Fe0.1In0.2 | 0.9226605 | 0.00971974 | 15.77 | 1.317273 | -0.009053114 | 58.46424 | -0.2905649 | 5.6 | 10.88 | 2.48 | 15 | 1 | 20.8174 | 1.383676 | 11.99382 | -0.470922 | -0.7897024
3218 | 0 | 0.1 | 0 | 0.6 | 0 | 0 | 0 | 0.3 | 185.54995 | 570.6447619 | 506.3892857 | Ni0.1Ca0.6In0.3 | 0.2720333 | -0.007523247 | 13.65 | 1.309513 | -0.007465521 | 64.36154 | -0.3241985 | 6.1 | 26.64 | 2.304 | 9 | 1 | 13.0382 | 1.590269 | 6.85458 | -0.4404094 | -0.7315392
3219 | 0 | 0 | 0 | 0.3 | 0.4 | 0.3 | 0 | 0 | 8.2171 | 28.50319048 | 16.59471429 | Ca0.3Fe0.4La0.3 | 0.7422716 | 0.03012881 | 17.82 | 1.325338 | -0.009053114 | 76.033041 | -0.2138761 | 4.7 | 17.28 | 3.605 | 7 | 0 | 39.2884 | 0.8808143 | 17.57232 | -0.3331788 | -2.085281
3220 | 0 | 0 | 0 | 0.5 | 0.1 | 0.3 | 0.1 | 0 | 1.52155 | 12.61442857 | 12.15190952 | Ca0.5Fe0.1La0.3Y0.1 | 0.9870861 | 0.01184161 | 9.64 | 1.309684 | -0.0097131 | 76.185726 | -0.6948801 | 3 | 12.56 | 3.126 | 8 | 0 | 18.884 | 1.145922 | 8.6452 | -0.280359 | -2.817714
3221 | 0.2 | 0 | 0.5 | 0.2 | 0 | 0 | 0 | 0.1 | 200.80305 | 906.8238095 | 970.967619 | Mn0.2Mg0.5Ca0.2In0.1 | 8.176181 | 0.005993765 | 11.29 | 1.289379 | -0.01014813 | 42.637509 | -0.5429888 | 4.1 | 1.28 | 1.959 | 6 | 1 | 25.8284 | 0.9998143 | 11.89272 | -0.3377852 | -0.6972297
3222 | 0 | 0.2 | 0 | 0 | 0 | 0.6 | 0.2 | 0 | 109.7563 | 528.2980952 | 804.9247619 | Ni0.2La0.6Y0.2 | 0.626577 | 0.02012692 | 10.4 | 1.256141 | -0.007900549 | 112.863132 | -0.4183186 | 4.4 | 17.92 | 4.444 | 10 | 0 | 29.116 | 0.8020009 | 10.4936 | -0.186175 | -0.9595705
3223 | 0 | 0.1 | 0 | 0 | 0.3 | 0.2 | 0.4 | 0 | 134.00845 | 576.82 | 470.7814286 | Ni0.1Fe0.3La0.2Y0.4 | 2.683093 | -0.004148984 | 14.21 | 1.270777 | -0.01064071 | 85.966274 | -0.3486728 | 5.2 | 6.64 | 4.37 | 16 | 0 | 45.263 | 0.6322186 | 14.9211 | -0.1744063 | -0.8728678
3224 | 0.5 | 0 | 0 | 0 | 0.2 | 0.2 | 0 | 0.1 | 197.94385 | 846.337619 | 921.5609524 | Mn0.5Fe0.2La0.2In0.1 | 14.24062 | 0.005711251 | 11.07 | 1.281747 | -0.01014813 | 77.9009165 | -0.3994363 | 7 | 1 | 3.462 | 13 | 1 | 57.9188 | 0.5316055 | 14.74448 | -0.1779751 | -0.703458
3225 | 0.3 | 0.3 | 0 | 0 | 0 | 0 | 0 | 0.4 | 131.3837493 | 695.647381 | 1192.549286 | Mn0.3Ni0.3In0.4 | 21.61431 | -0.01021916 | 6.78 | 1.13329 | -0.009053114 | 80.0166335 | -1.049412 | 10.3 | 0.48 | 3.216 | 14 | 1 | 46.9622 | 0.7517784 | 17.42598 | -0.2455593 | -0.8814583
3226 | 0 | 0.7 | 0 | 0.1 | 0 | 0.2 | 0 | 0 | 169.1026045 | 627.3911905 | 762.86 | Ni0.7Ca0.1La0.2 | 0.6324488 | -0.01938322 | 14.07 | 1.33709 | -0.006666319 | 72.874274 | -0.1540544 | 7.8 | 16.44 | 4.186 | 9 | 0 | 56.2528 | 0.5116071 | 13.30908 | -0.1687842 | -0.7718497
3227 | 0.3 | 0.1 | 0 | 0 | 0.5 | 0 | 0.1 | 0 | 282.025575 | 1237.790476 | 1439.05 | Mn0.3Ni0.1Fe0.5Y0.1 | 5.701124 | -0.01620721 | 5.92 | 1.253354 | -0.0097131 | 59.1638385 | -0.686869 | 7.4 | 2.92 | 3.897 | 20 | 0 | 73.801 | 0.2195657 | 5.9177 | -0.03099187 | -0.5497115
3228 | 0.3 | 0.4 | 0 | 0 | 0 | 0 | 0.3 | 0 | 350.546 | 1397.890476 | 1188.82381 | Mn0.3Ni0.4Y0.3 | 0.8002611 | 0.001514452 | 11.31 | 1.24006 | -0.009053114 | 66.6305285 | -0.346058 | 7 | 19.08 | 3.963 | 14 | 0 | 60.716 | 0.3766057 | 10.6512 | -0.06816704 | -0.455255
3229 | 0.4 | 0 | 0.2 | 0.3 | 0 | 0 | 0 | 0.1 | 247.5098 | 1406.828571 | 1024.95381 | Mn0.4Mg0.2Ca0.3In0.1 | 1.819616 | 0.01496714 | 15.38 | 1.29045 | -0.01064071 | 50.341418 | -0.3346775 | 5.1 | 6.84 | 2.274 | 6 | 1 | 36.6602 | 0.8947946 | 16.92558 | -0.3701325 | -0.6064076
3230 | 0.2 | 0 | 0.2 | 0.1 | 0 | 0 | 0.5 | 0 | 445.7185 | 1532.82381 | 924.7171429 | Mn0.2Mg0.2Ca0.1Y0.5 | 7.458875 | 0.001303469 | 11.02 | 1.285257 | -0.01014813 | 64.309334 | -0.6488917 | 3.5 | 2.04 | 3.255 | 6 | 0 | 32.4118 | 0.7029096 | 10.78778 | -0.1902402 | -0.3509393
3231 | 0 | 0.2 | 0 | 0 | 0.3 | 0 | 0.3 | 0.2 | 211.5404 | 685.3152381 |  | Ni0.2Fe0.3Y0.3In0.2 | 1.42879 | -0.01104068 | 12.5 | 1.243338 | -0.01135824 | 78.127535 | -0.4460593 | 7.9 | 12.04 | 3.987 | 16 | 1 | 47.9516 | 0.6671014 | 17.20272 | -0.2288451 | -0.6746067
3232 | 0.1 | 0.3 | 0 | 0.1 | 0 | 0 | 0.5 | 0 | 484.323 | 758.5304762 | 640.0614286 | Mn0.1Ni0.3Ca0.1Y0.5 | 0.925773 | -0.003195876 | 14.52 | 1.324286 | -0.0097131 | 71.5625495 | -0.3239085 | 5.4 | 17.64 | 3.993 | 14 | 0 | 43.8028 | 0.6017798 | 13.61208 | -0.1628736 | -0.3148649
3233 | 0.5 | 0 | 0.1 | 0 | 0 | 0.4 | 0 | 0 | 457.3589 | 1775.576667 | 1389.235476 | Mn0.5Mg0.1La0.4 | 3.177849 | -0.02452238 | 13.48 | 1.234085 | -0.007842999 | 85.4617105 | -0.2863696 | 4.9 | 3.28 | 3.399 | 6 | 0 | 45.96 | 0.6650969 | 15.378 | -0.2035234 | -0.3397429
3234 | 0 | 0.3 | 0 | 0.3 | 0.1 | 0 | 0 | 0.3 | 143.5891345 | 530.642381 | 392.6719048 | Ni0.3Ca0.3Fe0.1In0.3 | 1.357145 | 0.01134381 | 16.71 | 1.333071 | -0.01092322 | 69.66132 | -0.2771587 | 8.3 | 9.36 | 3.068 | 15 | 1 | 33.9928 | 1.027191 | 17.59068 | -0.4298704 | -0.8428784
3235 | 0.1 | 0 | 0 | 0 | 0.1 | 0.6 | 0 | 0.2 | 222.47415 | 929.3933333 | 546.7057143 | Mn0.1Fe0.1La0.6In0.2 | 0.6830466 | 0.0002883399 | 11.99 | 1.264244 | -0.009053114 | 117.3851865 | -0.4578349 | 5.9 | 15.04 | 3.906 | 13 | 1 | 25.4956 | 1.064238 | 12.09672 | -0.336228 | -0.6527204
3236 | 0.2 | 0 | 0.4 | 0.1 | 0 | 0 | 0 | 0.3 | 110.197734 | 580.7919048 | 692.3357143 | Mn0.2Mg0.4Ca0.1In0.3 | 5.926518 | -0.0001193992 | 8.62 | 1.293063 | -0.01064071 | 59.162809 | -0.8110167 | 6.3 | 1.64 | 2.128 | 6 | 1 | 24.1022 | 1.113508 | 12.62838 | -0.3946526 | -0.9578273
3237 | 0.4 | 0.1 | 0 | 0.1 | 0 | 0 | 0.4 | 0 | 248.30505 | 1139.120952 | 908.4795238 | Mn0.4Ni0.1Ca0.1Y0.4 | 6.775928 | 0.03061467 | 14.27 | 1.327186 | -0.009923171 | 67.414698 | -0.3339851 | 5.2 | 2.36 | 3.544 | 14 | 0 | 49.1688 | 0.5604885 | 14.32508 | -0.158501 | -0.6050144
3238 | 0.1 | 0.6 | 0 | 0 | 0.3 | 0 | 0 | 0 | 293.294 | 1293.161905 | 1257.328095 | Mn0.1Ni0.6Fe0.3 | 3.848298 | 0.01694473 | 0.75 | 1.033636 | -0.007465521 | 57.4633445 | -31.25661 | 9.1 | 3.36 | 4.24 | 19 | 0 | 77.138 | 0.03760528 | 1.4028 | -0.0006981706 | -0.5326968
3239 | 0.2 | 0.5 | 0 | 0 | 0 | 0 | 0.3 | 0 | 155.4347715 | 598.2642857 | 773.3404762 | Mn0.2Ni0.5Y0.3 | 0.6632084 | 0.00308326 | 11.37 | 1.240446 | -0.008560535 | 67.006064 | -0.3144438 | 7.3 | 22.04 | 4.115 | 14 | 0 | 60.569 | 0.375909 | 10.5777 | -0.06866209 | -0.8084518
3240 | 0.2 | 0.4 | 0.1 | 0.3 | 0 | 0 | 0 | 0 | 354.81575 | 1505.366667 | 1325.247619 | Mn0.2Ni0.4Mg0.1Ca0.3 | 7.879666 | 0.006801698 | 16.77 | 1.330579 | -0.01064071 | 48.918869 | -0.2318211 | 6.2 | 1.92 | 3.063 | 13 | 0 | 49.2674 | 0.6555668 | 16.18122 | -0.2185187 | -0.4499971
3241 | 0.1 | 0 | 0.2 | 0 | 0.1 | 0 | 0 | 0.6 | 232.96635 | 1119.714286 | 1057.638095 | Mn0.1Mg0.2Fe0.1In0.6 | 1.253614 | -0.005495716 | 5.11 | 1.156763 | -0.009053114 | 84.8301045 | -1.588754 | 9.7 | 5.6 | 2.534 | 12 | 1 | 21.5128 | 1.359919 | 13.18728 | -0.4197921 | -0.6327068
3242 | 0.6 | 0.1 | 0 | 0.1 | 0 | 0 | 0.2 | 0 | 796.0955 | 1970.909524 | 1067.090952 | Mn0.6Ni0.1Ca0.1Y0.2 | 50.29328 | -0.005398692 | 12.39 | 1.335299 | -0.009053114 | 60.621137 | -0.2925828 | 6 | 0.28 | 3.254 | 14 | 0 | 59.3128 | 0.4451011 | 12.35508 | -0.1261575 | -0.09903483
3243 | 0.1 | 0.3 | 0.2 | 0.4 | 0 | 0 | 0 | 0 | 463.0535 | 2278.569048 | 1835.1 | Mn0.1Ni0.3Mg0.2Ca0.4 | 4.119791 | -0.01490693 | 17.82 | 1.322012 | -0.01064071 | 43.9940245 | -0.2615946 | 4.9 | 3.36 | 2.662 | 13 | 0 | 36.5822 | 0.8725846 | 16.37838 | -0.2977239 | -0.3343688
3244 | 0.5 | 0.1 | 0 | 0 | 0.3 | 0.1 | 0 | 0 | 392.5259 | 1551.966667 | 4152.161905 | Mn0.5Ni0.1Fe0.3La0.1 | 9.006642 | 0.01432948 | 6.6 | 1.28886 | -0.0097131 | 63.9824095 | -0.5639607 | 7.2 | 1.72 | 3.635 | 20 | 0 | 71.712 | 0.2661125 | 6.6978 | -0.04894083 | -0.4061317
3245 | 0.1 | 0 | 0.2 | 0.2 | 0 | 0 | 0 | 0.5 | 150.1294 | 580.9833333 | 336.3457143 | Mn0.1Mg0.2Ca0.2In0.5 | 0.5761332 | -0.01251099 | 9.83 | 1.288811 | -0.01014813 | 75.7794045 | -0.6431845 | 8 | 13.64 | 2.222 | 6 | 1 | 14.4596 | 1.474387 | 8.33232 | -0.4143471 | -0.8235343
3246 | 0 | 0 | 0.5 | 0 | 0.1 | 0.1 | 0.3 | 0 | 2.830635 | 15.79490476 | 16.17742857 | Mg0.5Fe0.1La0.1Y0.3 | 9.577706 | -0.01529495 | 8.43 | 1.266863 | -0.0097131 | 58.299302 | -0.9443266 | 3 | 1.32 | 2.941 | 8 | 0 | 26.063 | 0.7258444 | 7.2609 | -0.1401621 | -2.548116
3247 | 0.4 | 0 | 0.1 | 0.1 | 0 | 0.4 | 0 | 0 | 424.6905 | 1350.195238 | 1144.809524 | Mn0.4Mg0.1Ca0.1La0.4 | 1.973302 | 0.01129627 | 14.73 | 1.288246 | -0.009923171 | 83.975706 | -0.3500718 | 4.4 | 6.48 | 3.291 | 6 | 0 | 39.0438 | 0.7861671 | 15.49058 | -0.2757742 | -0.3719275
3248 | 0.3 | 0.3 | 0 | 0 | 0.4 | 0 | 0 | 0 | 579.604 | 2088.640476 | 2992.633333 | Mn0.3Ni0.3Fe0.4 | 4.004353 | 0.00279708 | 1.5 | 1.033532 | -0.009053114 | 56.4274335 | -15.90248 | 8.3 | 3.84 | 3.92 | 19 | 0 | 78.079 | 0.03671498 | 1.5087 | -0.0007299037 | -0.2368686
3249 | 0.1 | 0.1 | 0 | 0 | 0.5 | 0 | 0.3 | 0 | 407.226 | 1301.995238 | 505.7628571 | Mn0.1Ni0.1Fe0.5Y0.3 | 3.331631 | 0.004181217 | 11.56 | 1.246877 | -0.0097131 | 65.9573995 | -0.331508 | 6.6 | 5.16 | 4.187 | 20 | 0 | 63.657 | 0.3908448 | 11.9453 | -0.07491669 | -0.3901645
3250 | 0 | 0 | 0.3 | 0.2 | 0 | 0 | 0 | 0.5 | 4.9698 | 28.68471429 | 15.25351429 | Mg0.3Ca0.2In0.5 | 0.3429852 | 0.01949565 | 7.81 | 1.17389 | -0.008560535 | 72.7161 | -0.7433106 | 7.5 | 17.84 | 2.081 | 1 | 1 | 8.5436 | 0.6943819 | 3.00792 | -0.1721438 | -2.303661
3251 | 0 | 0 | 0.1 | 0.3 | 0.2 | 0 | 0.4 | 0 | 61.471701 | 157.2694143 | 339.781731 | Mg0.1Ca0.3Fe0.2Y0.4 | 1.497441 | -0.003861819 | 14.21 | 1.32019 | -0.01064071 | 61.18524 | -0.4373739 | 3.6 | 10.72 | 3.307 | 7 | 0 | 30.5674 | 0.870092 | 13.04122 | -0.2626351 | -1.211325
3252 | 0.7 | 0.1 | 0 | 0 | 0.1 | 0 | 0 | 0.1 | 438.78825 | 1810.830952 | 1960.616667 | Mn0.7Ni0.1Fe0.1In0.1 | 17.83897 | 0.003225639 | 3.12 | 1.140999 | -0.007818885 | 61.3922715 | -2.289872 | 8 | 0.64 | 3.168 | 20 | 1 | 69.5938 | 0.3163197 | 7.10418 | -0.077444 | -0.357745
3253 | 0 | 0.2 | 0.4 | 0.2 | 0 | 0 | 0.2 | 0 | 226.864175 | 962.2719048 | 819.5885714 | Ni0.2Mg0.4Ca0.2Y0.2 | 1.522444 | -0.02379343 | 13.52 | 1.32057 | -0.01107574 | 47.25745 | -0.493451 | 3.8 | 9.44 | 2.734 | 9 | 0 | 28.5856 | 0.8380282 | 11.50592 | -0.2450347 | -0.6442341
3254 | 0.2 | 0.6 | 0 | 0 | 0.2 | 0 | 0 | 0 | 306.92475 | 1267 | 1472.047619 | Mn0.2Ni0.6Fe0.2 | 2.80272 | 0.009892651 | 1.12 | 1.03357 | -0.007900549 | 57.372649 | -19.91062 | 9 | 4.8 | 4.104 | 19 | 0 | 76.638 | 0.0327059 | 1.1528 | -0.0005209541 | -0.5129681
3255 | 0.4 | 0.2 | 0.1 | 0 | 0.3 | 0 | 0 | 0 | 591.350875 | 2085.614286 | 3404.333333 | Mn0.4Ni0.2Mg0.1Fe0.3 | 42.26489 | -0.003251203 | 4.23 | 1.165082 | -0.01064071 | 52.897898 | -1.839098 | 7.4 | 0.4 | 3.491 | 19 | 0 | 71.81 | 0.2551618 | 6.5508 | -0.04393978 | -0.2281548
3256 | 0.3 | 0.1 | 0 | 0.4 | 0 | 0 | 0 | 0.2 | 173.3023 | 785.6066667 | 542.082619 | Mn0.3Ni0.1Ca0.4In0.2 | 3.764637 | -0.01315755 | 17.1 | 1.321851 | -0.01064071 | 61.3455535 | -0.280523 | 6.5 | 3.28 | 2.56 | 14 | 1 | 34.1498 | 1.005073 | 17.13558 | -0.4089589 | -0.7611957
3257 | 0.1 | 0 | 0.2 | 0 | 0 | 0.6 | 0.1 | 0 | 136.0504 | 512.9809524 |  | Mn0.1Mg0.2La0.6Y0.1 | 4.7268 | 0.01639651 | 8.43 | 1.223872 | -0.009053114 | 102.5886715 | -0.8753753 | 3.2 | 2.36 | 3.713 | 7 | 0 | 22.65 | 0.8053388 | 6.5032 | -0.1556349 | -0.8663002
3258 | 0.4 | 0 | 0 | 0 | 0.3 | 0 | 0 | 0.3 | 266.661575 | 1165.78381 | 894.0166667 | Mn0.4Fe0.3In0.3 | 1.399324 | 0.003646681 | 6.3 | 1.139531 | -0.009053114 | 73.174118 | -1.126777 | 9.1 | 8.28 | 3.208 | 12 | 1 | 56.1824 | 0.6123236 | 16.33632 | -0.1958977 | -0.5740396
3259 | 0 | 0.2 | 0.1 | 0.1 | 0.6 | 0 | 0 | 0 | 375.970475 | 1485.02381 | 1124.999762 | Ni0.2Mg0.1Ca0.1Fe0.6 | 1.797439 | 0.01271901 | 9.37 | 1.352131 | -0.009053114 | 51.68398 | -0.2937182 | 7.2 | 8.24 | 3.791 | 14 | 0 | 66.3938 | 0.410059 | 11.68338 | -0.1190369 | -0.4248463
3260 | 0.4 | 0.4 | 0 | 0 | 0 | 0 | 0.1 | 0.1 | 284.9544 | 1159.235714 | 1440.628571 | Mn0.4Ni0.4Y0.1In0.1 | 1.387853 | 0.006346751 | 7.28 | 1.244727 | -0.009923171 | 65.824963 | -0.6933868 | 8.4 | 10.88 | 3.633 | 15 | 1 | 63.5808 | 0.3918016 | 10.21928 | -0.1091145 | -0.5452246
3261 | 0.4 | 0.2 | 0 | 0 | 0.3 | 0.1 | 0 | 0 | 930.8985 | 2120.080952 | 1894.300714 | Mn0.4Ni0.2Fe0.3La0.1 | 4.17312 | 0.02186182 | 6.66 | 1.289345 | -0.01064071 | 64.357945 | -0.5996849 | 7.5 | 4.12 | 3.787 | 20 | 0 | 71.565 | 0.2662124 | 6.7713 | -0.04882654 | -0.03109767
3262 | 0.2 | 0.3 | 0 | 0 | 0 | 0.4 | 0.1 | 0 | 153.09503 | 553.5966667 | 585.8914286 | Mn0.2Ni0.3La0.4Y0.1 | 0.888307 | 0.01668676 | 14.93 | 1.26668 | -0.01064071 | 93.048402 | -0.3187927 | 5.9 | 17.72 | 4.141 | 15 | 0 | 46.363 | 0.6350106 | 15.1613 | -0.1701609 | -0.8150389
3263 | 0 | 0 | 0.2 | 0.2 | 0 | 0.5 | 0.1 | 0 | 1.82242 | 7.413052381 | 10.67834762 | Mg0.2Ca0.2La0.5Y0.1 | 75.09615 | -0.02106795 | 6.96 | 1.146293 | -0.01014813 | 91.21992 | -1.902151 | 2.6 | 0.16 | 3.342 | 2 | 0 | 14.9786 | 0.3301952 | 2.48242 | -0.04931374 | -2.739352
3264 | 0 | 0.2 | 0.1 | 0 | 0 | 0 | 0.1 | 0.6 | 101.8633 | 508.6395238 | 602.3795238 | Ni0.2Mg0.1Y0.1In0.6 | 0.6787123 | -0.00961891 | 7.15 | 1.234813 | -0.009053114 | 91.950565 | -0.9524692 | 10.3 | 11.68 | 2.988 | 10 | 1 | 21.5628 | 1.28403 | 12.92408 | -0.3988877 | -0.9919823
3265 | 0.6 | 0 | 0 | 0.1 | 0.2 | 0 | 0.1 | 0 | 993.0045 | 2648.852381 | 2890.628571 | Mn0.6Ca0.1Fe0.2Y0.1 | 2.120977 | 0.0152718 | 10.62 | 1.346455 | -0.009053114 | 57.030212 | -0.3037056 | 6.3 | 6.68 | 3.229 | 12 | 0 | 65.5318 | 0.379919 | 10.57498 | -0.09993008 | -0.003048783
3266 | 0.4 | 0 | 0 | 0.1 | 0 | 0 | 0 | 0.5 | 218.76205 | 958.097619 | 816.9580952 | Mn0.4Ca0.1In0.5 | 4.695618 | -0.009128965 | 9.66 | 1.298006 | -0.007842999 | 83.392018 | -0.4412742 | 9.5 | 1.56 | 2.612 | 6 | 1 | 33.2078 | 1.065406 | 17.50638 | -0.4175689 | -0.660028
3267 | 0 | 0.1 | 0 | 0 | 0.5 | 0 | 0.3 | 0.1 | 232.1688 | 803.4609524 | 536.83 | Ni0.1Fe0.5Y0.3In0.1 | 3.126592 | -0.01083393 | 12.25 | 1.245354 | -0.0097131 | 71.945395 | -0.3414036 | 7.2 | 5.16 | 4.147 | 16 | 1 | 56.3778 | 0.5346698 | 15.42398 | -0.1668087 | -0.6341961
3268 | 0.3 | 0 | 0.3 | 0 | 0 | 0 | 0 | 0.4 | 142.793975 | 706.6457143 | 868.1964286 | Mn0.3Mg0.3In0.4 | 2.624533 | 0.001325965 | 5.88 | 1.121772 | -0.009053114 | 69.7001135 | -1.478475 | 7.9 | 3.12 | 2.337 | 6 | 1 | 29.6552 | 1.051926 | 15.69528 | -0.385681 | -0.8452901
3269 | 0.4 | 0 | 0.3 | 0 | 0.1 | 0 | 0 | 0.2 | 247.4307 | 1340.07619 | 1633.995238 | Mn0.4Mg0.3Fe0.1In0.2 | 1.444965 | 0.006440863 | 7.43 | 1.159418 | -0.01064071 | 57.814818 | -1.138513 | 6.8 | 8.48 | 2.553 | 12 | 1 | 44.7136 | 0.7419372 | 17.42112 | -0.2763655 | -0.6065464
3270 | 0 | 0.3 | 0.2 | 0 | 0.5 | 0 | 0 | 0 | 337.1349 | 1135.363333 | 478.4771429 | Ni0.3Mg0.2Fe0.5 | 2.732068 | -0.0196126577 | 5.69 | 1.164713 | -0.008560535 | 50.39152 | -0.7803632 | 7.4 | 5.04 | 3.774 | 14 | 0 | 66.747 | 0.3723301 | 10.8479 | -0.080756 | -0.4721963
3271 | 0 | 0.4 | 0 | 0.3 | 0.1 | 0 | 0 | 0.2 | 160.11715 | 746.6090476 | 503.3557143 | Ni0.4Ca0.3Fe0.1In0.2 | 1.987829 | 0.01439052 | 17 | 1.335576 | -0.01064071 | 64.04886 | -0.2385635 | 8 | 6.92 | 3.26 | 15 | 1 | 41.125 | 0.8580893 | 18.0861 | -0.3585498 | -0.7955621
3272 | 0.1 | 0.4 | 0.3 | 0 | 0.2 | 0 | 0 | 0 | 237.9304803 | 1291.863333 | 1312.271429 | Mn0.1Ni0.4Mg0.3Fe0.2 | 9.387891 | 0.007588354 | 7.48 | 1.162765 | -0.01064071 | 47.4316645 | -0.8334072 | 6.9 | 1.68 | 3.377 | 19 | 0 | 59.184 | 0.4643604 | 13.2236 | -0.104611 | -0.6235499
3273 | 0 | 0.1 | 0 | 0 | 0 | 0.2 | 0.4 | 0.3 | 188.728835 | 418.867619 | 397.977381 | Ni0.1La0.2Y0.4In0.3 | 0.3999551 | 0.0176612 | 9.65 | 1.259326 | -0.01064071 | 103.658174 | -0.8647962 | 6.7 | 33.52 | 3.842 | 11 | 1 | 21.9254 | 0.9092307 | 9.50322 | -0.2575404 | -0.7241617
3274 | 0.1 | 0 | 0 | 0 | 0 | 0.4 | 0.3 | 0.2 | 148.1958405 | 540.7638095 | 387.2071429 | Mn0.1La0.4Y0.3In0.2 | 0.6506544 | -0.0210717 | 9.03 | 1.22524 | -0.01064071 | 110.6913475 | -0.9855663 | 5.4 | 20.52 | 3.895 | 8 | 1 | 22.1016 | 0.8917459 | 8.96752 | -0.2434688 | -0.829164
3275 | 0.3 | 0 | 0 | 0.1 | 0 | 0 | 0 | 0.6 | 156.3333 | 532.7797619 | 844.0883333 | Mn0.3Ca0.1In0.6 | 1.555411 | -0.02547695 | 8.97 | 1.29626 | -0.007465521 | 89.3800135 | -0.4769067 | 10.1 | 3.96 | 2.572 | 6 | 1 | 25.9286 | 1.278005 | 15.39522 | -0.4675054 | -0.8059485
3276 | 0.1 | 0.1 | 0 | 0 | 0.3 | 0 | 0 | 0.5 | 232.04943 | 1106.527143 | 925.905 | Mn0.1Ni0.1Fe0.3In0.5 | 0.8883508 | -0.00278057 | 7.4 | 1.138026 | -0.0097131 | 85.5256445 | -0.9376642 | 10.6 | 11.84 | 3.28 | 20 | 1 | 41.477 | 0.9114128 | 19.2333 | -0.2974482 | -0.6344195
3277 | 0.2 | 0.1 | 0 | 0.3 | 0 | 0 | 0.4 | 0 | 502.082725 | 734.7983333 | 735.1983333 | Mn0.2Ni0.1Ca0.3Y0.4 | 5.288225 | -0.004931562 | 15.03 | 1.316109 | -0.01064071 | 64.442689 | -0.3873676 | 4.2 | 3.08 | 3.328 | 14 | 0 | 35.3364 | 0.784333 | 14.45052 | -0.2394236 | -0.2992247
3278 | 0 | 0.4 | 0 | 0 | 0.1 | 0 | 0.4 | 0.1 | 210.428 | 954.2628571 | 536.4547619 | Ni0.4Fe0.1Y0.4In0.1 | 0.6489258 | 0.02574809 | 13.1 | 1.241678 | -0.009923171 | 76.106 | -0.3533893 | 7.3 | 25 | 4.204 | 16 | 1 | 48.8648 | 0.5778963 | 14.88128 | -0.1732865 | -0.6768965
3279 | 0 | 0.4 | 0 | 0 | 0.3 | 0 | 0.1 | 0.2 | 280.841 |  |  | Ni0.4Fe0.3Y0.1In0.2 | 4.291609 | 0.01478478 | 8.46 | 1.250409 | -0.01064071 | 72.085045 | -0.5984276 | 9.3 | 3.72 | 4.001 | 16 | 1 | 57.8016 | 0.5402022 | 15.23272 | -0.1767942 | -0.5515395
3280 | 0.2 | 0 | 0 | 0 | 0 | 0.2 | 0.2 | 0.4 | 154.43415 | 480.067619 | 266.3166667 | Mn0.2La0.2Y0.2In0.4 | 0.5236113 | -0.008692395 | 10.72 | 1.231325 | -0.01107574 | 102.477073 | -0.7566921 | 7.8 | 22.72 | 3.36 | 8 | 1 | 24.9372 | 1.085202 | 13.41248 | -0.3611966 | -0.8112567
3281 | 0.1 | 0 | 0 | 0.8 | 0 | 0.1 | 0 | 0 | 235.56815 | 1063.388571 | 1575.257143 | Mn0.1Ca0.8La0.1 | 0.7054769 | -0.007477915 | 7.19 | 1.269461 | -0.005312911 | 51.4467515 | -0.4622335 | 2.6 | 8.76 | 2.211 | 6 | 0 | 15.0294 | 1.371988 | 6.75322 | -0.3052238 | -0.6278834
3282 | 0.3 | 0 | 0 | 0 | 0 | 0.2 | 0.3 | 0.2 | 140.36785 | 543.0695238 | 394.887619 | Mn0.3La0.2Y0.3In0.2 | 1.0864 | -0.004386749 | 12.11 | 1.231268 | -0.01135824 | 93.8978625 | -0.6043483 | 6.2 | 13.8 | 3.585 | 8 | 1 | 34.4236 | 0.8311209 | 15.05392 | -0.3018181 | -0.8527324
3283 | 0.4 | 0.3 | 0 | 0 | 0 | 0.3 | 0 | 0 | 193.562775 | 938.6230952 | 1417.638095 | Mn0.4Ni0.3La0.3 | 1.108409 | -0.003537184 | 12.81 | 1.273845 | -0.009053114 | 81.254879 | -0.2774542 | 6.7 | 12.12 | 3.841 | 14 | 0 | 57.596 | 0.4852971 | 12.9822 | -0.1174092 | -0.7131782
3284 | 0.4 | 0.3 | 0 | 0 | 0 | 0 | 0.1 | 0.2 | 161.9355719 | 872.1219048 | 1071.14119 | Mn0.4Ni0.3Y0.1In0.2 | 1.616842 | -0.01534038 | 8.25 | 1.242794 | -0.01064071 | 71.437423 | -0.7362519 | 8.7 | 9.16 | 3.441 | 15 | 1 | 56.4486 | 0.5358013 | 14.22682 | -0.1747382 | -0.7906577
3285 | 0 | 0.2 | 0 | 0.4 | 0.3 | 0.1 | 0 | 0 | 406.054425 | 1376.747619 | 476.8561905 | Ni0.2Ca0.4Fe0.3La0.1 | 1.719302 | -0.0196605 | 18.82 | 1.329107 | -0.01064071 | 58.413927 | -0.207767 | 5.5 | 9 | 3.355 | 15 | 0 | 43.9002 | 0.8010977 | 18.20618 | -0.2730848 | -0.3914158
3286 | 0.3 | 0 | 0 | 0 | 0.5 | 0.2 | 0 | 0 | 582.2985 | 2395.269048 | 1297.543571 | Mn0.3Fe0.5La0.2 | 5.034979 | -0.008450031 | 10.55 | 1.285132 | -0.008560535 | 72.1850075 | -0.2906065 | 6.7 | 2.72 | 3.91 | 12 | 0 | 66.698 | 0.3895822 | 11.1076 | -0.08969119 | -0.2348543
3287 | 0.1 | 0.1 | 0 | 0 | 0 | 0.5 | 0.3 | 0 | 160.7896225 | 629.9533333 | 613.8909524 | Mn0.1Ni0.1La0.5Y0.3 | 1.583691 | 0.009695122 | 10.06 | 1.256264 | -0.0097131 | 107.4876345 | -0.5839763 | 4.1 | 8.96 | 4.282 | 15 | 0 | 30.352 | 0.7644666 | 10.7348 | -0.1747518 | -0.793742
3288 | 0 | 0 | 0.1 | 0.2 | 0 | 0 | 0.7 | 0 | 212.6870475 | 505.6326452 | 172.4108095 | Mg0.1Ca0.2Y0.7 | 2.624197 | 0.005370692 | 5.23 | 1.146935 | -0.006666319 | 72.680195 | -1.73394 | 2.7 | 4 | 3.578 | 1 | 0 | 21.2676 | 0.3474454 | 3.37272 | -0.07087922 | -0.672259
3289 | 0 | 0.2 | 0.1 | 0 | 0.3 | 0 | 0.4 | 0 | 392.26635 | 1635.319048 | 316.1280952 | Ni0.2Mg0.1Fe0.3Y0.4 | 1.809772 | 0.02544848 | 13.27 | 1.241488 | -0.01064071 | 66.48502 | -0.3703711 | 5.8 | 10 | 4.071 | 15 | 0 | 51.522 | 0.5357885 | 14.4308 | -0.1309737 | -0.4064189
3290 | 0.5 | 0 | 0.1 | 0 | 0 | 0.2 | 0.2 | 0 | 204.402045 | 912.1819048 | 1208.514286 | Mn0.5Mg0.1La0.2Y0.2 | 8.361827 | -0.02284551 | 12.84 | 1.235024 | -0.01014813 | 75.4617865 | -0.4164481 | 4.9 | 1.76 | 3.379 | 7 | 0 | 48.138 | 0.5941814 | 14.8444 | -0.1900246 | -0.6895148
3291 | 0 | 0.4 | 0 | 0.1 | 0.2 | 0 | 0.3 | 0 | 405.921 | 1188.204762 | 1899.966667 | Ni0.4Ca0.1Fe0.2Y0.3 | 1.337622 | -0.007179594 | 14.86 | 1.340005 | -0.01064071 | 65.325915 | -0.2731549 | 6.7 | 13.56 | 4.127 | 15 | 0 | 54.7998 | 0.511013 | 14.51498 | -0.143791 | -0.3915585
3292 | 0 | 0.3 | 0.3 | 0.3 | 0 | 0 | 0.1 | 0 | 279.7025 | 921.1738095 | 1497.17619 | Ni0.3Mg0.3Ca0.3Y0.1 | 1.548283 | -0.01985844 | 16.32 | 1.32153 | -0.01092322 | 45.813505 | -0.3372255 | 4.5 | 9.24 | 2.774 | 9 | 0 | 32.5104 | 0.8732858 | 14.46852 | -0.2959683 | -0.5533037
3293 | 0.2 | 0 | 0.3 | 0.4 | 0 | 0.1 | 0 | 0 | 443.8795 | 1275.842857 | 1463.866667 | Mn0.2Mg0.3Ca0.4La0.1 | 1.94176 | -0.009177256 | 14.59 | 1.281542 | -0.01064071 | 48.200856 | -0.4449667 | 3.1 | 6.28 | 2.22 | 6 | 0 | 24.9462 | 1.047661 | 11.89058 | -0.3243397 | -0.3527349
3294 | 0 | 0.6 | 0.1 | 0.3 | 0 | 0 | 0 | 0 | 474.937475 | 628.162381 | 617.1471429 | Ni0.6Mg0.1Ca0.3 | 1.625973 | 0.02541568 | 16.77 | 1.331614 | -0.007465521 | 49.66994 | -0.1521311 | 6.8 | 6.72 | 3.367 | 8 | 0 | 48.9734 | 0.6545274 | 15.94602 | -0.2297784 | -0.3233636
3295 | 0.5 | 0.1 | 0 | 0 | 0 | 0.1 | 0 | 0.3 | 158.991669 | 710.4333333 | 969.0838095 | Mn0.5Ni0.1La0.1In0.3 | 2.429355 | 0.01540611 | 8.94 | 1.27597 | -0.0097131 | 81.6743095 | -0.6169424 | 8.7 | 4.72 | 3.107 | 15 | 1 | 48.3744 | 0.7092736 | 17.14932 | -0.2645994 | -0.7986256
3296 | 0.2 | 0 | 0 | 0.1 | 0.1 | 0.6 | 0 | 0 | 497.946465 | 1798.652381 | 354.8671429 | Mn0.2Ca0.1Fe0.1La0.6 | 1.677895 | -0.01843773 | 13.44 | 1.321517 | -0.009053114 | 103.923191 | -0.3494281 | 4.2 | 7.08 | 3.878 | 12 | 0 | 33.1378 | 0.8933102 | 14.06778 | -0.2629131 | -0.3028173
3297 | 0.4 | 0 | 0 | 0 | 0.1 | 0.2 | 0 | 0.3 | 148.575 | 575.87 | 499.3457143 | Mn0.4Fe0.1La0.2In0.3 | 2.874545 | 0.003362023 | 11.5 | 1.277799 | -0.01064071 | 89.786212 | -0.5010343 | 8.1 | 4.28 | 3.246 | 13 | 1 | 42.8604 | 0.8143658 | 18.20072 | -0.3160031 | -0.8280543
3298 | 0.6 | 0.4 | 0 | 0 | 0 | 0 | 0 | 0 | 392.388 | 2749.683333 | 2250.057143 | Mn0.6Ni0.4 | 1.167607 | -0.01852934 | 1.44 | 1.028425 | -0.005595419 | 56.440187 | -10.87749 | 8.2 | 7.68 | 3.528 | 13 | 0 | 75.932 | 0.009484144 | 0.3528 | -4.485389e-05 | -0.4062843
3299 | 0.3 | 0 | 0.4 | 0 | 0 | 0.2 | 0 | 0.1 | 138.05685 | 546.7809524 | 531.7357143 | Mn0.3Mg0.4La0.2In0.1 | 98.11398 | -0.02077707 | 10.35 | 1.23426 | -0.01064071 | 65.4663075 | -0.7019929 | 4.8 | 0.12 | 2.626 | 7 | 1 | 33.2548 | 0.8595796 | 13.94448 | -0.3011586 | -0.859942
3300 | 0 | 0.7 | 0.1 | 0 | 0.2 | 0 | 0 | 0 | 204.29325 | 791.0866667 | 638.1833333 | Ni0.7Mg0.1Fe0.2 | 13.86678 | -0.003099453 | 3.22 | 1.166153 | -0.006666319 | 54.68488 | -1.054173 | 8.8 | 0.8 | 4.115 | 14 | 0 | 70.575 | 0.2539276 | 6.2273 | -0.04363433 | -0.689746
3301 | 0.2 | 0 | 0.2 | 0.3 | 0 | 0 | 0 | 0.3 | 125.3162 | 571.1038095 | 937.3157143 | Mn0.2Mg0.2Ca0.3In0.3 | 1.331411 | 0.002302084 | 13.54 | 1.287195 | -0.01135824 | 62.317409 | -0.4831634 | 6.3 | 8.12 | 2.194 | 6 | 1 | 22.1018 | 1.249994 | 12.62838 | -0.4609843 | -0.9019928
3302 | 0 | 0 | 0.5 | 0 | 0 | 0 | 0.5 | 0 | 27.592525 | 135.9121429 | 54.94704762 | Mg0.5Y0.5 | 1.307201 | -0.0128509 | 4.75 | 1.07003 | -0.005762826 | 56.605425 | -1.834542 | 2.5 | 6 | 2.94 | 1 | 0 | 21.58 | 0.1955514 | 2.11 | -0.01753171 | -1.559209
3303 | 0.4 | 0.4 | 0 | 0.1 | 0 | 0 | 0 | 0.1 | 256.60025 | 1222.172381 | 1161.11 | Mn0.4Ni0.4Ca0.1In0.1 | 3.795026 | -0.006913819 | 9.26 | 1.343454 | -0.009923171 | 60.942178 | -0.3845327 | 8.3 | 3.8 | 3.38 | 14 | 1 | 61.7366 | 0.455422 | 11.51022 | -0.1517359 | -0.5907429
3304 | 0 | 0 | 0 | 0.1 | 0.3 | 0.3 | 0.3 | 0 | 1.899005 | 11.42778571 | 10.54661905 | Ca0.1Fe0.3La0.3Y0.3 | 2.523393 | 0.02261338 | 14.52 | 1.324533 | -0.01092322 | 89.104696 | -0.37891 | 4.4 | 6.72 | 4.12 | 8 | 0 | 37.4048 | 0.7868917 | 14.99448 | -0.2584509 | -2.721474
3305 | 0 | 0.3 | 0.3 | 0 | 0.2 | 0.2 | 0 | 0 | 272.807085 | 874.5842857 | 852.2204762 | Ni0.3Mg0.3Fe0.2La0.2 | 3.197025 | -0.01039558 | 12.98 | 1.278533 | -0.01135824 | 63.849614 | -0.4169127 | 5.8 | 4.96 | 3.535 | 15 | 0 | 47.009 | 0.6535476 | 15.8497 | -0.1998131 | -0.5641444
3306 | 0.4 | 0.2 | 0 | 0.2 | 0.2 | 0 | 0 | 0 | 470.144 | 1828.195238 | 2045.857143 | Mn0.4Ni0.2Ca0.2Fe0.2 | 2.802453 | 0.0009219234 | 12.64 | 1.345515 | -0.01107574 | 52.898498 | -0.2691781 | 6.8 | 6.08 | 3.28 | 19 | 0 | 63.3936 | 0.4433175 | 11.98352 | -0.1192092 | -0.3277691
3307 | 0 | 0 | 0.1 | 0 | 0 | 0 | 0.9 | 0 | 113.49715 | 503.7609524 | 286.832381 | Mg0.1Y0.9 | 2.141421 | 0.03106582 | 1.71 | 1.068905 | -0.00270274 | 82.445765 | -2.609106 | 2.9 | 2.16 | 4.084 | 1 | 0 | 24.956 | 0.1014586 | 0.7596 | -0.00577813 | -0.945015
3308 | 0.5 | 0.2 | 0.3 | 0 | 0 | 0 | 0 | 0 | 467.927825 | 1778.697619 | 2445.483333 | Mn0.5Ni0.2Mg0.3 | 6.429706 | -0.005304881 | 6.84 | 1.156247 | -0.008560535 | 46.4992025 | -0.8704576 | 6.1 | 1.84 | 2.801 | 13 | 0 | 58.478 | 0.4604088 | 12.4824 | -0.1060824 | -0.3298211
3309 | 0.5 | 0.1 | 0 | 0 | 0 | 0 | 0.4 | 0 | 205.4039 | 827.1342857 | 1173.438095 | Mn0.5Ni0.1Y0.4 | 1.760306 | 0.004695639 | 11.82 | 1.235975 | -0.007842999 | 68.9007025 | -0.3182574 | 5.7 | 7.36 | 3.652 | 14 | 0 | 56.085 | 0.44096 | 12.1875 | -0.08615568 | -0.6873913
3310 | 0.7 | 0 | 0 | 0 | 0 | 0 | 0.2 | 0.1 | 289.98425 | 1009.745714 | 1337.328571 | Mn0.7Y0.2In0.1 | 3.758971 | 0.015058 | 8.67 | 1.207028 | -0.006666319 | 67.7196015 | -0.3847221 | 6.8 | 2.6 | 3.17 | 7 | 1 | 59.0968 | 0.4605614 | 12.63768 | -0.1424358 | -0.5376256
3311 | 0.5 | 0 | 0 | 0.2 | 0.2 | 0.1 | 0 | 0 | 541.881 | 1663.819048 | 2663.528571 | Mn0.5Ca0.2Fe0.2La0.1 | 1.122119 | 0.01082683 | 14.91 | 1.339377 | -0.01014813 | 60.5441695 | -0.2415326 | 5.8 | 13.24 | 3.131 | 12 | 0 | 57.5266 | 0.5443228 | 14.94642 | -0.1799472 | -0.2660961
3312 | 0.4 | 0.1 | 0 | 0 | 0 | 0 | 0 | 0.5 | 172.704875 | 361.0852381 | 500.3247619 | Mn0.4Ni0.1In0.5 | 5.135487 | -0.005486941 | 6.29 | 1.132048 | -0.007842999 | 85.253558 | -1.072793 | 10.3 | 1.52 | 2.872 | 14 | 1 | 39.977 | 0.906806 | 18.1833 | -0.3041268 | -0.7626954
3313 | 0.2 | 0 | 0 | 0.2 | 0 | 0 | 0.1 | 0.5 | 147.5292 | 621.882381 | 857.0971429 | Mn0.2Ca0.2Y0.1In0.5 | 0.5787291 | -0.008353547 | 12.24 | 1.28945 | -0.01014813 | 85.302794 | -0.4954008 | 8.6 | 16.16 | 2.649 | 7 | 1 | 21.2196 | 1.3372 | 12.89552 | -0.4733973 | -0.831122
3314 | 0 | 0.4 | 0 | 0 | 0.2 | 0.4 | 0 | 0 | 186.6857875 | 664.0635714 | 207.8261905 | Ni0.4Fe0.2La0.4 | 0.8225668 | 0.02607368 | 14.8 | 1.277069 | -0.008770606 | 90.208548 | -0.2191296 | 6.8 | 16.32 | 4.42 | 15 | 0 | 52.288 | 0.5854176 | 15.4688 | -0.1468148 | -0.7288887
3315 | 0 | 0 | 0.3 | 0.7 | 0 | 0 | 0 | 0 | 308.6967455 | 1000.426429 | 359.5242857 | Mg0.3Ca0.7 | 1.065525 | -0.001039071 | 8.61 | 1.144761 | -0.005078726 | 35.3461 | -0.5122849 | 2 | 5.04 | 1.741 | 0 | 0 | 10.3586 | 0.4424818 | 2.10042 | -0.07110355 | -0.5104679
3316 | 0 | 0.3 | 0 | 0.1 | 0.6 | 0 | 0 | 0 | 411.9035 | 1496.697619 | 687.9466667 | Ni0.3Ca0.1Fe0.6 | 3.444776 | -0.03004652 | 6.99 | 1.355506 | -0.007465521 | 55.12282 | -0.2557937 | 8 | 3.72 | 4.084 | 14 | 0 | 72.1628 | 0.3020188 | 7.64508 | -0.06851931 | -0.3852045
3317 | 0 | 0.1 | 0 | 0.7 | 0.1 | 0 | 0.1 | 0 | 499.55845 | 1452.528571 | 1628.514286 | Ni0.1Ca0.7Fe0.1Y0.1 | 1.520172 | -0.02216032 | 13.19 | 1.312066 | -0.007818885 | 48.399025 | -0.2967282 | 3.5 | 6.76 | 2.597 | 15 | 0 | 23.3876 | 1.198195 | 12.33512 | -0.3202499 | -0.3014137
3318 | 0 | 0.1 | 0 | 0.1 | 0.3 | 0 | 0.5 | 0 | 216.6552 | 849.3490476 | 1246.37619 | Ni0.1Ca0.1Fe0.3Y0.5 | 7.91297 | -0.00460683 | 14.91 | 1.330863 | -0.0097131 | 71.083565 | -0.2978846 | 5.1 | 2.12 | 4.097 | 15 | 0 | 45.5968 | 0.6265116 | 14.83848 | -0.1742416 | -0.6642309
3319 | 0.2 | 0.3 | 0 | 0 | 0 | 0.5 | 0 | 0 | 170.305125 | 696.772381 | 658.4952381 | Mn0.2Ni0.3La0.5 | 0.7177796 | 0.01024207 | 15.01 | 1.266137 | -0.008560535 | 98.048364 | -0.2467454 | 5.9 | 16.92 | 4.151 | 14 | 0 | 45.274 | 0.6707662 | 15.2702 | -0.1670586 | -0.7687723
3320 | 0.2 | 0 | 0 | 0 | 0.3 | 0.3 | 0.2 | 0 | 270.175 | 1284.82381 | 507.6128571 | Mn0.2Fe0.3La0.3Y0.2 | 8.38367 | 0.002535692 | 14.9 | 1.273068 | -0.01135824 | 87.19392 | -0.3456868 | 5.3 | 2.12 | 4.083 | 13 | 0 | 49.393 | 0.6157073 | 16.0169 | -0.1754963 | -0.5683548
3321 | 0 | 0.3 | 0.1 | 0.4 | 0.2 | 0 | 0 | 0 | 265.5364225 | 1139.26619 | 534.807619 | Ni0.3Mg0.1Ca0.4Fe0.2 | 3.629351 | 0.001148066 | 18.5 | 1.331285 | -0.01064071 | 47.23872 | -0.2134326 | 5.6 | 4.16 | 3.075 | 14 | 0 | 43.4982 | 0.7892292 | 17.85818 | -0.2624771 | -0.5758759
3322 | 0 | 0 | 0.4 | 0.2 | 0.1 | 0.3 | 0 | 0 | 173.3615 | 527.2827619 | 486.3390095 | Mg0.4Ca0.2Fe0.1La0.3 | 5.677721 | -0.0007530444 | 12.14 | 1.320268 | -0.01064071 | 64.993741 | -0.618681 | 2.9 | 2.12 | 2.741 | 7 | 0 | 21.0406 | 0.9739155 | 7.59522 | -0.2355963 | -0.7610473
3323 | 0 | 0 | 0.1 | 0.3 | 0 | 0.3 | 0.3 | 0 | 0.717385 | 11.40597619 | 13.19472381 | Mg0.1Ca0.3La0.3Y0.3 | 3.172524 | 0.01046345 | 6.57 | 1.145537 | -0.01092322 | 82.797296 | -2.520528 | 2.6 | 4.56 | 3.355 | 2 | 0 | 16.1564 | 0.4451887 | 3.94632 | -0.08946177 | -3.144248
3324 | 0 | 0.1 | 0 | 0.3 | 0.3 | 0 | 0.3 | 0 | 580.88035 | 1843.82381 | 1886.557143 | Ni0.1Ca0.3Fe0.3Y0.3 | 2.227076 | -0.0314002 | 17.55 | 1.327209 | -0.01092322 | 61.317995 | -0.2726406 | 4.9 | 7.8 | 3.591 | 15 | 0 | 41.9084 | 0.7607774 | 17.05152 | -0.2501181 | -0.2359133
3325 | 0.1 | 0 | 0.3 | 0 | 0 | 0.1 | 0.5 | 0 | 74.42285 | 310.952381 | 383.9342857 | Mn0.1Mg0.3La0.1Y0.5 | 4.235146 | -0.009235936 | 7.8 | 1.227007 | -0.0097131 | 71.1287765 | -1.144966 | 3.1 | 3.32 | 3.377 | 7 | 0 | 27.251 | 0.6231562 | 6.8109 | -0.1179397 | -1.128294
3326 | 0.2 | 0 | 0 | 0 | 0 | 0.3 | 0.4 | 0.1 | 114.91675 | 471.1080952 | 547.187619 | Mn0.2La0.3Y0.4In0.1 | 1.546459 | -0.004670285 | 10.4 | 1.226899 | -0.01064071 | 99.70339 | -0.711396 | 4.8 | 9.8 | 3.925 | 8 | 1 | 30.4698 | 0.7883429 | 11.73518 | -0.2373294 | -0.9396167
3327 | 0 | 0.5 | 0.1 | 0.1 | 0.3 | 0 | 0 | 0 | 264.2707091 | 898.4733333 | 193.1690476 | Ni0.5Mg0.1Ca0.1Fe0.3 | 10.29525 | 0.01289319 | 9.34 | 1.351836 | -0.0097131 | 52.5385 | -0.3201932 | 7.8 | 1.52 | 3.839 | 14 | 0 | 64.4528 | 0.4079331 | 11.48928 | -0.1152008 | -0.577951
3328 | 0.1 | 0.2 | 0 | 0.6 | 0.1 | 0 | 0 | 0 | 420.9302875 | 1862.619048 | 1440.495238 | Mn0.1Ni0.2Ca0.6Fe0.1 | 1.906246 | -0.0001694766 | 17.91 | 1.321282 | -0.009053114 | 46.8637845 | -0.2035022 | 4.7 | 6.4 | 2.712 | 19 | 0 | 35.2288 | 0.9701151 | 16.93128 | -0.2816552 | -0.3757898
3329 | 0 | 0 | 0.6 | 0 | 0 | 0.2 | 0.2 | 0 | 5.96885 | 118.6641429 | 77.68269762 | Mg0.6La0.2Y0.2 | 1.458816 | -0.01928597 | 5.84 | 1.099488 | -0.007900549 | 60.145264 | -1.696026 | 2.4 | 6.24 | 2.674 | 2 | 0 | 18.558 | 0.2017062 | 1.7424 | -0.01866882 | -2.224109
3330 | 0.3 | 0.1 | 0 | 0 | 0.4 | 0 | 0 | 0.2 | 233.6418228 | 1071.943333 | 1491.15 | Mn0.3Ni0.1Fe0.4In0.2 | 2.69549 | 0.01348765 | 5.42 | 1.140921 | -0.01064071 | 67.6523535 | -1.480009 | 8.9 | 5.68 | 3.536 | 20 | 1 | 63.8146 | 0.4723328 | 12.92022 | -0.1402259 | -0.6314494
3331 | 0.5 | 0 | 0 | 0 | 0.1 | 0.2 | 0.2 | 0 | 219.1965 | 1029.755238 | 840.2057143 | Mn0.5Fe0.1La0.2Y0.2 | 13.94462 | -0.007967153 | 13.19 | 1.275983 | -0.01014813 | 78.6157865 | -0.3519202 | 5.5 | 1.12 | 3.656 | 13 | 0 | 54.554 | 0.5164043 | 14.3652 | -0.1449822 | -0.6591664
3332 | 0.1 | 0.1 | 0 | 0 | 0 | 0.6 | 0 | 0.2 | 115.2387 | 272.5952381 | 171.4347619 | Mn0.1Ni0.1La0.6In0.2 | 0.4179459 | 0.0004581933 | 11.9 | 1.258757 | -0.009053114 | 117.6700265 | -0.4655492 | 6.1 | 24.4 | 3.922 | 15 | 1 | 24.8486 | 1.039732 | 11.54382 | -0.3257095 | -0.9384016
3333 | 0 | 0 | 0.3 | 0 | 0.1 | 0.2 | 0.4 | 0 | 1.41361 | 7.389942857 | 9.452895238 | Mg0.3Fe0.1La0.2Y0.4 | 6.976561 | -0.005519734 | 8.99 | 1.263857 | -0.01064071 | 76.219434 | -0.9480856 | 3.2 | 2.16 | 3.523 | 8 | 0 | 26.662 | 0.7064959 | 7.5168 | -0.142785 | -2.84967
3334 | 0.2 | 0 | 0.4 | 0 | 0.1 | 0.3 | 0 | 0 | 374.66127 | 1883.457143 | 684.7166667 | Mn0.2Mg0.4Fe0.1La0.3 | 3.192212 | 0.01614688 | 12.18 | 1.270846 | -0.01064071 | 67.96575 | -0.5412631 | 3.9 | 4.04 | 2.957 | 12 | 0 | 34.873 | 0.8144681 | 13.3881 | -0.2350627 | -0.4263612
3335 | 0.1 | 0 | 0.4 | 0 | 0.3 | 0 | 0.2 | 0 | 327.4974 | 979.4390476 | 516.6014286 | Mn0.1Mg0.4Fe0.3Y0.2 | 1.894312 | 0.01762782 | 11.23 | 1.241362 | -0.01064071 | 49.7504745 | -0.5633159 | 4.5 | 8 | 3.054 | 12 | 0 | 44.212 | 0.6702648 | 15.2484 | -0.1813938 | -0.4847921
3336 | 0 | 0 | 0 | 0.7 | 0 | 0.3 | 0 | 0 | 46.7289 | 1319.059502 | 445.1980952 | Ca0.7La0.3 | 0.8603603 | -0.02595834 | 2.94 | 1.044296 | -0.005078726 | 69.726241 | -4.778918 | 2.3 | 6.72 | 2.629 | 1 | 0 | 9.6236 | 0.3596119 | 1.58592 | -0.04939172 | -1.330414
3337 | 0.3 | 0.5 | 0 | 0 | 0 | 0.1 | 0 | 0.1 | 267.82685 | 1150.295238 | 961.1780952 | Mn0.3Ni0.5La0.1In0.1 | 1.352873 | 0.007887423 | 8.06 | 1.281272 | -0.0097131 | 71.2004605 | -0.5188186 | 8.7 | 10.64 | 3.795 | 15 | 1 | 62.3448 | 0.4272714 | 10.93748 | -0.1308566 | -0.5721459
3338 | 0.1 | 0.4 | 0.1 | 0 | 0 | 0.4 | 0 | 0 | 177.9085625 | 615.7697619 | 503.7954762 | Mn0.1Ni0.4Mg0.1La0.4 | 0.7210634 | 0.01317409 | 14.92 | 1.268393 | -0.009923171 | 86.9638525 | -0.2953187 | 6.1 | 19.44 | 4.007 | 14 | 0 | 45.372 | 0.6608237 | 15.1428 | -0.1924738 | -0.7498031
3339 | 0.4 | 0.4 | 0 | 0.1 | 0.1 | 0 | 0 | 0 | 543.55265 | 1960.409524 | 2216.028571 | Mn0.4Ni0.4Ca0.1Fe0.1 | 6.266561 | 0.01069419 | 7.8 | 1.352622 | -0.009923171 | 55.044878 | -0.3804881 | 7.8 | 2.52 | 3.556 | 19 | 0 | 69.5158 | 0.2992139 | 6.90978 | -0.06603501 | -0.2647584
3340 | 0.2 | 0 | 0.3 | 0 | 0.4 | 0.1 | 0 | 0 | 479.03375 | 1736.952381 | 895.8614286 | Mn0.2Mg0.3Fe0.4La0.1 | 1.348454 | -0.0002604129 | 10.83 | 1.282355 | -0.01064071 | 54.507656 | -0.501961 | 5.5 | 11.24 | 3.196 | 12 | 0 | 54.611 | 0.5672218 | 15.6189 | -0.165635 | -0.3196339
3341 | 0.3 | 0 | 0 | 0.1 | 0 | 0.6 | 0 | 0 | 369.459539 | 1137.838333 | 1259.225 | Mn0.3Ca0.1La0.6 | 1.506016 | -0.02901401 | 12.81 | 1.28261 | -0.007465521 | 103.8324955 | -0.3155577 | 4.1 | 6.36 | 3.742 | 6 | 0 | 32.6378 | 0.8827985 | 13.61778 | -0.2692712 | -0.4324331
3342 | 0 | 0.2 | 0.3 | 0.3 | 0 | 0.2 | 0 | 0 | 399.468845 | 1172.019524 | 1021.230476 | Ni0.2Mg0.3Ca0.3La0.2 | 1.52927 | 0.01250991 | 15.13 | 1.316109 | -0.01135824 | 58.834674 | -0.4350721 | 3.8 | 8.88 | 2.787 | 9 | 0 | 25.4074 | 0.9895221 | 11.42882 | -0.3096179 | -0.3985171
3343 | 0.2 | 0.3 | 0 | 0 | 0 | 0 | 0.3 | 0.2 | 227.2871525 | 857.6735714 | 886.0052381 | Mn0.2Ni0.3Y0.3In0.2 | 0.7830969 | -0.009325249 | 12.05 | 1.236778 | -0.01135824 | 78.230984 | -0.5100894 | 7.9 | 21 | 3.731 | 15 | 1 | 46.3046 | 0.6547468 | 16.07922 | -0.2216149 | -0.6434251
3344 | 0 | 0 | 0.1 | 0.3 | 0.3 | 0 | 0.3 | 0 | 66.3321675 | 267.4999286 | 259.1195952 | Mg0.1Ca0.3Fe0.3Y0.3 | 1.238129 | 0.02263091 | 16.53 | 1.324453 | -0.01092322 | 57.879155 | -0.3317254 | 4.1 | 13.32 | 3.298 | 7 | 0 | 36.1394 | 0.8455032 | 15.82722 | -0.28704 | -1.178276
3345 | 0.6 | 0 | 0.3 | 0 | 0 | 0.1 | 0 | 0 | 361.0965 | 1420.938095 | 1426.990476 | Mn0.6Mg0.3La0.1 | 1.378802 | -0.005952217 | 9.15 | 1.240669 | -0.007465521 | 54.144874 | -0.4613113 | 5.1 | 7.08 | 2.652 | 6 | 0 | 52.611 | 0.5567298 | 14.4189 | -0.1683869 | -0.4423767
3346 | 0 | 0.3 | 0 | 0 | 0.6 | 0 | 0.1 | 0 | 207.6126565 | 550.2733333 | 789.387619 | Ni0.3Fe0.6Y0.1 | 2.467631 | -0.01626173 | 5.01 | 1.254715 | -0.007465521 | 60.005605 | -0.4916144 | 8.1 | 5.4 | 4.337 | 15 | 0 | 74.007 | 0.2206201 | 5.9853 | -0.03162475 | -0.6827462
3347 | 0 | 0 | 0 | 0.2 | 0.6 | 0.1 | 0 | 0.1 | 4.46285 | 28.33195238 | 12.25977619 | Ca0.2Fe0.6La0.1In0.1 | 0.9490778 | 0.02236164 | 16.16 | 1.339825 | -0.009053114 | 66.894947 | -0.195379 | 6.8 | 14.04 | 3.635 | 8 | 1 | 52.2474 | 0.6879558 | 17.89902 | -0.2945572 | -2.350388
3348 | 0.1 | 0 | 0 | 0 | 0 | 0.1 | 0.6 | 0.2 | 78.2089 | 288.9152381 | 688.9495238 | Mn0.1La0.1Y0.6In0.2 | 0.6412846 | -0.0008216403 | 7.83 | 1.226522 | -0.009053114 | 95.6914615 | -0.9840682 | 5.4 | 20.28 | 3.865 | 8 | 1 | 25.3686 | 0.7544966 | 8.64082 | -0.2039212 | -1.106744
3349 | 0.7 | 0 | 0 | 0.1 | 0.1 | 0 | 0.1 | 0 | 751.718 | 1974.285714 |  | Mn0.7Ca0.1Fe0.1Y0.1 | 1.864634 | 0.01382299 | 10.13 | 1.345797 | -0.007818885 | 56.9395165 | -0.2738254 | 6.2 | 6.44 | 3.093 | 12 | 0 | 65.0318 | 0.3785737 | 10.22498 | -0.1006252 | -0.1239451
3350 | 0.1 | 0 | 0 | 0 | 0.1 | 0.2 | 0.6 | 0 | 205.67039 | 692.9619048 | 286.5295238 | Mn0.1Fe0.1La0.2Y0.6 | 93.41682 | -0.002146531 | 9.43 | 1.263214 | -0.009053114 | 92.2029085 | -0.580899 | 3.9 | 0.16 | 4.236 | 13 | 0 | 34.266 | 0.6653371 | 10.3076 | -0.1499987 | -0.6868282
3351 | 0.2 | 0 | 0.5 | 0.3 | 0 | 0 | 0 | 0 | 477.177 | 1498.719048 | 2428.2 | Mn0.2Mg0.5Ca0.3 | 1.898161 | -0.004604914 | 13.09 | 1.286152 | -0.008560535 | 35.163509 | -0.3860498 | 3 | 4.96 | 1.891 | 5 | 0 | 26.1914 | 0.9749109 | 11.56602 | -0.2938779 | -0.3213205
3352 | 0.5 | 0 | 0.2 | 0.2 | 0 | 0.1 | 0 | 0 | 851.864 | 2170.62381 | 2541.671429 | Mn0.5Mg0.2Ca0.2La0.1 | 1.153229 | 0.01580577 | 14.91 | 1.293136 | -0.01014813 | 54.2361695 | -0.3156359 | 4.6 | 11.32 | 2.577 | 6 | 0 | 44.6946 | 0.7157536 | 16.51282 | -0.2759472 | -0.06962973
3353 | 0.7 | 0 | 0 | 0 | 0.2 | 0 | 0 | 0.1 | 333.41005 | 1237.776905 | 1696.130952 | Mn0.7Fe0.2In0.1 | 4.148018 | 0.00315153 | 3.19 | 1.141039 | -0.006666319 | 61.1074315 | -1.90246 | 7.8 | 2.36 | 3.152 | 12 | 1 | 70.2408 | 0.3168879 | 7.35128 | -0.07755203 | -0.4770213
3354 | 0 | 0.3 | 0 | 0 | 0.2 | 0 | 0.2 | 0.3 | 211.48505 | 779.3419048 | 439.4995238 | Ni0.3Fe0.2Y0.2In0.3 | 1.359539 | -0.007108529 | 11.25 | 1.24483 | -0.01135824 | 81.00359 | -0.5320176 | 9.1 | 11.44 | 3.818 | 16 | 1 | 45.0974 | 0.7428779 | 17.98282 | -0.2606221 | -0.6747203
3355 | 0.1 | 0.1 | 0.7 | 0.1 | 0 | 0 | 0 | 0 | 305.84125 | 1170.801667 | 728.6228571 | Mn0.1Ni0.1Mg0.7Ca0.1 | 52.88987 | -0.01723913 | 8.71 | 1.326517 | -0.007818885 | 32.3844445 | -0.5450072 | 3.3 | 0.16 | 1.977 | 13 | 0 | 28.0448 | 0.8577349 | 10.26288 | -0.2174497 | -0.5145039
3356 | 0 | 0.5 | 0.2 | 0 | 0 | 0 | 0 | 0.3 | 132.33695 | 599.5514286 | 522.9007143 | Ni0.5Mg0.2In0.3 | 7.411944 | 0.0004485609 | 8.05 | 1.155284 | -0.008560535 | 68.6531 | -0.7046297 | 9.3 | 1.36 | 3.278 | 9 | 1 | 42.1154 | 0.7900061 | 17.28522 | -0.3087854 | -0.8783189
3357 | 0.1 | 0.2 | 0 | 0.5 | 0 | 0.2 | 0 | 0 | 502.170305 | 1628.103333 | 997.2242857 | Mn0.1Ni0.2Ca0.5La0.2 | 25.24542 | 0.01946952 | 16.01 | 1.312021 | -0.01014813 | 65.0525785 | -0.3061716 | 4.3 | 0.52 | 2.994 | 14 | 0 | 29.323 | 1.036485 | 14.6497 | -0.3366954 | -0.299149
3358 | 0 | 0.5 | 0.1 | 0 | 0 | 0 | 0 | 0.4 | 195.055875 | 723.4788095 | 498.8814286 | Ni0.5Mg0.1In0.4 | 55.30294 | -0.009325841 | 7.7 | 1.155492 | -0.007842999 | 77.7044 | -0.6869016 | 10.4 | 0.16 | 3.379 | 9 | 1 | 40.7522 | 0.8469198 | 17.69418 | -0.3189872 | -0.709841
3359 | 0.3 | 0 | 0 | 0 | 0 | 0 | 0.3 | 0.4 | 133.4933085 | 507.5519048 | 635.4366667 | Mn0.3Y0.3In0.4 | 0.6523272 | -0.01112819 | 9.87 | 1.200983 | -0.009053114 | 89.0803685 | -0.6588329 | 8.2 | 16.2 | 3.195 | 7 | 1 | 32.1872 | 0.945327 | 15.94848 | -0.3273084 | -0.8745405
3360 | 0.4 | 0 | 0 | 0.1 | 0.5 | 0 | 0 | 0 | 814.629 | 2482.542857 | 3200.733333 | Mn0.4Ca0.1Fe0.5 | 1.584793 | 0.01050607 | 7.96 | 1.353016 | -0.007842999 | 53.905518 | -0.2940188 | 7 | 8.04 | 3.492 | 11 | 0 | 72.1038 | 0.3010973 | 7.47458 | -0.06771988 | -0.08904013
3361 | 0.3 | 0.1 | 0.1 | 0 | 0.5 | 0 | 0 | 0 | 484.3895 | 1757.309524 | 1986.938095 | Mn0.3Ni0.1Mg0.1Fe0.5 | 4.81598 | -0.003369509 | 4.21 | 1.165452 | -0.0097131 | 52.7037535 | -1.583093 | 7.3 | 3.28 | 3.611 | 19 | 0 | 72.957 | 0.2564332 | 6.6773 | -0.0450142 | -0.3148053
3362 | 0.2 | 0.1 | 0.4 | 0.3 | 0 | 0 | 0 | 0 | 238.917315 | 990.7080952 | 606.2866667 | Mn0.2Ni0.1Mg0.4Ca0.3 | 4.550445 | -0.003865382 | 15.03 | 1.322092 | -0.01064071 | 38.602349 | -0.3705287 | 3.8 | 2.76 | 2.184 | 13 | 0 | 31.9604 | 0.9120192 | 14.45052 | -0.2986005 | -0.6217524
3363 | 0.2 | 0.4 | 0.3 | 0.1 | 0 | 0 | 0 | 0 | 281.08015 | 1133.333333 | 1474.161905 | Mn0.2Ni0.4Mg0.3Ca0.1 | 6.133481 | -0.006944428 | 11.85 | 1.337813 | -0.01064071 | 45.764269 | -0.3994572 | 6.2 | 2.4 | 2.997 | 13 | 0 | 51.2678 | 0.582393 | 14.98098 | -0.1814312 | -0.5511698
3364 | 0.2 | 0 | 0 | 0.6 | 0 | 0 | 0 | 0.2 | 143.5402 | 613.9057143 | 1406.390476 | Mn0.2Ca0.6In0.2 | 1.161765 | 0.01235368 | 14.72 | 1.278591 | -0.007900549 | 57.998009 | -0.2957479 | 5.2 | 7.2 | 2.192 | 6 | 1 | 20.4644 | 1.37131 | 11.64672 | -0.4765708 | -0.8430265
3365 | 0 | 0.1 | 0 | 0.1 | 0.4 | 0.4 | 0 | 0 | 471.0691 | 1596.680952 | 672.5719048 | Ni0.1Ca0.1Fe0.4La0.4 | 4.141809 | 0.001077173 | 16.75 | 1.332729 | -0.009923171 | 87.777328 | -0.2324316 | 5.6 | 3.56 | 4.128 | 15 | 0 | 46.8128 | 0.7162866 | 17.26748 | -0.2379031 | -0.3269154
3366 | 0.1 | 0 | 0.5 | 0 | 0.2 | 0.2 | 0 | 0 | 258.2951 | 994.6195238 | 2587.842857 | Mn0.1Mg0.5Fe0.2La0.2 | 1.656164 | -0.0092667 | 11.32 | 1.273209 | -0.01014813 | 56.5963985 | -0.5461942 | 3.9 | 7.44 | 2.797 | 12 | 0 | 35.618 | 0.8142617 | 13.6156 | -0.2297548 | -0.5878838
3367 | 0.4 | 0 | 0 | 0 | 0 | 0.3 | 0.3 | 0 | 124.4685 | 562.9742857 | 688.71 | Mn0.4La0.3Y0.3 | 14.19453 | -0.006495205 | 12.96 | 1.23076 | -0.009053114 | 90.318614 | -0.3776239 | 4.6 | 0.96 | 3.82 | 7 | 0 | 42.821 | 0.6500665 | 14.4597 | -0.18888 | -0.9049405
3368 | 0.1 | 0.5 | 0.2 | 0 | 0 | 0 | 0.2 | 0 | 229.1205225 | 732.7335714 | 643.1485714 | Mn0.1Ni0.5Mg0.2Y0.2 | 0.9996291 | -0.005306119 | 11.26 | 1.239867 | -0.01014813 | 57.4826745 | -0.4452636 | 6.7 | 15.84 | 3.688 | 14 | 0 | 53.809 | 0.4916143 | 13.3027 | -0.1307634 | -0.639936
3369 | 0.1 | 0 | 0.5 | 0 | 0 | 0.4 | 0 | 0 | 401.062077 | 1507.758095 | 588.9397619 | Mn0.1Mg0.5La0.4 | 2.74153 | -0.01524107 | 9 | 1.227767 | -0.007842999 | 73.2084925 | -0.7234013 | 2.9 | 3.12 | 2.835 | 6 | 0 | 22.296 | 0.8123219 | 5.9124 | -0.1602694 | -0.3967884
3370 | 0.3 | 0 | 0.3 | 0.3 | 0 | 0 | 0.1 | 0 | 404.514255 | 1535.542857 | 1060.874286 | Mn0.3Mg0.3Ca0.3Y0.1 | 1.554937 | 0.005738877 | 15.06 | 1.286777 | -0.01092322 | 44.6868985 | -0.4047055 | 3.6 | 8.76 | 2.318 | 6 | 0 | 32.9514 | 0.8816603 | 14.77722 | -0.3008517 | -0.3930662
3371 | 0 | 0.1 | 0 | 0 | 0.2 | 0.2 | 0 | 0.5 | 225.16857 | 828.5266667 | 601.9319048 | Ni0.1Fe0.2La0.2In0.5 | 1.099909 | -0.01041232 | 11.37 | 1.275408 | -0.01014813 | 102.228434 | -0.5101209 | 9.7 | 9.12 | 3.454 | 16 | 1 | 28.655 | 1.169291 | 16.4601 | -0.4137722 | -0.6474922
3372 | 0.1 | 0 | 0 | 0 | 0.3 | 0 | 0 | 0.6 | 190.17905 | 775.8883333 | 563.0590476 | Mn0.1Fe0.3In0.6 | 0.4940982 | 0.01433199 | 6.99 | 1.136961 | -0.007465521 | 91.1381045 | -0.7897172 | 10.9 | 14.4 | 3.088 | 12 | 1 | 34.3448 | 1.092531 | 18.52008 | -0.3599281 | -0.7208373
3373 | 0.4 | 0.2 | 0.2 | 0 | 0 | 0 | 0.2 | 0 | 368.8015 | 1352.057143 | 2345.966667 | Mn0.4Ni0.2Mg0.2Y0.2 | 2.658177 | -0.009924562 | 10.72 | 1.238721 | -0.01107574 | 56.356068 | -0.5668433 | 5.8 | 6.24 | 3.232 | 14 | 0 | 54.25 | 0.4942582 | 13.5232 | -0.1296488 | -0.4332073
3374 | 0.2 | 0 | 0.1 | 0.6 | 0 | 0 | 0 | 0.1 | 255.22225 | 1231.061905 | 916.2119048 | Mn0.2Mg0.1Ca0.6In0.1 | 62.69706 | 0.01074034 | 14.57 | 1.278268 | -0.009053114 | 48.946709 | -0.3493643 | 4.1 | 0.16 | 2.091 | 6 | 1 | 21.8276 | 1.261853 | 11.89272 | -0.4131788 | -0.5930815
3375 | 0.6 | 0.2 | 0 | 0.2 | 0 | 0 | 0 | 0 | 570.8505 | 2053.311905 | 2633.633333 | Mn0.6Ni0.2Ca0.2 | 2.810772 | 0.006659658 | 12 | 1.338085 | -0.007900549 | 52.717107 | -0.2063272 | 6.6 | 4.16 | 3.008 | 13 | 0 | 62.3936 | 0.44113 | 11.18352 | -0.1214122 | -0.2434776
3376 | 0 | 0.7 | 0 | 0 | 0 | 0 | 0 | 0.3 | 116.35935 | 459.7314286 | 487.1980952 | Ni0.7In0.3 | 4.046429 | 0.0164523 | 6.09 | 1.135004 | -0.005078726 | 75.53078 | -0.5217647 | 10.9 | 1.68 | 3.864 | 9 | 1 | 53.6534 | 0.6091664 | 14.97762 | -0.2054964 | -0.9341987
3377 | 0.1 | 0.1 | 0 | 0 | 0.1 | 0 | 0.7 | 0 | 304.266425 | 1151.467381 | 905.6747619 | Mn0.1Ni0.1Fe0.1Y0.7 | 1.431651 | -0.02150344 | 10.92 | 1.233433 | -0.007818885 | 79.1817395 | -0.3762263 | 4.6 | 9.64 | 4.223 | 20 | 0 | 41.369 | 0.576044 | 11.0277 | -0.1017828 | -0.516746
3378 | 0 | 0.3 | 0 | 0.4 | 0.2 | 0.1 | 0 | 0 | 450.111 | 1276.404762 | 439.19 | Ni0.3Ca0.4Fe0.2La0.1 | 5.917461 | -0.01946947 | 18.77 | 1.329024 | -0.01064071 | 58.698767 | -0.209158 | 5.7 | 2.6 | 3.371 | 15 | 0 | 43.2532 | 0.7981816 | 17.88268 | -0.2701104 | -0.3466804
3379 | 0 | 0.2 | 0 | 0 | 0 | 0 | 0.6 | 0.2 | 120.1590435 | 388.7204762 | 764.8697619 | Ni0.2Y0.6In0.2 | 0.3749163 | -0.02566135 | 10.4 | 1.228073 | -0.007900549 | 88.04579 | -0.4807609 | 6.4 | 31.84 | 4.014 | 10 | 1 | 31.2356 | 0.7528583 | 11.41152 | -0.2277571 | -0.9202435
3380 | 0 | 0.1 | 0.7 | 0 | 0.1 | 0 | 0.1 | 0 | 231.586 | 789.7195238 | 1585.404762 | Ni0.1Mg0.7Fe0.1Y0.1 | 10.48352 | -0.0100175 | 7.24 | 1.238563 | -0.007818885 | 37.357925 | -0.753807 | 3.5 | 0.88 | 2.366 | 15 | 0 | 30.389 | 0.793748 | 10.2347 | -0.168289 | -0.6352877
3381 | 0.5 | 0.3 | 0 | 0 | 0 | 0.2 | 0 | 0 | 266.12315 | 1099.052381 | 1430.238095 | Mn0.5Ni0.3La0.2 | 1.287902 | 0.02229607 | 10.06 | 1.27791 | -0.008560535 | 72.8581365 | -0.3213253 | 7.1 | 10.08 | 3.686 | 14 | 0 | 63.757 | 0.3832017 | 9.9899 | -0.08625938 | -0.5749173
3382 | 0 | 0.1 | 0 | 0 | 0.3 | 0 | 0.1 | 0.5 | 221.7085 | 960.35 | 617.3261905 | Ni0.1Fe0.3Y0.1In0.5 | 3.59668 | -0.003796254 | 9.33 | 1.244569 | -0.0097131 | 88.922425 | -0.6396913 | 10.2 | 3 | 3.425 | 16 | 1 | 36.405 | 0.9923379 | 18.6967 | -0.3392374 | -0.6542177
3383 | 0 | 0.4 | 0.3 | 0 | 0.3 | 0 | 0 | 0 | 352.35025 | 1546.414286 | 497.4485714 | Ni0.4Mg0.3Fe0.3 | 3.800799 | 0.01508045 | 7.35 | 1.163079 | -0.009053114 | 47.52236 | -0.6712443 | 7 | 3.6 | 3.513 | 14 | 0 | 59.684 | 0.4664024 | 13.4736 | -0.1070455 | -0.4530254
3384 | 0.2 | 0.2 | 0.6 | 0 | 0 | 0 | 0 | 0 | 232.951075 | 1039.136667 | 1395.436429 | Mn0.2Ni0.2Mg0.6 | 5.941213 | -0.02673767 | 7.68 | 1.152799 | -0.007900549 | 37.309289 | -0.7347997 | 4.6 | 1.6 | 2.378 | 13 | 0 | 40.73 | 0.702825 | 14.0808 | -0.1618883 | -0.6327353
3385 | 0 | 0 | 0.3 | 0 | 0 | 0.1 | 0.3 | 0.3 | 2.66555 | 121.6784524 | 76.70329286 | Mg0.3La0.1Y0.3In0.3 | 0.5267805 | 0.01056662 | 6.33 | 1.120825 | -0.01092322 | 82.299202 | -2.156587 | 5.7 | 22.08 | 2.967 | 3 | 1 | 15.5574 | 0.5546957 | 4.70862 | -0.144429 | -2.574213
3386 | 0 | 0.4 | 0 | 0.2 | 0 | 0.4 | 0 | 0 | 317.0607 | 900.1547619 | 440.4064286 | Ni0.4Ca0.2La0.4 | 0.7195414 | -0.009164365 | 16.88 | 1.320411 | -0.008770606 | 87.055148 | -0.2261356 | 5.6 | 16.96 | 3.932 | 9 | 0 | 37.4556 | 0.8228227 | 15.64192 | -0.2948594 | -0.4988576
3387 | 0 | 0.2 | 0 | 0.1 | 0 | 0.1 | 0.6 | 0 | 122.1324 | 527.2714286 | 434.6109524 | Ni0.2Ca0.1La0.1Y0.6 | 1.023917 | 0.001927464 | 11.02 | 1.315725 | -0.009053114 | 82.980537 | -0.475918 | 4.3 | 14.64 | 4.141 | 10 | 0 | 32.7168 | 0.6718399 | 10.30208 | -0.1778725 | -0.9131691
3388 | 0.1 | 0.1 | 0 | 0 | 0.5 | 0 | 0 | 0.3 | 247.21315 | 1052.75619 | 642.3052381 | Mn0.1Ni0.1Fe0.5In0.3 | 1.17033 | 0.008702504 | 6.52 | 1.140299 | -0.0097131 | 73.7310445 | -0.9862379 | 9.6 | 11.28 | 3.632 | 20 | 1 | 57.0354 | 0.6130699 | 16.58042 | -0.1986687 | -0.6069284
3389 | 0.2 | 0.4 | 0 | 0 | 0.3 | 0.1 | 0 | 0 | 514.694325 | 2024.678571 | 1593.475 | Mn0.2Ni0.4Fe0.3La0.1 | 2.51972 | -0.02220832 | 6.42 | 1.290321 | -0.01064071 | 65.109016 | -0.569339 | 8.1 | 7 | 4.091 | 20 | 0 | 71.271 | 0.2663633 | 6.8301 | -0.04875828 | -0.2884506
3390 | 0.3 | 0.2 | 0.2 | 0 | 0 | 0 | 0 | 0.3 | 207.79035 | 1005.037619 | 1058.019048 | Mn0.3Ni0.2Mg0.2In0.3 | 28.77831 | 0.01467973 | 7.51 | 1.15454 | -0.01135824 | 67.5264935 | -1.196043 | 8.4 | 0.44 | 2.822 | 14 | 1 | 42.5564 | 0.7921691 | 17.59392 | -0.2949237 | -0.6823746
3391 | 0.5 | 0.3 | 0.1 | 0 | 0.1 | 0 | 0 | 0 | 1023.75575 | 2501.266667 | 2876.628571 | Mn0.5Ni0.3Mg0.1Fe0.1 | 5.381404 | 0.002311341 | 4.05 | 1.164713 | -0.0097131 | 53.0920425 | -1.808438 | 7.5 | 2.8 | 3.371 | 19 | 0 | 70.663 | 0.2526914 | 5.9949 | -0.04310877 | 0.01019635
3392 | 0.2 | 0.4 | 0 | 0 | 0.2 | 0 | 0.2 | 0 | 348.60045 | 1482.909524 | 1061.788095 | Mn0.2Ni0.4Fe0.2Y0.2 | 1.414958 | 0.002250014 | 9.12 | 1.249857 | -0.01107574 | 63.415139 | -0.4824805 | 7.6 | 13.44 | 4.09 | 20 | 0 | 66.788 | 0.3089093 | 9.0328 | -0.05137603 | -0.4576721
3393 | 0 | 0 | 0 | 0 | 0.8 | 0.1 | 0.1 | 0 | 82.490175 | 379.5619524 | 353.4092381 | Fe0.8La0.1Y0.1 | 7.255444 | 0.01099914 | 9.36 | 1.287418 | -0.005312911 | 67.457132 | -0.183098 | 7 | 1.28 | 4.308 | 8 | 0 | 69.287 | 0.3548556 | 9.8953 | -0.08691984 | -1.083598
3394 | 0 | 0 | 0.1 | 0.1 | 0 | 0.2 | 0 | 0.6 | 4.42325 | 28.84514286 | 21.33285714 | Mg0.1Ca0.1La0.2In0.6 | 0.2244845 | 0.02020978 | 8.13 | 1.173579 | -0.009053114 | 103.110194 | -0.8755371 | 8.8 | 28.24 | 2.741 | 2 | 1 | 7.6906 | 0.7027102 | 2.67762 | -0.1546498 | -2.354259
3395 | 0 | 0.2 | 0 | 0 | 0.7 | 0 | 0.1 | 0 | 302.88305 | 807.5188095 | 976.6452381 | Ni0.2Fe0.7Y0.1 | 3.080939 | -0.01629349 | 4.98 | 1.254787 | -0.006666319 | 59.720765 | -0.436581 | 7.9 | 3.88 | 4.321 | 15 | 0 | 74.654 | 0.2207971 | 5.7912 | -0.0319862 | -0.518725
3396 | 0.2 | 0.1 | 0 | 0 | 0.1 | 0 | 0.6 | 0 | 421.1425 | 1581.717857 | 675.4740476 | Mn0.2Ni0.1Fe0.1Y0.6 | 1.770965 | 0.01076826 | 12.33 | 1.236202 | -0.009053114 | 75.784959 | -0.3745498 | 5 | 8.88 | 4.078 | 20 | 0 | 46.441 | 0.5453688 | 12.5787 | -0.1000289 | -0.3755709
3397 | 0 | 0.4 | 0.4 | 0 | 0.2 | 0 | 0 | 0 | 208.8085765 | 773.465 | 668.6566667 | Ni0.4Mg0.4Fe0.2 | 4.873853 | 0.0105344 | 8.32 | 1.161528 | -0.008770606 | 44.36836 | -0.6021537 | 6.4 | 2.56 | 3.236 | 14 | 0 | 53.268 | 0.552185 | 14.8808 | -0.130359 | -0.6802517
3398 | 0.4 | 0 | 0 | 0 | 0.1 | 0.5 | 0 | 0 | 382.026875 | 1311.52 | 819.9440476 | Mn0.4Fe0.1La0.5 | 3.19533 | 0.01168616 | 14.38 | 1.270983 | -0.007842999 | 97.012453 | -0.2474853 | 5.1 | 3.4 | 3.831 | 12 | 0 | 46.215 | 0.6780683 | 15.8525 | -0.1741693 | -0.4179061
3399 | 0 | 0.3 | 0.2 | 0 | 0 | 0.3 | 0 | 0.2 | 94.582 | 394.7266667 | 211.8066667 | Ni0.3Mg0.2La0.3In0.2 | 0.5953475 | 0.0007298925 | 13.01 | 1.26668 | -0.01135824 | 87.104261 | -0.4985164 | 6.9 | 21.88 | 3.479 | 10 | 1 | 31.2056 | 0.9319175 | 14.51652 | -0.3511341 | -1.024192
3400 | 0.1 | 0.4 | 0 | 0 | 0 | 0.1 | 0 | 0.4 | 124.20245 | 370.0102381 | 561.7752381 | Mn0.1Ni0.4La0.1In0.4 | 1.130106 | 0.005230825 | 10.07 | 1.275601 | -0.009923171 | 88.7889115 | -0.5477722 | 10.2 | 9.96 | 3.523 | 15 | 1 | 40.6542 | 0.8568896 | 17.85098 | -0.3160184 | -0.9058698
3401 | 0.5 | 0.2 | 0 | 0 | 0 | 0 | 0.1 | 0.2 | 159.52075 | 724.0690476 | 820.5347619 | Mn0.5Ni0.2Y0.1In0.2 | 1.921627 | -0.01804972 | 7.95 | 1.242399 | -0.01014813 | 71.0618875 | -0.7424338 | 8.4 | 7.24 | 3.289 | 15 | 1 | 56.5956 | 0.5360613 | 14.24152 | -0.1765358 | -0.7971828
3402 | 0.7 | 0.2 | 0 | 0 | 0 | 0 | 0 | 0.1 | 251.76203 | 1140.314286 | 1579.014286 | Mn0.7Ni0.2In0.1 | 2.781225 | 0.003300987 | 3.03 | 1.1356 | -0.006666319 | 61.6771115 | -2.005398 | 8.2 | 3.48 | 3.184 | 14 | 1 | 68.9468 | 0.3154219 | 6.72768 | -0.07756651 | -0.5990098
3403 | 0.1 | 0.5 | 0 | 0 | 0 | 0 | 0.2 | 0.2 | 217.028775 | 771.7033333 | 640.8538095 | Mn0.1Ni0.5Y0.2In0.2 | 0.78899 | -0.004761671 | 10.86 | 1.24051 | -0.01014813 | 75.5852745 | -0.4667546 | 8.9 | 18.8 | 3.89 | 15 | 1 | 51.0826 | 0.5964325 | 15.48382 | -0.2054704 | -0.6634827
3404 | 0.3 | 0 | 0 | 0.6 | 0 | 0.1 | 0 | 0 | 409.8839 | 1501.395238 | 1510.086429 | Mn0.3Ca0.6La0.1 | 0.581899 | 0.01501078 | 14.91 | 1.27801 | -0.007465521 | 54.4187605 | -0.2490235 | 3.6 | 15.96 | 2.427 | 6 | 0 | 28.8618 | 1.083711 | 14.75058 | -0.348164 | -0.3873391
3405 | 0.4 | 0.2 | 0 | 0 | 0.2 | 0 | 0 | 0.2 | 370.2639675 | 1614.719048 | 1389.497857 | Mn0.4Ni0.2Fe0.2In0.2 | 10.77846 | -0.001901181 | 5.28 | 1.140609 | -0.01107574 | 67.846498 | -1.67404 | 9 | 1.44 | 3.416 | 20 | 1 | 62.6676 | 0.471556 | 12.56432 | -0.1386783 | -0.4314885
3406 | 0.2 | 0.1 | 0.1 | 0 | 0 | 0 | 0.6 | 0 | 139.892075 | 381.2492857 | 472.7733333 | Mn0.2Ni0.1Mg0.1Y0.6 | 1.594257 | -0.006291596 | 10.98 | 1.228754 | -0.009053114 | 72.630959 | -0.4940913 | 4.4 | 9.36 | 3.801 | 14 | 0 | 40.025 | 0.5922051 | 11.3373 | -0.1286009 | -0.8542069
3407 | 0 | 0 | 0.1 | 0 | 0 | 0.2 | 0.2 | 0.5 | 3.03505 | 27.53947619 | 145.9217357 | Mg0.1La0.2Y0.2In0.5 | 0.2886273 | 0.01910854 | 7.09 | 1.120879 | -0.01014813 | 105.401764 | -1.519343 | 7.9 | 31.84 | 3.179 | 3 | 1 | 11.742 | 0.746348 | 4.6604 | -0.1877916 | -2.517834
3408 | 0.6 | 0 | 0 | 0.2 | 0 | 0 | 0.2 | 0 | 275.823675 | 951.132619 | 1696.472381 | Mn0.6Ca0.2Y0.2 | 1.135096 | -0.03128704 | 14.8 | 1.294391 | -0.007900549 | 58.759597 | -0.2223764 | 5.2 | 10.4 | 2.994 | 6 | 0 | 52.5436 | 0.5697835 | 15.12352 | -0.1894268 | -0.5593685
3409 | 0 | 0 | 0 | 0.1 | 0.6 | 0.1 | 0.2 | 0 | 3.46707 | 18.36019048 | 12.80287619 | Ca0.1Fe0.6La0.1Y0.2 | 1.917157 | 0.02653546 | 15.5 | 1.339646 | -0.009053114 | 69.186517 | -0.2155335 | 5.9 | 7.92 | 4.073 | 8 | 0 | 56.2988 | 0.5556312 | 15.79488 | -0.1930904 | -2.460037
3410 | 0.1 | 0 | 0.3 | 0 | 0.1 | 0.5 | 0 | 0 | 316.54095 | 919.9352381 | 441.9452381 | Mn0.1Mg0.3Fe0.1La0.5 | 15.41827 | -0.00119157 | 11.86 | 1.265349 | -0.0097131 | 87.8225395 | -0.5287364 | 3.6 | 0.76 | 3.408 | 12 | 0 | 28.467 | 0.889572 | 10.5281 | -0.2262967 | -0.4995701
3411 | 0.1 | 0.2 | 0.6 | 0.1 | 0 | 0 | 0 | 0 | 460.5435 | 1290.562143 | 649.1371429 | Mn0.1Ni0.2Mg0.6Ca0.1 | 7.519258 | -0.006976357 | 10.53 | 1.329381 | -0.009053114 | 35.8232845 | -0.4829592 | 4.1 | 1.4 | 2.27 | 13 | 0 | 33.8138 | 0.8125481 | 13.14738 | -0.228819 | -0.3367293
3412 | 0 | 0.5 | 0 | 0 | 0.2 | 0 | 0.3 | 0 | 225.06375 | 627.6692857 | 310.7 | Ni0.5Fe0.2Y0.3 | 0.7697072 | 0.006096231 | 11.29 | 1.247078 | -0.008560535 | 67.187455 | -0.2882011 | 7.5 | 19.64 | 4.387 | 15 | 0 | 61.569 | 0.3823946 | 11.3777 | -0.07047579 | -0.6476944
3413 | 0 | 0.1 | 0.3 | 0 | 0.2 | 0.4 | 0 | 0 | 303.14031 | 1252.966667 | 814.8871429 | Ni0.1Mg0.3Fe0.2La0.4 | 5.71539 | -0.006218382 | 13.78 | 1.269887 | -0.01064071 | 79.892028 | -0.4198605 | 4.4 | 2.4 | 3.541 | 15 | 0 | 34.981 | 0.8324724 | 13.7381 | -0.2424512 | -0.5183563
3414 | 0 | 0.3 | 0.2 | 0 | 0 | 0.5 | 0 | 0 | 135.780755 | 426.7059524 | 318.4683333 | Ni0.3Mg0.2La0.5 | 0.5573354 | 0.002730189 | 13.89 | 1.262415 | -0.008560535 | 91.921755 | -0.3259275 | 4.9 | 19.96 | 3.869 | 9 | 0 | 33.442 | 0.8149801 | 12.7274 | -0.2343566 | -0.8671618
3415 | 0.2 | 0 | 0.3 | 0 | 0.4 | 0 | 0 | 0.1 | 190.310885 | 982.7419048 | 841.722381 | Mn0.2Mg0.3Fe0.4In0.1 | 1.03645 | -0.004323216 | 8.25 | 1.161309 | -0.01064071 | 52.098909 | -0.849036 | 6.5 | 13.84 | 3.001 | 12 | 1 | 53.4928 | 0.6085174 | 16.62528 | -0.2036425 | -0.7205364
3416 | 0.2 | 0.4 | 0 | 0 | 0.1 | 0.3 | 0 | 0 | 421.88991 | 2005.450238 | 1080.02619 | Mn0.2Ni0.4Fe0.1La0.3 | 1.124163 | -0.01547019 | 13.14 | 1.280615 | -0.01064071 | 81.72111 | -0.3010504 | 7.1 | 14.52 | 4.129 | 20 | 0 | 57.949 | 0.4872402 | 13.3881 | -0.1162457 | -0.3748009
3417 | 0.2 | 0 | 0.6 | 0 | 0 | 0 | 0.2 | 0 | 237.790275 | 790.9502381 | 1207.02381 | Mn0.2Mg0.6Y0.2 | 5.464846 | 0.03216838 | 7.52 | 1.199539 | -0.007900549 | 43.351779 | -0.8758369 | 3.2 | 1.76 | 2.364 | 6 | 0 | 30.88 | 0.7465326 | 10.1408 | -0.1664575 | -0.6238059
3418 | 0.4 | 0.1 | 0.2 | 0.3 | 0 | 0 | 0 | 0 | 415.807 | 1132.451905 | 1265.466667 | Mn0.4Ni0.1Mg0.2Ca0.3 | 1.638341 | 0.01800497 | 16.15 | 1.326684 | -0.01064071 | 44.728958 | -0.2850937 | 4.8 | 8.44 | 2.466 | 13 | 0 | 43.7924 | 0.7448962 | 16.87572 | -0.2637529 | -0.3811082
3419 | 0.4 | 0.3 | 0 | 0.2 | 0 | 0 | 0.1 | 0 | 468.284 | 1198.409048 | 1046.892619 | Mn0.4Ni0.3Ca0.2Y0.1 | 6.66745 | -0.01271258 | 14.65 | 1.334413 | -0.01064071 | 56.489423 | -0.2599795 | 6.5 | 2.44 | 3.305 | 14 | 0 | 57.1746 | 0.5070168 | 13.64602 | -0.152978 | -0.3294907
3420 | 0.1 | 0.5 | 0 | 0 | 0 | 0.2 | 0.2 | 0 | 148.271275 | 575.7342857 | 816.2271429 | Mn0.1Ni0.5La0.2Y0.2 | 0.6648589 | -0.02107472 | 14.06 | 1.271902 | -0.01014813 | 80.4027685 | -0.2972415 | 6.9 | 24.64 | 4.28 | 15 | 0 | 53.319 | 0.5089691 | 13.6947 | -0.1412831 | -0.828943
3421 | 0.4 | 0 | 0 | 0 | 0 | 0 | 0.4 | 0.2 | 199.574445 | 881.6204762 | 1000.41381 | Mn0.4Y0.4In0.2 | 1.106623 | -0.02286412 | 11.28 | 1.200933 | -0.008770606 | 80.501158 | -0.4793653 | 6.6 | 11.2 | 3.42 | 7 | 1 | 41.6736 | 0.7095968 | 15.70432 | -0.2474708 | -0.6998951
3422 | 0.1 | 0.4 | 0 | 0.2 | 0.3 | 0 | 0 | 0 | 576.40773 | 1953.37619 | 2524.638095 | Mn0.1Ni0.4Ca0.2Fe0.3 | 5.633275 | 0.005682193 | 12.51 | 1.347306 | -0.01064071 | 53.7402645 | -0.2374237 | 7.5 | 3.04 | 3.72 | 19 | 0 | 63.5996 | 0.4441968 | 12.23352 | -0.1199877 | -0.2392702
3423 | 0 | 0.4 | 0.2 | 0.1 | 0 | 0 | 0 | 0.3 | 103.166 | 666.8595238 | 615.9328571 | Ni0.4Mg0.2Ca0.1In0.3 | 1.677602 | -0.01700723 | 11.7 | 1.334148 | -0.01064071 | 66.79156 | -0.456933 | 8.5 | 7.08 | 3.018 | 9 | 1 | 35.3462 | 0.9269562 | 17.00838 | -0.3899366 | -0.9864634
3424 | 0 | 0.2 | 0.3 | 0 | 0 | 0.3 | 0 | 0.2 | 100.8333 | 543.2133333 | 466.0152381 | Ni0.2Mg0.3La0.3In0.2 | 0.6068068 | -0.002777475 | 11.51 | 1.264393 | -0.01135824 | 83.665421 | -0.641724 | 6.1 | 19.96 | 3.186 | 10 | 1 | 25.4366 | 0.9940646 | 11.63202 | -0.331759 | -0.996396
3425 | 0.3 | 0 | 0 | 0 | 0.6 | 0 | 0 | 0.1 | 290.84386 | 1305.264762 | 1388.492857 | Mn0.3Fe0.6In0.1 | 2.405468 | -0.01848345 | 3.75 | 1.142146 | -0.007465521 | 61.4702135 | -1.605814 | 8.2 | 4.92 | 3.696 | 12 | 1 | 72.2408 | 0.3176433 | 7.75128 | -0.07845063 | -0.5363401
3426 | 0 | 0 | 0 | 0 | 0.1 | 0.2 | 0.1 | 0.6 | 3.931865 | 250.8953333 | 172.8409762 | Fe0.1La0.2Y0.1In0.6 | 0.3459266 | -0.01405126 | 9.02 | 1.269615 | -0.009053114 | 111.146979 | -0.7343554 | 9.5 | 22.44 | 3.271 | 9 | 1 | 15.9508 | 1.442598 | 9.44088 | -0.3842299 | -2.405401
3427 | 0 | 0 | 0 | 0.2 | 0 | 0.7 | 0.1 | 0 | 4.013645 | 134.0163333 | 343.6418095 | Ca0.2La0.7Y0.1 | 1.539721 | 0.009475089 | 2.96 | 1.072563 | -0.006666319 | 114.140014 | -5.724221 | 2.8 | 5.36 | 3.934 | 2 | 0 | 14.4886 | 0.3316411 | 2.18842 | -0.04807056 | -2.396461
3428 | 0.4 | 0.2 | 0.1 | 0 | 0 | 0 | 0.3 | 0 | 365.805843 | 907.9833333 | 919.8638095 | Mn0.4Ni0.2Mg0.1Y0.3 | 1.700368 | -0.006950416 | 11.67 | 1.237526 | -0.01064071 | 62.816153 | -0.4625857 | 5.9 | 9.92 | 3.518 | 14 | 0 | 55.094 | 0.4673979 | 12.9324 | -0.1132058 | -0.4367494
3429 | 0 | 0.7 | 0 | 0 | 0 | 0 | 0.3 | 0 | 159.193835 | 934.3633333 | 540.8971429 | Ni0.7Y0.3 | 0.3411757 | 0.006286292 | 11.13 | 1.241222 | -0.005078726 | 67.757135 | -0.1733599 | 7.9 | 26.04 | 4.419 | 9 | 0 | 60.275 | 0.3744369 | 10.3425 | -0.07253427 | -0.7980738
3430 | 0 | 0 | 0 | 0.2 | 0 | 0.3 | 0.4 | 0.1 | 4.5564 | 389.0658333 | 579.9692857 | Ca0.2La0.3Y0.4In0.1 | 1.83276 | -0.01646116 | 6.4 | 1.167319 | -0.01064071 | 96.731381 | -2.32045 | 3.8 | 7.8 | 3.709 | 3 | 1 | 16.6374 | 0.4969649 | 4.52622 | -0.1361288 | -2.341378
3431 | 0.8 | 0 | 0 | 0 | 0.2 | 0 | 0 | 0 | 712.8785 | 1919.566667 | 2862.185714 | Mn0.8Fe0.2 | 6562529.4 | 0.02353025 | 1.12 | 1.033234 | -0.004160346 | 55.119436 | -9.051066 | 7.2 | 1e-06 | 3.192 | 11 | 0 | 77.52 | 0.02579979 | 0.8 | -0.0003232372 | -0.1469845
3432 | 0 | 0.7 | 0.1 | 0 | 0.1 | 0 | 0.1 | 0 | 408.055425 | 1415.771429 | 541.6695238 | Ni0.7Mg0.1Fe0.1Y0.1 | 1.310688 | 0.03014676 | 7.24 | 1.251941 | -0.007818885 | 57.990965 | -0.4390528 | 8.3 | 9.92 | 4.124 | 15 | 0 | 65.003 | 0.3365574 | 9.2219 | -0.07421405 | -0.3892808
3433 | 0 | 0.2 | 0 | 0 | 0.1 | 0 | 0.5 | 0.2 | 124.369 | 592.6433333 | 326.1861905 | Ni0.2Fe0.1Y0.5In0.2 | 0.6060621 | 0.005743561 | 12.18 | 1.236622 | -0.01014813 | 84.739705 | -0.473878 | 6.9 | 25.32 | 4.005 | 16 | 1 | 36.8076 | 0.7547957 | 14.45632 | -0.2414118 | -0.9052879
3434 | 0.2 | 0.4 | 0 | 0.1 | 0 | 0 | 0 | 0.3 | 151.718639 | 684.0909524 | 978.1911905 | Mn0.2Ni0.4Ca0.1In0.3 | 2.808931 | 0.01294522 | 11.1 | 1.339179 | -0.01064071 | 72.918169 | -0.421406 | 9.5 | 4.68 | 3.3 | 14 | 1 | 47.1782 | 0.7366609 | 17.24358 | -0.2860542 | -0.8189611
3435 | 0 | 0.2 | 0 | 0 | 0.4 | 0.3 | 0.1 | 0 | 264.1755 | 1217.085714 | 546.1566667 | Ni0.2Fe0.4La0.3Y0.1 | 2.324474 | 0.01185203 | 14.64 | 1.277799 | -0.01064071 | 84.638906 | -0.2756342 | 6.4 | 7.36 | 4.378 | 16 | 0 | 54.671 | 0.5575205 | 15.6597 | -0.1548442 | -0.5781075
3436 | 0.1 | 0.1 | 0 | 0 | 0 | 0 | 0.5 | 0.3 | 133.44065 | 713.4595238 | 953.3509524 | Mn0.1Ni0.1Y0.5In0.3 | 0.4741356 | -0.01069048 | 10.22 | 1.229096 | -0.0097131 | 90.2614695 | -0.6713528 | 7.1 | 27.72 | 3.677 | 15 | 1 | 29.1754 | 0.8634194 | 12.64742 | -0.2661539 | -0.8747119
3437 | 0.2 | 0.1 | 0 | 0 | 0 | 0.2 | 0.5 | 0 | 187.7604515 | 508.912381 | 573.07 | Mn0.2Ni0.1La0.2Y0.5 | 1.837016 | 0.01058132 | 11.69 | 1.260731 | -0.01014813 | 89.090968 | -0.4953183 | 4.5 | 8.92 | 4.107 | 15 | 0 | 38.691 | 0.6407469 | 12.3201 | -0.1595316 | -0.7263959
3438 | 0 | 0.8 | 0 | 0 | 0.1 | 0 | 0 | 0.1 | 259.7645 | 964.017619 | 407.4095238 | Ni0.8Fe0.1In0.1 | 11.23034 | 0.002957883 | 2.7 | 1.142668 | -0.005312911 | 64.02102 | -1.154246 | 10.1 | 0.76 | 4.232 | 15 | 1 | 68.5648 | 0.3164624 | 7.00128 | -0.0777615 | -0.5854202
3439 | 0.1 | 0.1 | 0 | 0 | 0 | 0.7 | 0 | 0.1 | 114.32475 | 286.5004762 | 329.1333333 | Mn0.1Ni0.1La0.7In0.1 | 0.5295247 | -0.02104315 | 10.94 | 1.256757 | -0.007818885 | 120.0787735 | -0.4155354 | 5.1 | 17.76 | 4.117 | 15 | 1 | 25.9668 | 0.9677705 | 10.76108 | -0.2710559 | -0.9418597
3440 | 0 | 0 | 0.6 | 0 | 0.1 | 0.2 | 0.1 | 0 | 3.0789 | 18.83471429 | 12.93457143 | Mg0.6Fe0.1La0.2Y0.1 | 87.01552 | -0.00191803 | 8.42 | 1.267594 | -0.009053114 | 56.839179 | -0.8376985 | 2.9 | 0.12 | 2.665 | 8 | 0 | 24.13 | 0.8016054 | 6.7572 | -0.1588407 | -2.511604
3441 | 0 | 0.2 | 0 | 0 | 0 | 0.5 | 0.2 | 0.1 | 123.67215 | 480.8538095 | 510.9290476 | Ni0.2La0.5Y0.2In0.1 | 0.5193289 | 0.003142107 | 11.68 | 1.258128 | -0.01014813 | 110.454385 | -0.5141671 | 5.4 | 26.28 | 4.249 | 11 | 1 | 27.9978 | 0.8663111 | 11.49998 | -0.255633 | -0.9077281
3442 | 0 | 0 | 0.2 | 0 | 0 | 0.1 | 0.6 | 0.1 | 1.64345 | 126.5055714 | 164.4964571 | Mg0.2La0.1Y0.6In0.1 | 0.9249449 | -0.001435667 | 5.16 | 1.119061 | -0.009053114 | 83.576857 | -2.548892 | 3.8 | 13.96 | 3.623 | 3 | 1 | 20.8158 | 0.3396326 | 3.42398 | -0.07769944 | -2.784244
3443 | 0.3 | 0.2 | 0 | 0.1 | 0.4 | 0 | 0 | 0 | 895.2495 | 2620.185714 | 2621.566667 | Mn0.3Ni0.2Ca0.1Fe0.4 | 5.512964 | 0.01809419 | 7.89 | 1.353511 | -0.01064071 | 54.5658935 | -0.3915948 | 7.5 | 3.16 | 3.66 | 19 | 0 | 71.3098 | 0.3012972 | 7.60098 | -0.06721291 | -0.04805591
3444 | 0 | 0.2 | 0.1 | 0.4 | 0 | 0.3 | 0 | 0 | 322.765525 | 1251.52381 |  | Ni0.2Mg0.1Ca0.4La0.3 | 1.887662 | 0.006228896 | 14.47 | 1.310982 | -0.01064071 | 71.872021 | -0.4153283 | 3.9 | 7 | 3.116 | 9 | 0 | 24.1622 | 1.064196 | 11.55738 | -0.3303471 | -0.4911129
3445 | 0.5 | 0.3 | 0 | 0 | 0 | 0.1 | 0 | 0.1 | 243.6427 | 1074.207381 | 1590.421429 | Mn0.5Ni0.3La0.1In0.1 | 1.714285 | -0.007283596 | 7.82 | 1.280345 | -0.0097131 | 70.4493895 | -0.5601947 | 8.1 | 8.16 | 3.491 | 15 | 1 | 62.6388 | 0.4276017 | 10.99628 | -0.1313422 | -0.6132466
3446 | 0 | 0 | 0.1 | 0 | 0.2 | 0.3 | 0 | 0.4 | 1.0361 | 10.00943333 | 11.1999619 | Mg0.1Fe0.2La0.3In0.4 | 0.9123388 | -0.003146158 | 11.67 | 1.270777 | -0.01064071 | 101.198341 | -0.5695748 | 7.9 | 11.48 | 3.356 | 8 | 1 | 24.0042 | 1.218342 | 13.46378 | -0.4186208 | -2.984598
3447 | 0 | 0.6 | 0 | 0 | 0.1 | 0.2 | 0.1 | 0 | 206.13045 | 739.3919048 | 634.1714286 | Ni0.6Fe0.1La0.2Y0.1 | 0.721955 | -0.006150052 | 12.5 | 1.282126 | -0.009053114 | 77.472219 | -0.2576882 | 7.7 | 20.52 | 4.423 | 16 | 0 | 58.744 | 0.4517424 | 12.6672 | -0.1195031 | -0.6858578
3448 | 0 | 0.4 | 0 | 0.3 | 0 | 0.3 | 0 | 0 | 442.567705 | 1309.639286 | 936.93 | Ni0.4Ca0.3La0.3 | 0.9319858 | -0.01631919 | 17.58 | 1.319302 | -0.009053114 | 77.172401 | -0.2211085 | 5.5 | 13.44 | 3.669 | 9 | 0 | 36.7004 | 0.8569015 | 16.01952 | -0.3164961 | -0.3540203
3449 | 0.1 | 0.4 | 0 | 0 | 0 | 0 | 0.4 | 0.1 | 221.083325 | 490.2766667 | 508.9642857 | Mn0.1Ni0.4Y0.4In0.1 | 0.5989996 | 0.01659413 | 12.95 | 1.235668 | -0.009923171 | 76.0153045 | -0.3748442 | 7.2 | 26.6 | 4.068 | 15 | 1 | 48.3648 | 0.5726313 | 14.43128 | -0.1715372 | -0.655444
3450 | 0.1 | 0 | 0 | 0 | 0.9 | 0 | 0 | 0 | 272.705375 | 1159.104762 | 1124.31381 | Mn0.1Fe0.9 | 4815741.8 | 0.01694115 | 0.63 | 1.033693 | -0.00270274 | 55.7543045 | -9.683586 | 7.9 | 1e-06 | 4.144 | 11 | 0 | 81.02 | 0.01851395 | 0.45 | -0.0001747519 | -0.5643063
3451 | 0.3 | 0 | 0.5 | 0 | 0.2 | 0 | 0 | 0 | 381.58065 | 1288.4 | 1797.614286 | Mn0.3Mg0.5Fe0.2 | 0.8297234 | -0.00542717 | 8.12 | 1.159291 | -0.008560535 | 39.8029135 | -0.7364779 | 4.7 | 13.2 | 2.487 | 11 | 0 | 47.94 | 0.6389031 | 15.59 | -0.1519151 | -0.4184137
3452 | 0.1 | 0.3 | 0 | 0.4 | 0 | 0 | 0.2 | 0 | 362.65615 | 699.6166667 | 1527.672857 | Mn0.1Ni0.3Ca0.4Y0.2 | 2.974763 | 0.02684715 | 17.82 | 1.318987 | -0.01064071 | 56.9141945 | -0.2660828 | 5.1 | 5.28 | 3.234 | 14 | 0 | 38.2702 | 0.8119062 | 16.37838 | -0.2594085 | -0.440505
3453 | 0.1 | 0 | 0.2 | 0.5 | 0 | 0 | 0 | 0.2 | 179.35465 | 773.9028571 | 1270.02381 | Mn0.1Mg0.2Ca0.5In0.2 | 0.815136 | 0.01348048 | 13.37 | 1.279436 | -0.01014813 | 53.3574045 | -0.4912388 | 4.7 | 12.2 | 2.018 | 6 | 1 | 15.5486 | 1.339681 | 8.00562 | -0.3758234 | -0.7462874
3454 | 0 | 0.5 | 0 | 0.1 | 0 | 0 | 0.3 | 0.1 | 135.9813 | 472.2804762 | 867.9 | Ni0.5Ca0.1Y0.3In0.1 | 0.6306129 | 0.01289814 | 14.99 | 1.331268 | -0.0097131 | 71.508055 | -0.2824666 | 7.4 | 24 | 3.967 | 10 | 1 | 46.3736 | 0.6368634 | 15.58992 | -0.2386101 | -0.8665208
3455 | 0.1 | 0 | 0.2 | 0 | 0.5 | 0.2 | 0 | 0 | 455.4127 | 1926.414286 | 1626.595238 | Mn0.1Mg0.2Fe0.5La0.2 | 1.647513 | -0.01819804 | 12.79 | 1.280841 | -0.01014813 | 66.0583985 | -0.3475879 | 5.7 | 9.12 | 3.628 | 12 | 0 | 54.866 | 0.577154 | 15.8404 | -0.1832257 | -0.3415949
3456 | 0.3 | 0 | 0 | 0 | 0.4 | 0.1 | 0.2 | 0 | 271.5783 | 1089.344286 | 1312.285714 | Mn0.3Fe0.4La0.1Y0.2 | 29.4251 | -0.005066385 | 12.27 | 1.281595 | -0.01064071 | 70.4911305 | -0.3578233 | 6.2 | 0.6 | 3.909 | 13 | 0 | 62.215 | 0.4250923 | 12.8313 | -0.1064492 | -0.5661049
3457 | 0 | 0.6 | 0 | 0 | 0.1 | 0 | 0.1 | 0.2 | 164.4339 | 622.7733333 | 848.4414286 | Ni0.6Fe0.1Y0.1In0.2 | 1.606765 | 0.0149138 | 8.34 | 1.250271 | -0.009053114 | 72.654725 | -0.5177267 | 9.7 | 8.36 | 4.033 | 16 | 1 | 56.5076 | 0.5368523 | 14.45632 | -0.1786148 | -0.7840086
3458 | 0.1 | 0 | 0.3 | 0 | 0 | 0.2 | 0.4 | 0 | 93.692065 | 310.6890476 | 499.5190476 | Mn0.1Mg0.3La0.2Y0.4 | 4.499592 | -0.01602102 | 8.36 | 1.226576 | -0.01064071 | 76.1287385 | -1.165106 | 3.1 | 3.28 | 3.387 | 7 | 0 | 26.162 | 0.6644816 | 7.0668 | -0.1303531 | -1.028297
3459 | 0.1 | 0 | 0 | 0 | 0 | 0.5 | 0.3 | 0.1 | 113.61475 | 853.47 | 900.3828571 | Mn0.1La0.5Y0.3In0.1 | 1.122297 | 0.003739792 | 7.91 | 1.223559 | -0.0097131 | 113.1000945 | -0.9988075 | 4.4 | 11.52 | 4.09 | 8 | 1 | 23.2198 | 0.8155515 | 8.18478 | -0.1988784 | -0.9445653
3460 | 0.2 | 0 | 0 | 0.5 | 0.1 | 0 | 0 | 0.2 | 288.2705 | 1503.171429 | 946.4371429 | Mn0.2Ca0.5Fe0.1In0.2 | 19.0844 | -0.002914241 | 16.96 | 1.322146 | -0.01014813 | 59.574709 | -0.2898398 | 5.8 | 0.6 | 2.436 | 12 | 1 | 27.8806 | 1.183149 | 15.55482 | -0.4522257 | -0.5401998
3461 | 0 | 0.1 | 0.4 | 0 | 0.3 | 0.2 | 0 | 0 | 286.0653 | 792.83 | 676.1461905 | Ni0.1Mg0.4Fe0.3La0.2 | 3.089306 | 0.01454988 | 12.69 | 1.276127 | -0.01064071 | 60.125934 | -0.4387464 | 4.8 | 4.56 | 3.226 | 15 | 0 | 41.887 | 0.7425437 | 15.5963 | -0.2267244 | -0.5435348
3462 | 0.1 | 0.1 | 0 | 0 | 0.7 | 0 | 0 | 0.1 | 177.11705 | 668.7909524 | 739.6266667 | Mn0.1Ni0.1Fe0.7In0.1 | 2.755778 | -0.004255569 | 3.24 | 1.142668 | -0.007818885 | 61.9364445 | -1.610116 | 8.6 | 4.64 | 3.984 | 20 | 1 | 72.5938 | 0.3177789 | 7.70418 | -0.07902436 | -0.7517396
3463 | 0.3 | 0.3 | 0 | 0 | 0 | 0.1 | 0 | 0.3 | 163.48685 | 673.0054762 | 777.9109524 | Mn0.3Ni0.3La0.1In0.3 | 1.545338 | -0.0006010609 | 9.66 | 1.276861 | -0.01092322 | 82.4253805 | -0.6176203 | 9.3 | 8.64 | 3.411 | 15 | 1 | 48.0804 | 0.7086824 | 17.09052 | -0.2572515 | -0.7865172
3464 | 0 | 0 | 0 | 0.7 | 0.2 | 0.1 | 0 | 0 | 76.5474525 | 281.9190857 | 404.3831905 | Ca0.7Fe0.2La0.1 | 0.5055826 | -0.02961833 | 12.86 | 1.311557 | -0.006666319 | 53.114147 | -0.2520765 | 3.3 | 16.64 | 2.591 | 7 | 0 | 22.9456 | 1.280083 | 12.24352 | -0.3693886 | -1.116069
3465 | 0.5 | 0.1 | 0 | 0 | 0 | 0.3 | 0 | 0.1 | 215.65865 | 877.6428571 | 1136.314286 | Mn0.5Ni0.1La0.3In0.1 | 1.839384 | -0.000413953 | 12.78 | 1.271333 | -0.0097131 | 86.4918035 | -0.346305 | 6.7 | 7.04 | 3.497 | 15 | 1 | 50.6108 | 0.624052 | 15.80748 | -0.2167381 | -0.6662331
3466 | 0.5 | 0.3 | 0 | 0.1 | 0 | 0 | 0.1 | 0 | 495.623125 | 1549.381905 | 2083.278571 | Mn0.5Ni0.3Ca0.1Y0.1 | 2.865182 | 0.01705694 | 10.76 | 1.340651 | -0.0097131 | 57.9754275 | -0.3192488 | 7 | 5.32 | 3.413 | 14 | 0 | 64.0908 | 0.3763342 | 9.90728 | -0.09801788 | -0.3048484
3467 | 0.3 | 0 | 0 | 0.3 | 0 | 0 | 0.1 | 0.3 | 157.50255 | 651.9880952 | 653.8742857 | Mn0.3Ca0.3Y0.1In0.3 | 1.539088 | -0.01721743 | 15.21 | 1.287825 | -0.01092322 | 71.8407985 | -0.3856432 | 6.9 | 7.8 | 2.621 | 7 | 1 | 28.8618 | 1.101435 | 15.83958 | -0.4503638 | -0.8027124
3468 | 0 | 0.4 | 0 | 0.2 | 0 | 0 | 0 | 0.4 | 191.5961 | 824.8795238 | 813.1316667 | Ni0.4Ca0.2In0.4 | 0.783368 | 0.001430424 | 14.32 | 1.331009 | -0.008770606 | 77.42016 | -0.2709315 | 9.6 | 12.16 | 3.152 | 9 | 1 | 32.9828 | 1.042158 | 17.11728 | -0.4393333 | -0.7176133
3469 | 0 | 0.7 | 0.2 | 0.1 | 0 | 0 | 0 | 0 | 411.69805 | 1715.057143 | 1396.285714 | Ni0.7Mg0.2Ca0.1 | 2.14476 | 0.001076622 | 10.83 | 1.342045 | -0.006666319 | 49.95418 | -0.2227057 | 7.6 | 4.68 | 3.594 | 8 | 0 | 56.7428 | 0.4949298 | 13.01508 | -0.157984 | -0.3854212
3470 | 0.1 | 0.3 | 0.1 | 0 | 0 | 0.5 | 0 | 0 | 175.897475 | 646.3921429 | 528.5057143 | Mn0.1Ni0.3Mg0.1La0.5 | 0.7317669 | -0.008097087 | 14.73 | 1.26426 | -0.0097131 | 94.9850595 | -0.3169446 | 5.4 | 18.04 | 4.01 | 14 | 0 | 39.358 | 0.7483537 | 14.5904 | -0.2090467 | -0.7547404
3471 | 0 | 0 | 0.1 | 0.1 | 0 | 0.3 | 0 | 0.5 | 3.4805 | 23.75590476 | 32.46757143 | Mg0.1Ca0.1La0.3In0.5 | 0.240835 | -0.001158752 | 8.99 | 1.172349 | -0.0097131 | 105.518941 | -0.9164796 | 7.8 | 31.32 | 2.936 | 2 | 1 | 8.8088 | 0.6381301 | 2.94048 | -0.1482063 | -2.458358
3472 | 0.2 | 0 | 0 | 0 | 0 | 0.5 | 0 | 0.3 | 151.0313305 | 581.52 | 315.7542857 | Mn0.2La0.5In0.3 | 0.4101823 | 0.01136716 | 11.68 | 1.228644 | -0.008560535 | 114.885744 | -0.4858813 | 6.8 | 21.48 | 3.575 | 7 | 1 | 23.8774 | 1.120848 | 12.20582 | -0.3766816 | -0.820933
3473 | 0.1 | 0.3 | 0 | 0 | 0.2 | 0 | 0 | 0.4 | 135.201225 | 675.5333333 | 477.6566667 | Mn0.1Ni0.3Fe0.2In0.4 | 2.10784 | 0.00481394 | 7.18 | 1.139076 | -0.01064071 | 80.1980245 | -1.032832 | 10.5 | 6.08 | 3.488 | 20 | 1 | 47.9622 | 0.7545106 | 18.22598 | -0.2426751 | -0.8690194
3474 | 0.3 | 0 | 0.3 | 0 | 0 | 0.1 | 0 | 0.3 | 135.0201 | 702.4952381 | 854.2280952 | Mn0.3Mg0.3La0.1In0.3 | 5.580085 | -0.01877337 | 8.46 | 1.236449 | -0.01092322 | 72.1088605 | -0.966915 | 6.9 | 1.92 | 2.532 | 7 | 1 | 30.7734 | 0.9890637 | 15.35982 | -0.3753983 | -0.8696016
3475 | 0 | 0.2 | 0 | 0 | 0.1 | 0.1 | 0 | 0.6 | 193.54795 | 840.1371429 | 727.452381 | Ni0.2Fe0.1La0.1In0.6 | 1.372929 | -0.01052946 | 9.06 | 1.277652 | -0.009053114 | 100.104527 | -0.6137431 | 10.9 | 5.96 | 3.275 | 16 | 1 | 26.8898 | 1.232606 | 15.89538 | -0.4114917 | -0.7132114
3476 | 0 | 0 | 0.4 | 0.1 | 0.2 | 0 | 0.3 | 0 | 68.5868025 | 307.4301333 | 832.83975 | Mg0.4Ca0.1Fe0.2Y0.3 | 2.942369 | -0.0110106 | 12.14 | 1.328278 | -0.01064071 | 51.570555 | -0.5491464 | 3.5 | 5 | 2.955 | 7 | 0 | 31.7238 | 0.8026417 | 11.92538 | -0.2252163 | -1.163759
3477 | 0.3 | 0.1 | 0.4 | 0 | 0 | 0 | 0.2 | 0 | 207.618 | 743.3790476 | 1666.448333 | Mn0.3Ni0.1Mg0.4Y0.2 | 10.03108 | -0.0006866388 | 10.3 | 1.234874 | -0.01064071 | 49.8539235 | -0.6847992 | 4.5 | 1.44 | 2.798 | 14 | 0 | 42.565 | 0.6484115 | 14.1543 | -0.1701801 | -0.682735
3478 | 0 | 0.2 | 0.5 | 0.2 | 0.1 | 0 | 0 | 0 | 221.4756725 | 756.3014286 | 430.212381 | Ni0.2Mg0.5Ca0.2Fe0.1 | 38.41067 | -0.01403834 | 13.79 | 1.332388 | -0.01014813 | 37.49128 | -0.3691043 | 4.2 | 0.32 | 2.439 | 14 | 0 | 33.3136 | 0.8714301 | 14.29752 | -0.2747701 | -0.654674
3479 | 0.3 | 0.6 | 0 | 0 | 0 | 0 | 0.1 | 0 | 447.34 | 1755.814286 | 1270.716667 | Mn0.3Ni0.6Y0.1 | 0.9373376 | -0.01591505 | 5.67 | 1.247112 | -0.007465521 | 60.5880385 | -0.5481216 | 8.4 | 13.32 | 3.977 | 14 | 0 | 70.566 | 0.2116667 | 4.7412 | -0.02850584 | -0.3493623
3480 | 0.1 | 0.1 | 0 | 0 | 0.4 | 0 | 0 | 0.4 | 131.433975 | 613.9804762 | 459.7264333 | Mn0.1Ni0.1Fe0.4In0.4 | 0.9834572 | 0.004677684 | 7.26 | 1.139151 | -0.009923171 | 79.6283445 | -0.9367146 | 10.1 | 12.32 | 3.456 | 20 | 1 | 49.2562 | 0.7559253 | 18.68478 | -0.248855 | -0.8812924
3481 | 0.3 | 0.3 | 0 | 0.1 | 0.3 | 0 | 0 | 0 | 702.00225 | 2711.390476 | 2542.290476 | Mn0.3Ni0.3Ca0.1Fe0.3 | 21.18194 | 0.01813956 | 7.86 | 1.353412 | -0.01092322 | 54.8507335 | -0.4041324 | 7.7 | 0.84 | 3.676 | 19 | 0 | 70.6628 | 0.3009294 | 7.49508 | -0.06669014 | -0.1536615
3482 | 0.2 | 0.3 | 0 | 0.3 | 0 | 0 | 0.2 | 0 | 260.56199 | 852.822619 | 997.367619 | Mn0.2Ni0.3Ca0.3Y0.2 | 3.558838 | 0.00249391 | 17.63 | 1.324532 | -0.01135824 | 58.400199 | -0.2702405 | 5.6 | 4.84 | 3.342 | 14 | 0 | 45.1864 | 0.6886735 | 16.42052 | -0.2221896 | -0.5840889
3483 | 0 | 0.3 | 0 | 0.4 | 0 | 0.1 | 0 | 0.2 | 117.4767 | 474.8733333 | 648.1447619 | Ni0.3Ca0.4La0.1In0.2 | 0.6495775 | 0.02519983 | 17.45 | 1.318438 | -0.01064071 | 70.493367 | -0.289909 | 6.7 | 19.16 | 3.019 | 10 | 1 | 27.6948 | 1.124234 | 15.02268 | -0.4567437 | -0.9300483
3484 | 0 | 0.3 | 0 | 0 | 0.2 | 0.2 | 0.3 | 0 | 181.70175 | 628.747619 | 656.4828571 | Ni0.3Fe0.2La0.2Y0.3 | 1.073018 | 0.01060351 | 14.69 | 1.27441 | -0.01135824 | 83.229869 | -0.3326644 | 6.1 | 17.56 | 4.393 | 16 | 0 | 49.541 | 0.574021 | 15.0901 | -0.1580165 | -0.7406409
3485 | 0 | 0.2 | 0.7 | 0 | 0.1 | 0 | 0 | 0 | 329.20805 | 1008.673333 | 613.007619 | Ni0.2Mg0.7Fe0.1 | 2.961462 | 0.008331255 | 7.23 | 1.15717 | -0.006666319 | 34.33668 | -0.6033392 | 4.2 | 2.64 | 2.373 | 14 | 0 | 35.314 | 0.7780489 | 12.6972 | -0.1748366 | -0.4825296
3486 | 0 | 0.1 | 0 | 0 | 0.7 | 0 | 0.1 | 0.1 | 180.6511 | 681.7557143 | 480.1385714 | Ni0.1Fe0.7Y0.1In0.1 | 6.917945 | 0.02247116 | 7.01 | 1.252716 | -0.007818885 | 65.333225 | -0.4503154 | 8.2 | 1.88 | 4.129 | 16 | 1 | 67.5218 | 0.3984608 | 11.22518 | -0.1160602 | -0.7431594
3487 | 0 | 0.6 | 0.1 | 0 | 0.3 | 0 | 0 | 0 | 242.4188498 | 268.9242857 | 314.502381 | Ni0.6Mg0.1Fe0.3 | 52.02224 | -0.003123075 | 3.27 | 1.1662 | -0.007465521 | 54.40004 | -1.170631 | 8.6 | 0.24 | 4.099 | 14 | 0 | 71.222 | 0.2553377 | 6.5508 | -0.04406923 | -0.6154336
3488 | 0.6 | 0 | 0.1 | 0 | 0.1 | 0 | 0.2 | 0 | 895.725 | 2654.166667 | 3166.319048 | Mn0.6Mg0.1Fe0.1Y0.2 | 6.722808 | 0.009858441 | 9.55 | 1.245881 | -0.009053114 | 58.758997 | -0.4745424 | 5.8 | 2.08 | 3.205 | 12 | 0 | 60.96 | 0.4100658 | 11.8608 | -0.09978642 | -0.0478253
3489 | 0.5 | 0.1 | 0 | 0.1 | 0 | 0.3 | 0 | 0 | 562.59428 | 2043.442857 | 1429.402381 | Mn0.5Ni0.1Ca0.1La0.3 | 9.454759 | -0.0113165 | 15 | 1.329126 | -0.0097131 | 79.0178035 | -0.2683493 | 5.6 | 1.44 | 3.429 | 14 | 0 | 50.9738 | 0.60932 | 15.48078 | -0.2016267 | -0.2498047
3490 | 0 | 0.3 | 0 | 0.1 | 0.1 | 0 | 0 | 0.5 | 143.32715 | 696.1509524 | 479.46 | Ni0.3Ca0.1Fe0.1In0.5 | 4.79059 | -0.01657521 | 11.19 | 1.341181 | -0.0097131 | 84.60932 | -0.4219912 | 10.5 | 2.08 | 3.204 | 15 | 1 | 33.2668 | 1.067018 | 17.73588 | -0.4024198 | -0.8436715
3491 | 0 | 0 | 0.5 | 0 | 0.2 | 0 | 0.3 | 0 | 107.18445 | 475.6707619 | 386.3558452 | Mg0.5Fe0.2Y0.3 | 3.473641 | 0.01618738 | 9.59 | 1.236322 | -0.008560535 | 49.993255 | -0.6131879 | 3.5 | 3.36 | 2.922 | 7 | 0 | 32.724 | 0.753887 | 11.0252 | -0.1771203 | -0.9698682
3492 | 0 | 0.1 | 0 | 0 | 0.3 | 0.5 | 0 | 0.1 | 209.54965 | 955.572381 | 255.9309524 | Ni0.1Fe0.3La0.5In0.1 | 1.629559 | -0.00944084 | 15.17 | 1.270777 | -0.0097131 | 103.557375 | -0.2894958 | 6.2 | 8.08 | 4.215 | 16 | 1 | 39.7888 | 0.8283498 | 16.79868 | -0.2769346 | -0.6787131
3493 | 0.1 | 0.4 | 0 | 0 | 0.1 | 0 | 0.4 | 0 | 343.4491 | 1008.965714 | 1300.484762 | Mn0.1Ni0.4Fe0.1Y0.4 | 0.7952218 | -0.01040946 | 12.87 | 1.243145 | -0.009923171 | 70.1180045 | -0.3297891 | 6.7 | 21.76 | 4.244 | 20 | 0 | 56.144 | 0.4424928 | 12.5052 | -0.08256744 | -0.4641376
3494 | 0 | 0.1 | 0.2 | 0 | 0 | 0 | 0.5 | 0.2 | 86.28675 | 381.5742857 | 341.7104762 | Ni0.1Mg0.2Y0.5In0.2 | 0.5725805 | -0.01310144 | 8.41 | 1.227229 | -0.01014813 | 78.146865 | -1.005554 | 5.5 | 23.8 | 3.435 | 10 | 1 | 24.6226 | 0.7628901 | 8.63922 | -0.2044188 | -1.064056
3495 | 0 | 0.4 | 0.1 | 0.1 | 0 | 0 | 0 | 0.4 | 183.0954485 | 925.5090476 | 734.6047619 | Ni0.4Mg0.1Ca0.1In0.4 | 1.521125 | -0.01673011 | 11.45 | 1.33459 | -0.009923171 | 75.84286 | -0.4305524 | 9.6 | 6.96 | 3.119 | 9 | 1 | 33.983 | 0.9932327 | 17.2173 | -0.4077668 | -0.7373225
3496 | 0.1 | 0.1 | 0 | 0 | 0.5 | 0.3 | 0 | 0 | 261.571225 | 875.297381 | 717.497381 | Mn0.1Ni0.1Fe0.5La0.3 | 25.70896 | -0.01435197 | 13.24 | 1.281368 | -0.0097131 | 80.9572855 | -0.2590445 | 6.6 | 0.6 | 4.217 | 20 | 0 | 60.39 | 0.4943577 | 14.2322 | -0.123515 | -0.58241
3497 | 0.4 | 0 | 0 | 0 | 0.1 | 0.1 | 0.4 | 0 | 269.3262 | 1148.671429 | 403.7090476 | Mn0.4Fe0.1La0.1Y0.4 | 134.5913 | -0.02612237 | 13.1 | 1.273209 | -0.009923171 | 77.012605 | -0.3789248 | 5.1 | 0.12 | 3.791 | 13 | 0 | 50.571 | 0.5370923 | 14.1101 | -0.1361808 | -0.5697214
3498 | 0 | 0.6 | 0.1 | 0.1 | 0 | 0 | 0.2 | 0 | 279.56694 | 1062.582857 | 1657.938095 | Ni0.6Mg0.1Ca0.1Y0.2 | 0.834597 | -0.01954467 | 14.13 | 1.335477 | -0.009053114 | 59.43551 | -0.2532782 | 7 | 17.36 | 3.873 | 9 | 0 | 52.6618 | 0.5286052 | 14.07058 | -0.174183 | -0.5535142
3499 | 0 | 0 | 0.4 | 0 | 0.1 | 0.4 | 0.1 | 0 | 2.0599 | 20.23228571 | 14.96752381 | Mg0.4Fe0.1La0.4Y0.1 | 6.656243 | -0.01196778 | 9.82 | 1.26405 | -0.009923171 | 79.759273 | -0.777128 | 3.1 | 1.8 | 3.257 | 8 | 0 | 23.64 | 0.8264839 | 6.9532 | -0.168545 | -2.686154
3500 | 0 | 0.6 | 0.2 | 0 | 0 | 0 | 0.2 | 0 | 206.6747 | 570.9185714 | 289.9028571 | Ni0.6Mg0.2Y0.2 | 0.703398 | -0.003723028 | 11.2 | 1.240253 | -0.007900549 | 57.85821 | -0.3313957 | 7 | 17.76 | 3.84 | 9 | 0 | 53.662 | 0.4906724 | 13.1704 | -0.1352299 | -0.6847127
3501 | 0 | 0.1 | 0 | 0.2 | 0.2 | 0.5 | 0 | 0 | 520.0162 | 1825.380952 | 827.567619 | Ni0.1Ca0.2Fe0.2La0.5 | 4.46287 | -0.004056548 | 15.21 | 1.321439 | -0.01014813 | 94.506675 | -0.3189593 | 4.5 | 3.08 | 3.903 | 15 | 0 | 32.7356 | 0.9379288 | 14.87292 | -0.3070025 | -0.2839831
3502 | 0.3 | 0.2 | 0 | 0 | 0 | 0.4 | 0.1 | 0 | 161.7585 | 746.8390476 | 843.3566667 | Mn0.3Ni0.2La0.4Y0.1 | 1.324096 | 0.01746573 | 14.63 | 1.266273 | -0.01064071 | 92.6728665 | -0.3350334 | 5.6 | 11.72 | 3.989 | 15 | 0 | 46.51 | 0.6361465 | 15.2348 | -0.1709556 | -0.7911329
3503 | 0.4 | 0.1 | 0.1 | 0 | 0 | 0 | 0.4 | 0 | 360.3772 | 1403.227381 | 1864.302857 | Mn0.4Ni0.1Mg0.1Y0.4 | 2.468854 | -0.01154558 | 12.1 | 1.234268 | -0.009923171 | 65.837398 | -0.4427974 | 5.2 | 6.4 | 3.511 | 14 | 0 | 50.169 | 0.5216254 | 13.4249 | -0.1275227 | -0.4432427
3504 | 0 | 0.6 | 0.2 | 0 | 0.1 | 0.1 | 0 | 0 | 376.198745 | 1619.32381 | 546.7161905 | Ni0.6Mg0.2Fe0.1La0.1 | 1.766286 | -0.003594942 | 9.66 | 1.28568 | -0.009053114 | 59.552087 | -0.3967882 | 7.5 | 7.8 | 3.841 | 15 | 0 | 58.145 | 0.4696501 | 12.9177 | -0.1323007 | -0.4245827
3505 | 0 | 0 | 0.2 | 0.1 | 0 | 0.6 | 0 | 0.1 | 2.39255 | 15.97642857 | 15.58666667 | Mg0.2Ca0.1La0.6In0.1 | 0.734608 | -0.005284898 | 7.38 | 1.168605 | -0.009053114 | 103.693882 | -1.355202 | 3.7 | 13 | 3.42 | 2 | 1 | 13.5266 | 0.3092089 | 1.92702 | -0.05968689 | -2.621139
3506 | 0.3 | 0 | 0 | 0 | 0.2 | 0.4 | 0 | 0.1 | 224.07525 | 853.3195238 | 634.2728571 | Mn0.3Fe0.2La0.4In0.1 | 10.78641 | 0.001220828 | 14.55 | 1.273702 | -0.01064071 | 94.6944015 | -0.3411956 | 6.2 | 1.32 | 3.772 | 13 | 1 | 45.5968 | 0.7263686 | 17.20888 | -0.2455866 | -0.6496061
3507 | 0.1 | 0 | 0.4 | 0.3 | 0 | 0 | 0.2 | 0 | 194.74385 | 750.5971429 | 1531.3 | Mn0.1Mg0.4Ca0.3Y0.2 | 7.885803 | -0.00456057 | 11.89 | 1.281675 | -0.01064071 | 45.0203745 | -0.668545 | 2.7 | 1.64 | 2.322 | 6 | 0 | 21.9634 | 0.8794043 | 8.43762 | -0.2128763 | -0.7105362
3508 | 0.1 | 0 | 0.5 | 0.1 | 0.3 | 0 | 0 | 0 | 475.232 | 1612.533333 | 492.2104762 | Mn0.1Mg0.5Ca0.1Fe0.3 | 0.8019631 | 0.0179398 | 11.88 | 1.338572 | -0.0097131 | 38.4076045 | -0.4172626 | 4.3 | 15.36 | 2.515 | 11 | 0 | 41.5238 | 0.7657566 | 16.14858 | -0.2358658 | -0.3230943
3509 | 0.3 | 0.5 | 0 | 0.1 | 0 | 0.1 | 0 | 0 | 440.65362 | 1426.758333 |  | Mn0.3Ni0.5Ca0.1La0.1 | 1.743074 | 0.01413532 | 11.56 | 1.341022 | -0.0097131 | 63.7264605 | -0.2742055 | 7.6 | 8.64 | 3.727 | 14 | 0 | 62.7078 | 0.412229 | 10.61078 | -0.1188888 | -0.3559027
3510 | 0 | 0.6 | 0.3 | 0 | 0.1 | 0 | 0 | 0 | 213.813075 | 770.2861905 | 1759.092143 | Ni0.6Mg0.3Fe0.1 | 9.29955 | 0.01519005 | 7.23 | 1.162989 | -0.007465521 | 48.09204 | -0.5646838 | 7.4 | 1.2 | 3.545 | 14 | 0 | 58.39 | 0.4611603 | 12.6972 | -0.1076569 | -0.6699657
3511 | 0 | 0 | 0.1 | 0.1 | 0 | 0.7 | 0.1 | 0 | 2.024695 | 14.68347619 | 3.19027619 | Mg0.1Ca0.1La0.7Y0.1 | 39.7069 | 0.01880261 | 4.25 | 1.145898 | -0.007818885 | 112.562714 | -2.828999 | 2.8 | 0.24 | 3.901 | 2 | 0 | 15.4888 | 0.2726027 | 1.83128 | -0.03497836 | -2.69364
3512 | 0 | 0 | 0 | 0.9 | 0 | 0 | 0.1 | 0 | 131.90045 | 1110.71231 | 1133.033333 | Ca0.9Y0.1 | 0.8076824 | 0.03101901 | 1.98 | 1.07122 | -0.00270274 | 44.960785 | -2.452162 | 2.1 | 3.96 | 2.093 | 1 | 0 | 9.2022 | 0.6012258 | 1.65978 | -0.09164837 | -0.8797537
3513 | 0.2 | 0.2 | 0 | 0 | 0 | 0 | 0.6 | 0 | 160.76505 | 603.837619 | 388.3511905 | Mn0.2Ni0.2Y0.6 | 0.8208215 | 0.01095223 | 12.24 | 1.230711 | -0.007900549 | 76.069799 | -0.3309042 | 5.2 | 16.64 | 4.094 | 14 | 0 | 45.794 | 0.534829 | 12.0552 | -0.0989861 | -0.7938084
3514 | 0.4 | 0.2 | 0 | 0 | 0 | 0.1 | 0.3 | 0 | 248.3508582 | 647.0342857 | 620.9766667 | Mn0.4Ni0.2La0.1Y0.3 | 1.410769 | 0.007763115 | 12.96 | 1.271191 | -0.01064071 | 74.2762 | -0.3797402 | 6 | 12.16 | 3.814 | 15 | 0 | 54.849 | 0.4761747 | 13.1529 | -0.1192137 | -0.6049343
3515 | 0.2 | 0.5 | 0.1 | 0 | 0.2 | 0 | 0 | 0 | 544.22655 | 2364.795238 | 2137.084286 | Mn0.2Ni0.5Mg0.1Fe0.2 | 6.43098 | -0.01732543 | 3.94 | 1.165592 | -0.01014813 | 53.933809 | -1.664998 | 8.2 | 2.56 | 3.811 | 19 | 0 | 70.869 | 0.2540435 | 6.3449 | -0.04332028 | -0.2642203
3516 | 0.2 | 0 | 0.1 | 0.5 | 0 | 0.2 | 0 | 0 | 434.76795 | 1826.009524 | 1229.180952 | Mn0.2Mg0.1Ca0.5La0.2 | 1.172345 | 0.003809395 | 13.65 | 1.277112 | -0.01014813 | 61.238203 | -0.4512883 | 3.2 | 10.32 | 2.549 | 6 | 0 | 23.701 | 1.125035 | 11.8681 | -0.3434027 | -0.3617425
3517 | 0 | 0.3 | 0.6 | 0 | 0 | 0 | 0 | 0.1 | 135.5169 | 412.5928571 | 499.5207143 | Ni0.3Mg0.6In0.1 | 2.312601 | -0.001497431 | 7.29 | 1.152124 | -0.007465521 | 43.67282 | -0.7087011 | 5.5 | 3.6 | 2.49 | 9 | 1 | 33.3038 | 0.8293102 | 13.34178 | -0.2583607 | -0.8680065
3518 | 0 | 0 | 0.1 | 0.3 | 0 | 0 | 0.3 | 0.3 | 1.835195 | 11.33779048 | 8.391333333 | Mg0.1Ca0.3Y0.3In0.3 | 0.50874 | -0.005387261 | 10.23 | 1.169806 | -0.01092322 | 75.571055 | -0.9782457 | 5.6 | 23.52 | 2.77 | 2 | 1 | 12.8018 | 0.7258903 | 4.93518 | -0.2193956 | -2.736318
3519 | 0 | 0.2 | 0.3 | 0.4 | 0.1 | 0 | 0 | 0 | 345.40565 | 1123.559286 | 865.8578571 | Ni0.2Mg0.3Ca0.4Fe0.1 | 166.2079 | -2.761699e-05 | 17.07 | 1.325581 | -0.01064071 | 40.64588 | -0.2968669 | 4.2 | 0.08 | 2.505 | 14 | 0 | 31.3132 | 0.9700179 | 15.09768 | -0.3183556 | -0.4616706
3520 | 0 | 0.2 | 0.2 | 0.6 | 0 | 0 | 0 | 0 | 225.869 | 845.1433333 | 801.4109524 | Ni0.2Mg0.2Ca0.6 | 1.377084 | 0.006669204 | 15.28 | 1.310908 | -0.007900549 | 40.64648 | -0.2706063 | 3.6 | 6.88 | 2.294 | 8 | 0 | 22.8968 | 1.151373 | 11.63088 | -0.3321882 | -0.6461434
3521 | 0 | 0 | 0 | 0.2 | 0 | 0.5 | 0.2 | 0.1 | 2.2981 | 89.14702381 | 166.2913095 | Ca0.2La0.5Y0.2In0.1 | 1.455846 | 0.01462687 | 6.08 | 1.166755 | -0.01014813 | 106.731305 | -2.309307 | 3.8 | 8.52 | 3.729 | 3 | 1 | 14.4594 | 0.4762734 | 3.65502 | -0.1117818 | -2.638631
3522 | 0.4 | 0 | 0 | 0.2 | 0.3 | 0.1 | 0 | 0 | 824.0385 | 2665.8 | 2954.533333 | Mn0.4Ca0.2Fe0.3La0.1 | 1.151355 | 0.01088046 | 15.26 | 1.340005 | -0.01064071 | 60.634865 | -0.2433019 | 5.9 | 13.8 | 3.267 | 12 | 0 | 58.0266 | 0.5454469 | 15.19642 | -0.1796231 | -0.0840525
3523 | 0.1 | 0 | 0 | 0 | 0 | 0.2 | 0 | 0.7 | 153.8791 | 640.9390476 | 613.9071429 | Mn0.1La0.2In0.7 | 0.2219939 | 0.001101029 | 7.19 | 1.232752 | -0.006666319 | 113.6474985 | -0.7004993 | 10.4 | 20.76 | 2.95 | 7 | 1 | 13.2436 | 1.627071 | 7.89312 | -0.4086085 | -0.8128204
3524 | 0.2 | 0 | 0.5 | 0 | 0.3 | 0 | 0 | 0 | 297.788725 | 1159.6 | 1803.561905 | Mn0.2Mg0.5Fe0.3 | 0.7569133 | -0.003982397 | 8.47 | 1.159587 | -0.008560535 | 39.893609 | -0.6686967 | 4.8 | 14.8 | 2.623 | 11 | 0 | 48.44 | 0.6426141 | 15.84 | -0.154192 | -0.5260917
3525 | 0.4 | 0 | 0 | 0.5 | 0 | 0 | 0.1 | 0 | 487.8488813 | 1529.629048 | 1839.033333 | Mn0.4Ca0.5Y0.1 | 0.6118813 | -0.01851412 | 16.78 | 1.283081 | -0.007842999 | 50.904803 | -0.2158927 | 4.1 | 17.24 | 2.525 | 6 | 0 | 36.867 | 0.8899915 | 16.7833 | -0.2895956 | -0.3117147
3526 | 0.1 | 0 | 0 | 0 | 0.1 | 0.3 | 0 | 0.5 | 284.63225 | 1004.843333 | 466.872381 | Mn0.1Fe0.1La0.3In0.5 | 0.4876876 | -0.002142658 | 11.03 | 1.27064 | -0.0097131 | 110.1589455 | -0.5710813 | 8.9 | 18.04 | 3.321 | 13 | 1 | 22.141 | 1.303934 | 13.1031 | -0.422742 | -0.5457159
3527 | 0.3 | 0.1 | 0.6 | 0 | 0 | 0 | 0 | 0 | 245.4647225 | 1180.052143 | 1328.67381 | Mn0.3Ni0.1Mg0.6 | 1.671683 | 0.01622248 | 7.26 | 1.15256 | -0.007465521 | 36.9337535 | -0.7750379 | 4.3 | 5.28 | 2.226 | 13 | 0 | 40.877 | 0.7046784 | 14.1543 | -0.1658418 | -0.6100109
3528 | 0.2 | 0 | 0 | 0.1 | 0.5 | 0.2 | 0 | 0 | 415.77155 | 1259.947619 | 968.042381 | Mn0.2Ca0.1Fe0.5La0.2 | 1.641597 | -0.01318411 | 14.56 | 1.34255 | -0.01014813 | 70.699003 | -0.2421451 | 6.2 | 9.64 | 3.802 | 12 | 0 | 59.7818 | 0.5209292 | 14.86778 | -0.1685833 | -0.3811452
3529 | 0.2 | 0 | 0.2 | 0 | 0 | 0 | 0.4 | 0.2 | 122.73215 | 229.2009524 | 312.3547619 | Mn0.2Mg0.2Y0.4In0.2 | 1.163267 | 0.004310785 | 9.44 | 1.198169 | -0.01107574 | 74.374549 | -0.9406755 | 5.6 | 12.32 | 3.138 | 7 | 1 | 29.8416 | 0.8275411 | 12.32192 | -0.2648126 | -0.9110417
3530 | 0 | 0.4 | 0.1 | 0.4 | 0 | 0 | 0.1 | 0 | 339.0665 | 936.6014286 | 774.6814286 | Ni0.4Mg0.1Ca0.4Y0.1 | 1.469088 | -0.02997451 | 18.19 | 1.320969 | -0.009923171 | 50.829645 | -0.2343093 | 5.3 | 9.52 | 3.1 | 9 | 0 | 37.2792 | 0.8404366 | 16.33048 | -0.2918554 | -0.4697151
3531 | 0 | 0.1 | 0 | 0 | 0.6 | 0.2 | 0.1 | 0 | 185.382 | 717.737619 | 338.1071429 | Ni0.1Fe0.6La0.2Y0.1 | 8.831524 | -0.006652145 | 12.65 | 1.282507 | -0.009053114 | 76.048019 | -0.2497917 | 6.7 | 1.72 | 4.343 | 16 | 0 | 61.979 | 0.462074 | 13.6377 | -0.1273618 | -0.7319324
3532 | 0 | 0.2 | 0.2 | 0 | 0.4 | 0.2 | 0 | 0 | 229.81895 | 690.0385714 | 533.6490476 | Ni0.2Mg0.2Fe0.4La0.2 | 25.84108 | -0.01650532 | 12.72 | 1.281217 | -0.01107574 | 66.718774 | -0.3676876 | 6.2 | 0.64 | 3.796 | 15 | 0 | 54.072 | 0.5746977 | 15.7904 | -0.1775911 | -0.6386142
3533 | 0 | 0.4 | 0 | 0.1 | 0.4 | 0.1 | 0 | 0 | 366.12095 | 1644.485714 | 940.9009524 | Ni0.4Ca0.1Fe0.4La0.1 | 10.21094 | -0.001885465 | 11.26 | 1.349313 | -0.009923171 | 63.713707 | -0.2527443 | 7.7 | 1.6 | 4.119 | 15 | 0 | 64.8548 | 0.4173711 | 11.85488 | -0.1215878 | -0.4363754
3534 | 0.5 | 0 | 0.1 | 0 | 0.3 | 0 | 0 | 0.1 | 360.45 | 1431.785714 | 1405.061905 | Mn0.5Mg0.1Fe0.3In0.1 | 2.030257 | 0.01156273 | 5.6 | 1.163483 | -0.0097131 | 58.1348225 | -1.292126 | 7.4 | 6.88 | 3.147 | 12 | 1 | 64.8248 | 0.4226272 | 11.74248 | -0.1272232 | -0.443155
3535 | 0 | 0.7 | 0 | 0 | 0.1 | 0 | 0 | 0.2 | 145.91395 | 573.922381 | 387.0628571 | Ni0.7Fe0.1In0.2 | 4.732606 | -0.01800731 | 4.73 | 1.141511 | -0.006666319 | 69.63348 | -0.8513849 | 10.4 | 2.08 | 4.04 | 15 | 1 | 61.4326 | 0.4706899 | 11.99382 | -0.1426519 | -0.8359032
3536 | 0.1 | 0 | 0 | 0.3 | 0.1 | 0 | 0.5 | 0 | 409.3555 | 1350.209524 | 1363.566667 | Mn0.1Ca0.3Fe0.1Y0.5 | 1.325821 | 0.000106847 | 12.77 | 1.318187 | -0.0097131 | 67.5546295 | -0.4634998 | 3.6 | 11.48 | 3.457 | 12 | 0 | 30.9114 | 0.8207281 | 12.43802 | -0.2303678 | -0.3878994
3537 | 0 | 0.4 | 0 | 0 | 0.4 | 0 | 0 | 0.2 | 223.05215 | 800.4552381 | 592.257619 | Ni0.4Fe0.4In0.2 | 2.420865 | -0.01813119 | 4.88 | 1.141629 | -0.008770606 | 68.77896 | -1.086008 | 9.8 | 5.44 | 3.992 | 15 | 1 | 63.3736 | 0.4727968 | 12.96432 | -0.1411943 | -0.6515936
3538 | 0.1 | 0 | 0 | 0.1 | 0.1 | 0 | 0 | 0.7 | 151.466165 | 579.5019048 | 376.742381 | Mn0.1Ca0.1Fe0.1In0.7 | 3.099793 | 0.01727146 | 8.45 | 1.335488 | -0.007818885 | 95.4587045 | -0.5258491 | 10.8 | 1.88 | 2.668 | 12 | 1 | 19.1494 | 1.565345 | 12.27822 | -0.4965226 | -0.8196844
3539 | 0.3 | 0.1 | 0 | 0 | 0 | 0 | 0.2 | 0.4 | 236.36 | 502.3433333 | 786.2233333 | Mn0.3Ni0.1Y0.2In0.4 | 0.9185528 | -0.0001890238 | 9.9 | 1.236098 | -0.01064071 | 86.0591235 | -0.7189668 | 8.9 | 13.44 | 3.202 | 15 | 1 | 37.1122 | 0.8860115 | 17.42598 | -0.3083314 | -0.626426
3540 | 0.3 | 0 | 0 | 0 | 0.3 | 0.2 | 0 | 0.2 | 168.9785 | 825.4128571 | 607.3538095 | Mn0.3Fe0.3La0.2In0.2 | 15.65959 | -0.007680997 | 12.11 | 1.28054 | -0.01135824 | 83.9796075 | -0.4426266 | 7.7 | 0.96 | 3.558 | 13 | 1 | 51.1396 | 0.6723469 | 17.62552 | -0.2512828 | -0.7721685
3541 | 0.1 | 0 | 0 | 0 | 0.3 | 0 | 0.4 | 0.2 | 126.91315 | 441.6133333 | 259.097619 | Mn0.1Fe0.3Y0.4In0.2 | 2.169707 | 0.005019185 | 12.75 | 1.239611 | -0.01064071 | 80.7732445 | -0.454327 | 6.9 | 7.36 | 3.828 | 13 | 1 | 43.1736 | 0.726669 | 16.75432 | -0.2478989 | -0.8964934
3542 | 0 | 0 | 0.1 | 0 | 0.4 | 0.4 | 0.1 | 0 | 2.24763 | 13.87071429 | 20.58504762 | Mg0.1Fe0.4La0.4Y0.1 | 3.207186 | -0.003145068 | 15.07 | 1.271052 | -0.009923171 | 89.221273 | -0.3062731 | 4.9 | 4.56 | 4.088 | 8 | 0 | 42.888 | 0.7389719 | 16.0708 | -0.2333054 | -2.648275
3543 | 0.3 | 0 | 0 | 0 | 0.1 | 0.2 | 0 | 0.4 | 234.0884695 | 858.022381 | 565.4790476 | Mn0.3Fe0.1La0.2In0.4 | 1.619769 | -0.01291033 | 11.27 | 1.276127 | -0.01064071 | 95.7742075 | -0.5534917 | 8.7 | 6.88 | 3.206 | 13 | 1 | 35.5812 | 0.9756605 | 17.92008 | -0.3679613 | -0.63062
3544 | 0.6 | 0 | 0.2 | 0 | 0.1 | 0.1 | 0 | 0 | 569.2825 | 1881.5 | 2525.395238 | Mn0.6Mg0.2Fe0.1La0.1 | 1.91542 | 0.01682646 | 8.94 | 1.28289 | -0.009053114 | 57.298874 | -0.5156075 | 5.7 | 6.6 | 2.929 | 12 | 0 | 59.027 | 0.4719496 | 13.0941 | -0.1341046 | -0.2446722
3545 | 0 | 0.4 | 0.1 | 0.4 | 0.1 | 0 | 0 | 0 | 288.6832 | 1138.42381 | 1456.516429 | Ni0.4Mg0.1Ca0.4Fe0.1 | 8.33192 | 0.001328683 | 18.43 | 1.331201 | -0.009923171 | 47.52356 | -0.2003606 | 5.8 | 1.68 | 3.091 | 14 | 0 | 42.8512 | 0.785552 | 17.40528 | -0.264827 | -0.5395785
3546 | 0.1 | 0.1 | 0.1 | 0.7 | 0 | 0 | 0 | 0 | 292.9790675 | 645.8942857 | 487.6390476 | Mn0.1Ni0.1Mg0.1Ca0.7 | 5.851946 | -0.01130932 | 13.63 | 1.307485 | -0.007818885 | 41.8482445 | -0.3012525 | 3.3 | 1.6 | 2.175 | 13 | 0 | 22.0436 | 1.226437 | 11.46312 | -0.3333295 | -0.5331634
3547 | 0 | 0.1 | 0.3 | 0.3 | 0 | 0 | 0 | 0.3 | 140.4426 | 661.9509524 | 633.0547619 | Ni0.1Mg0.3Ca0.3In0.3 | 0.5772142 | 0.01143595 | 12.42 | 1.31883 | -0.01092322 | 59.62964 | -0.5345394 | 6.1 | 17.28 | 2.205 | 9 | 1 | 16.0388 | 1.272938 | 8.35488 | -0.37003 | -0.8525011
3548 | 0.5 | 0 | 0 | 0 | 0.1 | 0 | 0.3 | 0.1 | 197.28875 | 818.3538095 | 817.8709524 | Mn0.5Fe0.1Y0.3In0.1 | 4.020577 | -0.001845719 | 11.19 | 1.243145 | -0.0097131 | 71.2070775 | -0.4470245 | 6.5 | 3.68 | 3.451 | 13 | 1 | 54.5248 | 0.5252927 | 14.60928 | -0.1604261 | -0.7048977
3549 | 0.6 | 0 | 0 | 0 | 0.1 | 0 | 0.3 | 0 | 578.00365 | 1990.119048 | 1604.114286 | Mn0.6Fe0.1Y0.3 | 14.50622 | -0.003187845 | 10.5 | 1.244634 | -0.007465521 | 65.219082 | -0.3233951 | 5.9 | 0.84 | 3.491 | 12 | 0 | 61.804 | 0.3821041 | 11.1012 | -0.07238061 | -0.2380694
3550 | 0.2 | 0 | 0.4 | 0 | 0.3 | 0 | 0.1 | 0 | 294.4255 | 1412.657143 | 1718.061905 | Mn0.2Mg0.4Fe0.3Y0.1 | 1.391063 | -0.01717482 | 10.18 | 1.244373 | -0.01064071 | 46.353694 | -0.6304949 | 4.9 | 10.68 | 2.909 | 12 | 0 | 49.284 | 0.6164172 | 15.7556 | -0.1615626 | -0.5310246
3551 | 0 | 0 | 0.2 | 0.7 | 0.1 | 0 | 0 | 0 | 244.150255 | 1062.986667 | 662.2721429 | Mg0.2Ca0.7Fe0.1 | 1.504121 | -0.02982618 | 11.76 | 1.310978 | -0.006666319 | 38.5001 | -0.344267 | 2.6 | 5.08 | 2.018 | 6 | 0 | 16.7746 | 1.307892 | 7.87482 | -0.2986502 | -0.6123428
3552 | 0 | 0.4 | 0 | 0 | 0.6 | 0 | 0 | 0 | 262.29435 | 1285.07619 | 374.7738095 | Ni0.4Fe0.6 | 5.181008 | 0.02397913 | 0.24 | 1.004822 | -0.005595419 | 56.98436 | -366.6202 | 8.8 | 1.92 | 4.344 | 14 | 0 | 78.932 | 0.04015659 | 1.5528 | -0.0007974333 | -0.5812111
3553 | 0.5 | 0.4 | 0 | 0 | 0.1 | 0 | 0 | 0 | 380.95685 | 1785.92381 | 2522.797619 | Mn0.5Ni0.4Fe0.1 | 1.904495 | -0.0114004 | 1.59 | 1.033391 | -0.007842999 | 56.5308825 | -13.4482 | 8.3 | 6.72 | 3.664 | 19 | 0 | 76.432 | 0.02397042 | 0.8028 | -0.0002750634 | -0.4191242
3554 | 0.2 | 0 | 0.2 | 0 | 0.6 | 0 | 0 | 0 | 279.76975 | 1008.728571 | 1521.214286 | Mn0.2Mg0.2Fe0.6 | 1.215172 | 0.02779222 | 6.16 | 1.164209 | -0.007900549 | 49.355609 | -0.7631063 | 6.6 | 10.24 | 3.454 | 11 | 0 | 67.688 | 0.3728637 | 10.6656 | -0.08207092 | -0.5531992
3555 | 0.5 | 0 | 0 | 0.3 | 0 | 0.2 | 0 | 0 | 781.5209275 | 691.1080952 | 1799.185 | Mn0.5Ca0.3La0.2 | 0.785659 | 0.004225368 | 16.69 | 1.288246 | -0.008560535 | 67.2735165 | -0.2230653 | 4.7 | 14.52 | 2.906 | 6 | 0 | 43.4494 | 0.7635068 | 16.98842 | -0.2872578 | -0.1070594
3556 | 0 | 0.2 | 0 | 0.4 | 0.4 | 0 | 0 | 0 | 261.2856 | 1112.938095 | 895.2952381 | Ni0.2Ca0.4Fe0.4 | 1.013433 | -0.001133774 | 18.24 | 1.33436 | -0.008770606 | 50.10788 | -0.1545205 | 6 | 13.12 | 3.336 | 14 | 0 | 50.5612 | 0.6992375 | 17.79888 | -0.2131092 | -0.5828845
3557 | 0.5 | 0.2 | 0 | 0 | 0.2 | 0 | 0 | 0.1 | 303.4403 | 1152.583333 | 1235.061905 | Mn0.5Ni0.2Fe0.2In0.1 | 12.36005 | 0.00287825 | 3.67 | 1.141511 | -0.01014813 | 61.8585025 | -2.521389 | 8.4 | 1.24 | 3.456 | 20 | 1 | 69.9468 | 0.3171434 | 7.52768 | -0.07695916 | -0.5179267
3558 | 0.1 | 0 | 0 | 0 | 0.2 | 0.7 | 0 | 0 | 254.506253 | 936.0471429 | 915.1833333 | Mn0.1Fe0.2La0.7 | 2.470934 | -0.001043751 | 12.67 | 1.264115 | -0.006666319 | 113.8966335 | -0.2538616 | 4.4 | 3.64 | 4.277 | 12 | 0 | 34.393 | 0.8661286 | 13.7381 | -0.2097771 | -0.5943015
3559 | 0 | 0.1 | 0 | 0 | 0.3 | 0.3 | 0.3 | 0 | 154.54305 | 611.2890476 | 291.4414286 | Ni0.1Fe0.3La0.3Y0.3 | 3.060207 | -0.01064908 | 14.61 | 1.270229 | -0.01092322 | 90.966236 | -0.3447579 | 5.2 | 5.76 | 4.38 | 16 | 0 | 44.174 | 0.6684639 | 15.4656 | -0.1906088 | -0.8109505
3560 | 0.5 | 0 | 0 | 0.3 | 0.1 | 0 | 0.1 | 0 | 438.8315 | 1762.142857 | 3333.242857 | Mn0.5Ca0.3Fe0.1Y0.1 | 0.9129561 | -0.02925637 | 16.53 | 1.333413 | -0.0097131 | 53.9675075 | -0.22845 | 5.2 | 15.48 | 2.877 | 12 | 0 | 51.1994 | 0.6339864 | 16.49562 | -0.2056467 | -0.3577022
3561 | 0.2 | 0 | 0.2 | 0.5 | 0 | 0 | 0 | 0.1 | 286.6115 | 1583.6 | 752.0628571 | Mn0.2Mg0.2Ca0.5In0.1 | 39.46444 | -0.02053033 | 14.98 | 1.280946 | -0.01014813 | 47.369409 | -0.3895046 | 4.1 | 0.28 | 2.058 | 6 | 1 | 22.8278 | 1.190601 | 12.19278 | -0.4000355 | -0.5427064
3562 | 0.3 | 0.2 | 0 | 0.2 | 0 | 0 | 0 | 0.3 | 166.471723 | 888.0957143 | 1094.989524 | Mn0.3Ni0.2Ca0.2In0.3 | 2.462145 | -0.001263631 | 14.07 | 1.33196 | -0.01135824 | 70.6810935 | -0.3533201 | 8.4 | 5.32 | 2.888 | 14 | 1 | 40.556 | 0.8729166 | 17.994 | -0.3613741 | -0.7786595
3563 | 0.2 | 0.1 | 0 | 0.4 | 0 | 0 | 0 | 0.3 | 152.8588 | 807.2857143 | 774.6964286 | Mn0.2Ni0.1Ca0.4In0.3 | 0.9712648 | 0.01370284 | 16.41 | 1.320014 | -0.01064071 | 67.333549 | -0.3191993 | 7.1 | 11.52 | 2.52 | 14 | 1 | 26.8706 | 1.199069 | 15.21282 | -0.475716 | -0.8157096
3564 | 0.3 | 0.2 | 0 | 0 | 0.1 | 0 | 0 | 0.4 | 157.774392 | 797.8552381 | 744.9309524 | Mn0.3Ni0.2Fe0.1In0.4 | 4.040319 | -0.01029234 | 6.87 | 1.138586 | -0.01064071 | 79.7317935 | -1.211651 | 10.1 | 3.04 | 3.2 | 20 | 1 | 47.6092 | 0.7533998 | 17.92008 | -0.2421314 | -0.8019635
3565 | 0 | 0.3 | 0 | 0 | 0.1 | 0.4 | 0.2 | 0 | 172.403515 | 543.9142857 | 343.0542857 | Ni0.3Fe0.1La0.4Y0.2 | 0.8207554 | -0.01679731 | 14.73 | 1.269547 | -0.01064071 | 96.535878 | -0.3309847 | 5.6 | 19.92 | 4.422 | 16 | 0 | 41.791 | 0.6893203 | 15.0159 | -0.1893886 | -0.7634539
3566 | 0.1 | 0 | 0 | 0.3 | 0.4 | 0.2 | 0 | 0 | 553.538 | 1672.17619 | 848.0328571 | Mn0.1Ca0.3Fe0.4La0.2 | 0.8549136 | -0.01206164 | 18.37 | 1.329857 | -0.01064071 | 67.6362985 | -0.2262277 | 5.1 | 18.04 | 3.45 | 12 | 0 | 45.4494 | 0.7744098 | 18.18842 | -0.2858246 | -0.2568526
3567 | 0.1 | 0.1 | 0 | 0.6 | 0 | 0 | 0 | 0.2 | 160.4578913 | 655.8783333 | 725.7719048 | Mn0.1Ni0.1Ca0.6In0.2 | 0.706228 | 0.01113958 | 15.26 | 1.311204 | -0.009053114 | 58.3735445 | -0.3148716 | 5.5 | 13.84 | 2.344 | 14 | 1 | 20.3174 | 1.366876 | 11.54382 | -0.4629137 | -0.7946389
3568 | 0.3 | 0.4 | 0 | 0.1 | 0 | 0 | 0.2 | 0 | 488.8307 | 988.6714286 | 1301.050952 | Mn0.3Ni0.4Ca0.1Y0.2 | 1.439698 | -0.01168242 | 13.29 | 1.33691 | -0.01064071 | 61.7477435 | -0.306467 | 6.9 | 11.96 | 3.71 | 14 | 0 | 58.8718 | 0.4436736 | 12.31098 | -0.121795 | -0.3108415
3569 | 0.4 | 0 | 0 | 0 | 0.1 | 0.4 | 0.1 | 0 | 204.7845 | 804.8761905 | 453.3004762 | Mn0.4Fe0.1La0.4Y0.1 | 5.693223 | 0.01809878 | 14.3 | 1.271535 | -0.009923171 | 92.012491 | -0.3260359 | 5.1 | 2.52 | 3.821 | 13 | 0 | 47.304 | 0.6427679 | 15.7436 | -0.1776715 | -0.6887029
3570 | 0 | 0 | 0.3 | 0 | 0 | 0 | 0.7 | 0 | 32.25575 | 117.4757143 | 135.8661905 | Mg0.3Y0.7 | 1.548004 | -0.002915831 | 3.99 | 1.069462 | -0.005078726 | 69.525595 | -2.011988 | 2.7 | 5.04 | 3.512 | 1 | 0 | 23.268 | 0.1662237 | 1.7724 | -0.01387891 | -1.491393
3571 | 0 | 0.3 | 0.3 | 0 | 0.1 | 0 | 0 | 0.3 | 199.043075 | 854.6304762 | 570.2838095 | Ni0.3Mg0.3Fe0.1In0.3 | 5.918482 | -0.003777024 | 8.1 | 1.159206 | -0.01092322 | 64.92942 | -0.9319153 | 8.3 | 2.04 | 2.969 | 15 | 1 | 36.9934 | 0.8885095 | 17.29062 | -0.3318355 | -0.7010529
3572 | 0.3 | 0 | 0.5 | 0 | 0 | 0 | 0.2 | 0 | 94.43806 | 416.2466667 | 595.7014286 | Mn0.3Mg0.5Y0.2 | 3.253513 | -0.02626048 | 8.92 | 1.200933 | -0.008560535 | 46.4150835 | -0.7222252 | 3.7 | 3.36 | 2.505 | 6 | 0 | 36.796 | 0.7120444 | 12.7612 | -0.181848 | -1.024853
3573 | 0.2 | 0.6 | 0 | 0 | 0 | 0.1 | 0 | 0.1 | 240.11525 | 1209.67381 | 827.0438095 | Mn0.2Ni0.6La0.1In0.1 | 1.245943 | 0.01543075 | 8 | 1.281738 | -0.009053114 | 71.575996 | -0.4673287 | 9 | 10.92 | 3.947 | 15 | 1 | 62.1978 | 0.4270805 | 10.86398 | -0.1316404 | -0.6195803
3574 | 0 | 0.5 | 0.1 | 0.2 | 0 | 0.2 | 0 | 0 | 255.63431 | 1064.896667 | 546.5519048 | Ni0.5Mg0.1Ca0.2La0.2 | 1.016175 | -0.001454924 | 17.22 | 1.327605 | -0.01014813 | 67.573894 | -0.23737 | 6.2 | 14.16 | 3.633 | 9 | 0 | 43.7146 | 0.7200242 | 16.21882 | -0.2778466 | -0.5923809
3575 | 0.2 | 0.2 | 0 | 0 | 0.2 | 0 | 0.4 | 0 | 240.225 | 647.5066667 | 989.7190476 | Mn0.2Ni0.2Fe0.2Y0.4 | 1.576835 | -0.007902317 | 12.88 | 1.242824 | -0.01107574 | 69.457629 | -0.3811882 | 6.2 | 12.16 | 4.076 | 20 | 0 | 56.938 | 0.4481085 | 12.9728 | -0.08265974 | -0.6193818
3576 | 0.4 | 0 | 0 | 0 | 0.4 | 0.2 | 0 | 0 | 526.87 | 1730.635714 | 1507.022381 | Mn0.4Fe0.4La0.2 | 5.380904 | -0.007868157 | 10.48 | 1.284587 | -0.008770606 | 72.094312 | -0.3093071 | 6.6 | 2.56 | 3.774 | 12 | 0 | 66.198 | 0.3888532 | 11.0576 | -0.08863283 | -0.2782965
3577 | 0 | 0 | 0.1 | 0.2 | 0 | 0.4 | 0 | 0.3 | 1.82515 | 25.30552381 | 13.63947619 | Mg0.1Ca0.2La0.4In0.3 | 0.3680411 | 0.001413681 | 9.77 | 1.16944 | -0.01064071 | 100.453688 | -1.018838 | 5.7 | 26.64 | 3.063 | 2 | 1 | 10.29 | 0.5158284 | 2.8708 | -0.1240891 | -2.738701
3578 | 0.3 | 0.1 | 0 | 0.3 | 0 | 0 | 0 | 0.3 | 155.06872 | 595.3757143 | 812.4780952 | Mn0.3Ni0.1Ca0.3In0.3 | 1.911432 | 0.01394074 | 15.72 | 1.325604 | -0.01092322 | 68.8195535 | -0.3205082 | 7.6 | 6.24 | 2.628 | 14 | 1 | 33.7868 | 1.02473 | 17.31708 | -0.4294227 | -0.8094758
3579 | 0 | 0 | 0 | 0.2 | 0.4 | 0.1 | 0 | 0.3 | 3.20715 | 14.65133333 | 11.95459524 | Ca0.2Fe0.4La0.1In0.3 | 2.321587 | 0.008086568 | 16.16 | 1.334533 | -0.01064071 | 78.689547 | -0.2902107 | 7.8 | 5.48 | 3.283 | 8 | 1 | 36.689 | 1.001213 | 18.6367 | -0.4457473 | -2.493881
3580 | 0 | 0.2 | 0 | 0 | 0 | 0.2 | 0.3 | 0.3 | 189.3838768 | 423.0366667 | 454.3114286 | Ni0.2La0.2Y0.3In0.3 | 0.4235087 | -0.01294204 | 11.92 | 1.262742 | -0.01135824 | 100.636929 | -0.6207462 | 7.4 | 33.6 | 3.849 | 11 | 1 | 26.8504 | 0.9523533 | 12.95072 | -0.3170415 | -0.722657
3581 | 0 | 0 | 0 | 0.3 | 0.1 | 0 | 0.3 | 0.3 | 1.39265 | 13.18726667 | 8.9873 | Ca0.3Fe0.1Y0.3In0.3 | 0.7868337 | -0.009489312 | 13.08 | 1.320113 | -0.01092322 | 78.725055 | -0.5699458 | 6.2 | 16.44 | 3.047 | 8 | 1 | 19.2178 | 1.181243 | 10.20318 | -0.3724376 | -2.856158
3582 | 0.4 | 0.1 | 0 | 0 | 0.3 | 0 | 0.2 | 0 | 529.42725 | 2047.9 | 2551.22381 | Mn0.4Ni0.1Fe0.3Y0.2 | 3.928428 | -0.0130217 | 9.17 | 1.249104 | -0.01064071 | 62.379228 | -0.4930099 | 6.8 | 4.56 | 3.77 | 20 | 0 | 67.729 | 0.3114405 | 9.2387 | -0.05282171 | -0.2761937
3583 | 0.6 | 0 | 0.4 | 0 | 0 | 0 | 0 | 0 | 362.9094 | 1399.869048 | 2120.357143 | Mn0.6Mg0.4 | 0.7464056 | 0.01316389 | 6.72 | 1.123787 | -0.005595419 | 42.684827 | -0.6098055 | 5 | 9.6 | 2.356 | 5 | 0 | 52.856 | 0.5483268 | 14.1984 | -0.138613 | -0.4402018
3584 | 0 | 0 | 0 | 0 | 0.2 | 0 | 0 | 0.8 | 61.599175 | 295.3602381 | 288.1714762 | Fe0.2In0.8 | 0.2415464 | 0.004110016 | 4.8 | 1.135065 | -0.004160346 | 103.0234 | -0.6414155 | 12 | 12.16 | 2.872 | 7 | 1 | 19.2864 | 1.613406 | 12.44672 | -0.4821889 | -1.210425
3585 | 0 | 0 | 0.4 | 0.1 | 0.5 | 0 | 0 | 0 | 114.17028 | 481.4014286 | 420.762381 | Mg0.4Ca0.1Fe0.5 | 0.5895859 | -0.02762969 | 12.44 | 1.342366 | -0.007842999 | 41.6523 | -0.2804444 | 5 | 18.44 | 2.928 | 6 | 0 | 48.4398 | 0.6854063 | 16.94018 | -0.2291737 | -0.9424469
3586 | 0 | 0 | 0 | 0.2 | 0.8 | 0 | 0 | 0 | 192.52463 | 711.7252381 | 797.31 | Ca0.2Fe0.8 | 0.4347041 | 0.006940759 | 12.16 | 1.348354 | -0.004160346 | 52.6916 | -0.08848676 | 6.8 | 16 | 3.792 | 6 | 0 | 66.6876 | 0.4448323 | 11.86592 | -0.12798 | -0.7155137
3587 | 0 | 0.3 | 0 | 0 | 0.5 | 0 | 0.1 | 0.1 | 205.7767 | 704.0028571 | 333.92 | Ni0.3Fe0.5Y0.1In0.1 | 6.347338 | 0.006856549 | 7.05 | 1.252574 | -0.0097131 | 65.902905 | -0.5670238 | 8.6 | 2.52 | 4.161 | 16 | 1 | 66.2278 | 0.3978737 | 11.48398 | -0.113004 | -0.6866038
3588 | 0.1 | 0.1 | 0.1 | 0 | 0.7 | 0 | 0 | 0 | 245.4282148 | 963.4678571 | 1041.27119 | Mn0.1Ni0.1Mg0.1Fe0.7 | 2.993744 | -0.01031605 | 3.69 | 1.166106 | -0.007818885 | 52.8851445 | -1.199156 | 7.5 | 4.4 | 3.883 | 19 | 0 | 73.957 | 0.256955 | 6.4773 | -0.04599735 | -0.6100755
3589 | 0 | 0.3 | 0 | 0 | 0.4 | 0 | 0.1 | 0.2 | 198.14375 | 672.487619 | 424.9552381 | Ni0.3Fe0.4Y0.1In0.2 | 13.83888 | 0.01472199 | 8.49 | 1.250478 | -0.01064071 | 71.800205 | -0.5935397 | 9.1 | 1.16 | 3.985 | 16 | 1 | 58.4486 | 0.5413222 | 15.42682 | -0.1783179 | -0.7030196
3590 | 0 | 0 | 0 | 0 | 0.1 | 0.3 | 0.6 | 0 | 74.84765 | 226.8807381 | 140.0185476 | Fe0.1La0.3Y0.6 | 33.56166 | -0.01353879 | 6.54 | 1.259749 | -0.007465521 | 100.599651 | -0.7662424 | 3.5 | 0.36 | 4.391 | 8 | 0 | 28.105 | 0.6567887 | 7.3017 | -0.1256481 | -1.125822
3591 | 0.4 | 0 | 0 | 0 | 0 | 0 | 0.1 | 0.5 | 141.8213 | 681.6890476 | 973.2657143 | Mn0.4Y0.1In0.5 | 1.585005 | 0.004351607 | 7.68 | 1.20463 | -0.007842999 | 88.274803 | -0.7725945 | 9.6 | 4.96 | 2.865 | 7 | 1 | 35.052 | 0.982905 | 17.6908 | -0.3464644 | -0.8482585
3592 | 0 | 0.3 | 0.3 | 0 | 0 | 0 | 0.4 | 0 | 201.2688778 | 451.8761905 | 341.5905714 | Ni0.3Mg0.3Y0.4 | 0.7143002 | -0.001138467 | 11.7 | 1.231646 | -0.009053114 | 60.46186 | -0.4629856 | 4.8 | 19.2 | 3.533 | 9 | 0 | 38.043 | 0.6434165 | 12.1149 | -0.1651314 | -0.6962234
3593 | 0.2 | 0 | 0 | 0.7 | 0 | 0 | 0.1 | 0 | 302.56098 | 1193.178571 | 936.002619 | Mn0.2Ca0.7Y0.1 | 0.6178564 | -0.01908427 | 12.14 | 1.274149 | -0.006666319 | 47.932794 | -0.3064125 | 3.1 | 13.64 | 2.309 | 6 | 0 | 23.0346 | 1.184888 | 11.98802 | -0.3252493 | -0.5191871
3594 | 0.2 | 0 | 0 | 0 | 0.8 | 0 | 0 | 0 | 373.513875 | 1405.352381 | 1294.461905 | Mn0.2Fe0.8 | 7291422.0 | 0.009870623 | 1.12 | 1.033626 | -0.004160346 | 55.663609 | -8.478275 | 7.8 | 1e-06 | 4.008 | 11 | 0 | 80.52 | 0.02483855 | 0.8 | -0.0003112518 | -0.4276933
3595 | 0.4 | 0 | 0 | 0 | 0 | 0.4 | 0 | 0.2 | 137.7022 | 444.822381 | 561.8790476 | Mn0.4La0.4In0.2 | 1.069603 | 0.01491015 | 13.2 | 1.233041 | -0.008770606 | 100.501006 | -0.3627112 | 6.6 | 9.6 | 3.46 | 7 | 1 | 37.3176 | 0.8646858 | 16.57552 | -0.3321115 | -0.8610591
3596 | 0 | 0.1 | 0.3 | 0.4 | 0 | 0 | 0 | 0.2 | 111.81595 | 530.0504762 | 455.1261905 | Ni0.1Mg0.3Ca0.4In0.2 | 0.6338259 | 0.006959802 | 13.5 | 1.315265 | -0.01064071 | 52.15564 | -0.4850458 | 5 | 16.48 | 2.137 | 9 | 1 | 16.4018 | 1.233137 | 8.17338 | -0.3505317 | -0.9514962
3597 | 0 | 0.2 | 0 | 0 | 0.3 | 0 | 0.5 | 0 | 266.81859 | 1201.323095 | 760.7588095 | Ni0.2Fe0.3Y0.5 | 1.135732 | 0.01215272 | 13.46 | 1.240295 | -0.008560535 | 72.945105 | -0.2760502 | 5.9 | 13.48 | 4.357 | 15 | 0 | 52.366 | 0.5091161 | 13.6712 | -0.09909683 | -0.5737839
3598 | 0 | 0.2 | 0 | 0 | 0.4 | 0 | 0 | 0.4 | 147.160305 | 605.747381 | 513.1490476 | Ni0.2Fe0.4In0.4 | 0.8957414 | 0.01222684 | 7.2 | 1.139379 | -0.008770606 | 80.00388 | -0.7811151 | 10.4 | 12.16 | 3.608 | 15 | 1 | 49.1092 | 0.7560464 | 18.67008 | -0.2506215 | -0.8322093
3599 | 0.6 | 0.1 | 0.2 | 0 | 0.1 | 0 | 0 | 0 | 464.498575 | 1806.497619 | 2725.090476 | Mn0.6Ni0.1Mg0.2Fe0.1 | 3.348498 | -0.002216491 | 5.53 | 1.162899 | -0.009053114 | 49.277667 | -1.145603 | 6.4 | 3.92 | 2.926 | 19 | 0 | 65.041 | 0.3673704 | 9.9891 | -0.07823302 | -0.3330156
3600 | 0 | 0.1 | 0.6 | 0 | 0.1 | 0.2 | 0 | 0 | 347.1951 | 976.6852381 | 257.6457143 | Ni0.1Mg0.6Fe0.1La0.2 | 5.639992 | 0.01751644 | 9.85 | 1.27119 | -0.009053114 | 53.817934 | -0.5959245 | 3.6 | 1.84 | 2.672 | 15 | 0 | 29.055 | 0.8492765 | 10.2047 | -0.2083443 | -0.4594264
3601 | 0.1 | 0 | 0 | 0 | 0.8 | 0 | 0.1 | 0 | 318.0345 | 1389.947619 | 801.7671429 | Mn0.1Fe0.8Y0.1 | 26.27825 | -0.0163808 | 5.35 | 1.254427 | -0.005312911 | 59.0603895 | -0.3521698 | 7.4 | 0.36 | 4.153 | 12 | 0 | 75.448 | 0.2202356 | 5.3648 | -0.03204296 | -0.4975258
3602 | 0.1 | 0 | 0 | 0 | 0.6 | 0 | 0 | 0.3 | 138.35795 | 621.4021429 | 465.3704762 | Mn0.1Fe0.6In0.3 | 0.727104 | 0.008666367 | 6.51 | 1.140338 | -0.007465521 | 73.4462045 | -0.749157 | 9.4 | 14.04 | 3.616 | 12 | 1 | 57.6824 | 0.6128692 | 16.48632 | -0.2031595 | -0.8589959
3603 | 0.4 | 0.1 | 0 | 0 | 0.4 | 0 | 0.1 | 0 | 425.4258225 | 1597.414286 | 1882.204762 | Mn0.4Ni0.1Fe0.4Y0.1 | 5.290369 | 0.01546745 | 5.97 | 1.252857 | -0.009923171 | 59.073143 | -0.7273782 | 7.3 | 3.16 | 3.761 | 20 | 0 | 73.301 | 0.2187491 | 5.8677 | -0.03049525 | -0.3711762
3604 | 0 | 0.2 | 0 | 0 | 0 | 0.5 | 0.1 | 0.2 | 109.65768 | 450.4657143 | 422.7835714 | Ni0.2La0.5Y0.1In0.2 | 0.3898992 | 0.01773364 | 12.4 | 1.259644 | -0.01014813 | 113.0456 | -0.492295 | 6.4 | 31.44 | 4.064 | 11 | 1 | 25.7906 | 0.98232 | 11.95602 | -0.3178584 | -0.9599609
3605 | 0.5 | 0 | 0 | 0 | 0.3 | 0.1 | 0 | 0.1 | 476.73165 | 1842.357143 | 1326.490476 | Mn0.5Fe0.3La0.1In0.1 | 5.646992 | -0.007459962 | 8.03 | 1.286546 | -0.0097131 | 69.5948695 | -0.5455197 | 7.5 | 2.52 | 3.443 | 13 | 1 | 64.5798 | 0.4309034 | 11.91398 | -0.132799 | -0.321726
3606 | 0.2 | 0.2 | 0.2 | 0.4 | 0 | 0 | 0 | 0 | 231.657423 | 997.7890476 | 1222.461905 | Mn0.2Ni0.2Mg0.2Ca0.4 | 8.860589 | -0.01390706 | 17.52 | 1.32153 | -0.01107574 | 43.618489 | -0.2852288 | 4.6 | 1.6 | 2.51 | 13 | 0 | 36.7292 | 0.8739846 | 16.48128 | -0.2948432 | -0.6351538
3607 | 0.1 | 0.5 | 0 | 0 | 0.2 | 0 | 0 | 0.2 | 253.2092 | 622.7838095 | 474.1883333 | Mn0.1Ni0.5Fe0.2In0.2 | 8.843671 | -0.01803672 | 5.1 | 1.141314 | -0.01014813 | 68.9731045 | -1.327922 | 9.9 | 1.68 | 3.872 | 20 | 1 | 62.2266 | 0.4716884 | 12.52022 | -0.1394064 | -0.5965205
3608 | 0.1 | 0 | 0.3 | 0 | 0.6 | 0 | 0 | 0 | 372.243 | 1758.652381 | 895.7261905 | Mn0.1Mg0.3Fe0.6 | 0.7989583 | 0.007373939 | 7.56 | 1.162944 | -0.007465521 | 46.2923045 | -0.5607738 | 6.1 | 14.16 | 3.313 | 11 | 0 | 61.772 | 0.4712703 | 13.6236 | -0.1143635 | -0.4291735
3609 | 0 | 0.2 | 0 | 0.2 | 0.2 | 0 | 0 | 0.4 | 237.15948 | 940.4157143 |  | Ni0.2Ca0.2Fe0.2In0.4 | 6.361049 | 0.00119309 | 14.48 | 1.337154 | -0.01107574 | 76.85048 | -0.3364229 | 9.2 | 1.92 | 3.12 | 15 | 1 | 34.2768 | 1.050715 | 18.15248 | -0.4258972 | -0.6249595
3610 | 0.3 | 0 | 0 | 0.2 | 0.4 | 0 | 0.1 | 0 | 584.7275 | 2312.690476 | 1527.780952 | Mn0.3Ca0.2Fe0.4Y0.1 | 1.279958 | -0.02000755 | 15.07 | 1.341363 | -0.01064071 | 55.7255985 | -0.2453262 | 6 | 13.16 | 3.393 | 12 | 0 | 59.6156 | 0.5137842 | 14.80192 | -0.1574095 | -0.2330465
3611 | 0.1 | 0.3 | 0 | 0 | 0.1 | 0 | 0 | 0.5 | 243.36365 | 589.9985714 | 486.2271429 | Mn0.1Ni0.3Fe0.1In0.5 | 2.353826 | -0.006675379 | 7.28 | 1.137952 | -0.0097131 | 86.0953245 | -0.9694084 | 11 | 4.4 | 3.312 | 20 | 1 | 40.183 | 0.908296 | 18.5157 | -0.2941429 | -0.6137443
3612 | 0.1 | 0 | 0.3 | 0.5 | 0 | 0 | 0 | 0.1 | 108.6807 | 594.8685714 | 564.0190476 | Mn0.1Mg0.3Ca0.5In0.1 | 1.677425 | 0.01184146 | 13.12 | 1.27911 | -0.0097131 | 44.3061045 | -0.4875468 | 3.6 | 5.96 | 1.917 | 6 | 1 | 16.9118 | 1.20949 | 8.05158 | -0.3212318 | -0.9638476
3613 | 0.2 | 0 | 0 | 0 | 0.5 | 0 | 0.2 | 0.1 | 184.01225 | 686.6871429 | 434.4338095 | Mn0.2Fe0.5Y0.2In0.1 | 27.26591 | 0.0004384134 | 10.42 | 1.248086 | -0.01014813 | 68.173079 | -0.4413488 | 7.3 | 0.6 | 3.85 | 13 | 1 | 61.5968 | 0.4688878 | 13.88768 | -0.1417304 | -0.7351533
3614 | 0.1 | 0 | 0 | 0.4 | 0.1 | 0.4 | 0 | 0 | 328.37785 | 1445.552381 |  | Mn0.1Ca0.4Fe0.1La0.4 | 0.9274917 | -0.007170745 | 12.79 | 1.314123 | -0.009923171 | 82.6716925 | -0.4460079 | 3.5 | 13.44 | 3.244 | 12 | 0 | 24.7112 | 1.108261 | 12.12008 | -0.337049 | -0.4836261
3615 | 0.2 | 0 | 0.4 | 0.2 | 0 | 0 | 0.2 | 0 | 242.2896 | 751.407619 | 1467.752381 | Mn0.2Mg0.4Ca0.2Y0.2 | 3.477227 | 0.001936993 | 12.56 | 1.28636 | -0.01107574 | 46.506379 | -0.5849909 | 3.2 | 4 | 2.43 | 6 | 0 | 28.8796 | 0.849257 | 11.74112 | -0.2500484 | -0.6156652
3616 | 0 | 0.3 | 0.3 | 0.2 | 0.2 | 0 | 0 | 0 | 361.494545 | 1894.285714 | 694.2947619 | Ni0.3Mg0.3Ca0.2Fe0.2 | 4.780505 | 0.026222 | 15.22 | 1.338394 | -0.01135824 | 44.08412 | -0.3057607 | 5.6 | 3.28 | 3.009 | 14 | 0 | 45.4986 | 0.7121808 | 17.05802 | -0.2446662 | -0.4418983
3617 | 0.1 | 0.2 | 0 | 0.3 | 0 | 0.4 | 0 | 0 | 361.962295 | 919.0852381 | 258.252381 | Mn0.1Ni0.2Ca0.3La0.4 | 3.195141 | 0.004405198 | 15.45 | 1.314124 | -0.01064071 | 84.8180725 | -0.3469366 | 4.5 | 4.36 | 3.52 | 14 | 0 | 30.8334 | 0.9546901 | 14.34762 | -0.3200281 | -0.4413367
3618 | 0.2 | 0.1 | 0 | 0.6 | 0 | 0 | 0 | 0.1 | 180.5027738 | 797.8785714 | 853.6 | Mn0.2Ni0.1Ca0.6In0.1 | 8.406489 | 0.02965286 | 16.41 | 1.312918 | -0.009053114 | 52.385549 | -0.262976 | 4.9 | 1.28 | 2.384 | 14 | 1 | 27.5966 | 1.149677 | 14.77722 | -0.3970788 | -0.7435161
3619 | 0.1 | 0 | 0 | 0 | 0.5 | 0.2 | 0.2 | 0 | 177.04145 | 651.8252381 | 546.5580952 | Mn0.1Fe0.5La0.2Y0.2 | 9.547313 | 0.02884704 | 14.31 | 1.278018 | -0.01014813 | 78.9785685 | -0.2863678 | 5.9 | 1.76 | 4.2 | 13 | 0 | 56.554 | 0.526776 | 15.1652 | -0.1523662 | -0.751925
3620 | 0 | 0.3 | 0 | 0 | 0 | 0 | 0.5 | 0.2 | 117.214825 | 367.5033333 | 350.7833333 | Ni0.3Y0.5In0.2 | 0.3958721 | 0.005918045 | 12.09 | 1.231119 | -0.008560535 | 85.024545 | -0.4052011 | 7.1 | 32.52 | 4.021 | 10 | 1 | 36.1606 | 0.7408912 | 13.87402 | -0.244159 | -0.9310175
3621 | 0 | 0.2 | 0 | 0.1 | 0.6 | 0.1 | 0 | 0 | 347.49817 | 1419.066667 | 684.4390476 | Ni0.2Ca0.1Fe0.6La0.1 | 3.920659 | -0.002038276 | 11.26 | 1.349505 | -0.009053114 | 63.144027 | -0.2282892 | 7.3 | 3.84 | 4.087 | 15 | 0 | 66.1488 | 0.4183428 | 11.85488 | -0.1245512 | -0.4590475
3622 | 0 | 0.4 | 0.5 | 0 | 0 | 0 | 0.1 | 0 | 236.2498 | 463.8259524 | 581.9402381 | Ni0.4Mg0.5Y0.1 | 1.116622 | 0.0004195319 | 9.87 | 1.237151 | -0.007842999 | 44.520445 | -0.4770062 | 5.3 | 9.36 | 2.968 | 9 | 0 | 41.28 | 0.6705553 | 13.93 | -0.1758483 | -0.6266286
3623 | 0.1 | 0.1 | 0 | 0 | 0 | 0.8 | 0 | 0 | 173.4302 | 615.9214286 | 567.3328571 | Mn0.1Ni0.1La0.8 | 0.849468 | 0.0209534 | 9.34 | 1.254796 | -0.005312911 | 122.4875205 | -0.3026675 | 4.1 | 8 | 4.312 | 14 | 0 | 27.085 | 0.8991035 | 9.7547 | -0.1957389 | -0.7608753
3624 | 0 | 0 | 0.7 | 0 | 0 | 0 | 0 | 0.3 | 58.104365 | 197.5457143 | 132.4780952 | Mg0.7In0.3 | 1.17147 | 0.02378739 | 1.05 | 1.019302 | -0.005078726 | 51.4589 | -24.30267 | 5.3 | 3.36 | 1.813 | 1 | 1 | 13.2704 | 0.4707445 | 2.86272 | -0.11733 | -1.235791
3625 | 0.3 | 0.3 | 0.4 | 0 | 0 | 0 | 0 | 0 | 352.6305 | 1722.728571 | 930.3264286 | Mn0.3Ni0.3Mg0.4 | 12161048.6 | 0.01786022 | 7.98 | 1.155325 | -0.009053114 | 43.8114335 | -0.7668514 | 5.9 | 1e-06 | 2.812 | 13 | 0 | 52.415 | 0.5461786 | 14.1543 | -0.1272925 | -0.4526801
3626 | 0 | 0.4 | 0.1 | 0.3 | 0 | 0 | 0 | 0.2 | 217.66022 | 893.8690476 | 438.8204762 | Ni0.4Mg0.1Ca0.3In0.2 | 1.00085 | 0.004441106 | 16.77 | 1.326684 | -0.01064071 | 60.89486 | -0.2738246 | 7.4 | 12.8 | 2.983 | 9 | 1 | 34.709 | 0.9544414 | 16.9269 | -0.4122277 | -0.6622209
3627 | 0 | 0 | 0 | 0.2 | 0.2 | 0 | 0.1 | 0.5 | 2.0477 | 13.18082381 | 22.89942857 | Ca0.2Fe0.2Y0.1In0.5 | 1.130104 | -0.01052582 | 13.36 | 1.330108 | -0.01014813 | 85.484185 | -0.4158366 | 8.8 | 8.8 | 2.921 | 8 | 1 | 22.2196 | 1.36488 | 13.69552 | -0.4880654 | -2.688734
3628 | 0.1 | 0 | 0 | 0 | 0 | 0.7 | 0.1 | 0.1 | 137.5749 | 386.5171429 | 500.2609524 | Mn0.1La0.7Y0.1In0.1 | 0.826912 | 0.01063638 | 7.59 | 1.22273 | -0.007818885 | 123.1000185 | -0.7673064 | 4.4 | 11.44 | 4.11 | 8 | 1 | 21.0418 | 0.9096224 | 7.31358 | -0.216254 | -0.8614608
3629 | 0 | 0 | 0 | 0.1 | 0.5 | 0.3 | 0 | 0.1 | 2.2755 | 18.65090476 | 17.44347619 | Ca0.1Fe0.5La0.3In0.1 | 2.061671 | 0.01684975 | 16.44 | 1.335576 | -0.0097131 | 85.083741 | -0.23855 | 6.4 | 6.68 | 3.917 | 8 | 1 | 46.3416 | 0.7625342 | 18.18752 | -0.3171912 | -2.642923
3630 | 0 | 0.5 | 0.4 | 0 | 0 | 0 | 0.1 | 0 | 359.033325 | 347.6809524 | 1245.285952 | Ni0.5Mg0.4Y0.1 | 1.069782 | -0.01372199 | 10.21 | 1.239292 | -0.007842999 | 47.959285 | -0.4265111 | 6.1 | 10.36 | 3.261 | 9 | 0 | 47.049 | 0.5973044 | 14.3381 | -0.1622944 | -0.4448652
3631 | 0 | 0.6 | 0 | 0 | 0.2 | 0.1 | 0.1 | 0 | 239.97905 | 743.822381 | 497.8033333 | Ni0.6Fe0.2La0.1Y0.1 | 1.055907 | 0.01137011 | 9.36 | 1.286942 | -0.009053114 | 69.166172 | -0.3229013 | 8.2 | 14.56 | 4.404 | 16 | 0 | 65.405 | 0.3485115 | 9.8953 | -0.07946463 | -0.6198267
3632 | 0.2 | 0.2 | 0 | 0 | 0 | 0.5 | 0.1 | 0 | 182.5043 | 660.112381 | 687.9271429 | Mn0.2Ni0.2La0.5Y0.1 | 1.076578 | 0.007814633 | 14.24 | 1.262612 | -0.01014813 | 101.069609 | -0.3458512 | 5.2 | 13.44 | 4.144 | 15 | 0 | 40.349 | 0.7213901 | 14.7777 | -0.1872212 | -0.7387269
3633 | 0.2 | 0.2 | 0 | 0 | 0.1 | 0 | 0.5 | 0 | 351.7504 | 1209.890476 | 1602.97619 | Mn0.2Ni0.2Fe0.1Y0.5 | 1.215808 | -0.006326144 | 13.1 | 1.239425 | -0.01014813 | 72.763714 | -0.3683226 | 5.7 | 14.44 | 4.085 | 20 | 0 | 51.366 | 0.4988051 | 13.0712 | -0.09191965 | -0.4537654
3634 | 0.2 | 0 | 0.2 | 0.5 | 0.1 | 0 | 0 | 0 | 406.427 | 1509.22381 | 1847.790476 | Mn0.2Mg0.2Ca0.5Fe0.1 | 0.9404648 | -0.002565124 | 16.76 | 1.32136 | -0.01014813 | 41.472109 | -0.3011914 | 3.6 | 13.24 | 2.234 | 11 | 0 | 30.607 | 1.026018 | 15.3741 | -0.3287466 | -0.3910174
3635 | 0 | 0.2 | 0.2 | 0 | 0 | 0 | 0.6 | 0 | 163.7342 | 531.0904762 | 754.2542857 | Ni0.2Mg0.2Y0.6 | 0.6911263 | -0.02545283 | 10 | 1.22751 | -0.007900549 | 69.94319 | -0.501713 | 4.2 | 18.4 | 3.812 | 9 | 0 | 33.962 | 0.6125207 | 9.2304 | -0.1328126 | -0.7858606
3636 | 0.5 | 0.1 | 0 | 0 | 0.1 | 0 | 0 | 0.3 | 284.96752 | 1233.956905 | 672.8147619 | Mn0.5Ni0.1Fe0.1In0.3 | 4.570768 | -0.003828447 | 5.88 | 1.139227 | -0.0097131 | 73.3682625 | -1.353839 | 9.2 | 2.64 | 3.088 | 20 | 1 | 55.0354 | 0.6109947 | 15.78042 | -0.1957927 | -0.5452046
3637 | 0.4 | 0 | 0 | 0.4 | 0.1 | 0 | 0 | 0.1 | 251.3225785 | 1057.260952 | 1579.057143 | Mn0.4Ca0.4Fe0.1In0.1 | 1.074457 | 0.004828852 | 17.42 | 1.329606 | -0.009923171 | 55.072718 | -0.2323966 | 5.7 | 11.8 | 2.584 | 12 | 1 | 42.076 | 0.8434038 | 18.0672 | -0.3231197 | -0.5997685
3638 | 0.1 | 0.5 | 0 | 0.2 | 0 | 0 | 0.2 | 0 | 454.8385 | 991.652381 | 1113.489286 | Mn0.1Ni0.5Ca0.2Y0.2 | 1.192927 | 0.01577429 | 16.3 | 1.331354 | -0.01014813 | 60.6372745 | -0.2341525 | 6.7 | 13.6 | 3.754 | 14 | 0 | 51.8086 | 0.566569 | 14.90302 | -0.1812678 | -0.3421428
3639 | 0 | 0.4 | 0 | 0.3 | 0 | 0.2 | 0 | 0.1 | 130.947075 | 407.2142857 | 858.5428571 | Ni0.4Ca0.3La0.2In0.1 | 0.8144222 | -0.01802635 | 17.9 | 1.321851 | -0.01064071 | 74.763654 | -0.2584281 | 6.5 | 17.08 | 3.474 | 10 | 1 | 35.5822 | 0.9102386 | 16.57278 | -0.3809479 | -0.8829042
3640 | 0 | 0.2 | 0 | 0.1 | 0.1 | 0 | 0.6 | 0 | 325.801625 | 1149.388571 |  | Ni0.2Ca0.1Fe0.1Y0.6 | 1.27456 | -0.03580928 | 13.2 | 1.326311 | -0.009053114 | 74.67449 | -0.3473191 | 4.8 | 12.2 | 4.122 | 15 | 0 | 39.3778 | 0.6450727 | 12.58458 | -0.1657014 | -0.4870468
3641 | 0 | 0.5 | 0.1 | 0 | 0.2 | 0.2 | 0 | 0 | 330.4996 | 840.1680952 | 479.5009524 | Ni0.5Mg0.1Fe0.2La0.2 | 1.474035 | 0.007027233 | 11.62 | 1.283658 | -0.01014813 | 70.727294 | -0.3257679 | 7.4 | 10.72 | 4.121 | 15 | 0 | 58.547 | 0.480743 | 13.5421 | -0.1354558 | -0.4808291
3642 | 0.3 | 0 | 0.1 | 0 | 0.2 | 0 | 0.4 | 0 | 161.7401 | 789.0314286 | 860.7171429 | Mn0.3Mg0.1Fe0.2Y0.4 | 19.70707 | -0.002375172 | 12.68 | 1.240295 | -0.01064071 | 65.6432535 | -0.4372256 | 5.1 | 0.88 | 3.631 | 12 | 0 | 51.316 | 0.5332335 | 14.2396 | -0.1293079 | -0.7911823
3643 | 0 | 0 | 0.3 | 0 | 0 | 0.3 | 0.3 | 0.1 | 4.422 | 101.8063333 | 200.5270143 | Mg0.3La0.3Y0.3In0.1 | 0.9391767 | 0.01063368 | 6.69 | 1.119139 | -0.01092322 | 87.116696 | -2.149635 | 3.7 | 14.16 | 3.357 | 3 | 1 | 17.7938 | 0.3623258 | 3.36678 | -0.07717561 | -2.354381
3644 | 0.1 | 0 | 0 | 0 | 0.1 | 0.3 | 0.5 | 0 | 155.50695 | 564.8571429 | 580.8180952 | Mn0.1Fe0.1La0.3Y0.5 | 27.5852 | -0.008880646 | 9.83 | 1.262703 | -0.0097131 | 97.2028705 | -0.603328 | 3.9 | 0.56 | 4.246 | 13 | 0 | 33.177 | 0.7061583 | 10.8521 | -0.1654201 | -0.8082502
3645 | 0 | 0.3 | 0.4 | 0 | 0.3 | 0 | 0 | 0 | 193.55875 | 696.2942857 | 453.8519048 | Ni0.3Mg0.4Fe0.3 | 2.159017 | 0.01044633 | 8.37 | 1.161572 | -0.009053114 | 44.08352 | -0.6146428 | 6.2 | 6 | 3.22 | 14 | 0 | 53.915 | 0.5555418 | 15.2043 | -0.1314853 | -0.7131872
3646 | 0 | 0.2 | 0 | 0.7 | 0 | 0 | 0 | 0.1 | 117.5705475 | 504.9221429 | 843.9097619 | Ni0.2Ca0.7In0.1 | 0.5747365 | -0.01309247 | 14.3 | 1.308277 | -0.006666319 | 51.27508 | -0.2303154 | 4.7 | 13.56 | 2.428 | 9 | 1 | 20.5334 | 1.32854 | 11.15742 | -0.4217739 | -0.9297015
3647 | 0.3 | 0 | 0.3 | 0.3 | 0.1 | 0 | 0 | 0 | 386.6765 | 1716.347619 | 1505.852381 | Mn0.3Mg0.3Ca0.3Fe0.1 | 1.014461 | 0.01391367 | 15.96 | 1.330275 | -0.01092322 | 41.3808135 | -0.3260863 | 4.1 | 13.44 | 2.309 | 11 | 0 | 38.5234 | 0.8386341 | 16.74882 | -0.2931451 | -0.4126522
3648 | 0 | 0 | 0.1 | 0 | 0 | 0.5 | 0.2 | 0.2 | 3.2175 | 267.2038333 | 274.6657143 | Mg0.1La0.5Y0.2In0.2 | 0.488691 | -0.0005057383 | 6.79 | 1.118368 | -0.01014813 | 112.628005 | -1.792063 | 4.9 | 23.56 | 3.764 | 3 | 1 | 15.0966 | 0.4650567 | 3.65402 | -0.1084041 | -2.492481
3649 | 0.4 | 0 | 0 | 0 | 0.2 | 0.3 | 0 | 0.1 | 292.3058 | 1182.457143 | 1180.180952 | Mn0.4Fe0.2La0.3In0.1 | 364.6238 | 0.008724365 | 13.36 | 1.277652 | -0.01064071 | 86.297659 | -0.3558439 | 6.6 | 0.04 | 3.617 | 13 | 1 | 51.7578 | 0.6291685 | 16.59278 | -0.2149262 | -0.5341626
3650 | 0.1 | 0.3 | 0 | 0 | 0 | 0 | 0.5 | 0.1 | 141.379 | 525.4457143 | 416.1438095 | Mn0.1Ni0.3Y0.5In0.1 | 0.5889115 | 0.01411863 | 12.78 | 1.232473 | -0.0097131 | 79.0365495 | -0.3991523 | 6.5 | 26.6 | 4.061 | 15 | 1 | 43.4398 | 0.6187621 | 13.93878 | -0.1794113 | -0.8496151
3651 | 0.2 | 0.4 | 0 | 0 | 0 | 0.1 | 0.3 | 0 | 276.93155 | 825.0580952 | 549.0871429 | Mn0.2Ni0.4La0.1Y0.3 | 0.8088112 | -0.0139891 | 13.44 | 1.272045 | -0.01064071 | 75.027271 | -0.3464212 | 6.6 | 21.76 | 4.118 | 15 | 0 | 54.555 | 0.4743707 | 13.0353 | -0.1180373 | -0.5576276
3652 | 0 | 0 | 0 | 0 | 0.1 | 0.3 | 0.1 | 0.5 | 2.15045 | 726.1575238 | 290.560119 | Fe0.1La0.3Y0.1In0.5 | 0.3456498 | -0.0171382 | 10.14 | 1.267461 | -0.0097131 | 113.555726 | -0.6988859 | 8.5 | 26.24 | 3.466 | 9 | 1 | 17.069 | 1.327463 | 9.5527 | -0.3627607 | -2.667471
3653 | 0 | 0 | 0.1 | 0.2 | 0.1 | 0 | 0.6 | 0 | 33.526975 | 162.8666667 | 301.5835 | Mg0.1Ca0.2Fe0.1Y0.6 | 2.442791 | -0.01312467 | 9.71 | 1.317729 | -0.009053114 | 69.37411 | -0.6747291 | 3.2 | 5.84 | 3.569 | 7 | 0 | 26.8396 | 0.7306214 | 8.38752 | -0.1739037 | -1.474606
3654 | 0.3 | 0 | 0.2 | 0 | 0 | 0.2 | 0.3 | 0 | 84.1073 | 381.3709524 | 258.7733333 | Mn0.3Mg0.2La0.2Y0.3 | 80.56403 | 0.007439256 | 11.91 | 1.230704 | -0.01135824 | 75.7952625 | -0.6237783 | 4 | 0.2 | 3.383 | 7 | 0 | 37.15 | 0.7023964 | 13.0688 | -0.2071975 | -1.075166
3655 | 0 | 0.4 | 0.2 | 0 | 0.3 | 0.1 | 0 | 0 | 413.6466 | 1727.457143 | 729.0571429 | Ni0.4Mg0.2Fe0.3La0.1 | 7.440757 | -0.003736559 | 9.78 | 1.285837 | -0.01064071 | 58.982407 | -0.4595081 | 7.1 | 2.2 | 3.809 | 15 | 0 | 59.439 | 0.4747116 | 13.6941 | -0.1320236 | -0.3833705
3656 | 0 | 0.1 | 0.5 | 0.3 | 0.1 | 0 | 0 | 0 | 361.6867 | 1334.752381 | 1091.300952 | Ni0.1Mg0.5Ca0.3Fe0.1 | 8.725855 | -0.007143396 | 14.14 | 1.326148 | -0.0097131 | 35.62974 | -0.3725574 | 3.4 | 1.28 | 2.179 | 14 | 0 | 26.5444 | 0.9896698 | 11.91312 | -0.2917 | -0.4416675
3657 | 0.5 | 0 | 0 | 0 | 0.2 | 0.2 | 0.1 | 0 | 404.91515 | 1803.771429 | 947.1804762 | Mn0.5Fe0.2La0.2Y0.1 | 9.087295 | -0.004148832 | 12.27 | 1.279942 | -0.01014813 | 75.3097015 | -0.3441127 | 6 | 1.72 | 3.647 | 13 | 0 | 60.126 | 0.456282 | 13.1936 | -0.1201105 | -0.392636
3658 | 0 | 0 | 0.1 | 0.4 | 0 | 0 | 0.4 | 0.1 | 2.37275 | 22.66466667 | 12.67199524 | Mg0.1Ca0.4Y0.4In0.1 | 2.017001 | -0.01390681 | 8.77 | 1.167283 | -0.009923171 | 65.50584 | -1.25121 | 3.5 | 6.4 | 2.887 | 2 | 1 | 15.372 | 0.5931654 | 4.8528 | -0.1660604 | -2.624748
3659 | 0 | 0 | 0.7 | 0.1 | 0.2 | 0 | 0 | 0 | 288.1119525 | 839.1514286 | 399.6119048 | Mg0.7Ca0.1Fe0.2 | 0.7177831 | -0.01820677 | 9.29 | 1.333071 | -0.006666319 | 32.1903 | -0.4065519 | 3.2 | 10.4 | 2.097 | 6 | 0 | 29.1918 | 0.9019947 | 11.16578 | -0.2420915 | -0.5404387
3660 | 0 | 0 | 0 | 0.8 | 0 | 0 | 0.1 | 0.1 | 43.59278 | 153.8821524 | 157.7527786 | Ca0.8Y0.1In0.1 | 0.6494771 | -0.007485369 | 5.68 | 1.163603 | -0.005312911 | 52.434785 | -0.937356 | 3.2 | 9.12 | 2.161 | 2 | 1 | 8.8392 | 0.651219 | 1.98648 | -0.1211478 | -1.360585
3661 | 0 | 0.1 | 0.2 | 0.2 | 0.5 | 0 | 0 | 0 | 333.9005 | 1112.390476 | 944.3333333 | Ni0.1Mg0.2Ca0.2Fe0.5 | 1.007962 | -0.03093536 | 14.97 | 1.341727 | -0.01014813 | 46.66844 | -0.2438366 | 5.8 | 14.96 | 3.254 | 14 | 0 | 53.2086 | 0.6306351 | 17.06342 | -0.2238052 | -0.4763829
3662 | 0.3 | 0.5 | 0 | 0.2 | 0 | 0 | 0 | 0 | 506.68395 | 2279.264286 | 1455.604762 | Mn0.3Ni0.5Ca0.2 | 4.34419 | 0.002720854 | 12.54 | 1.339729 | -0.008560535 | 53.8437135 | -0.2045141 | 7.5 | 3.04 | 3.464 | 13 | 0 | 61.9526 | 0.4407357 | 11.13942 | -0.1197644 | -0.2952629
3663 | 0 | 0.4 | 0.1 | 0.2 | 0.3 | 0 | 0 | 0 | 294.614575 | 1109.97619 | 658.5395238 | Ni0.4Mg0.1Ca0.2Fe0.3 | 4.294523 | -0.007481855 | 13.91 | 1.344675 | -0.01064071 | 50.67696 | -0.24193 | 7 | 3.84 | 3.579 | 14 | 0 | 57.6836 | 0.5371967 | 15.07392 | -0.1728245 | -0.5307458
3664 | 0.1 | 0.5 | 0.3 | 0 | 0 | 0.1 | 0 | 0 | 386.73871 | 1114.342619 | 464.3278571 | Mn0.1Ni0.5Mg0.3La0.1 | 1.537653 | 0.001749205 | 10.65 | 1.276638 | -0.0097131 | 56.0225515 | -0.4539941 | 6.6 | 8.92 | 3.412 | 14 | 0 | 51.876 | 0.5531129 | 14.1984 | -0.1601247 | -0.4125824
3665 | 0.4 | 0 | 0 | 0 | 0.4 | 0 | 0.1 | 0.1 | 207.13645 | 970.7819048 | 1183.257143 | Mn0.4Fe0.4Y0.1In0.1 | 8.766643 | 0.006135972 | 7.52 | 1.250824 | -0.009923171 | 64.685603 | -0.6675341 | 7.6 | 1.76 | 3.569 | 13 | 1 | 66.1688 | 0.3969744 | 11.30168 | -0.111877 | -0.6837435
3666 | 0.2 | 0.3 | 0.2 | 0 | 0 | 0 | 0.3 | 0 | 246.888475 | 793.0771429 | 1371.604762 | Mn0.2Ni0.3Mg0.2Y0.3 | 1.244017 | 0.02059781 | 12.25 | 1.23616 | -0.01135824 | 60.128384 | -0.5005391 | 5.7 | 14.12 | 3.529 | 14 | 0 | 49.031 | 0.5460218 | 13.8981 | -0.142319 | -0.6074992
3667 | 0.2 | 0 | 0 | 0 | 0.2 | 0.2 | 0.4 | 0 | 159.12475 | 617.6038095 |  | Mn0.2Fe0.2La0.2Y0.4 | 28.10814 | -0.002294582 | 13.68 | 1.269887 | -0.01107574 | 85.500043 | -0.4118847 | 4.8 | 0.64 | 4.082 | 13 | 0 | 44.91 | 0.6274224 | 14.7152 | -0.1689707 | -0.7982623
3668 | 0.4 | 0 | 0 | 0 | 0.3 | 0 | 0.3 | 0 | 494.5455 | 2344.471429 | 2017.747619 | Mn0.4Fe0.3Y0.3 | 18.22047 | -0.0003781761 | 11.34 | 1.245552 | -0.009053114 | 65.400473 | -0.3519411 | 6.1 | 0.84 | 3.763 | 12 | 0 | 62.804 | 0.3871266 | 11.7012 | -0.07201234 | -0.3057937
3669 | 0 | 0.5 | 0 | 0.1 | 0.3 | 0 | 0.1 | 0 | 349.559 | 810.3452381 | 334.0195238 | Ni0.5Ca0.1Fe0.3Y0.1 | 3.010884 | 0.004159161 | 10.67 | 1.349988 | -0.0097131 | 58.998585 | -0.2710293 | 7.9 | 5.48 | 4.125 | 15 | 0 | 65.2968 | 0.3807818 | 10.89848 | -0.0994894 | -0.4564795
3670 | 0.2 | 0 | 0.4 | 0.3 | 0 | 0 | 0 | 0.1 | 168.43095 | 909.3047619 | 782.8204762 | Mn0.2Mg0.4Ca0.3In0.1 | 39.92071 | 0.003061127 | 13.34 | 1.286499 | -0.01064071 | 44.214809 | -0.4701554 | 4.1 | 0.28 | 1.992 | 6 | 1 | 24.8282 | 1.060131 | 12.19278 | -0.3647991 | -0.7735781
3671 | 0.3 | 0.4 | 0 | 0 | 0 | 0.1 | 0.2 | 0 | 167.3955 | 810.4869048 | 680.9704762 | Mn0.3Ni0.4La0.1Y0.2 | 0.9633514 | -0.004612148 | 12.03 | 1.275453 | -0.01064071 | 71.6304905 | -0.3687952 | 7 | 17.96 | 3.973 | 15 | 0 | 59.627 | 0.4140666 | 11.6313 | -0.1005845 | -0.7762562
3672 | 0.4 | 0.1 | 0.3 | 0 | 0 | 0 | 0 | 0.2 | 148.00253 | 647.2066667 | 861.4947619 | Mn0.4Ni0.1Mg0.3In0.2 | 3.801559 | 0.006562802 | 7.34 | 1.15409 | -0.01064071 | 58.099658 | -1.162614 | 7 | 3.2 | 2.569 | 14 | 1 | 44.0666 | 0.737677 | 16.95642 | -0.274526 | -0.8297309
3673 | 0 | 0 | 0.1 | 0.3 | 0 | 0 | 0.5 | 0.1 | 2.2138 | 14.14861905 | 19.40371429 | Mg0.1Ca0.3Y0.5In0.1 | 1.933126 | 8.528598e-05 | 8.11 | 1.168066 | -0.0097131 | 70.388625 | -1.366665 | 3.6 | 6.88 | 3.14 | 2 | 1 | 17.2162 | 0.532962 | 4.83718 | -0.1535729 | -2.654862
3674 | 0 | 0.1 | 0 | 0 | 0.2 | 0.3 | 0 | 0.4 | 158.80435 | 695.1428571 | 186.6552381 | Ni0.1Fe0.2La0.3In0.4 | 0.7803186 | 0.01454679 | 12.97 | 1.273139 | -0.01064071 | 104.637181 | -0.4519144 | 8.7 | 14.52 | 3.649 | 16 | 1 | 29.7732 | 1.102849 | 16.34828 | -0.402921 | -0.7991376
3675 | 0.2 | 0.6 | 0.2 | 0 | 0 | 0 | 0 | 0 | 425.23546 | 1607.972381 | 3249.690476 | Mn0.2Ni0.6Mg0.2 | 2.896615 | -0.01912622 | 5.92 | 1.158481 | -0.007900549 | 51.064649 | -0.8134304 | 7.8 | 4.16 | 3.55 | 13 | 0 | 63.806 | 0.364072 | 9.4656 | -0.07712276 | -0.3713705
3676 | 0 | 0.3 | 0.5 | 0.2 | 0 | 0 | 0 | 0 | 280.262225 | 1021.664762 | 556.4114286 | Ni0.3Mg0.5Ca0.2 | 1.589115 | -0.0138791 | 13.7 | 1.326434 | -0.008560535 | 37.77612 | -0.3147352 | 4.4 | 6.48 | 2.455 | 8 | 0 | 32.6666 | 0.8572303 | 13.71522 | -0.2787486 | -0.5524354
3677 | 0 | 0 | 0.9 | 0 | 0 | 0 | 0 | 0.1 | 43.44345 | 179.0252381 | 165.3395238 | Mg0.9In0.1 | 1.639803 | 0.02390545 | 0.45 | 1.019259 | -0.00270274 | 33.3563 | -30.55928 | 3.1 | 1.44 | 1.611 | 1 | 1 | 15.9968 | 0.2556511 | 1.22688 | -0.04616381 | -1.362076
3678 | 0 | 0.4 | 0.1 | 0 | 0 | 0 | 0.4 | 0.1 | 104.65645 | 518.4204762 | 496.1319048 | Ni0.4Mg0.1Y0.4In0.1 | 0.5673804 | 0.007706481 | 12.77 | 1.233966 | -0.009923171 | 72.952 | -0.4123309 | 6.7 | 27.04 | 3.927 | 10 | 1 | 42.4488 | 0.6446762 | 14.39728 | -0.2132616 | -0.980234
3679 | 0 | 0 | 0 | 0 | 0 | 0.6 | 0 | 0.4 | 76.63355 | 287.7316667 | 203.5130952 | La0.6In0.4 | 0.132667 | 0.01721322 | 7.68 | 1.118906 | -0.005595419 | 129.270482 | -0.690904 | 7 | 37.44 | 3.69 | 2 | 1 | 10.4372 | 0.5248571 | 2.68368 | -0.1270786 | -1.115581
3680 | 0 | 0.5 | 0.3 | 0 | 0.2 | 0 | 0 | 0 | 230.676315 | 1009.451429 | 941.0952381 | Ni0.5Mg0.3Fe0.2 | 11.4887 | 0.01513468 | 7.3 | 1.163034 | -0.008560535 | 47.8072 | -0.6410351 | 7.2 | 1.12 | 3.529 | 14 | 0 | 59.037 | 0.4640035 | 13.1501 | -0.1065917 | -0.636997
3681 | 0.5 | 0.2 | 0 | 0 | 0.1 | 0 | 0 | 0.2 | 295.0143475 | 1341.94 | 888.69 | Mn0.5Ni0.2Fe0.1In0.2 | 43.51486 | 0.006278755 | 5.03 | 1.140338 | -0.01014813 | 67.7558025 | -1.664665 | 8.9 | 0.32 | 3.28 | 20 | 1 | 62.1676 | 0.4708084 | 12.21432 | -0.1394633 | -0.5301569
3682 | 0 | 0.3 | 0.3 | 0.2 | 0 | 0.2 | 0 | 0 | 375.424 | 1322.42381 | 1091.442857 | Ni0.3Mg0.3Ca0.2La0.2 | 1.247918 | -0.007848987 | 15.86 | 1.322012 | -0.01135824 | 60.696214 | -0.3710784 | 4.6 | 11.44 | 3.047 | 9 | 0 | 32.1766 | 0.879097 | 13.91122 | -0.3102303 | -0.425478
3683 | 0.1 | 0 | 0 | 0.3 | 0 | 0.3 | 0.3 | 0 | 126.5712 | 522.4419048 | 518.4733333 | Mn0.1Ca0.3La0.3Y0.3 | 1.615142 | -0.01180421 | 9.09 | 1.275212 | -0.01092322 | 85.8606005 | -1.00054 | 3.1 | 9.36 | 3.496 | 7 | 0 | 22.0724 | 0.8842884 | 8.76432 | -0.2203565 | -0.8976651
3684 | 0.3 | 0 | 0 | 0.2 | 0 | 0 | 0 | 0.5 | 172.94935 | 646.1404762 | 978.405 | Mn0.3Ca0.2In0.5 | 1.001241 | 0.02379703 | 12.19 | 1.292843 | -0.008560535 | 81.9060135 | -0.3673467 | 9 | 7.64 | 2.504 | 6 | 1 | 26.2916 | 1.251762 | 15.43152 | -0.4929592 | -0.7620811
3685 | 0.2 | 0 | 0.1 | 0 | 0 | 0.6 | 0.1 | 0 | 146.8355 | 807.4914286 | 357.092381 | Mn0.2Mg0.1La0.6Y0.1 | 48.72839 | -0.0248504 | 10.39 | 1.225346 | -0.009053114 | 105.651976 | -0.5682665 | 3.7 | 0.24 | 3.854 | 7 | 0 | 28.566 | 0.8467931 | 10.4756 | -0.2076488 | -0.8331689
3686 | 0 | 0.4 | 0 | 0.4 | 0.1 | 0 | 0 | 0.1 | 138.1355 | 633.5595238 | 320.8090476 | Ni0.4Ca0.4Fe0.1In0.1 | 2.539129 | 0.001338451 | 18.38 | 1.331623 | -0.009923171 | 56.57486 | -0.1988596 | 6.9 | 5.32 | 3.192 | 15 | 1 | 41.488 | 0.8416675 | 17.832 | -0.3213941 | -0.8596947
3687 | 0 | 0.1 | 0.2 | 0 | 0 | 0 | 0 | 0.7 | 122.951425 | 551.445 | 426.9878571 | Ni0.1Mg0.2In0.7 | 2.193969 | -0.02165055 | 3.41 | 1.150642 | -0.006666319 | 91.10294 | -1.827768 | 10.5 | 2 | 2.51 | 9 | 1 | 13.5866 | 1.559001 | 8.05482 | -0.3926594 | -0.9102664
3688 | 0.4 | 0 | 0.1 | 0 | 0.3 | 0 | 0 | 0.2 | 297.86115 | 1246.585714 | 1447.942857 | Mn0.4Mg0.1Fe0.3In0.2 | 1.578471 | -0.002642249 | 6.75 | 1.162454 | -0.01064071 | 64.122818 | -1.174352 | 8 | 8.96 | 3.107 | 12 | 1 | 57.5456 | 0.5650228 | 15.65472 | -0.1951568 | -0.5259861
3689 | 0.3 | 0.2 | 0 | 0 | 0 | 0.2 | 0.3 | 0 | 187.9024 | 691.6480952 | 1084.592857 | Mn0.3Ni0.2La0.2Y0.3 | 1.346958 | 0.0001252779 | 13.99 | 1.267362 | -0.01135824 | 82.6729425 | -0.3923034 | 5.6 | 13.32 | 3.969 | 15 | 0 | 48.688 | 0.5649986 | 14.3636 | -0.1540795 | -0.7260677
3690 | 0.1 | 0 | 0 | 0.2 | 0.5 | 0 | 0 | 0.2 | 243.23988 | 1169.666667 | 852.2180952 | Mn0.1Ca0.2Fe0.5In0.2 | 1.007696 | -0.01900198 | 14.63 | 1.342092 | -0.01014813 | 64.3955045 | -0.2544976 | 7.7 | 13.76 | 3.304 | 12 | 1 | 50.6292 | 0.7280165 | 18.42968 | -0.3048582 | -0.6139652
3691 | 0 | 0.3 | 0 | 0 | 0.4 | 0 | 0.3 | 0 | 191.03655 | 789.4614286 | 1090.463333 | Ni0.3Fe0.4Y0.3 | 1.280728 | 0.00591066 | 11.37 | 1.247211 | -0.009053114 | 66.617775 | -0.300678 | 7.1 | 12.6 | 4.355 | 15 | 0 | 62.863 | 0.3883184 | 11.8953 | -0.07291851 | -0.7188835
3692 | 0.1 | 0.2 | 0 | 0 | 0 | 0.2 | 0.5 | 0 | 145.73925 | 572.6297619 | 548.2790476 | Mn0.1Ni0.2La0.2Y0.5 | 0.9583302 | -0.02245924 | 12.11 | 1.261117 | -0.01014813 | 89.4665035 | -0.456209 | 4.8 | 17.32 | 4.259 | 15 | 0 | 38.544 | 0.6374471 | 12.2172 | -0.1580153 | -0.8364235
3693 | 0 | 0 | 0.3 | 0 | 0.3 | 0.1 | 0 | 0.3 | 0.6997 | 10.80845714 | 10.78599524 | Mg0.3Fe0.3La0.1In0.3 | 1.676816 | 0.009050445 | 9.93 | 1.276706 | -0.01092322 | 72.380947 | -0.6863994 | 7.2 | 6.96 | 2.94 | 8 | 1 | 32.2734 | 1.01303 | 16.40982 | -0.3908583 | -3.155088
3694 | 0.7 | 0.2 | 0 | 0.1 | 0 | 0 | 0 | 0 | 526.39785 | 2168.728571 | 2603.804762 | Mn0.7Ni0.2Ca0.1 | 36.19811 | -0.008030913 | 7.17 | 1.344496 | -0.006666319 | 54.2031115 | -0.2803887 | 7.1 | 0.28 | 3.116 | 13 | 0 | 69.3098 | 0.2980637 | 6.40098 | -0.06684446 | -0.2786859
3695 | 0.2 | 0 | 0 | 0.2 | 0.3 | 0.3 | 0 | 0 | 621.7115 | 1952.242857 | 1424.852381 | Mn0.2Ca0.2Fe0.3La0.3 | 1.203232 | -0.004114733 | 17.46 | 1.330443 | -0.01135824 | 77.42835 | -0.2701161 | 5.1 | 13.48 | 3.577 | 12 | 0 | 45.7046 | 0.7430465 | 17.66082 | -0.2653111 | -0.2064111
3696 | 0 | 0 | 0 | 0.2 | 0.1 | 0.2 | 0.5 | 0 | 0.8276 | 17.78038095 | 18.73490476 | Ca0.2Fe0.1La0.2Y0.5 | 1.986097 | 0.007690217 | 9.02 | 1.31509 | -0.01014813 | 85.834119 | -0.8166342 | 3.3 | 7.88 | 3.875 | 8 | 0 | 25.5056 | 0.7862217 | 8.83672 | -0.1933666 | -3.08218
3697 | 0.2 | 0 | 0 | 0.1 | 0.2 | 0.5 | 0 | 0 | 346.058 | 1646.238095 | 1058.676667 | Mn0.2Ca0.1Fe0.2La0.5 | 1.675905 | -0.005588286 | 15.58 | 1.326474 | -0.01014813 | 95.617144 | -0.3038078 | 4.7 | 8.32 | 3.859 | 12 | 0 | 39.7988 | 0.807487 | 16.26608 | -0.2518735 | -0.4608511
3698 | 0.1 | 0 | 0.2 | 0.2 | 0 | 0.5 | 0 | 0 | 414.6995 | 1361.6 | 1192.604762 | Mn0.1Mg0.2Ca0.2La0.5 | 4.970863 | 0.002351869 | 10.43 | 1.27801 | -0.01014813 | 87.8231395 | -0.7698523 | 3 | 2.36 | 3.197 | 6 | 0 | 20.0506 | 0.9538301 | 7.04722 | -0.224375 | -0.3822665
3699 | 0.2 | 0.4 | 0.2 | 0 | 0 | 0 | 0.2 | 0 | 189.248125 | 727.0661905 | 1632.695952 | Mn0.2Ni0.4Mg0.2Y0.2 | 1.283885 | -0.006867405 | 11.2 | 1.239484 | -0.01107574 | 57.107139 | -0.5098282 | 6.4 | 13.28 | 3.536 | 14 | 0 | 53.956 | 0.4925255 | 13.4056 | -0.1284129 | -0.7229684
3700 | 0.1 | 0.2 | 0 | 0.6 | 0 | 0 | 0.1 | 0 | 399.2257313 | 1290.48119 | 565.9447619 | Mn0.1Ni0.2Ca0.6Y0.1 | 17.92517 | 0.01253353 | 16.11 | 1.311574 | -0.009053114 | 50.1698695 | -0.2650952 | 4.2 | 0.68 | 2.721 | 14 | 0 | 29.6568 | 1.029152 | 14.90088 | -0.3006821 | -0.3987815
3701 | 0.3 | 0 | 0 | 0 | 0.7 | 0 | 0 | 0 | 420.29275 | 1491.938095 | 2190.261905 | Mn0.3Fe0.7 | 8752676.1 | 0.002782417 | 1.47 | 1.03356 | -0.005078726 | 55.5729135 | -7.97316 | 7.7 | 1e-06 | 3.872 | 11 | 0 | 80.02 | 0.02863394 | 1.05 | -0.0004097951 | -0.3764481
3702 | 0 | 0.8 | 0 | 0.1 | 0.1 | 0 | 0 | 0 | 229.70345 | 973.9133333 | 901.3004762 | Ni0.8Ca0.1Fe0.1 | 4.733578 | -0.02190262 | 6.84 | 1.355005 | -0.005312911 | 56.54702 | -0.1861733 | 9 | 1.88 | 4.164 | 14 | 0 | 68.9278 | 0.2990625 | 6.67458 | -0.06696634 | -0.6388325
3703 | 0.3 | 0 | 0 | 0 | 0 | 0.3 | 0.1 | 0.3 | 149.8683 | 603.8714286 | 630.7447619 | Mn0.3La0.3Y0.1In0.3 | 0.7512556 | 0.00313194 | 12.27 | 1.232179 | -0.01092322 | 101.4890395 | -0.5627932 | 7.2 | 16.32 | 3.41 | 8 | 1 | 31.1274 | 0.9771301 | 15.61302 | -0.3667554 | -0.8242902
3704 | 0.1 | 0.1 | 0 | 0.6 | 0.2 | 0 | 0 | 0 | 398.0015 | 1428.290476 | 1559.3 | Mn0.1Ni0.1Ca0.6Fe0.2 | 0.8524387 | -0.0003588541 | 17.98 | 1.32136 | -0.009053114 | 46.5789445 | -0.2018473 | 4.5 | 14.4 | 2.696 | 19 | 0 | 35.8758 | 0.9749086 | 17.35478 | -0.2847774 | -0.4001153
3705 | 0.1 | 0 | 0 | 0.8 | 0.1 | 0 | 0 | 0 | 558.75855 | 2491.972381 | 1074.154762 | Mn0.1Ca0.8Fe0.1 | 0.4622383 | 0.01635751 | 11.67 | 1.310042 | -0.005312911 | 43.1407045 | -0.2190942 | 3.1 | 14.08 | 2.192 | 11 | 0 | 21.6904 | 1.322548 | 11.51592 | -0.3506801 | -0.2527758
3706 | 0.1 | 0.5 | 0 | 0 | 0 | 0 | 0 | 0.4 | 142.44339 | 393.7997619 | 391.6147619 | Mn0.1Ni0.5In0.4 | 19.40815 | 0.004954778 | 7.02 | 1.133722 | -0.007842999 | 80.7677045 | -0.7836122 | 10.9 | 0.48 | 3.52 | 14 | 1 | 46.6682 | 0.7513273 | 17.24958 | -0.2522285 | -0.8463577
3707 | 0 | 0.4 | 0 | 0.3 | 0.3 | 0 | 0 | 0 | 218.232993 | 1667.371429 | 943.712381 | Ni0.4Ca0.3Fe0.3 | 3.035115 | -0.03395981 | 15.96 | 1.340909 | -0.009053114 | 52.25426 | -0.1663953 | 7 | 4.68 | 3.612 | 14 | 0 | 56.6834 | 0.5716309 | 15.57402 | -0.1674316 | -0.6610796
3708 | 0.3 | 0 | 0 | 0.5 | 0.1 | 0.1 | 0 | 0 | 444.2215 | 1490.195238 | 1704.880952 | Mn0.3Ca0.5Fe0.1La0.1 | 0.687453 | -0.01475128 | 17.33 | 1.321439 | -0.0097131 | 55.9954605 | -0.2492703 | 4.2 | 18.56 | 2.671 | 12 | 0 | 36.278 | 0.9365387 | 17.1244 | -0.310606 | -0.3524004
3709 | 0 | 0 | 0 | 0.4 | 0.2 | 0.1 | 0 | 0.3 | 2.80375 | 12.86145714 | 17.587 | Ca0.4Fe0.2La0.1In0.3 | 1.55264 | 0.004815615 | 16.16 | 1.321989 | -0.01064071 | 75.536147 | -0.3497594 | 6.6 | 7.24 | 2.795 | 8 | 1 | 21.8566 | 1.372162 | 13.00582 | -0.5119962 | -2.552261
3710 | 0.3 | 0.4 | 0 | 0.1 | 0 | 0.2 | 0 | 0 | 527.131685 | 1329.068571 | 1521.329762 | Mn0.3Ni0.4Ca0.1La0.2 | 1.599311 | -0.01397727 | 14.25 | 1.335477 | -0.01064071 | 71.7476675 | -0.2706833 | 6.9 | 9.96 | 3.73 | 14 | 0 | 56.6938 | 0.5128206 | 13.61778 | -0.1609917 | -0.2780809
3711 | 0.4 | 0.3 | 0.1 | 0 | 0 | 0 | 0 | 0.2 | 157.589 | 884.7509524 | 976.087619 | Mn0.4Ni0.3Mg0.1In0.2 | 8.67384 | -0.002468623 | 6.54 | 1.156926 | -0.01064071 | 64.977338 | -1.23117 | 8.6 | 1.6 | 3.155 | 14 | 1 | 55.6046 | 0.5609547 | 14.64882 | -0.1927086 | -0.8024741
3712 | 0 | 0.1 | 0 | 0 | 0.3 | 0.6 | 0 | 0 | 293.8111 | 966.7880952 | 485.9004762 | Ni0.1Fe0.3La0.6 | 3.426243 | -0.03023649 | 14.85 | 1.2686 | -0.007465521 | 105.966122 | -0.2148703 | 5.2 | 3.12 | 4.41 | 15 | 0 | 40.907 | 0.7795477 | 15.7923 | -0.1986027 | -0.5319318
3713 | 0.3 | 0.2 | 0.3 | 0.2 | 0 | 0 | 0 | 0 | 478.8615 | 1301.728571 | 959.2814286 | Mn0.3Ni0.2Mg0.3Ca0.2 | 5.433584 | -0.001485107 | 14.52 | 1.330665 | -0.01135824 | 43.5271935 | -0.35282 | 5.1 | 2.72 | 2.585 | 13 | 0 | 44.6456 | 0.7051487 | 16.33152 | -0.2410892 | -0.3197901
3714 | 0.2 | 0.4 | 0 | 0 | 0.4 | 0 | 0 | 0 | 472.9475 | 1396.55 | 1373.269524 | Mn0.2Ni0.4Fe0.4 | 3.92713 | 0.009880351 | 1.2 | 1.033589 | -0.008770606 | 56.802969 | -20.26091 | 8.6 | 3.84 | 4.072 | 19 | 0 | 77.932 | 0.03821739 | 1.5528 | -0.0007673895 | -0.3251871
3715 | 0.3 | 0.1 | 0 | 0.5 | 0 | 0.1 | 0 | 0 | 381.22226 | 1272.806905 | 1279.434524 | Mn0.3Ni0.1Ca0.5La0.1 | 1.278076 | -0.01457109 | 17.24 | 1.315725 | -0.0097131 | 56.2803005 | -0.2515791 | 4.4 | 9.92 | 2.687 | 14 | 0 | 35.631 | 0.9306463 | 16.6303 | -0.3077292 | -0.4188217
3716 | 0 | 0.2 | 0.1 | 0.3 | 0.4 | 0 | 0 | 0 | 231.9546 | 807.93 | 710.917381 | Ni0.2Mg0.1Ca0.3Fe0.4 | 1.382553 | 0.02490817 | 17.01 | 1.33795 | -0.01064071 | 48.53058 | -0.2117738 | 6 | 11.52 | 3.303 | 14 | 0 | 51.5614 | 0.6640989 | 17.49882 | -0.2252293 | -0.634597
3717 | 0 | 0.1 | 0.1 | 0 | 0.2 | 0 | 0.6 | 0 | 156.99925 | 602.6347619 | 1223.338095 | Ni0.1Mg0.1Fe0.2Y0.6 | 1.875115 | -0.008530223 | 11.86 | 1.234955 | -0.009053114 | 72.81235 | -0.4072645 | 4.6 | 8.24 | 4.073 | 15 | 0 | 41.025 | 0.6160863 | 12.1373 | -0.1374867 | -0.8041024
3718 | 0.1 | 0 | 0 | 0 | 0.8 | 0 | 0 | 0.1 | 240.0426 | 1599.832619 | 583.537381 | Mn0.1Fe0.8In0.1 | 1.4085 | -0.004273404 | 3.19 | 1.142708 | -0.005312911 | 61.6516045 | -1.083628 | 8.4 | 6.2 | 3.968 | 12 | 1 | 73.2408 | 0.3170205 | 7.35128 | -0.07921269 | -0.6197117
3719 | 0.6 | 0 | 0.1 | 0 | 0.2 | 0 | 0 | 0.1 | 415.7225 | 1719.147619 | 1770.371429 | Mn0.6Mg0.1Fe0.2In0.1 | 2.154511 | 0.00403451 | 5.25 | 1.163168 | -0.009053114 | 58.044127 | -1.308441 | 7.3 | 5.92 | 3.011 | 12 | 1 | 64.3248 | 0.4217939 | 11.49248 | -0.1274192 | -0.3811965
3720 | 0 | 0.3 | 0.2 | 0 | 0.2 | 0 | 0.3 | 0 | 289.8879 | 939.677619 | 1670.371429 | Ni0.3Mg0.2Fe0.2Y0.3 | 1.599022 | -0.01148096 | 12.65 | 1.242632 | -0.01135824 | 60.309775 | -0.4410933 | 5.9 | 11.4 | 3.801 | 15 | 0 | 50.031 | 0.5566891 | 14.6981 | -0.147139 | -0.5377699
3721 | 0.1 | 0.8 | 0 | 0 | 0 | 0 | 0.1 | 0 | 212.8386775 | 903.187619 | 985.8007143 | Mn0.1Ni0.8Y0.1 | 0.7274275 | -0.01604404 | 5.19 | 1.247943 | -0.005312911 | 61.3391095 | -0.3701868 | 9 | 12.52 | 4.281 | 14 | 0 | 70.272 | 0.2110439 | 4.5648 | -0.02875023 | -0.6719494
3722 | 0.1 | 0.2 | 0 | 0 | 0.3 | 0 | 0.4 | 0 | 367.90165 | 1097.73881 | 852.4869048 | Mn0.1Ni0.2Fe0.3Y0.4 | 1.603759 | -0.01069702 | 12.99 | 1.243273 | -0.01064071 | 69.5483245 | -0.3479923 | 6.3 | 11.68 | 4.212 | 20 | 0 | 57.438 | 0.451595 | 13.2228 | -0.0852147 | -0.4342683
3723 | 0 | 0.1 | 0.4 | 0.1 | 0 | 0.4 | 0 | 0 | 302.8113 | 1108.706667 | 417.9785714 | Ni0.1Mg0.4Ca0.1La0.4 | 1.193631 | 0.006122627 | 11.07 | 1.315648 | -0.009923171 | 75.161328 | -0.6587581 | 3.2 | 9.4 | 3.02 | 9 | 0 | 21.1488 | 0.8600798 | 6.48428 | -0.1913581 | -0.5188279
3724 | 0 | 0.3 | 0 | 0.6 | 0.1 | 0 | 0 | 0 | 335.29225 | 1005.744762 | 457.9752381 | Ni0.3Ca0.6Fe0.1 | 14.18967 | 0.01047478 | 18.09 | 1.321753 | -0.007465521 | 47.23932 | -0.1604339 | 5 | 0.72 | 2.864 | 14 | 0 | 35.0818 | 0.9691858 | 16.82838 | -0.2901968 | -0.4745765
3725 | 0 | 0.4 | 0 | 0 | 0.1 | 0 | 0.2 | 0.3 | 141.11895 | 553.0509524 | 416.757619 | Ni0.4Fe0.1Y0.2In0.3 | 0.921264 | -0.006987641 | 11.18 | 1.244765 | -0.01064071 | 81.28843 | -0.5034978 | 9.3 | 15.72 | 3.834 | 16 | 1 | 44.4504 | 0.7389879 | 17.52992 | -0.2624096 | -0.8504147
3726 | 0.2 | 0 | 0.2 | 0 | 0.5 | 0 | 0.1 | 0 | 593.5057795 | 2134.72381 | 1727.380952 | Mn0.2Mg0.2Fe0.5Y0.1 | 1.986458 | -0.01306715 | 9.34 | 1.249036 | -0.01014813 | 52.661694 | -0.549242 | 6.1 | 8.04 | 3.463 | 12 | 0 | 62.116 | 0.4444751 | 13.2516 | -0.1145343 | -0.226575
3727 | 0.1 | 0 | 0.6 | 0 | 0.3 | 0 | 0 | 0 | 232.518745 | 896.7085714 | 1017.052857 | Mn0.1Mg0.6Fe0.3 | 0.6070596 | -0.02561287 | 8.19 | 1.158409 | -0.007465521 | 36.8303045 | -0.5972442 | 4.3 | 15.36 | 2.482 | 11 | 0 | 42.524 | 0.7254699 | 15.2484 | -0.1748221 | -0.633542
3728 | 0.2 | 0.1 | 0.2 | 0 | 0.5 | 0 | 0 | 0 | 473.3217 | 1252.12381 | 1617.190476 | Mn0.2Ni0.1Mg0.2Fe0.5 | 2.136972 | 0.01999894 | 6.17 | 1.164164 | -0.01014813 | 49.640449 | -0.9902135 | 6.8 | 7.44 | 3.47 | 19 | 0 | 67.041 | 0.3722629 | 10.7891 | -0.08044318 | -0.3248436
3729 | 0.3 | 0.2 | 0 | 0 | 0 | 0.1 | 0 | 0.4 | 142.4980865 | 761.0104762 | 719.7071429 | Mn0.3Ni0.2La0.1In0.4 | 1.47525 | 0.002246002 | 9.59 | 1.274719 | -0.01064071 | 88.0378405 | -0.6644048 | 9.6 | 7.88 | 3.219 | 15 | 1 | 40.9482 | 0.8579172 | 18.02738 | -0.311352 | -0.846191
3730 | 0 | 0.5 | 0.1 | 0 | 0.3 | 0 | 0.1 | 0 | 268.9150845 | 958.7871429 | 964.9238095 | Ni0.5Mg0.1Fe0.3Y0.1 | 2.54893 | 0.03004825 | 7.36 | 1.252081 | -0.0097131 | 57.421285 | -0.537798 | 7.9 | 6.4 | 4.092 | 15 | 0 | 66.297 | 0.3410748 | 9.9983 | -0.07476358 | -0.5703848
3731 | 0.3 | 0.5 | 0.2 | 0 | 0 | 0 | 0 | 0 | 406.131125 | 1822.704762 | 1923.092857 | Mn0.3Ni0.5Mg0.2 | 3.219403 | 0.02051796 | 5.98 | 1.158219 | -0.008560535 | 50.6891135 | -0.9229504 | 7.5 | 4 | 3.398 | 13 | 0 | 63.953 | 0.3644113 | 9.5391 | -0.07659415 | -0.3913337
3732 | 0.1 | 0 | 0 | 0 | 0.6 | 0 | 0.2 | 0.1 | 143.2366 | 528.1409524 | 395.7095238 | Mn0.1Fe0.6Y0.2In0.1 | 11.98278 | -0.01204583 | 10.35 | 1.24856 | -0.009053114 | 68.2637745 | -0.3765649 | 7.4 | 1.24 | 3.986 | 13 | 1 | 62.0968 | 0.4698756 | 13.83768 | -0.144772 | -0.843946
3733 | 0.4 | 0.3 | 0 | 0.2 | 0 | 0 | 0 | 0.1 | 247.549725 | 1204.92619 | 1190.70619 | Mn0.4Ni0.3Ca0.2In0.1 | 9.744473 | -0.006547244 | 13.45 | 1.336551 | -0.01064071 | 59.080638 | -0.2806848 | 7.5 | 1.52 | 3.12 | 14 | 1 | 54.9674 | 0.5817872 | 14.89482 | -0.2140007 | -0.6063376
3734 | 0.4 | 0 | 0 | 0 | 0.2 | 0 | 0.4 | 0 | 276.196485 | 1170.96 | 1287.959524 | Mn0.4Fe0.2Y0.4 | 15.43444 | 0.01380674 | 12.4 | 1.242058 | -0.008770606 | 68.706558 | -0.3314423 | 5.6 | 0.96 | 3.772 | 12 | 0 | 57.232 | 0.4495558 | 12.9728 | -0.08629196 | -0.5587819
3735 | 0 | 0.2 | 0 | 0 | 0.5 | 0 | 0.3 | 0 | 336.269775 | 1095.347381 | 410.1483333 | Ni0.2Fe0.5Y0.3 | 1.734186 | 0.005819559 | 11.38 | 1.247278 | -0.008560535 | 66.332935 | -0.2824219 | 6.9 | 8.84 | 4.339 | 15 | 0 | 63.51 | 0.3906127 | 11.96 | -0.07516938 | -0.4733122
3736 | 0.1 | 0 | 0.1 | 0.2 | 0.6 | 0 | 0 | 0 | 335.3085 | 1383.5 | 1198.214286 | Mn0.1Mg0.1Ca0.2Fe0.6 | 0.7920456 | -0.009386892 | 14.12 | 1.344396 | -0.009053114 | 49.4469045 | -0.2083 | 6.1 | 17.76 | 3.379 | 11 | 0 | 59.7716 | 0.539838 | 15.22392 | -0.1809976 | -0.4745554
3737 | 0 | 0 | 0.6 | 0.4 | 0 | 0 | 0 | 0 | 192.4235 | 1172.884762 | 582.1479071 | Mg0.6Ca0.4 | 0.9712326 | 0.01137395 | 9.84 | 1.148526 | -0.005595419 | 30.6142 | -0.4315696 | 2 | 5.76 | 1.642 | 0 | 0 | 13.3592 | 0.3667854 | 2.40048 | -0.0627169 | -0.7157419
3738 | 0 | 0.2 | 0 | 0 | 0.1 | 0.7 | 0 | 0 | 289.121975 | 1103.229524 | 626.8709524 | Ni0.2Fe0.1La0.7 | 0.6540485 | 0.00972507 | 12.9 | 1.264438 | -0.006666319 | 114.557009 | -0.2398569 | 4.9 | 13.88 | 4.445 | 15 | 0 | 33.599 | 0.8511192 | 13.2117 | -0.203096 | -0.5389189
3739 | 0.3 | 0 | 0 | 0.6 | 0.1 | 0 | 0 | 0 | 375.522 | 1281.585714 | 2563.714286 | Mn0.3Ca0.6Fe0.1 | 0.4953494 | -0.02160849 | 17.19 | 1.320346 | -0.007465521 | 46.1127135 | -0.1847796 | 4.1 | 19.68 | 2.408 | 11 | 0 | 35.5228 | 0.9718227 | 17.04888 | -0.2919172 | -0.4253646
3740 | 0 | 0.1 | 0 | 0.6 | 0 | 0.2 | 0 | 0.1 | 130.7869 | 433.9038095 | 736.2357143 | Ni0.1Ca0.6La0.2In0.1 | 0.8889897 | 0.02314945 | 11.09 | 1.304925 | -0.009053114 | 69.179034 | -0.5302617 | 4.1 | 11.44 | 2.694 | 10 | 1 | 15.2746 | 1.322833 | 7.32522 | -0.342177 | -0.8834358
3741 | 0 | 0.3 | 0 | 0.7 | 0 | 0 | 0 | 0 | 186.96441 | 984.7138095 | 1081.813095 | Ni0.3Ca0.7 | 1.121897 | 0.004335386 | 15.75 | 1.310392 | -0.005078726 | 45.66262 | -0.1369902 | 4.4 | 5.88 | 2.62 | 8 | 0 | 27.6656 | 1.121261 | 14.21532 | -0.3342613 | -0.7282411
3742 | 0 | 0.2 | 0.5 | 0.1 | 0.2 | 0 | 0 | 0 | 260.1383 | 1086.937619 | 709.9661905 | Ni0.2Mg0.5Ca0.1Fe0.2 | 2.35466 | 0.02731596 | 12.01 | 1.339019 | -0.01014813 | 39.06798 | -0.4166539 | 4.8 | 5.52 | 2.683 | 14 | 0 | 40.7298 | 0.7578533 | 15.78098 | -0.2276703 | -0.5847957
3743 | 0.3 | 0 | 0.1 | 0.2 | 0 | 0.4 | 0 | 0 | 539.247 | 1973.871429 | 471.8380952 | Mn0.3Mg0.1Ca0.2La0.4 | 1.627663 | -0.01415936 | 14.6 | 1.283486 | -0.01064071 | 82.4897015 | -0.4125693 | 3.9 | 8.16 | 3.183 | 6 | 0 | 32.1276 | 0.9097595 | 14.21992 | -0.3179504 | -0.2682123
3744 | 0.2 | 0.4 | 0.2 | 0 | 0 | 0.2 | 0 | 0 | 232.602125 | 909.6297619 | 1253.712143 | Mn0.2Ni0.4Mg0.2La0.2 | 1.363508 | -0.009286279 | 12.48 | 1.274208 | -0.01107574 | 67.107063 | -0.412033 | 6.4 | 11.52 | 3.556 | 14 | 0 | 51.778 | 0.5623556 | 14.4728 | -0.1691856 | -0.6333863
3745 | 0 | 0 | 0.4 | 0 | 0.2 | 0 | 0.3 | 0.1 | 3.14757 | 9.540466667 | 21.66304762 | Mg0.4Fe0.2Y0.3In0.1 | 17.47836 | 0.016174 | 9.84 | 1.236622 | -0.01064071 | 59.044555 | -0.7553539 | 4.6 | 0.8 | 3.023 | 8 | 1 | 31.3608 | 0.8236663 | 12.25208 | -0.2456768 | -2.502025
3746 | 0 | 0.3 | 0 | 0 | 0 | 0.1 | 0 | 0.6 | 121.830935 | 253.3586 | 630.8402381 | Ni0.3La0.1In0.6 | 0.5990813 | -0.02054424 | 8.97 | 1.271831 | -0.007465521 | 100.389367 | -0.5142742 | 11.1 | 11.16 | 3.291 | 10 | 1 | 26.2428 | 1.22392 | 15.31308 | -0.4223962 | -0.9142424
3747 | 0 | 0.6 | 0 | 0 | 0 | 0 | 0.3 | 0.1 | 122.3906 | 621.0866667 | 658.8219048 | Ni0.6Y0.3In0.1 | 0.4621645 | -0.01027287 | 12 | 1.239356 | -0.007465521 | 73.369595 | -0.2730045 | 8.2 | 26.16 | 4.227 | 10 | 1 | 53.1428 | 0.5175339 | 13.80648 | -0.162143 | -0.9122519
3748 | 0.1 | 0 | 0 | 0 | 0 | 0.6 | 0 | 0.3 | 129.9065565 | 429.2233333 | 411.2314286 | Mn0.1La0.6In0.3 | 0.2755676 | -0.0198884 | 9.75 | 1.225665 | -0.007465521 | 123.2824865 | -0.5779644 | 6.4 | 27 | 3.73 | 7 | 1 | 17.7164 | 1.141826 | 7.89312 | -0.3080137 | -0.8863689
3749 | 0.2 | 0 | 0.1 | 0 | 0 | 0 | 0.1 | 0.6 | 114.3997 | 472.3319048 | 725.3752381 | Mn0.2Mg0.1Y0.1In0.6 | 0.9829348 | 0.01381161 | 6.19 | 1.201994 | -0.009053114 | 91.199494 | -1.305173 | 9.7 | 7.68 | 2.684 | 7 | 1 | 21.8568 | 1.292763 | 13.15928 | -0.4028647 | -0.9415751
3750 | 0.6 | 0.1 | 0 | 0 | 0 | 0.1 | 0.2 | 0 | 307.0854 | 1050.608095 | 1137.880952 | Mn0.6Ni0.1La0.1Y0.2 | 2.700903 | -0.004212214 | 11.13 | 1.274135 | -0.009053114 | 70.503884 | -0.3565817 | 6.1 | 5.24 | 3.517 | 15 | 0 | 60.068 | 0.4157388 | 11.6754 | -0.1047148 | -0.5127408
3751 | 0 | 0 | 0 | 0.1 | 0 | 0.2 | 0.6 | 0.1 | 2.37929 | 337.9250714 | 596.7310952 | Ca0.1La0.2Y0.6In0.1 | 1.349239 | 0.004665527 | 5.1 | 1.168389 | -0.009053114 | 96.614204 | -2.521619 | 3.9 | 9.88 | 3.952 | 3 | 1 | 19.5706 | 0.4202435 | 4.14862 | -0.1145287 | -2.623553
3752 | 0.8 | 0 | 0 | 0.1 | 0.1 | 0 | 0 | 0 | 1049.7245 | 2478.161905 | 2729.038095 | Mn0.8Ca0.1Fe0.1 | 1.13147 | -0.01572155 | 6.84 | 1.350278 | -0.005312911 | 53.542736 | -0.2292854 | 6.6 | 7.08 | 2.948 | 11 | 0 | 70.1038 | 0.299104 | 6.67458 | -0.06727184 | 0.02107533
3753 | 0.1 | 0 | 0.3 | 0 | 0.1 | 0 | 0.5 | 0 | 360.30985 | 1482.847619 | 382.5228571 | Mn0.1Mg0.3Fe0.1Y0.5 | 22.90774 | -0.01062934 | 9.86 | 1.233665 | -0.0097131 | 62.8227295 | -0.6970068 | 3.6 | 0.64 | 3.358 | 12 | 0 | 33.912 | 0.6745552 | 10.3376 | -0.150286 | -0.4433239
3754 | 0.3 | 0 | 0.2 | 0 | 0.3 | 0.2 | 0 | 0 | 302.2054415 | 1344.02381 | 2899.9 | Mn0.3Mg0.2Fe0.3La0.2 | 2.148098 | -0.01116209 | 12.51 | 1.279793 | -0.01135824 | 65.8770075 | -0.4305051 | 5.5 | 7.52 | 3.356 | 12 | 0 | 53.866 | 0.5732328 | 15.6404 | -0.1749035 | -0.5196977
3755 | 0.8 | 0 | 0 | 0.2 | 0 | 0 | 0 | 0 | 415.565 | 1754.866667 | 3091.752381 | Mn0.8Ca0.2 | 0.4920567 | 0.003714758 | 11.04 | 1.301576 | -0.004160346 | 51.966036 | -0.1160984 | 6 | 12.16 | 2.704 | 5 | 0 | 62.6876 | 0.4413122 | 11.06592 | -0.1255799 | -0.381361
3756 | 0 | 0 | 0.1 | 0 | 0 | 0.8 | 0.1 | 0 | 44.0928 | 210.4135952 | 190.0000238 | Mg0.1La0.8Y0.1 | 2.627749 | -0.02362039 | 2.99 | 1.09652 | -0.005312911 | 122.445461 | -2.668123 | 2.9 | 2.48 | 4.164 | 2 | 0 | 16.244 | 0.2011827 | 1.1516 | -0.0151751 | -1.355632
3757 | 0 | 0.2 | 0 | 0 | 0.1 | 0.2 | 0.5 | 0 | 216.2808895 | 758.0733333 | 712.1290476 | Ni0.2Fe0.1La0.2Y0.5 | 1.012866 | -0.0237082 | 12.5 | 1.267062 | -0.01014813 | 89.557199 | -0.4173166 | 4.9 | 16.68 | 4.395 | 16 | 0 | 39.044 | 0.6499121 | 12.6672 | -0.1627468 | -0.6649819
3758 | 0 | 0.6 | 0 | 0 | 0 | 0.2 | 0.2 | 0 | 132.8865 | 564.2990476 | 275.4871429 | Ni0.6La0.2Y0.2 | 0.4640438 | -0.02171931 | 14 | 1.272331 | -0.007900549 | 80.778304 | -0.2225114 | 7.2 | 27.84 | 4.432 | 10 | 0 | 53.172 | 0.5080749 | 13.5624 | -0.1460027 | -0.8765191
3759 | 0.6 | 0 | 0 | 0.1 | 0.1 | 0 | 0 | 0.2 | 282.618 | 1276.347619 |  | Mn0.6Ca0.1Fe0.1In0.2 | 2.04162 | 0.005983468 | 9.6 | 1.345891 | -0.009053114 | 65.518727 | -0.3926528 | 7.8 | 5.72 | 2.868 | 12 | 1 | 55.5454 | 0.5972751 | 15.55482 | -0.2287537 | -0.5488002
3760 | 0.7 | 0 | 0 | 0 | 0 | 0.1 | 0 | 0.2 | 204.9002 | 838.8802381 | 1280.157143 | Mn0.7La0.1In0.2 | 14.09427 | 0.01588105 | 7.71 | 1.243074 | -0.006666319 | 75.3107785 | -0.4394824 | 7.8 | 0.6 | 2.995 | 7 | 1 | 55.8006 | 0.5695427 | 14.72722 | -0.2095694 | -0.6884576
3761 | 0 | 0 | 0 | 0 | 0 | 0.6 | 0.1 | 0.3 | 80.8382 | 352.52 | 276.5483333 | La0.6Y0.1In0.3 | 0.2360913 | 0.001063651 | 6.96 | 1.118292 | -0.007465521 | 126.679267 | -1.13333 | 6 | 32.4 | 3.875 | 3 | 1 | 12.6444 | 0.5260131 | 3.32832 | -0.1206673 | -1.092383
3762 | 0.3 | 0 | 0.1 | 0 | 0.5 | 0 | 0 | 0.1 | 275.8112 | 1375.414286 | 1880.738095 | Mn0.3Mg0.1Fe0.5In0.1 | 1.651751 | 0.02078189 | 5.88 | 1.164118 | -0.0097131 | 58.3162135 | -1.131354 | 7.6 | 8.8 | 3.419 | 12 | 1 | 65.8248 | 0.4237328 | 11.94248 | -0.1288115 | -0.5593881
3763 | 0.3 | 0 | 0.2 | 0.4 | 0 | 0.1 | 0 | 0 | 427.0795 | 1332.642857 | 603.9533333 | Mn0.3Mg0.2Ca0.4La0.1 | 1.201165 | -0.006257486 | 15.99 | 1.283418 | -0.01064071 | 51.2641605 | -0.3580261 | 3.6 | 10.68 | 2.361 | 6 | 0 | 30.8622 | 0.9765234 | 14.84858 | -0.3420091 | -0.3694913
3764 | 0.3 | 0 | 0.1 | 0 | 0 | 0 | 0.6 | 0 | 237.228525 | 949.8395238 | 739.0278571 | Mn0.3Mg0.1Y0.6 | 12.65561 | -0.005311665 | 10.44 | 1.197205 | -0.007465521 | 72.2554235 | -0.4479481 | 4.1 | 0.96 | 3.649 | 6 | 0 | 40.172 | 0.5955219 | 11.4108 | -0.1365572 | -0.6248331
3765 | 0.2 | 0.2 | 0.1 | 0 | 0 | 0 | 0.5 | 0 | 292.869575 | 771.2869048 | 737.6485714 | Mn0.2Ni0.2Mg0.1Y0.5 | 1.125345 | 0.01791055 | 12.43 | 1.231823 | -0.01014813 | 69.609714 | -0.4471781 | 5.1 | 14.8 | 3.808 | 14 | 0 | 44.95 | 0.5628155 | 12.8148 | -0.1288454 | -0.5333257
3766 | 0 | 0.1 | 0 | 0.6 | 0 | 0.1 | 0 | 0.2 | 132.1057 | 640.98 | 1181.642857 | Ni0.1Ca0.6La0.1In0.2 | 0.4601487 | -0.02358903 | 12.69 | 1.307198 | -0.009053114 | 66.770287 | -0.4468835 | 5.1 | 20.6 | 2.499 | 10 | 1 | 14.1564 | 1.448265 | 7.20172 | -0.394666 | -0.8790784
3767 | 0 | 0.3 | 0 | 0 | 0 | 0.5 | 0.2 | 0 | 179.814565 | 436.6719048 | 323.6342857 | Ni0.3La0.5Y0.2 | 0.5340195 | 0.02325281 | 13.13 | 1.259962 | -0.008560535 | 104.841925 | -0.3260592 | 5.1 | 23.64 | 4.441 | 10 | 0 | 35.13 | 0.7530864 | 13.065 | -0.199513 | -0.7451751
3768 | 0.1 | 0.2 | 0 | 0 | 0.5 | 0 | 0.2 | 0 | 248.2114 | 899.0566667 | 1293.332857 | Mn0.1Ni0.2Fe0.5Y0.2 | 2.600163 | 0.009630736 | 9.03 | 1.250478 | -0.01014813 | 62.9361545 | -0.4200992 | 7.3 | 6.88 | 4.194 | 20 | 0 | 68.582 | 0.3142297 | 9.4828 | -0.05487602 | -0.6051783
3769 | 0.1 | 0.5 | 0 | 0 | 0.4 | 0 | 0 | 0 | 324.1025 | 970.2104762 | 844.9180952 | Mn0.1Ni0.5Fe0.4 | 4.265366 | 0.01694103 | 0.78 | 1.033645 | -0.007842999 | 57.1785045 | -31.54319 | 8.9 | 3.2 | 4.224 | 19 | 0 | 77.785 | 0.03958343 | 1.5675 | -0.0007924797 | -0.4893176
3770 | 0 | 0.2 | 0 | 0.1 | 0.2 | 0 | 0 | 0.5 | 149.3916 | 774.6304762 | 982.8452381 | Ni0.2Ca0.1Fe0.2In0.5 | 4.164659 | -0.01671743 | 11.26 | 1.341272 | -0.01014813 | 84.32448 | -0.4364207 | 10.3 | 2.52 | 3.188 | 15 | 1 | 33.9138 | 1.070413 | 18.18878 | -0.4005144 | -0.8256738
3771 | 0.3 | 0.2 | 0 | 0 | 0.4 | 0.1 | 0 | 0 | 368.3305075 | 1691.276667 | 1450.350238 | Mn0.3Ni0.2Fe0.4La0.1 | 4.916844 | 0.01366963 | 6.63 | 1.289913 | -0.01064071 | 64.4486405 | -0.5798543 | 7.6 | 3.56 | 3.923 | 20 | 0 | 72.065 | 0.2669764 | 6.9213 | -0.04934578 | -0.4337623
3772 | 0.4 | 0.5 | 0 | 0 | 0 | 0 | 0 | 0.1 | 334.7315 | 1613.492857 | 1509.37619 | Mn0.4Ni0.5In0.1 | 2.151958 | 0.002911009 | 3.57 | 1.136279 | -0.007842999 | 62.803718 | -1.920336 | 9.1 | 5.52 | 3.64 | 14 | 1 | 68.5058 | 0.315356 | 6.77178 | -0.07677245 | -0.4753034
3773 | 0.4 | 0.1 | 0 | 0.2 | 0 | 0 | 0 | 0.3 | 231.8298 | 861.9871429 | 602.7471429 | Mn0.4Ni0.1Ca0.2In0.3 | 4.858363 | -0.0106508 | 13.65 | 1.331441 | -0.01064071 | 70.305558 | -0.3464743 | 8.1 | 2.48 | 2.736 | 14 | 1 | 40.703 | 0.873343 | 18.0381 | -0.3678153 | -0.6348307
3774 | 0 | 0.3 | 0 | 0 | 0.1 | 0.1 | 0 | 0.5 | 193.2935 | 851.007619 | 604.7180952 | Ni0.3Fe0.1La0.1In0.5 | 1.651347 | -0.004680661 | 9.93 | 1.279793 | -0.0097131 | 94.492067 | -0.5597127 | 10.6 | 6.08 | 3.467 | 16 | 1 | 34.022 | 1.02916 | 17.8114 | -0.3660997 | -0.7137828
3775 | 0.6 | 0.1 | 0 | 0.2 | 0 | 0 | 0.1 | 0 | 602.9242 | 1405.457619 | 3785.8 | Mn0.6Ni0.1Ca0.2Y0.1 | 2.228955 | 0.007969368 | 13.93 | 1.333356 | -0.009053114 | 55.738352 | -0.2375639 | 5.9 | 6.04 | 3.001 | 14 | 0 | 57.4686 | 0.5076709 | 13.64602 | -0.1576748 | -0.2197373
3776 | 0.1 | 0 | 0 | 0 | 0.4 | 0 | 0.5 | 0 | 248.471555 | 883.4164286 | 965.4592857 | Mn0.1Fe0.4Y0.5 | 13.9276 | 0.002689775 | 13.43 | 1.239984 | -0.007842999 | 72.2847295 | -0.2629023 | 5.4 | 1 | 4.189 | 12 | 0 | 53.16 | 0.5153598 | 13.88 | -0.1045754 | -0.6047233
3777 | 0 | 0.4 | 0.3 | 0.1 | 0.2 | 0 | 0 | 0 | 313.738805 | 806.3057143 | 974.9719048 | Ni0.4Mg0.3Ca0.1Fe0.2 | 7.990507 | -0.004041349 | 12.01 | 1.345235 | -0.01064071 | 45.94566 | -0.3632261 | 6.4 | 1.92 | 3.269 | 14 | 0 | 52.2678 | 0.588454 | 15.78098 | -0.1841846 | -0.5034318
3778 | 0.2 | 0.1 | 0 | 0.5 | 0 | 0 | 0 | 0.2 | 190.90196 | 712.9828571 | 805.855 | Mn0.2Ni0.1Ca0.5In0.2 | 1.457232 | -0.002734296 | 16.87 | 1.316417 | -0.01014813 | 59.859549 | -0.292769 | 6 | 7.8 | 2.452 | 14 | 1 | 27.2336 | 1.174154 | 15.03132 | -0.4471422 | -0.7191896
3779 | 0.5 | 0 | 0 | 0 | 0 | 0 | 0.4 | 0.1 | 196.03935 | 986.51 | 883.7685714 | Mn0.5Y0.4In0.1 | 2.002958 | -0.02089692 | 11.51 | 1.202096 | -0.007842999 | 74.5131625 | -0.3741921 | 6 | 5.96 | 3.46 | 7 | 1 | 48.9528 | 0.577398 | 14.66648 | -0.1806259 | -0.7076567
3780 | 0.3 | 0 | 0.2 | 0 | 0.1 | 0.4 | 0 | 0 | 330.4163 | 1228.261905 | 2372.1 | Mn0.3Mg0.2Fe0.1La0.4 | 3.598444 | 0.01391472 | 13.83 | 1.270915 | -0.01064071 | 82.4891015 | -0.4145558 | 4.5 | 3.84 | 3.394 | 12 | 0 | 40.544 | 0.7507616 | 15.2364 | -0.2265943 | -0.4809385
3781 | 0.9 | 0 | 0.1 | 0 | 0 | 0 | 0 | 0 | 500.28325 | 3268.4 | 3270.785714 | Mn0.9Mg0.1 | 1.095661 | 0.003278843 | 2.52 | 1.126563 | -0.00270274 | 51.8747405 | -0.696026 | 6.5 | 3.6 | 2.779 | 5 | 0 | 70.604 | 0.2513739 | 5.3244 | -0.04429741 | -0.300784
3782 | 0.3 | 0.1 | 0 | 0 | 0 | 0 | 0 | 0.6 | 139.9371015 | 644.9819048 | 717.422381 | Mn0.3Ni0.1In0.6 | 3.938729 | 0.01176486 | 6.06 | 1.131247 | -0.007465521 | 91.2415535 | -1.072471 | 10.9 | 1.68 | 2.832 | 14 | 1 | 32.6978 | 1.085177 | 17.42598 | -0.3555568 | -0.8540671
3783 | 0.4 | 0 | 0.5 | 0 | 0 | 0.1 | 0 | 0 | 345.27418 | 1592.301429 | 2392.058571 | Mn0.4Mg0.5La0.1 | 1.316472 | -0.002799161 | 9.15 | 1.23723 | -0.007842999 | 48.018265 | -0.5728384 | 4.1 | 7.08 | 2.37 | 6 | 0 | 40.779 | 0.7158335 | 14.4189 | -0.2067858 | -0.4618359
3784 | 0.4 | 0.2 | 0 | 0 | 0 | 0.3 | 0.1 | 0 | 265.2625 | 898.6804762 | 808.6652381 | Mn0.4Ni0.2La0.3Y0.1 | 1.549345 | -0.004749974 | 13.92 | 1.270063 | -0.01064071 | 84.276124 | -0.3342073 | 6 | 10.24 | 3.834 | 15 | 0 | 52.671 | 0.5461991 | 14.4597 | -0.1480998 | -0.5763241
3785 | 0 | 0 | 0 | 0.1 | 0 | 0.5 | 0.3 | 0.1 | 3.55775 | 236.5771667 | 332.2710714 | Ca0.1La0.5Y0.3In0.1 | 1.182685 | -0.01670059 | 5.34 | 1.167531 | -0.0097131 | 111.61409 | -2.626832 | 3.9 | 10.6 | 3.982 | 3 | 1 | 16.3036 | 0.4416309 | 3.82192 | -0.1079191 | -2.448825
3786 | 0 | 0.2 | 0 | 0.1 | 0.4 | 0.3 | 0 | 0 | 322.340245 | 1228.571429 | 1481.071429 | Ni0.2Ca0.1Fe0.4La0.3 | 51.18846 | 0.01903982 | 16.14 | 1.338039 | -0.01064071 | 79.756121 | -0.2358766 | 6.3 | 0.32 | 4.125 | 15 | 0 | 52.8268 | 0.6180917 | 16.66608 | -0.2034604 | -0.4916855
3787 | 0.1 | 0 | 0.2 | 0 | 0 | 0 | 0.6 | 0.1 | 115.54725 | 530.2 | 716.7195238 | Mn0.1Mg0.2Y0.6In0.1 | 1.183455 | 0.00520911 | 7.43 | 1.194799 | -0.009053114 | 75.1801145 | -1.103193 | 4.2 | 11.16 | 3.468 | 7 | 1 | 26.9768 | 0.6618961 | 7.56408 | -0.1589682 | -0.9372404
3788 | 0 | 0.1 | 0 | 0 | 0.9 | 0 | 0 | 0 | 278.917425 | 1069.85881 | 1135.795238 | Ni0.1Fe0.9 | 6.766985 | 0.02398842 | 0.09 | 1.004826 | -0.00270274 | 56.12984 | -469.9767 | 8.2 | 0.72 | 4.296 | 14 | 0 | 80.873 | 0.02400059 | 0.5823 | -0.0002954134 | -0.5545244
3789 | 0 | 0.4 | 0.4 | 0 | 0.1 | 0 | 0.1 | 0 | 223.086455 | 632.4852381 | 546.6480952 | Ni0.4Mg0.4Fe0.1Y0.1 | 2.366576 | -0.01383511 | 10.3 | 1.245026 | -0.009923171 | 47.674445 | -0.5335407 | 5.9 | 5.96 | 3.245 | 15 | 0 | 47.696 | 0.603939 | 14.9204 | -0.1575559 | -0.6515268
3790 | 0 | 0 | 0.1 | 0 | 0.1 | 0 | 0.2 | 0.6 | 0.6317 | 9.499857143 | 15.09366667 | Mg0.1Fe0.1Y0.2In0.6 | 0.5966551 | 0.006008793 | 6.79 | 1.237164 | -0.009053114 | 94.68697 | -1.106684 | 9.4 | 13.52 | 2.965 | 8 | 1 | 17.2848 | 1.34116 | 10.05888 | -0.3595736 | -3.199489
3791 | 0 | 0.2 | 0.5 | 0 | 0.3 | 0 | 0 | 0 | 375.94215 | 1115.661905 | 682.9895238 | Ni0.2Mg0.5Fe0.3 | 1.325705 | -0.0007959928 | 8.71 | 1.160099 | -0.008560535 | 40.64468 | -0.5822139 | 5.4 | 8.72 | 2.927 | 14 | 0 | 48.146 | 0.6411223 | 15.7812 | -0.1534898 | -0.424879
3792 | 0 | 0 | 0 | 0.2 | 0.4 | 0.1 | 0.3 | 0 | 3.21665 | 40.1517619 | 29.03104762 | Ca0.2Fe0.4La0.1Y0.3 | 1.473555 | -0.0247112 | 16.88 | 1.328444 | -0.01064071 | 70.915902 | -0.2811472 | 4.8 | 11.6 | 3.838 | 8 | 0 | 43.3106 | 0.7356483 | 16.86802 | -0.264699 | -2.492596
3793 | 0.3 | 0 | 0.1 | 0 | 0 | 0 | 0 | 0.6 | 163.1105 | 808.2142857 | 695.5895238 | Mn0.3Mg0.1In0.6 | 2.506704 | 0.00172606 | 5.28 | 1.122082 | -0.007465521 | 87.8027135 | -1.371036 | 10.1 | 2.4 | 2.539 | 6 | 1 | 26.9288 | 1.214664 | 15.69528 | -0.4153884 | -0.7875181
3794 | 0 | 0.1 | 0.9 | 0 | 0 | 0 | 0 | 0 | 227.9292 | 1043.187619 | 757.395 | Ni0.1Mg0.9 | 1.883472 | -0.02185954 | 3.06 | 1.149309 | -0.00270274 | 27.74384 | -0.6370704 | 2.8 | 1.44 | 1.803 | 8 | 0 | 23.129 | 0.7482814 | 5.1921 | -0.1268639 | -0.6422
3795 | 0.1 | 0 | 0.3 | 0 | 0.3 | 0 | 0 | 0.3 | 195.13486 | 773.0690476 | 472.6566667 | Mn0.1Mg0.3Fe0.3In0.3 | 0.8948463 | -0.00554143 | 8.04 | 1.159038 | -0.01092322 | 63.9842045 | -0.9826532 | 7.6 | 13.44 | 2.785 | 12 | 1 | 38.4344 | 0.9000101 | 18.11112 | -0.3409627 | -0.7096651
3796 | 0.4 | 0.1 | 0 | 0 | 0.2 | 0 | 0 | 0.3 | 254.0005 | 1173.278571 | 1042.951905 | Mn0.4Ni0.1Fe0.2In0.3 | 2.818735 | 0.003702475 | 6.25 | 1.139493 | -0.01064071 | 73.458958 | -1.346641 | 9.3 | 4.8 | 3.224 | 20 | 1 | 55.5354 | 0.6118156 | 16.13042 | -0.1934937 | -0.5951654
3797 | 0 | 0.6 | 0 | 0.3 | 0 | 0 | 0 | 0.1 | 154.043554 | 674.4438095 | 860.9011905 | Ni0.6Ca0.3In0.1 | 1.205285 | 0.02542677 | 16.62 | 1.332047 | -0.007465521 | 58.72124 | -0.1519161 | 7.9 | 8.76 | 3.468 | 9 | 1 | 47.6102 | 0.7061818 | 16.57278 | -0.2810441 | -0.8123565
3798 | 0 | 0.1 | 0.2 | 0 | 0.4 | 0.3 | 0 | 0 | 241.31565 | 835.8714286 | 271.4990476 | Ni0.1Mg0.2Fe0.4La0.3 | 5.892087 | 0.02014596 | 14.41 | 1.276706 | -0.01064071 | 74.739981 | -0.3275311 | 5.5 | 2.6 | 3.799 | 15 | 0 | 48.058 | 0.6706727 | 16.4898 | -0.2142167 | -0.6174145
3799 | 0 | 0 | 0.3 | 0.3 | 0.1 | 0 | 0 | 0.3 | 47.748265 | 346.700619 | 219.9807119 | Mg0.3Ca0.3Fe0.1In0.3 | 1.148964 | 0.01127241 | 12.51 | 1.324613 | -0.01092322 | 59.3448 | -0.5262096 | 5.9 | 8.76 | 2.189 | 7 | 1 | 16.6858 | 1.336019 | 8.93718 | -0.3927624 | -1.321042
3800 | 0.1 | 0 | 0 | 0.3 | 0.1 | 0 | 0 | 0.5 | 205.721755 | 1206.661905 | 805.7504762 | Mn0.1Ca0.3Fe0.1In0.5 | 0.7571199 | -0.02279067 | 13.97 | 1.327702 | -0.0097131 | 80.5107045 | -0.3680672 | 8.6 | 11.32 | 2.532 | 12 | 1 | 19.8754 | 1.491046 | 12.42342 | -0.5264847 | -0.6867198
3801 | 0.5 | 0.1 | 0.1 | 0 | 0.3 | 0 | 0 | 0 | 551.48 | 1659.233333 | 2605.533333 | Mn0.5Ni0.1Mg0.1Fe0.3 | 7.050542 | 0.002182351 | 4.17 | 1.164805 | -0.0097131 | 52.5223625 | -1.753 | 7.1 | 2.16 | 3.339 | 19 | 0 | 71.957 | 0.2550752 | 6.4773 | -0.04404639 | -0.2584702
3802 | 0 | 0.4 | 0 | 0 | 0.1 | 0 | 0.3 | 0.2 | 142.6799 | 523.6480952 | 395.9380952 | Ni0.4Fe0.1Y0.3In0.2 | 0.7311582 | -0.01075564 | 12.38 | 1.243209 | -0.01064071 | 78.697215 | -0.4257878 | 8.3 | 21.8 | 4.019 | 16 | 1 | 46.6576 | 0.6581951 | 16.42632 | -0.2265195 | -0.8456372
3803 | 0.8 | 0 | 0 | 0 | 0.1 | 0.1 | 0 | 0 | 841.072 | 3305.516667 | 2885.561905 | Mn0.8Fe0.1La0.1 | 6.941593 | -0.008345659 | 5.58 | 1.287259 | -0.005312911 | 63.425483 | -0.3496522 | 6.7 | 1.16 | 3.211 | 12 | 0 | 70.859 | 0.2640335 | 5.9949 | -0.0489539 | -0.07516682
3804 | 0.1 | 0.1 | 0 | 0 | 0.7 | 0.1 | 0 | 0 | 255.954825 | 786.3590476 | 573.7211905 | Mn0.1Ni0.1Fe0.7La0.1 | 30.41724 | -0.02244213 | 6.12 | 1.29114 | -0.007818885 | 64.3451915 | -0.400224 | 7.6 | 0.44 | 4.179 | 20 | 0 | 73.712 | 0.2677106 | 6.6978 | -0.05089389 | -0.5918367
3805 | 0.5 | 0.1 | 0.3 | 0 | 0.1 | 0 | 0 | 0 | 308.8856 | 1528.733333 | 2572.080952 | Mn0.5Ni0.1Mg0.3Fe0.1 | 2.250687 | -0.02281733 | 6.93 | 1.161659 | -0.0097131 | 46.2143625 | -0.9723055 | 5.9 | 6 | 2.785 | 19 | 0 | 59.125 | 0.4632217 | 12.9177 | -0.1061977 | -0.5102023
3806 | 0.1 | 0 | 0 | 0.3 | 0.5 | 0 | 0 | 0.1 | 148.28055 | 834.082381 | 1081.647619 | Mn0.1Ca0.3Fe0.5In0.1 | 0.8198285 | 0.01554032 | 16.93 | 1.33795 | -0.0097131 | 56.9215045 | -0.1980874 | 6.6 | 17 | 3.236 | 12 | 1 | 50.9922 | 0.7140376 | 18.17558 | -0.2796448 | -0.8289158
3807 | 0 | 0.2 | 0 | 0 | 0.2 | 0 | 0.5 | 0.1 | 214.86919 | 781.1466667 | 886.84 | Ni0.2Fe0.2Y0.5In0.1 | 0.8984551 | -0.005852893 | 13.12 | 1.238441 | -0.01014813 | 78.842405 | -0.3842404 | 6.4 | 18.64 | 4.181 | 16 | 1 | 44.5868 | 0.6350892 | 14.84168 | -0.1838462 | -0.6678259
3808 | 0 | 0.1 | 0 | 0 | 0 | 0.1 | 0.4 | 0.4 | 131.000225 | 370.9390476 | 405.8147619 | Ni0.1La0.1Y0.4In0.4 | 0.3355733 | -0.02968684 | 9.33 | 1.261375 | -0.009923171 | 101.249427 | -0.8461569 | 7.7 | 35 | 3.647 | 11 | 1 | 20.8072 | 0.990038 | 9.83868 | -0.2787919 | -0.882728
3809 | 0.2 | 0 | 0 | 0 | 0.2 | 0.5 | 0 | 0.1 | 213.3825 | 822.537619 | 460.6285714 | Mn0.2Fe0.2La0.5In0.1 | 4.664834 | -0.007629677 | 14.64 | 1.269887 | -0.01014813 | 103.091144 | -0.3396814 | 5.8 | 2.84 | 3.927 | 13 | 1 | 39.4358 | 0.8246218 | 16.59278 | -0.2706657 | -0.6708412
3810 | 0 | 0.6 | 0 | 0.1 | 0.1 | 0.2 | 0 | 0 | 443.535275 | 1448.414286 |  | Ni0.6Ca0.1Fe0.1La0.2 | 1.085266 | -0.01950078 | 14.16 | 1.343285 | -0.009053114 | 72.589434 | -0.208012 | 7.6 | 13.08 | 4.17 | 15 | 0 | 56.8998 | 0.5142954 | 13.89138 | -0.1651332 | -0.3530718
3811 | 0.2 | 0.4 | 0.4 | 0 | 0 | 0 | 0 | 0 | 390.1178 | 1067.959524 | 710.5478571 | Mn0.2Ni0.4Mg0.4 | 6.231698 | 0.01137439 | 8.16 | 1.155575 | -0.008770606 | 44.186969 | -0.693942 | 6.2 | 1.92 | 2.964 | 13 | 0 | 52.268 | 0.5454067 | 14.0808 | -0.1279045 | -0.4088042
3812 | 0 | 0.3 | 0 | 0.2 | 0 | 0 | 0.2 | 0.3 | 120.1934 | 504.7214286 | 574.7557143 | Ni0.3Ca0.2Y0.2In0.3 | 0.5900363 | -0.006744731 | 15.37 | 1.324532 | -0.01135824 | 77.85019 | -0.3827153 | 7.9 | 23.68 | 3.33 | 10 | 1 | 30.265 | 1.003235 | 15.7153 | -0.4016954 | -0.9201194
3813 | 0 | 0 | 0 | 0 | 0.5 | 0 | 0.5 | 0 | 102.8222 | 365.7728571 | 81.38114286 | Fe0.5Y0.5 | 10.4019 | 0.01190879 | 13.5 | 1.24042 | -0.005762826 | 72.375425 | -0.1826397 | 5.5 | 1 | 4.325 | 7 | 0 | 53.66 | 0.5191949 | 13.93 | -0.1114769 | -0.9879131
3814 | 0 | 0 | 0.2 | 0 | 0 | 0.2 | 0.4 | 0.2 | 3.88255 | 205.728 | 131.9422929 | Mg0.2La0.2Y0.4In0.2 | 0.6347627 | -0.002069488 | 6.64 | 1.119477 | -0.01107574 | 91.168034 | -2.167094 | 4.8 | 21.44 | 3.448 | 3 | 1 | 17.5196 | 0.4666347 | 4.40272 | -0.121254 | -2.410883
3815 | 0.1 | 0.6 | 0.2 | 0 | 0 | 0.1 | 0 | 0 | 288.426775 | 995.155 | 1251.060714 | Mn0.1Ni0.6Mg0.2La0.1 | 1.356695 | 0.005118477 | 9.75 | 1.279197 | -0.009053114 | 59.4613915 | -0.4148731 | 7.4 | 9.96 | 3.705 | 14 | 0 | 57.645 | 0.4669656 | 12.4677 | -0.1315857 | -0.5399644
3816 | 0 | 0.1 | 0 | 0.2 | 0 | 0.2 | 0 | 0.5 | 111.033015 | 432.46 | 569.2304762 | Ni0.1Ca0.2La0.2In0.5 | 0.2812843 | 0.01984642 | 12.53 | 1.318594 | -0.01014813 | 99.075034 | -0.5181438 | 8.5 | 30.64 | 2.966 | 10 | 1 | 13.8226 | 1.507882 | 7.90602 | -0.4178363 | -0.9545479
3817 | 0.1 | 0.4 | 0.4 | 0 | 0 | 0 | 0.1 | 0 | 303.459175 | 976.3419048 | 676.7616667 | Mn0.1Ni0.4Mg0.4Y0.1 | 1.684761 | -0.01527575 | 10.15 | 1.238911 | -0.009923171 | 47.5837495 | -0.5729606 | 5.8 | 8.2 | 3.109 | 14 | 0 | 47.196 | 0.5986123 | 14.4704 | -0.1556389 | -0.5178997
3818 | 0.3 | 0 | 0 | 0 | 0.1 | 0.2 | 0.4 | 0 | 188.5681 | 748.847619 | 956.7757143 | Mn0.3Fe0.1La0.2Y0.4 | 35.35819 | -0.001208519 | 13.19 | 1.269411 | -0.01064071 | 85.4093475 | -0.427037 | 4.7 | 0.48 | 3.946 | 13 | 0 | 44.41 | 0.6206055 | 14.3652 | -0.167837 | -0.7245318
3819 | 0.3 | 0.1 | 0.2 | 0 | 0.4 | 0 | 0 | 0 | 324.9399363 | 1367.07619 | 2178.857143 | Mn0.3Ni0.1Mg0.2Fe0.4 | 2.493916 | 0.02035412 | 6.22 | 1.163845 | -0.01064071 | 49.5497535 | -1.094059 | 6.7 | 6.56 | 3.334 | 19 | 0 | 66.541 | 0.3713599 | 10.7391 | -0.07913961 | -0.4881969
3820 | 0 | 0.1 | 0 | 0 | 0.6 | 0.3 | 0 | 0 | 191.961325 | 635.7859524 | 306.3733333 | Ni0.1Fe0.6La0.3 | 100.6166 | -0.01285244 | 13.05 | 1.281899 | -0.007465521 | 81.047981 | -0.1918352 | 6.7 | 0.12 | 4.353 | 15 | 0 | 60.89 | 0.4953279 | 14.1822 | -0.1273696 | -0.7167863
3821 | 0 | 0 | 0.3 | 0.2 | 0 | 0.3 | 0.2 | 0 | 0.87162 | 7.949985714 | 9.709242857 | Mg0.3Ca0.2La0.3Y0.2 | 8.040581 | 0.002427928 | 8.23 | 1.147368 | -0.01135824 | 74.759911 | -1.651424 | 2.5 | 1.72 | 3.036 | 2 | 0 | 16.3126 | 0.3624539 | 3.17122 | -0.0625517 | -3.059673
3822 | 0.6 | 0 | 0 | 0.2 | 0.2 | 0 | 0 | 0 | 448.7556 | 1543.157143 | 2960.17619 | Mn0.6Ca0.2Fe0.2 | 0.9012166 | 0.00641262 | 12.16 | 1.344396 | -0.007900549 | 52.147427 | -0.2038221 | 6.2 | 13.12 | 2.976 | 11 | 0 | 63.6876 | 0.4432777 | 11.86592 | -0.1216818 | -0.3479901
3823 | 0 | 0.2 | 0 | 0 | 0 | 0.8 | 0 | 0 | 149.626 | 605.1988095 | 290.5138095 | Ni0.2La0.8 | 0.312989 | 0.01982582 | 9.76 | 1.255161 | -0.004160346 | 122.863056 | -0.2135171 | 4.4 | 17.28 | 4.464 | 9 | 0 | 26.938 | 0.8930136 | 9.6224 | -0.201472 | -0.8249929
3824 | 0.1 | 0.4 | 0 | 0 | 0 | 0.4 | 0 | 0.1 | 211.0209475 | 847.4038095 | 927.1995238 | Mn0.1Ni0.4La0.4In0.1 | 0.5664996 | 0.02020188 | 14.87 | 1.268739 | -0.009923171 | 96.0151525 | -0.2946413 | 7.2 | 23.88 | 4.108 | 15 | 1 | 44.0088 | 0.7157012 | 16.17368 | -0.2441461 | -0.6756744
3825 | 0 | 0.6 | 0 | 0 | 0.1 | 0.1 | 0 | 0.2 | 159.61625 | 478.097619 | 321.6866667 | Ni0.6Fe0.1La0.1In0.2 | 1.741073 | 0.008949426 | 9.06 | 1.286467 | -0.009053114 | 77.654687 | -0.4285276 | 9.7 | 7.4 | 4.043 | 16 | 1 | 55.4186 | 0.5700006 | 15.00082 | -0.2034706 | -0.7969229
3826 | 0.4 | 0 | 0.2 | 0.1 | 0.3 | 0 | 0 | 0 | 612.988 | 1763.961905 | 3153.504762 | Mn0.4Mg0.2Ca0.1Fe0.3 | 1.177149 | 0.008404136 | 11.04 | 1.346267 | -0.01064071 | 47.597518 | -0.3999884 | 5.8 | 13.08 | 2.938 | 11 | 0 | 59.2718 | 0.5028476 | 14.37378 | -0.154539 | -0.212548
3827 | 0 | 0.4 | 0 | 0 | 0.1 | 0.2 | 0.3 | 0 | 196.0161 | 716.2528571 | 518.987619 | Ni0.4Fe0.1La0.2Y0.3 | 0.7454819 | 0.01074178 | 14.62 | 1.274339 | -0.01064071 | 83.514709 | -0.3142653 | 6.3 | 23.56 | 4.409 | 16 | 0 | 48.894 | 0.56793 | 14.6372 | -0.157808 | -0.7077083
3828 | 0 | 0.5 | 0.2 | 0.3 | 0 | 0 | 0 | 0 | 370.6098 | 1076.887619 | 318.4757143 | Ni0.5Mg0.2Ca0.3 | 1.63537 | 0.000413402 | 17.11 | 1.328702 | -0.008560535 | 46.2311 | -0.1947385 | 6 | 7.24 | 3.074 | 8 | 0 | 43.2044 | 0.7414414 | 16.52292 | -0.270697 | -0.4310831
3829 | 0 | 0.2 | 0.4 | 0.2 | 0 | 0.2 | 0 | 0 | 255.780483 | 784.4642857 | 528.132381 | Ni0.2Mg0.4Ca0.2La0.2 | 1.357239 | -0.01403391 | 14.16 | 1.319302 | -0.01107574 | 57.257374 | -0.4620244 | 3.8 | 9.6 | 2.754 | 9 | 0 | 26.4076 | 0.9314089 | 11.02672 | -0.2859791 | -0.5921326
3830 | 0 | 0.1 | 0 | 0 | 0.7 | 0.1 | 0.1 | 0 | 265.5873592 | 842.722381 | 286.9047619 | Ni0.1Fe0.7La0.1Y0.1 | 7.728701 | 0.0110581 | 9.41 | 1.287339 | -0.007818885 | 67.741972 | -0.2709717 | 7.2 | 1.76 | 4.324 | 16 | 0 | 68.64 | 0.3546089 | 10.2188 | -0.08546776 | -0.5757926
3831 | 0.1 | 0.4 | 0 | 0 | 0 | 0 | 0.1 | 0.4 | 196.49585 | 504.7404762 | 400.2909524 | Mn0.1Ni0.4Y0.1In0.4 | 1.153424 | 0.01130978 | 9.35 | 1.240188 | -0.009923171 | 83.7889495 | -0.6494213 | 10.2 | 10.28 | 3.513 | 15 | 1 | 41.7432 | 0.8187768 | 17.74208 | -0.2854171 | -0.7066466
3832 | 0 | 0.6 | 0.3 | 0 | 0 | 0 | 0 | 0.1 | 139.2833 | 576.0259524 | 542.72 | Ni0.6Mg0.3In0.1 | 3.516766 | -0.006311319 | 8.01 | 1.156289 | -0.007465521 | 53.98934 | -0.5570942 | 7.9 | 2.88 | 3.369 | 9 | 1 | 50.6108 | 0.5959934 | 15.07248 | -0.2058096 | -0.856101
3833 | 0.1 | 0 | 0.1 | 0 | 0.4 | 0 | 0.4 | 0 | 266.0113 | 891.3485714 | 1640.495238 | Mn0.1Mg0.1Fe0.4Y0.4 | 11.02125 | 0.01606611 | 13.24 | 1.241173 | -0.009923171 | 65.8246445 | -0.3592385 | 5.3 | 1.52 | 3.903 | 12 | 0 | 52.316 | 0.541711 | 14.6396 | -0.1372042 | -0.5750999
3834 | 0 | 0.2 | 0 | 0.1 | 0 | 0 | 0.4 | 0.3 | 131.50775 | 487.7861905 | 1016.46 | Ni0.2Ca0.1Y0.4In0.3 | 0.4674554 | -0.02495351 | 12.62 | 1.322012 | -0.01064071 | 85.75422 | -0.5264662 | 7.3 | 29.72 | 3.576 | 10 | 1 | 27.1842 | 0.9474533 | 13.06838 | -0.3288609 | -0.8810487
3835 | 0.2 | 0 | 0 | 0 | 0 | 0 | 0.4 | 0.4 | 141.934937 | 606.0471429 | 441.5609524 | Mn0.2Y0.4In0.4 | 0.4680136 | 0.004198377 | 9.44 | 1.198656 | -0.008770606 | 92.477149 | -0.7214895 | 7.8 | 22.4 | 3.34 | 7 | 1 | 27.1152 | 0.9810573 | 13.41248 | -0.3110383 | -0.8479107
3836 | 0.1 | 0 | 0.3 | 0.2 | 0 | 0 | 0.4 | 0 | 295.57635 | 927.407619 | 2235.480952 | Mn0.1Mg0.3Ca0.2Y0.4 | 8.291288 | -0.005889508 | 10.6 | 1.281875 | -0.01064071 | 56.3632445 | -0.8165788 | 2.9 | 1.76 | 2.861 | 6 | 0 | 24.6516 | 0.7538217 | 8.27512 | -0.1784339 | -0.5293303
3837 | 0.2 | 0.4 | 0 | 0 | 0.2 | 0.2 | 0 | 0 | 407.172025 | 1837.690476 | 2044.446429 | Mn0.2Ni0.4Fe0.2La0.2 | 1.673737 | -0.00978013 | 10.4 | 1.285366 | -0.01107574 | 73.415063 | -0.3717101 | 7.6 | 10.56 | 4.11 | 20 | 0 | 64.61 | 0.3863716 | 10.7752 | -0.08571975 | -0.3902221
3838 | 0.7 | 0.1 | 0 | 0.2 | 0 | 0 | 0 | 0 | 899.68095 | 2543.166667 | 2234.830952 | Mn0.7Ni0.1Ca0.2 | 1.240667 | 0.005176305 | 11.58 | 1.337542 | -0.006666319 | 52.3415715 | -0.1798279 | 6.3 | 7.84 | 2.856 | 13 | 0 | 62.5406 | 0.441229 | 11.13942 | -0.1232196 | -0.04591148
3839 | 0.1 | 0.3 | 0 | 0.1 | 0 | 0 | 0 | 0.5 | 131.61825 | 614.3869048 | 442.0666667 | Mn0.1Ni0.3Ca0.1In0.5 | 1.551411 | -0.01581362 | 10.92 | 1.334501 | -0.0097131 | 84.5186245 | -0.4507488 | 10.4 | 6.24 | 3.068 | 14 | 1 | 32.7668 | 1.06334 | 17.28588 | -0.4008124 | -0.8806839
3840 | 0.2 | 0.2 | 0.4 | 0 | 0 | 0 | 0 | 0.2 | 120.816545 | 428.8547619 | 454.2561905 | Mn0.2Ni0.2Mg0.4In0.2 | 76.46065 | -0.0133301 | 7.68 | 1.1532 | -0.01107574 | 55.411889 | -1.115231 | 6.8 | 0.16 | 2.58 | 14 | 1 | 38.0036 | 0.8223132 | 16.26192 | -0.2927005 | -0.9178736
3841 | 0.1 | 0.4 | 0 | 0.1 | 0 | 0 | 0.4 | 0 | 212.766495 | 942.8230952 | 390.452619 | Mn0.1Ni0.4Ca0.1Y0.4 | 0.8356828 | -0.009798311 | 15.17 | 1.328702 | -0.009923171 | 68.5413045 | -0.2879272 | 6.1 | 19.88 | 4 | 14 | 0 | 48.7278 | 0.5566781 | 14.10458 | -0.1563299 | -0.6720968
3842 | 0 | 0 | 0.1 | 0.2 | 0.7 | 0 | 0 | 0 | 123.704965 | 265.3671429 | 84.90745238 | Mg0.1Ca0.2Fe0.7 | 0.5685767 | -0.007911426 | 13.91 | 1.345048 | -0.006666319 | 49.5376 | -0.1483361 | 6.2 | 18.56 | 3.515 | 6 | 0 | 60.2716 | 0.540222 | 15.07392 | -0.1854955 | -0.9076129
3843 | 0 | 0.2 | 0 | 0.4 | 0.1 | 0.3 | 0 | 0 | 452.66067 | 1701.157143 | 1103.095238 | Ni0.2Ca0.4Fe0.1La0.3 | 32.17847 | 0.001908133 | 16.26 | 1.319185 | -0.01064071 | 75.026021 | -0.3095394 | 4.5 | 0.44 | 3.393 | 15 | 0 | 30.5782 | 1.004986 | 15.02418 | -0.3384056 | -0.3442272
3844 | 0 | 0 | 0.4 | 0.2 | 0 | 0.1 | 0 | 0.3 | 1.51563 | 11.71368571 | 15.52309524 | Mg0.4Ca0.2La0.1In0.3 | 0.5139493 | -0.009674187 | 8.96 | 1.172463 | -0.01064071 | 66.073547 | -0.9302632 | 5.4 | 17.4 | 2.175 | 2 | 1 | 11.025 | 0.5459191 | 3.2383 | -0.1417217 | -2.819407
3845 | 0.4 | 0.1 | 0.4 | 0 | 0 | 0 | 0.1 | 0 | 326.7493198 | 1279.333333 | 1005.210952 | Mn0.4Ni0.1Mg0.4Y0.1 | 6.223045 | -0.01446392 | 9.25 | 1.237776 | -0.009923171 | 46.457143 | -0.7082199 | 4.9 | 2.12 | 2.653 | 14 | 0 | 47.637 | 0.6022945 | 14.6909 | -0.1579066 | -0.4857853
3846 | 0.3 | 0.6 | 0 | 0 | 0.1 | 0 | 0 | 0 | 320.726 | 1514.738095 | 2257.997619 | Mn0.3Ni0.6Fe0.1 | 2.002291 | 0.002822897 | 1.35 | 1.033504 | -0.007465521 | 57.2819535 | -15.1988 | 8.9 | 6.24 | 3.968 | 19 | 0 | 76.138 | 0.02509468 | 0.8028 | -0.0002940015 | -0.4938658
3847 | 0 | 0 | 0.5 | 0.1 | 0 | 0.2 | 0 | 0.2 | 2.60538 | 12.49822857 | 21.58157143 | Mg0.5Ca0.1La0.2In0.2 | 0.6506038 | -0.01042835 | 7.73 | 1.172807 | -0.01014813 | 66.904994 | -1.168166 | 4.4 | 14 | 2.337 | 2 | 1 | 13.1434 | 0.4208134 | 2.77922 | -0.101531 | -2.584129
3848 | 0.4 | 0 | 0 | 0.5 | 0.1 | 0 | 0 | 0 | 503.9353595 | 1974.547619 | 3126.633333 | Mn0.4Ca0.5Fe0.1 | 0.5226854 | 0.01645859 | 17.88 | 1.325824 | -0.007842999 | 47.598718 | -0.1734579 | 4.6 | 20.2 | 2.516 | 11 | 0 | 42.439 | 0.8272931 | 17.7405 | -0.254215 | -0.2976252
3849 | 0.2 | 0.3 | 0 | 0 | 0.1 | 0 | 0 | 0.4 | 207.7607 | 894.4004762 | 533.9483333 | Mn0.2Ni0.3Fe0.1In0.4 | 4.466057 | -0.002690216 | 7.05 | 1.138811 | -0.01064071 | 80.107329 | -1.122212 | 10.4 | 2.8 | 3.352 | 20 | 1 | 47.4622 | 0.75329 | 17.87598 | -0.2418342 | -0.6824366
3850 | 0.3 | 0.2 | 0.2 | 0 | 0.3 | 0 | 0 | 0 | 497.3395 | 2459.333333 | 2680.978571 | Mn0.3Ni0.2Mg0.2Fe0.3 | 4.719844 | 0.02039337 | 6.19 | 1.1638 | -0.01135824 | 49.8345935 | -1.181379 | 6.9 | 3.68 | 3.35 | 19 | 0 | 65.894 | 0.3701802 | 10.6332 | -0.07775668 | -0.303347
3851 | 0.4 | 0.2 | 0 | 0 | 0 | 0.3 | 0 | 0.1 | 184.4646225 | 726.8671429 | 491.0566667 | Mn0.4Ni0.2La0.3In0.1 | 1.237828 | -0.0112919 | 13.2 | 1.271759 | -0.01064071 | 86.867339 | -0.3620041 | 7 | 11.64 | 3.649 | 15 | 1 | 50.4638 | 0.6235369 | 15.79278 | -0.2122263 | -0.7340869
3852 | 0.1 | 0 | 0 | 0.2 | 0 | 0 | 0 | 0.7 | 118.13865 | 475.6816667 | 739.635 | Mn0.1Ca0.2In0.7 | 0.2612876 | -0.01266704 | 9.43 | 1.289521 | -0.006666319 | 93.8820045 | -0.4077924 | 10.2 | 17.24 | 2.424 | 6 | 1 | 11.7332 | 1.844595 | 6.98688 | -0.4829099 | -0.927608
3853 | 0 | 0 | 0 | 0.3 | 0.1 | 0.5 | 0.1 | 0 | 2.31055 | 21.23971429 | 14.8232381 | Ca0.3Fe0.1La0.5Y0.1 | 1.244973 | -0.02777757 | 9.08 | 1.311702 | -0.0097131 | 95.95122 | -0.7460205 | 3.2 | 10.08 | 3.652 | 8 | 0 | 20.3944 | 1.031537 | 8.34312 | -0.2548808 | -2.636285
3854 | 0.3 | 0.3 | 0 | 0.3 | 0 | 0 | 0.1 | 0 | 491.677735 | 1312.386667 | 1107.602619 | Mn0.3Ni0.3Ca0.3Y0.1 | 15.05482 | -0.01596085 | 17.16 | 1.328448 | -0.01092322 | 55.0034185 | -0.239761 | 6 | 1.08 | 3.197 | 14 | 0 | 50.2584 | 0.6302233 | 16.00152 | -0.1984191 | -0.3083195
3855 | 0.2 | 0.2 | 0 | 0.2 | 0 | 0.4 | 0 | 0 | 417.55 | 1119.101667 | 1565.761905 | Mn0.2Ni0.2Ca0.2La0.4 | 3.336566 | -0.006882969 | 16.4 | 1.31946 | -0.01107574 | 86.304077 | -0.3161907 | 5 | 4.48 | 3.628 | 14 | 0 | 37.7496 | 0.8260069 | 15.87712 | -0.2820222 | -0.3792915
3856 | 0.4 | 0.3 | 0 | 0.2 | 0 | 0.1 | 0 | 0 | 656.36875 | 1554.092619 | 1936.254762 | Mn0.4Ni0.3Ca0.2La0.1 | 10.01523 | -0.01912353 | 15.05 | 1.333708 | -0.01064071 | 61.489385 | -0.2479254 | 6.5 | 1.56 | 3.315 | 14 | 0 | 56.0856 | 0.540613 | 14.19052 | -0.1766632 | -0.1828521
3857 | 0 | 0.3 | 0 | 0 | 0.2 | 0.3 | 0 | 0.2 | 213.5855 | 868.9580952 | 370.587619 | Ni0.3Fe0.2La0.3In0.2 | 1.013708 | 0.02053785 | 14.13 | 1.277287 | -0.01135824 | 93.412261 | -0.3577063 | 8.1 | 14.84 | 4.033 | 16 | 1 | 44.0376 | 0.7697313 | 17.85932 | -0.2894055 | -0.6704282
3858 | 0.2 | 0 | 0 | 0.2 | 0.2 | 0.4 | 0 | 0 | 572.47005 | 1857.233333 | 837.2685714 | Mn0.2Ca0.2Fe0.2La0.4 | 1.244381 | 0.01633117 | 16.56 | 1.325338 | -0.01107574 | 85.734397 | -0.3101995 | 4.6 | 12.16 | 3.596 | 12 | 0 | 39.0436 | 0.8399587 | 16.79472 | -0.2903892 | -0.2422472
3859 | 0.2 | 0.1 | 0 | 0 | 0 | 0.6 | 0 | 0.1 | 135.155775 | 401.9642857 | 288.0347619 | Mn0.2Ni0.1La0.6In0.1 | 0.759782 | -0.001583962 | 13.05 | 1.260218 | -0.009053114 | 111.682031 | -0.3769437 | 5.5 | 14.72 | 3.962 | 15 | 1 | 32.1278 | 0.9004375 | 13.87098 | -0.2788369 | -0.8691654
3860 | 0 | 0 | 0.2 | 0 | 0.4 | 0 | 0.2 | 0.2 | 7.12195 | 36.91538095 | 7.213357143 | Mg0.2Fe0.4Y0.2In0.2 | 3.606936 | 0.02698977 | 11.44 | 1.242441 | -0.01107574 | 67.94377 | -0.5551267 | 6.8 | 4.16 | 3.392 | 8 | 1 | 41.9856 | 0.7869197 | 17.57952 | -0.3041656 | -2.147401
3861 | 0 | 0.2 | 0.2 | 0.4 | 0 | 0.2 | 0 | 0 | 363.9731 | 1205.866667 | 1313.67619 | Ni0.2Mg0.2Ca0.4La0.2 | 1.751928 | 0.02067196 | 15.28 | 1.312993 | -0.01107574 | 60.411974 | -0.411444 | 3.8 | 7.68 | 2.82 | 9 | 0 | 24.4072 | 1.050327 | 11.63088 | -0.3260938 | -0.4389307
3862 | 0 | 0.6 | 0.3 | 0.1 | 0 | 0 | 0 | 0 | 196.180675 | 1022.481905 | 1166.17619 | Ni0.6Mg0.3Ca0.1 | 2.015125 | -0.003827615 | 11.85 | 1.338905 | -0.007465521 | 46.51534 | -0.2586545 | 6.8 | 5.28 | 3.301 | 8 | 0 | 50.9738 | 0.5809681 | 14.74578 | -0.190652 | -0.7073438
3863 | 0 | 0.3 | 0 | 0 | 0.1 | 0.5 | 0.1 | 0 | 258.1491 | 944.6738095 | 631.9071429 | Ni0.3Fe0.1La0.5Y0.1 | 0.746644 | -0.02332014 | 14.81 | 1.269005 | -0.0097131 | 101.53584 | -0.2929232 | 5.6 | 19.2 | 4.432 | 16 | 0 | 40.702 | 0.7269078 | 15.1248 | -0.1921927 | -0.5881294
3864 | 0.1 | 0 | 0.4 | 0.4 | 0 | 0 | 0 | 0.1 | 208.03895 | 921.477619 | 553.8061905 | Mn0.1Mg0.4Ca0.4In0.1 | 1.88405 | -0.003479832 | 12.71 | 1.281808 | -0.009923171 | 42.7288045 | -0.5111555 | 3.6 | 5.32 | 1.884 | 6 | 1 | 17.912 | 1.128074 | 8.1516 | -0.3048866 | -0.6818553
3865 | 0.2 | 0 | 0 | 0.6 | 0.2 | 0 | 0 | 0 | 246.394 | 734.2980952 | 1327.828571 | Mn0.2Ca0.6Fe0.2 | 0.4993955 | -0.0110518 | 17.68 | 1.320891 | -0.007900549 | 46.203409 | -0.1845624 | 4.2 | 21.12 | 2.544 | 11 | 0 | 36.0228 | 0.975567 | 17.39888 | -0.2898351 | -0.6083699
3866 | 0.2 | 0.2 | 0.2 | 0 | 0 | 0.4 | 0 | 0 | 198.9704845 | 779.0116667 | 606.697619 | Mn0.2Ni0.2Mg0.2La0.4 | 1.418213 | 0.01325586 | 14.16 | 1.265665 | -0.01107574 | 83.149477 | -0.4104579 | 5 | 10.24 | 3.562 | 14 | 0 | 39.75 | 0.7406219 | 14.6688 | -0.2182088 | -0.7012113
3867 | 0 | 0 | 0 | 0.1 | 0.6 | 0 | 0.2 | 0.1 | 1.418 | 43.52752381 | 16.78766667 | Ca0.1Fe0.6Y0.2In0.1 | 2.169596 | -0.02426954 | 14.22 | 1.34255 | -0.009053114 | 66.77777 | -0.2447342 | 6.9 | 6.68 | 3.878 | 8 | 1 | 55.1806 | 0.5962046 | 16.65022 | -0.2307788 | -2.848324
3868 | 0 | 0.2 | 0 | 0.4 | 0 | 0 | 0.4 | 0 | 330.363775 | 1015.708333 | 425.707619 | Ni0.2Ca0.4Y0.4 | 2.588699 | 0.02019051 | 13.76 | 1.311352 | -0.008770606 | 63.33222 | -0.3661397 | 4 | 5.12 | 3.372 | 9 | 0 | 28.2732 | 0.8771548 | 12.30608 | -0.2501789 | -0.4810076
3869 | 0 | 0.2 | 0 | 0 | 0.1 | 0.6 | 0.1 | 0 | 207.166 | 886.7980952 | 337.6280952 | Ni0.2Fe0.1La0.6Y0.1 | 0.8917694 | 0.01641433 | 13.14 | 1.264958 | -0.009053114 | 109.557047 | -0.3326206 | 4.9 | 14.44 | 4.435 | 16 | 0 | 34.688 | 0.8091202 | 13.5384 | -0.2005768 | -0.6836815
3870 | 0 | 0 | 0 | 0.3 | 0 | 0.2 | 0.3 | 0.2 | 4.3004 | 119.757619 | 318.3199476 | Ca0.3La0.2Y0.3In0.2 | 0.7825113 | -0.01463677 | 8.78 | 1.167674 | -0.01135824 | 89.439849 | -1.444298 | 4.7 | 17.4 | 3.261 | 3 | 1 | 13.675 | 0.63821 | 4.7557 | -0.1846029 | -2.366491
3871 | 0.1 | 0.1 | 0.1 | 0 | 0 | 0 | 0 | 0.7 | 155.625575 | 674.4135714 | 421.8554762 | Mn0.1Ni0.1Mg0.1In0.7 | 28.06295 | -0.005238126 | 4.67 | 1.151731 | -0.007818885 | 94.1662445 | -1.50438 | 11 | 0.2 | 2.651 | 14 | 1 | 19.5026 | 1.457782 | 12.22542 | -0.432852 | -0.807919
3872 | 0.7 | 0.1 | 0 | 0.1 | 0 | 0 | 0 | 0.1 | 266.9158 | 1082.631905 | 1365.27381 | Mn0.7Ni0.1Ca0.1In0.1 | 4.686528 | 0.02523807 | 8.36 | 1.341765 | -0.007818885 | 59.8155715 | -0.3370106 | 7.4 | 2.32 | 2.924 | 14 | 1 | 62.1776 | 0.4556668 | 11.46612 | -0.1554907 | -0.5736257
3873 | 0 | 0 | 0.3 | 0 | 0.1 | 0 | 0.2 | 0.4 | 1.364785 | 7.408704762 | 14.89404762 | Mg0.3Fe0.1Y0.2In0.4 | 1.079007 | 0.01297624 | 6.99 | 1.236562 | -0.01064071 | 76.58437 | -1.321264 | 7.2 | 9.76 | 2.763 | 8 | 1 | 20.0112 | 1.109785 | 10.05888 | -0.3087327 | -2.864936
3874 | 0.2 | 0.3 | 0.3 | 0 | 0 | 0.2 | 0 | 0 | 518.2537 | 2547.090476 | 1627.87619 | Mn0.2Ni0.3Mg0.3La0.2 | 1.758556 | -0.008719528 | 12.58 | 1.271759 | -0.01135824 | 63.668223 | -0.469661 | 5.6 | 8.64 | 3.263 | 14 | 0 | 46.009 | 0.6443419 | 15.0497 | -0.1949933 | -0.2854576
3875 | 0.1 | 0 | 0.2 | 0 | 0 | 0 | 0.7 | 0 | 133.951165 | 429.6571429 | 905.4790476 | Mn0.1Mg0.2Y0.7 | 3.745814 | 0.006227496 | 6.51 | 1.193691 | -0.006666319 | 72.5888995 | -0.8774805 | 3.2 | 2.84 | 3.653 | 6 | 0 | 29.184 | 0.5525622 | 5.9152 | -0.09358252 | -0.8730535
3876 | 0.5 | 0.3 | 0 | 0 | 0.1 | 0 | 0 | 0.1 | 259.8184 | 1022.121429 | 1086.285714 | Mn0.5Ni0.3Fe0.1In0.1 | 4.24094 | 0.002937881 | 3.6 | 1.141471 | -0.0097131 | 62.1433425 | -2.461036 | 8.6 | 3.44 | 3.472 | 20 | 1 | 69.2998 | 0.3164378 | 7.22178 | -0.07677242 | -0.5853301
3877 | 0.3 | 0.4 | 0 | 0 | 0.2 | 0 | 0.1 | 0 | 424.2048575 | 1844.77381 | 2459.554762 | Mn0.3Ni0.4Fe0.2Y0.1 | 1.864332 | -0.01603564 | 5.83 | 1.253141 | -0.01064071 | 60.0183585 | -0.7693338 | 8 | 9.64 | 3.945 | 20 | 0 | 71.86 | 0.2162131 | 5.6 | -0.02931063 | -0.3724244
3878 | 0.4 | 0 | 0 | 0.2 | 0.3 | 0 | 0.1 | 0 | 449.0295 | 1606.128571 | 2356.928571 | Mn0.4Ca0.2Fe0.3Y0.1 | 1.303906 | -0.01316823 | 14.86 | 1.340728 | -0.01064071 | 55.634903 | -0.2550342 | 5.9 | 12.68 | 3.257 | 12 | 0 | 59.1156 | 0.5126737 | 14.65192 | -0.1561207 | -0.3477251
3879 | 0.4 | 0.1 | 0 | 0.3 | 0.2 | 0 | 0 | 0 | 482.76325 | 1725.1 | 2408.052381 | Mn0.4Ni0.1Ca0.3Fe0.2 | 1.224096 | 0.01319213 | 15.91 | 1.338661 | -0.01064071 | 51.036958 | -0.2212944 | 6 | 12.84 | 3.02 | 19 | 0 | 56.6244 | 0.5707277 | 15.36812 | -0.1653253 | -0.3162658
3880 | 0 | 0.2 | 0 | 0.2 | 0.3 | 0.3 | 0 | 0 | 337.638 | 990.5961905 | 1568.204762 | Ni0.2Ca0.2Fe0.3La0.3 | 10.17948 | -0.005758225 | 17.7 | 1.331454 | -0.01135824 | 78.179421 | -0.2491305 | 5.7 | 1.64 | 3.881 | 15 | 0 | 45.4106 | 0.7420722 | 17.60202 | -0.2644453 | -0.4715487
3881 | 0.1 | 0 | 0 | 0 | 0.1 | 0.4 | 0 | 0.4 | 203.6217 | 799.6104762 | 560.6690476 | Mn0.1Fe0.1La0.4In0.4 | 0.4834101 | -0.02276682 | 11.99 | 1.268465 | -0.009923171 | 112.5676925 | -0.5280277 | 7.9 | 20.16 | 3.516 | 13 | 1 | 23.2592 | 1.21876 | 12.99128 | -0.4032147 | -0.6911759
3882 | 0.1 | 0.5 | 0 | 0 | 0 | 0.3 | 0.1 | 0 | 197.2178 | 418.9252381 | 447.6790476 | Mn0.1Ni0.5La0.3Y0.1 | 0.6372992 | 0.0232105 | 14.46 | 1.271333 | -0.0097131 | 85.4027305 | -0.2688159 | 6.9 | 23.68 | 4.29 | 15 | 0 | 52.23 | 0.5439193 | 14.2392 | -0.1497964 | -0.7050539
3883 | 0.2 | 0 | 0 | 0 | 0 | 0 | 0.8 | 0 | 274.6441 | 878.6771429 | 2016.947619 | Mn0.2Y0.8 | 11.33044 | 0.0008406723 | 7.52 | 1.194105 | -0.004160346 | 82.112289 | -0.3385832 | 3.8 | 0.64 | 4.08 | 6 | 0 | 35.944 | 0.5644336 | 8.1152 | -0.09772653 | -0.5612297
3884 | 0.2 | 0 | 0.3 | 0.3 | 0 | 0 | 0.2 | 0 | 381.44955 | 1569.247619 | 885.7638095 | Mn0.2Mg0.3Ca0.3Y0.2 | 2.479754 | 0.004609331 | 13.85 | 1.283553 | -0.01135824 | 48.083679 | -0.5299527 | 3.2 | 5.84 | 2.463 | 6 | 0 | 27.8794 | 0.902855 | 12.24122 | -0.2727724 | -0.4185629
3885 | 0 | 0 | 0 | 0 | 0 | 0.9 | 0 | 0.1 | 139.3516 | 700.9678571 | 700.7414286 | La0.9In0.1 | 0.2149631 | -0.03129264 | 2.88 | 1.116496 | -0.00270274 | 136.496723 | -0.9907242 | 4 | 14.04 | 4.275 | 2 | 1 | 13.7918 | 0.2432315 | 1.00638 | -0.04089305 | -0.855888
3886 | 0 | 0.1 | 0.1 | 0.7 | 0 | 0 | 0.1 | 0 | 267.3605 | 729.567619 | 547.1028571 | Ni0.1Mg0.1Ca0.7Y0.1 | 4.355474 | 0.00623039 | 10.72 | 1.304153 | -0.007818885 | 45.245025 | -0.4655494 | 2.9 | 2.2 | 2.32 | 9 | 0 | 16.9716 | 1.192808 | 7.88332 | -0.2718953 | -0.5729028
3887 | 0.2 | 0 | 0 | 0 | 0.1 | 0 | 0.3 | 0.4 | 192.798 | 835.9714286 | 583.282381 | Mn0.2Fe0.1Y0.3In0.4 | 0.9334023 | -0.001843942 | 10.5 | 1.238809 | -0.01064071 | 89.171064 | -0.6902759 | 8.3 | 13.64 | 3.331 | 13 | 1 | 32.6872 | 0.9539976 | 16.39848 | -0.3202788 | -0.7148975
3888 | 0.1 | 0.1 | 0 | 0.7 | 0 | 0 | 0 | 0.1 | 153.387825 | 822.6369048 | 684.0371429 | Mn0.1Ni0.1Ca0.7In0.1 | 1.368513 | -0.01178233 | 13.88 | 1.307844 | -0.007818885 | 50.8995445 | -0.2912649 | 4.4 | 6.56 | 2.276 | 14 | 1 | 20.6804 | 1.333397 | 11.28972 | -0.4129259 | -0.8142091
3889 | 0.2 | 0.1 | 0 | 0.7 | 0 | 0 | 0 | 0 | 383.6961875 | 1180.42381 | 1224.566667 | Mn0.2Ni0.1Ca0.7 | 1.042317 | 0.006846138 | 15.03 | 1.309513 | -0.006666319 | 44.911549 | -0.202891 | 3.8 | 8.04 | 2.316 | 13 | 0 | 27.9596 | 1.125615 | 14.45052 | -0.3223414 | -0.4160125
3890 | 0.3 | 0.2 | 0 | 0 | 0.3 | 0.2 | 0 | 0 | 352.1292295 | 1512.385714 | 1095.521429 | Mn0.3Ni0.2Fe0.3La0.2 | 3.746328 | -0.008295518 | 10.51 | 1.284976 | -0.01135824 | 72.7546875 | -0.3905296 | 7.1 | 4.8 | 3.942 | 20 | 0 | 65.404 | 0.3878631 | 11.0252 | -0.08666226 | -0.4532979
3891 | 0.1 | 0 | 0 | 0 | 0 | 0.2 | 0.7 | 0 | 83.9341 | 285.28 | 466.1004762 | Mn0.1La0.2Y0.7 | 274.9523 | -0.01206819 | 5.51 | 1.223559 | -0.006666319 | 95.5089935 | -0.9204397 | 3.4 | 0.04 | 4.245 | 7 | 0 | 28.694 | 0.5753974 | 6.3072 | -0.1036536 | -1.076062
3892 | 0.1 | 0.3 | 0 | 0 | 0 | 0.6 | 0 | 0 | 148.7415 | 590.1661905 | 782.2080952 | Mn0.1Ni0.3La0.6 | 0.5258109 | 0.006247864 | 14.46 | 1.262481 | -0.007465521 | 106.4451065 | -0.2332799 | 5.5 | 19.68 | 4.306 | 14 | 0 | 39.113 | 0.7579381 | 14.5659 | -0.1884702 | -0.8275678
3893 | 0.3 | 0 | 0 | 0.1 | 0.5 | 0 | 0 | 0.1 | 265.0601 | 1077.395238 | 1196.238095 | Mn0.3Ca0.1Fe0.5In0.1 | 1.466325 | 0.0003496306 | 9.57 | 1.350763 | -0.0097131 | 59.8935135 | -0.3534921 | 7.6 | 10.04 | 3.452 | 12 | 1 | 64.8246 | 0.4586353 | 12.64262 | -0.154775 | -0.5766556
3894 | 0 | 0 | 0 | 0.4 | 0.5 | 0 | 0 | 0.1 | 46.493695 | 206.887381 | 156.3461429 | Ca0.4Fe0.5In0.1 | 0.6009267 | 0.000640083 | 18.54 | 1.331962 | -0.007842999 | 55.4355 | -0.1531593 | 6.1 | 18.2 | 3.128 | 7 | 1 | 44.076 | 0.8498519 | 18.8672 | -0.3404632 | -1.332606
3895 | 0 | 0.2 | 0 | 0 | 0 | 0.3 | 0 | 0.5 | 124.45625 | 706.687619 | 477.1342857 | Ni0.2La0.3In0.5 | 0.2703501 | -0.00276841 | 11.36 | 1.265396 | -0.008560535 | 110.819321 | -0.4683156 | 9.4 | 29.08 | 3.489 | 10 | 1 | 21.347 | 1.278145 | 12.4179 | -0.4206074 | -0.9049833
3896 | 0.4 | 0 | 0 | 0.1 | 0.2 | 0.3 | 0 | 0 | 550.34815 | 1759.680952 | 2106.819048 | Mn0.4Ca0.1Fe0.2La0.3 | 1.772466 | -0.002162875 | 15.58 | 1.33575 | -0.01064071 | 78.823659 | -0.2774962 | 5.5 | 8.64 | 3.549 | 12 | 0 | 52.1208 | 0.6147837 | 16.26608 | -0.200187 | -0.2593625
3897 | 0.2 | 0.2 | 0 | 0.3 | 0 | 0 | 0.3 | 0 | 280.131925 | 837.55 | 546.4183333 | Mn0.2Ni0.2Ca0.3Y0.3 | 8.162935 | 0.006430889 | 16.86 | 1.320252 | -0.01135824 | 61.421444 | -0.3213665 | 4.9 | 2.12 | 3.335 | 14 | 0 | 40.2614 | 0.7420261 | 15.92802 | -0.235906 | -0.5526374
3898 | 0.1 | 0.4 | 0 | 0.1 | 0 | 0.4 | 0 | 0 | 323.216715 | 544.2002381 | 392.422381 | Mn0.1Ni0.4Ca0.1La0.4 | 0.8279718 | 0.002518788 | 16.45 | 1.326018 | -0.009923171 | 88.5411525 | -0.2497294 | 6.1 | 17.16 | 4.04 | 14 | 0 | 44.3718 | 0.6997362 | 15.84698 | -0.2270327 | -0.4905062
3899 | 0.5 | 0 | 0.3 | 0 | 0 | 0 | 0.1 | 0.1 | 125.90495 | 527.9652381 | 921.0242857 | Mn0.5Mg0.3Y0.1In0.1 | 3.253049 | -0.009230979 | 8.66 | 1.205051 | -0.0097131 | 55.1329075 | -0.7763177 | 5.7 | 3.76 | 2.602 | 7 | 1 | 46.4208 | 0.6573435 | 15.93248 | -0.2348074 | -0.8999572
3900 | 0.2 | 0.3 | 0 | 0 | 0.3 | 0 | 0.2 | 0 | 440.498825 | 1380.41881 | 824.8280952 | Mn0.2Ni0.3Fe0.3Y0.2 | 1.869884 | 0.002187564 | 9.17 | 1.249926 | -0.01135824 | 63.130299 | -0.4913438 | 7.4 | 10.48 | 4.074 | 20 | 0 | 67.435 | 0.3110983 | 9.2975 | -0.05231859 | -0.3560552
3901 | 0.1 | 0.1 | 0 | 0 | 0.7 | 0 | 0.1 | 0 | 425.1834 | 1023.913571 | 485.5842857 | Mn0.1Ni0.1Fe0.7Y0.1 | 5.679266 | -0.01634305 | 5.4 | 1.254355 | -0.007818885 | 59.3452295 | -0.521343 | 7.6 | 2.44 | 4.169 | 20 | 0 | 74.801 | 0.2204892 | 5.7177 | -0.03187296 | -0.3714237
3902 | 0 | 0.8 | 0 | 0.2 | 0 | 0 | 0 | 0 | 224.4701 | 919.0909524 | 686.087619 | Ni0.8Ca0.2 | 1.490852 | -0.008607386 | 12 | 1.341393 | -0.004160346 | 54.97032 | -0.09190204 | 8.4 | 4.48 | 3.92 | 8 | 0 | 61.5116 | 0.4401901 | 10.83072 | -0.1248216 | -0.6488415
3903 | 0.1 | 0.7 | 0 | 0 | 0 | 0.2 | 0 | 0 | 270.71505 | 904.1257143 | 618.9685714 | Mn0.1Ni0.7La0.2 | 0.6230594 | -0.002035566 | 10.06 | 1.279731 | -0.006666319 | 74.3602785 | -0.2199287 | 8.3 | 17.12 | 4.294 | 14 | 0 | 63.169 | 0.3820453 | 9.7547 | -0.08758693 | -0.5674876
3904 | 0.1 | 0 | 0 | 0 | 0.2 | 0.5 | 0 | 0.2 | 236.127 | 826.4 | 360.8357143 | Mn0.1Fe0.2La0.5In0.2 | 1.249253 | 0.00302985 | 13.95 | 1.268331 | -0.01014813 | 109.0791395 | -0.3918176 | 6.4 | 9.72 | 3.887 | 13 | 1 | 32.1566 | 0.980701 | 15.52722 | -0.3449784 | -0.6268544
3905 | 0 | 0 | 0.1 | 0 | 0.9 | 0 | 0 | 0 | 302.60185 | 1192.128571 | 702.9878333 | Mg0.1Fe0.9 | 0.7183115 | -0.003238782 | 3.15 | 1.166483 | -0.00270274 | 52.691 | -0.404792 | 7.4 | 6.48 | 4.003 | 6 | 0 | 75.104 | 0.2562846 | 5.7744 | -0.04644492 | -0.5191284
3906 | 0.1 | 0 | 0 | 0 | 0.1 | 0.5 | 0 | 0.3 | 173.031795 | 612.9166667 | 898.6490476 | Mn0.1Fe0.1La0.5In0.3 | 0.5365651 | 0.02170691 | 12.31 | 1.266334 | -0.0097131 | 114.9764395 | -0.4934913 | 6.9 | 19.16 | 3.711 | 13 | 1 | 24.3774 | 1.139151 | 12.65582 | -0.3756026 | -0.7618741
3907 | 0.1 | 0 | 0.3 | 0 | 0.4 | 0 | 0 | 0.2 | 226.5226108 | 1235.385714 | 1003.482857 | Mn0.1Mg0.3Fe0.4In0.2 | 0.8674627 | -0.001904433 | 8.48 | 1.160314 | -0.01064071 | 58.0869045 | -0.83865 | 7.1 | 15.2 | 2.961 | 12 | 1 | 46.2136 | 0.7499686 | 18.17112 | -0.28318 | -0.6448884
3908 | 0 | 0 | 0 | 0 | 0.5 | 0.4 | 0.1 | 0 | 77.366175 | 353.3839048 | 154.9090476 | Fe0.5La0.4Y0.1 | 3.225124 | 0.00866175 | 15.42 | 1.27349 | -0.007842999 | 92.375273 | -0.2059778 | 5.5 | 3.8 | 4.365 | 8 | 0 | 49.304 | 0.6563952 | 16.5436 | -0.1943208 | -1.111449
3909 | 0 | 0.4 | 0 | 0 | 0.1 | 0.5 | 0 | 0 | 170.8169985 | 578.3995238 | 665.5788095 | Ni0.4Fe0.1La0.5 | 0.5506595 | 0.008592726 | 15.34 | 1.272648 | -0.007842999 | 98.514595 | -0.2048687 | 6.3 | 20.92 | 4.439 | 15 | 0 | 45.627 | 0.6744135 | 15.6173 | -0.1720981 | -0.7674689
3910 | 0.1 | 0 | 0 | 0 | 0 | 0.2 | 0.3 | 0.4 | 131.9079 | 384.3257143 | 685.7602381 | Mn0.1La0.2Y0.3In0.4 | 0.4021648 | 0.02174143 | 9.35 | 1.228699 | -0.01064071 | 105.8738535 | -0.9718177 | 7.4 | 29.16 | 3.505 | 8 | 1 | 19.8652 | 1.056667 | 9.86208 | -0.2989699 | -0.8797292
3911 | 0 | 0 | 0 | 0.6 | 0.1 | 0 | 0.1 | 0.2 | 1.413 | 9.388195238 | 16.00024286 | Ca0.6Fe0.1Y0.1In0.2 | 1.056781 | -0.01667629 | 13.02 | 1.313311 | -0.009053114 | 61.485485 | -0.4357387 | 4.9 | 9.56 | 2.473 | 8 | 1 | 15.8924 | 1.426303 | 8.54632 | -0.4089521 | -2.849858
3912 | 0 | 0.3 | 0 | 0.1 | 0 | 0.4 | 0.2 | 0 | 131.14185 | 469.2557143 | 566.3685714 | Ni0.3Ca0.1La0.4Y0.2 | 0.8180741 | 0.01647063 | 14.39 | 1.317968 | -0.01064071 | 94.959178 | -0.3746217 | 5 | 19.08 | 4.178 | 10 | 0 | 34.3748 | 0.7890009 | 13.74468 | -0.2492195 | -0.8822587
3913 | 0.4 | 0.3 | 0.3 | 0 | 0 | 0 | 0 | 0 | 464.5727225 | 2368.378571 | 1971.497619 | Mn0.4Ni0.3Mg0.3 | 26.45961 | -0.0150987125 | 7.14 | 1.156501 | -0.009053114 | 46.874738 | -0.8590692 | 6.4 | 0.48 | 2.953 | 13 | 0 | 58.331 | 0.4599393 | 12.4677 | -0.104539 | -0.3329463
3914 | 0.1 | 0 | 0 | 0 | 0.6 | 0.3 | 0 | 0 | 251.4851948 | 1020.754286 | 1237.3 | Mn0.1Fe0.6La0.3 | 3.009585 | -0.01445943 | 13.23 | 1.281444 | -0.007465521 | 80.6724455 | -0.1978726 | 6.4 | 3.96 | 4.201 | 12 | 0 | 61.037 | 0.4953171 | 14.1381 | -0.1272536 | -0.5994876
3915 | 0.2 | 0 | 0.2 | 0 | 0.5 | 0 | 0 | 0.1 | 150.7914145 | 733.9657143 | 870.4 | Mn0.2Mg0.2Fe0.5In0.1 | 1.164664 | 0.006130891 | 7.38 | 1.162855 | -0.01014813 | 55.252909 | -0.8788193 | 7.1 | 12.52 | 3.278 | 12 | 1 | 59.9088 | 0.5189095 | 14.90048 | -0.1711507 | -0.8216234
3916 | 0.3 | 0 | 0 | 0.4 | 0 | 0.3 | 0 | 0 | 407.43765 |  | 1717.938095 | Mn0.3Ca0.4La0.3 | 0.8122011 | 0.02877648 | 14.91 | 1.279828 | -0.009053114 | 74.1842545 | -0.3237819 | 3.8 | 14.04 | 2.953 | 6 | 0 | 30.3722 | 1 | 14.75058 | -0.3487754 | -0.3899388
3917 | 0.2 | 0 | 0.1 | 0 | 0.3 | 0 | 0.4 | 0 | 254.3475 | 919.0919048 | 1327.380952 | Mn0.2Mg0.1Fe0.3Y0.4 | 14.71078 | 0.00686687 | 13.03 | 1.240733 | -0.01064071 | 65.733949 | -0.4094697 | 5.2 | 1.2 | 3.767 | 12 | 0 | 51.816 | 0.5376824 | 14.4896 | -0.1319056 | -0.5945725
3918 | 0 | 0 | 0.6 | 0.1 | 0.1 | 0.2 | 0 | 0 | 58.9591 | 564.2518095 | 157.8978333 | Mg0.6Ca0.1Fe0.1La0.2 | 6.296557 | 0.00225275 | 10.08 | 1.325662 | -0.009053114 | 51.956394 | -0.623046 | 2.8 | 1.56 | 2.412 | 7 | 0 | 22.2858 | 0.8958511 | 6.96858 | -0.2029653 | -1.229449
3919 | 0.5 | 0 | 0.1 | 0.4 | 0 | 0 | 0 | 0 | 298.70175 | 1110.050476 | 2796.688095 | Mn0.5Mg0.1Ca0.4 | 0.6267638 | 0.00612049 | 16.84 | 1.289166 | -0.007842999 | 45.9307225 | -0.1953916 | 4.5 | 16.24 | 2.347 | 5 | 0 | 42.9392 | 0.7848249 | 17.19048 | -0.2760373 | -0.5247622
3920 | 0 | 0.1 | 0 | 0.1 | 0 | 0.1 | 0 | 0.7 | 123.389735 | 588.2342857 | 726.7004762 | Ni0.1Ca0.1La0.1In0.7 | 0.2598027 | -0.006647901 | 8.99 | 1.324861 | -0.007818885 | 104.140287 | -0.534399 | 10.6 | 21.2 | 2.839 | 10 | 1 | 12.3414 | 1.715641 | 7.38322 | -0.4424427 | -0.908721
3921 | 0 | 0.3 | 0.1 | 0.3 | 0 | 0 | 0.3 | 0 | 261.56355 | 804.6966667 | 1034.998095 | Ni0.3Mg0.1Ca0.3Y0.3 | 1.393461 | 0.02314942 | 16.32 | 1.318516 | -0.01092322 | 58.733675 | -0.3422846 | 4.7 | 11.64 | 3.346 | 9 | 0 | 34.1984 | 0.8094521 | 14.46852 | -0.2667502 | -0.5824228
3922 | 0.4 | 0.2 | 0 | 0 | 0 | 0.2 | 0.2 | 0 | 243.79565 | 445.3514286 | 493.2138095 | Mn0.4Ni0.2La0.2Y0.2 | 1.534385 | 0.001511721 | 13.52 | 1.270626 | -0.01107574 | 79.276162 | -0.3694515 | 6 | 11.2 | 3.824 | 15 | 0 | 53.76 | 0.5114741 | 13.9152 | -0.140009 | -0.612974
3923 | 0.1 | 0.4 | 0 | 0 | 0.3 | 0 | 0.2 | 0 | 334.2975 | 1402.104762 | 1191.590476 | Mn0.1Ni0.4Fe0.3Y0.2 | 1.488847 | 0.009750014 | 8.99 | 1.25034 | -0.01064071 | 63.5058345 | -0.4462485 | 7.7 | 12.48 | 4.226 | 20 | 0 | 67.288 | 0.3108995 | 9.2828 | -0.05244863 | -0.4758669
3924 | 0 | 0.3 | 0 | 0.5 | 0 | 0 | 0 | 0.2 | 169.7612 | 760.3154762 | 716.112619 | Ni0.3Ca0.5In0.2 | 0.5612899 | 0.01847952 | 17.59 | 1.317346 | -0.008560535 | 60.61062 | -0.2218883 | 6.6 | 17.72 | 2.756 | 9 | 1 | 26.9396 | 1.17023 | 14.79612 | -0.4591478 | -0.7701616
3925 | 0 | 0 | 0 | 0.2 | 0 | 0.2 | 0.3 | 0.3 | 3.2472 | 323.2974762 | 312.032781 | Ca0.2La0.2Y0.3In0.3 | 0.4790064 | 0.008295074 | 9.2 | 1.16933 | -0.01135824 | 96.913849 | -1.277998 | 5.8 | 26.8 | 3.329 | 3 | 1 | 13.312 | 0.6800004 | 4.9372 | -0.2004659 | -2.488491
3926 | 0.2 | 0 | 0 | 0.3 | 0.3 | 0 | 0.2 | 0 | 398.08315 | 1335.419048 | 1502.238095 | Mn0.2Ca0.3Fe0.3Y0.2 | 1.108076 | 0.00192597 | 17.84 | 1.330611 | -0.01135824 | 57.545679 | -0.2641452 | 5 | 15.8 | 3.294 | 12 | 0 | 47.1274 | 0.7015444 | 17.60282 | -0.2305249 | -0.4000262
3927 | 0.1 | 0.3 | 0 | 0 | 0 | 0.3 | 0.3 | 0 | 172.470925 | 646.287619 | 609.4652381 | Mn0.1Ni0.3La0.3Y0.3 | 0.792894 | -0.009256248 | 14.22 | 1.264061 | -0.01092322 | 91.4452205 | -0.3758019 | 5.5 | 21.6 | 4.276 | 15 | 0 | 42.38 | 0.6443065 | 14.2392 | -0.1776119 | -0.7632841
3928 | 0 | 0.1 | 0 | 0 | 0.1 | 0 | 0.8 | 0 | 282.9935 | 1290.433333 | 567.7361905 | Ni0.1Fe0.1Y0.8 | 0.9231183 | 0.02181356 | 8.57 | 1.230742 | -0.005312911 | 82.57852 | -0.3285684 | 4.2 | 10.32 | 4.368 | 15 | 0 | 36.297 | 0.5797666 | 8.4623 | -0.09705109 | -0.5482235
3929 | 0.1 | 0.6 | 0 | 0.1 | 0 | 0 | 0 | 0.2 | 226.012367 | 632.7435714 | 1099.887857 | Mn0.1Ni0.6Ca0.1In0.2 | 2.826346 | -0.005651385 | 10.41 | 1.34242 | -0.009053114 | 67.6812445 | -0.3274643 | 9.5 | 4.44 | 3.644 | 14 | 1 | 54.1634 | 0.5952745 | 14.92842 | -0.2277117 | -0.6458678
3930 | 0.2 | 0.4 | 0 | 0.3 | 0.1 | 0 | 0 | 0 | 416.562835 | 1487.244286 | 834.5721429 | Mn0.2Ni0.4Ca0.3Fe0.1 | 12.17716 | -0.02232208 | 16.08 | 1.339646 | -0.01064071 | 52.072869 | -0.2092919 | 6.8 | 1.32 | 3.34 | 19 | 0 | 55.6834 | 0.5690988 | 14.97402 | -0.1639797 | -0.3803195
3931 | 0.8 | 0 | 0 | 0.1 | 0 | 0.1 | 0 | 0 | 392.941 | 1519.209524 | 2173.742857 | Mn0.8Ca0.1La0.1 | 1.043814 | 0.01064566 | 10.06 | 1.302683 | -0.005312911 | 61.848783 | -0.1772957 | 6.1 | 7.36 | 2.967 | 6 | 0 | 63.4428 | 0.4131101 | 10.53728 | -0.1243614 | -0.4056727
3932 | 0 | 0 | 0.2 | 0.4 | 0 | 0.3 | 0.1 | 0 | 2.9504 | 14.70866667 | 16.87657143 | Mg0.2Ca0.4La0.3Y0.1 | 8.179344 | 0.01202737 | 8.08 | 1.145447 | -0.01064071 | 71.454426 | -1.605763 | 2.4 | 1.52 | 2.816 | 2 | 0 | 13.4682 | 0.4316287 | 3.08658 | -0.06988514 | -2.530119
3933 | 0 | 0 | 0.6 | 0.2 | 0.2 | 0 | 0 | 0 | 275.8513 | 1064.479048 | 738.2092857 | Mg0.6Ca0.2Fe0.2 | 0.9220006 | 0.003757523 | 12.16 | 1.329606 | -0.007900549 | 33.7676 | -0.3541108 | 3.2 | 9.76 | 2.13 | 6 | 0 | 28.1916 | 0.9557499 | 11.86592 | -0.2823371 | -0.559325
3934 | 0.1 | 0 | 0 | 0 | 0 | 0.1 | 0.5 | 0.3 | 84.5342 | 306.8519048 | 182.3759524 | Mn0.1La0.1Y0.5In0.3 | 0.4855149 | 0.01380189 | 8.55 | 1.227822 | -0.0097131 | 98.2826765 | -0.9888991 | 6.4 | 26 | 3.68 | 8 | 1 | 23.1614 | 0.8724194 | 9.52662 | -0.2446958 | -1.072968
3935 | 0.1 | 0 | 0.1 | 0.4 | 0 | 0 | 0.4 | 0 | 501.031 | 1135.97619 | 271.7080952 | Mn0.1Mg0.1Ca0.4Y0.4 | 1.665439 | 0.004692528 | 10.84 | 1.276538 | -0.009923171 | 59.5178445 | -0.7309132 | 2.9 | 8.4 | 2.927 | 6 | 0 | 22.6512 | 0.8724109 | 9.07528 | -0.2110476 | -0.3001354
3936 | 0 | 0 | 1 | 0 | 0 | 0 | 0 | 0 | 68.9064 | 287.4621429 | 212.3114286 | Mg1.0 | 0 | 0.023994 | 0 | 1 | 0 | 24.305 | 0 | 2 | 1e-06 | 1.51 | 0 | 0 | 17.36 | 0 | 0 | 0 | -1.16174
3937 | 0 | 0.7 | 0.1 | 0.1 | 0 | 0 | 0 | 0.1 | 86.43675 | 429.7852381 | 558.8866667 | Ni0.7Mg0.1Ca0.1In0.1 | 2.635932 | 0.001490175 | 10.58 | 1.342513 | -0.007818885 | 59.00548 | -0.267267 | 8.7 | 4.32 | 3.695 | 9 | 1 | 55.3796 | 0.5455521 | 14.04192 | -0.2112962 | -1.063302
3938 | 0.4 | 0.2 | 0.2 | 0 | 0 | 0.2 | 0 | 0 | 413.5346 | 1556.519048 | 1644.938095 | Mn0.4Ni0.2Mg0.2La0.2 | 3.402822 | -0.0122137 | 12 | 1.273338 | -0.01107574 | 66.355992 | -0.4524667 | 5.8 | 4.48 | 3.252 | 14 | 0 | 52.072 | 0.5637881 | 14.5904 | -0.1704293 | -0.3834881
3939 | 0 | 0.8 | 0.1 | 0 | 0 | 0 | 0 | 0.1 | 114.59015 | 577.9592857 | 240.8028571 | Ni0.8Mg0.1In0.1 | 10.07909 | -0.01866937 | 5.09 | 1.159229 | -0.005312911 | 60.86702 | -0.5811726 | 9.5 | 0.8 | 3.955 | 9 | 1 | 62.1488 | 0.4180584 | 10.45728 | -0.1296453 | -0.9408527
3940 | 0 | 0.7 | 0 | 0 | 0.1 | 0.1 | 0.1 | 0 | 281.60355 | 1247.533333 | 906.8828571 | Ni0.7Fe0.1La0.1Y0.1 | 0.7940585 | 0.01143595 | 9.29 | 1.286862 | -0.007818885 | 69.451012 | -0.2805353 | 8.4 | 16.64 | 4.42 | 16 | 0 | 64.758 | 0.3461579 | 9.4424 | -0.07959245 | -0.5503619
3941 | 0.7 | 0 | 0.1 | 0.2 | 0 | 0 | 0 | 0 | 887.36145 | 3071.42381 | 3208.82381 | Mn0.7Mg0.1Ca0.2 | 0.7091194 | 0.003138218 | 12.44 | 1.299391 | -0.006666319 | 48.9027315 | -0.1949637 | 5.5 | 12.96 | 2.563 | 5 | 0 | 56.7716 | 0.533304 | 14.02392 | -0.1800849 | -0.05189944
3942 | 0.2 | 0 | 0.2 | 0 | 0.3 | 0 | 0 | 0.3 | 212.07484 | 1015.83 | 884.5338095 | Mn0.2Mg0.2Fe0.3In0.3 | 1.052928 | -0.003131735 | 8.02 | 1.160228 | -0.01135824 | 67.047509 | -1.037289 | 8.1 | 12.52 | 2.926 | 12 | 1 | 44.3504 | 0.8010629 | 18.70272 | -0.3014725 | -0.6735109
3943 | 0 | 0.5 | 0 | 0 | 0.1 | 0 | 0.2 | 0.2 | 205.2652 | 733.6304762 | 505.222381 | Ni0.5Fe0.1Y0.2In0.2 | 0.9270428 | -0.003227644 | 10.89 | 1.246677 | -0.01014813 | 75.67597 | -0.4424806 | 9 | 16.32 | 4.026 | 16 | 1 | 51.5826 | 0.5993952 | 15.93382 | -0.2063771 | -0.6876847
3944 | 0 | 0 | 0.4 | 0.2 | 0 | 0.2 | 0.2 | 0 | 1.986905 | 9.218938095 | 13.38928571 | Mg0.4Ca0.2La0.2Y0.2 | 4.337754 | 0.01069392 | 8.72 | 1.148211 | -0.01107574 | 63.299864 | -1.386263 | 2.4 | 3.04 | 2.74 | 2 | 0 | 16.5576 | 0.3563389 | 3.14672 | -0.06122361 | -2.701823
3945 | 0.1 | 0 | 0 | 0.2 | 0.5 | 0.2 | 0 | 0 | 612.3445 | 2616.62381 | 1453.161905 | Mn0.1Ca0.2Fe0.5La0.2 | 1.024934 | 0.002798827 | 17.19 | 1.336362 | -0.01014813 | 69.2129985 | -0.2114255 | 5.7 | 15.04 | 3.694 | 12 | 0 | 52.8656 | 0.6466923 | 17.24472 | -0.2354293 | -0.2130042
3946 | 0 | 0 | 0 | 0 | 0.2 | 0.6 | 0.1 | 0.1 | 6.1156 | 28.95247619 | 15.20985714 | Fe0.2La0.6Y0.1In0.1 | 1.692093 | -0.003937795 | 11.76 | 1.26315 | -0.009053114 | 114.884667 | -0.432908 | 5 | 6.96 | 4.227 | 9 | 1 | 28.2028 | 0.9613114 | 12.20848 | -0.2863209 | -2.213561
3947 | 0 | 0.9 | 0 | 0 | 0 | 0.1 | 0 | 0 | 189.56245 | 1231.272381 | 1122.285714 | Ni0.9La0.1 | 0.4656109 | -0.02213764 | 5.49 | 1.284976 | -0.00270274 | 66.714607 | -0.1408341 | 9.3 | 9.72 | 4.443 | 9 | 0 | 69.036 | 0.2613419 | 5.4126 | -0.04873331 | -0.7222477
3948 | 0.3 | 0 | 0.1 | 0 | 0 | 0.6 | 0 | 0 | 217.8700875 | 875.2352381 | 660.8416667 | Mn0.3Mg0.1La0.6 | 5.616027 | -0.00805462 | 12.36 | 1.227877 | -0.007465521 | 102.2551955 | -0.3436077 | 4.1 | 1.68 | 3.709 | 6 | 0 | 33.638 | 0.8348303 | 13.0116 | -0.2286294 | -0.6618024
3949 | 0.9 | 0 | 0 | 0 | 0 | 0 | 0.1 | 0 | 622.25525 | 2209.857143 | 2281.304762 | Mn0.9Y0.1 | 11.61427 | -0.009818906 | 4.23 | 1.210901 | -0.00270274 | 58.3348255 | -0.2540406 | 6.6 | 0.36 | 3.065 | 6 | 0 | 71.448 | 0.2129661 | 4.5648 | -0.0298171 | -0.2060314
3950 | 0.3 | 0.2 | 0 | 0 | 0 | 0.3 | 0 | 0.2 | 175.524 | 1067.66381 | 696.1104762 | Mn0.3Ni0.2La0.3In0.2 | 0.9042659 | -0.007233268 | 13.43 | 1.270133 | -0.01135824 | 92.8553345 | -0.4196636 | 7.6 | 15.64 | 3.609 | 15 | 1 | 43.1846 | 0.7636896 | 17.13282 | -0.2863023 | -0.7556635
3951 | 0 | 0.4 | 0 | 0.1 | 0.1 | 0 | 0.4 | 0 | 380.6315 | 1520.609524 | 1801.166667 | Ni0.4Ca0.1Fe0.1Y0.4 | 0.9048785 | -0.0005200561 | 15.32 | 1.335227 | -0.009923171 | 68.632 | -0.2731679 | 6.2 | 18.68 | 4.136 | 15 | 0 | 49.2278 | 0.5621604 | 14.55458 | -0.1581854 | -0.4194953
3952 | 0.4 | 0 | 0 | 0.2 | 0 | 0 | 0.4 | 0 | 447.6794 | 1608.502381 | 1099.116667 | Mn0.4Ca0.2Y0.4 | 1.517432 | -0.01350651 | 14.8 | 1.287614 | -0.008770606 | 65.553158 | -0.3073883 | 4.4 | 8.96 | 3.284 | 6 | 0 | 42.3996 | 0.6759854 | 15.12352 | -0.2184576 | -0.3490329
3953 | 0.2 | 0.4 | 0 | 0.2 | 0 | 0 | 0.2 | 0 | 258.877405 | 546.3304762 | 727.3530952 | Mn0.2Ni0.4Ca0.2Y0.2 | 1.73366 | 0.00644757 | 16.24 | 1.330837 | -0.01107574 | 60.261739 | -0.2650186 | 6.4 | 10.08 | 3.602 | 14 | 0 | 51.9556 | 0.5672653 | 15.00592 | -0.1782443 | -0.5869059
3954 | 0 | 0.4 | 0 | 0 | 0.1 | 0.4 | 0 | 0.1 | 154.0647614 | 516.1542857 |  | Ni0.4Fe0.1La0.4In0.1 | 0.6292244 | 0.001018389 | 15.02 | 1.274908 | -0.009923171 | 96.105848 | -0.2796715 | 7.3 | 21.96 | 4.244 | 16 | 1 | 44.5088 | 0.7199524 | 16.62368 | -0.2457311 | -0.8122967
3955 | 0 | 0 | 0.1 | 0 | 0.2 | 0 | 0.2 | 0.5 | 0.90835 | 14.60802381 | 12.48298095 | Mg0.1Fe0.2Y0.2In0.5 | 1.535912 | 0.01198196 | 8.89 | 1.238993 | -0.01014813 | 88.78967 | -0.8129323 | 8.9 | 6.8 | 3.141 | 8 | 1 | 25.064 | 1.17757 | 14.3488 | -0.3790206 | -3.041747
3956 | 0.3 | 0.5 | 0 | 0 | 0 | 0.2 | 0 | 0 | 216.55405 | 939.472619 | 1123.471429 | Mn0.3Ni0.5La0.2 | 0.8964974 | -0.008055156 | 10.3 | 1.278817 | -0.008560535 | 73.6092075 | -0.3001547 | 7.7 | 14.88 | 3.99 | 14 | 0 | 63.463 | 0.3826614 | 9.9311 | -0.08574968 | -0.6644337
3957 | 0.2 | 0 | 0 | 0.1 | 0.1 | 0 | 0 | 0.6 | 143.249245 | 716.3214286 | 475.0342857 | Mn0.2Ca0.1Fe0.1In0.6 | 64.44686 | -0.01612881 | 9.6 | 1.337507 | -0.009053114 | 89.470709 | -0.5250079 | 10.2 | 0.12 | 2.708 | 12 | 1 | 26.4286 | 1.283641 | 15.84522 | -0.4546385 | -0.8439077
3958 | 0.3 | 0.3 | 0.2 | 0 | 0 | 0 | 0.2 | 0 | 379.7015 | 1023.265714 | 854.3161905 | Mn0.3Ni0.3Mg0.2Y0.2 | 1.711061 | -0.008406886 | 11.02 | 1.239102 | -0.01135824 | 56.7316035 | -0.5502949 | 6.1 | 10.08 | 3.384 | 14 | 0 | 54.103 | 0.4934066 | 13.4791 | -0.1280734 | -0.4205577
3959 | 0.3 | 0 | 0.2 | 0.1 | 0 | 0.4 | 0 | 0 | 476.96875 | 1367.961905 | 433.8104762 | Mn0.3Mg0.2Ca0.1La0.4 | 2.794323 | -0.001031676 | 13.89 | 1.286291 | -0.01064071 | 80.9124015 | -0.4519794 | 3.9 | 4.68 | 3.15 | 6 | 0 | 33.1278 | 0.8611003 | 13.71578 | -0.2884476 | -0.3215101
3960 | 0.1 | 0.2 | 0 | 0 | 0.2 | 0 | 0 | 0.5 | 166.3571415 | 507.3304762 | 326.8014286 | Mn0.1Ni0.2Fe0.2In0.5 | 1.356334 | -0.004727098 | 7.35 | 1.137989 | -0.01014813 | 85.8104845 | -0.9959408 | 10.8 | 8.04 | 3.296 | 20 | 1 | 40.83 | 0.9101573 | 18.9392 | -0.2926056 | -0.7789586
3961 | 0.7 | 0.1 | 0 | 0 | 0.1 | 0 | 0.1 | 0 | 683.6009 | 2096.32619 | 2333.602381 | Mn0.7Ni0.1Fe0.1Y0.1 | 3.218438 | 0.005355226 | 5.28 | 1.251381 | -0.007818885 | 58.8010565 | -0.6580282 | 7 | 3.88 | 3.353 | 20 | 0 | 71.801 | 0.2147253 | 5.1177 | -0.02943514 | -0.1651974
3962 | 0 | 0.1 | 0 | 0 | 0.2 | 0 | 0.7 | 0 | 250.53725 | 1129.963571 | 510.0780952 | Ni0.1Fe0.2Y0.7 | 1.272487 | -0.02265388 | 11.29 | 1.23384 | -0.006666319 | 79.272435 | -0.2924502 | 4.7 | 9.4 | 4.359 | 15 | 0 | 41.869 | 0.5876086 | 11.3777 | -0.1090954 | -0.6011277
3963 | 0 | 0.4 | 0 | 0 | 0 | 0.1 | 0.2 | 0.3 | 123.21915 | 410.6102381 | 675.5197619 | Ni0.4La0.1Y0.2In0.3 | 0.5197246 | 0.007917435 | 12.72 | 1.270485 | -0.01064071 | 89.594477 | -0.4508093 | 8.8 | 26.6 | 3.853 | 11 | 1 | 37.7894 | 0.8303014 | 16.78182 | -0.3175709 | -0.9093218
3964 | 0.4 | 0 | 0 | 0 | 0.1 | 0.3 | 0.2 | 0 | 290.232 | 1192.866667 | 675.812381 | Mn0.4Fe0.1La0.3Y0.2 | 9.77388 | 0.02449689 | 14.06 | 1.27209 | -0.01064071 | 87.012529 | -0.365637 | 5.1 | 1.64 | 3.811 | 13 | 0 | 48.393 | 0.6076149 | 15.4169 | -0.1737269 | -0.5372547
3965 | 0 | 0.1 | 0 | 0.3 | 0.1 | 0.5 | 0 | 0 | 448.221 | 1431.22381 | 1128.714286 | Ni0.1Ca0.3Fe0.1La0.5 | 5.032404 | -0.001455697 | 12.79 | 1.315613 | -0.0097131 | 92.929975 | -0.4146645 | 3.9 | 2.48 | 3.659 | 15 | 0 | 25.3194 | 1.055441 | 11.79062 | -0.3178553 | -0.3485078
3966 | 0 | 0.3 | 0 | 0 | 0.2 | 0.3 | 0.2 | 0 | 258.6436 | 985.7680952 | 935.402381 | Ni0.3Fe0.2La0.3Y0.2 | 1.093607 | 0.009835026 | 15.09 | 1.273843 | -0.01135824 | 88.229831 | -0.3180709 | 6.1 | 16.6 | 4.403 | 16 | 0 | 48.452 | 0.6091392 | 15.6346 | -0.1708852 | -0.5872983
3967 | 0 | 0.3 | 0 | 0.6 | 0 | 0 | 0.1 | 0 | 236.4715215 | 923.4645238 | 1337.696905 | Ni0.3Ca0.6Y0.1 | 1.66791 | 0.01136769 | 16.41 | 1.312021 | -0.007465521 | 50.545405 | -0.2061103 | 4.5 | 6.12 | 2.873 | 9 | 0 | 29.5098 | 1.026711 | 14.76858 | -0.3121587 | -0.6262212
3968 | 0.2 | 0 | 0 | 0.5 | 0 | 0.3 | 0 | 0 | 281.0805 | 997.5433333 | 1066.519048 | Mn0.2Ca0.5La0.3 | 0.7955034 | -0.01249348 | 12.3 | 1.2754 | -0.008560535 | 72.69825 | -0.4172981 | 3.3 | 13.12 | 2.845 | 6 | 0 | 23.456 | 1.139698 | 11.7456 | -0.3475696 | -0.5511693
3969 | 0 | 0.1 | 0 | 0 | 0 | 0.4 | 0.4 | 0.1 | 114.89905 | 471.2590476 | 400.7828571 | Ni0.1La0.4Y0.4In0.1 | 0.6611898 | 0.002832203 | 8.37 | 1.255344 | -0.009923171 | 108.475668 | -0.8787641 | 4.7 | 21.2 | 4.232 | 11 | 1 | 24.1618 | 0.7586782 | 8.16138 | -0.1860999 | -0.9396836
3970 | 0.3 | 0.2 | 0 | 0 | 0.5 | 0 | 0 | 0 | 419.25475 | 1622.180952 | 3160.704762 | Mn0.3Ni0.2Fe0.5 | 5.371736 | 0.002790953 | 1.51 | 1.033541 | -0.008560535 | 56.1425935 | -14.43558 | 8.1 | 2.72 | 3.904 | 19 | 0 | 78.726 | 0.03607481 | 1.4852 | -0.0007210906 | -0.377522
3971 | 0.2 | 0 | 0.4 | 0 | 0.3 | 0 | 0 | 0.1 | 216.8205 | 1102.71619 | 604.7552381 | Mn0.2Mg0.4Fe0.3In0.1 | 0.9766456 | 0.002661338 | 8.42 | 1.1598 | -0.01064071 | 48.944909 | -0.8709236 | 5.9 | 13.72 | 2.724 | 12 | 1 | 47.0768 | 0.6949791 | 17.06688 | -0.2290099 | -0.6638997
3972 | 0.3 | 0 | 0.1 | 0 | 0 | 0 | 0.3 | 0.3 | 103.9245 | 471.3890476 |  | Mn0.3Mg0.1Y0.3In0.3 | 1.08574 | -0.0008047047 | 10.02 | 1.200732 | -0.01092322 | 80.0290685 | -0.795375 | 7.1 | 12.24 | 3.094 | 7 | 1 | 33.5504 | 0.8765987 | 15.53952 | -0.3144612 | -0.9832821
3973 | 0.2 | 0.5 | 0 | 0 | 0 | 0 | 0.1 | 0.2 | 190.6302225 | 701.727619 | 579.8390476 | Mn0.2Ni0.5Y0.1In0.2 | 1.313074 | -0.0001239308 | 8.49 | 1.243589 | -0.01014813 | 72.188494 | -0.6363796 | 9.3 | 11.08 | 3.745 | 15 | 1 | 56.1546 | 0.5352232 | 14.10922 | -0.1755332 | -0.7198082
3974 | 0.2 | 0.4 | 0 | 0.3 | 0 | 0 | 0 | 0.1 | 194.7848675 | 884.8316667 | 946.2911905 | Mn0.2Ni0.4Ca0.3In0.1 | 2.920821 | 0.006823095 | 16.62 | 1.331009 | -0.01064071 | 57.970169 | -0.2313092 | 7.3 | 5 | 3.164 | 14 | 1 | 47.9042 | 0.7069454 | 16.80798 | -0.2681973 | -0.7104448
3975 | 0 | 0.1 | 0.2 | 0 | 0.5 | 0 | 0.2 | 0 | 250.9075 | 745.3138095 |  | Ni0.1Mg0.2Fe0.5Y0.2 | 6.23764 | -0.004233583 | 11.45 | 1.246279 | -0.01014813 | 56.43401 | -0.4080194 | 6 | 2.64 | 3.76 | 15 | 0 | 56.897 | 0.5100379 | 14.7879 | -0.1418686 | -0.6004864
3976 | 0 | 0.2 | 0.4 | 0.2 | 0.2 | 0 | 0 | 0 | 283.40785 | 758.5428571 | 953.1119048 | Ni0.2Mg0.4Ca0.2Fe0.2 | 2.812199 | 0.001126336 | 14.88 | 1.335401 | -0.01107574 | 40.64528 | -0.3380601 | 4.8 | 5.12 | 2.716 | 14 | 0 | 39.7296 | 0.7993405 | 16.48112 | -0.2678156 | -0.5475881
3977 | 0.1 | 0.8 | 0 | 0.1 | 0 | 0 | 0 | 0 | 242.11893 | 1282.352381 | 1388.419048 | Mn0.1Ni0.8Ca0.1 | 2.164354 | -0.02963959 | 7.17 | 1.347961 | -0.005312911 | 56.4563245 | -0.1908951 | 8.9 | 4.04 | 4.028 | 13 | 0 | 68.4278 | 0.2975591 | 6.22458 | -0.06682392 | -0.6159713
3978 | 0.4 | 0 | 0 | 0 | 0 | 0.5 | 0.1 | 0 | 169.719125 | 747.3216667 | 721.9235714 | Mn0.4La0.5Y0.1 | 4.845853 | 0.009974885 | 13.28 | 1.229863 | -0.007842999 | 100.318538 | -0.3035777 | 4.6 | 2.24 | 3.84 | 7 | 0 | 40.643 | 0.7248886 | 14.8953 | -0.2015686 | -0.7702692
3979 | 0 | 0 | 0.1 | 0.2 | 0.4 | 0.3 | 0 | 0 | 63.788275 | 194.9650238 | 192.7390952 | Mg0.1Ca0.2Fe0.4La0.3 | 1.07143 | -0.02355249 | 17.39 | 1.328692 | -0.01064071 | 74.455741 | -0.2696107 | 4.7 | 13.88 | 3.572 | 7 | 0 | 40.2886 | 0.8390389 | 17.21922 | -0.3233085 | -1.195259
3980 | 0 | 0 | 0.1 | 0.2 | 0 | 0 | 0.6 | 0.1 | 2.843235 | 13.54928571 | 13.43199524 | Mg0.1Ca0.2Y0.6In0.1 | 1.579543 | 0.01200563 | 7.01 | 1.168858 | -0.009053114 | 75.27141 | -1.524463 | 3.7 | 8.24 | 3.393 | 2 | 1 | 19.0604 | 0.4646614 | 4.45272 | -0.1327654 | -2.546187
3981 | 0.1 | 0.4 | 0 | 0 | 0 | 0.3 | 0.2 | 0 | 172.761555 | 555.8171429 | 639.0057143 | Mn0.1Ni0.4La0.3Y0.2 | 0.6954781 | 0.0007491472 | 14.87 | 1.267636 | -0.01064071 | 88.4239755 | -0.3170805 | 6.2 | 23.88 | 4.283 | 15 | 0 | 47.305 | 0.5981332 | 14.7317 | -0.1689156 | -0.7625529
3982 | 0 | 0.1 | 0.7 | 0 | 0.2 | 0 | 0 | 0 | 257.0063373 | 407.7266667 | 276.1047619 | Ni0.1Mg0.7Fe0.2 | 0.8947261 | 0.01833832 | 7.3 | 1.157211 | -0.006666319 | 34.05184 | -0.591005 | 4 | 8.8 | 2.357 | 14 | 0 | 35.961 | 0.7914842 | 13.1501 | -0.1805517 | -0.5900562
3983 | 0.5 | 0 | 0 | 0.1 | 0 | 0 | 0.4 | 0 | 318.50325 | 1305.737143 | 1085.887857 | Mn0.5Ca0.1Y0.4 | 2.620814 | 0.03145738 | 13.73 | 1.29255 | -0.007842999 | 67.0391625 | -0.2789574 | 4.9 | 4.76 | 3.392 | 6 | 0 | 49.3158 | 0.5616814 | 14.33978 | -0.1653388 | -0.4968861
3984 | 0.4 | 0 | 0 | 0 | 0.2 | 0 | 0 | 0.4 | 295.0505845 | 1433.083333 | 733.1871429 | Mn0.4Fe0.2In0.4 | 1.251675 | -0.01799572 | 6.64 | 1.138399 | -0.008770606 | 79.071418 | -1.067595 | 9.6 | 8 | 3.032 | 12 | 1 | 48.4032 | 0.7545536 | 18.27008 | -0.2483653 | -0.5301035
3985 | 0.1 | 0 | 0.1 | 0.5 | 0 | 0 | 0 | 0.3 | 114.8126645 | 610.63 | 654.6971429 | Mn0.1Mg0.1Ca0.5In0.3 | 0.4988551 | 0.01512601 | 13.52 | 1.279762 | -0.0097131 | 62.4087045 | -0.4541797 | 5.8 | 18.12 | 2.119 | 6 | 1 | 14.1854 | 1.488233 | 7.68702 | -0.4230972 | -0.9400102
3986 | 0.5 | 0.1 | 0 | 0 | 0 | 0 | 0 | 0.4 | 170.7053275 | 794.9980952 | 1092.452619 | Mn0.5Ni0.1In0.4 | 7.732356 | 0.01384802 | 6.06 | 1.13286 | -0.007842999 | 79.2655625 | -1.097729 | 9.7 | 1.12 | 2.912 | 14 | 1 | 47.2562 | 0.7521375 | 17.48478 | -0.2532645 | -0.7677529
3987 | 0.1 | 0 | 0.1 | 0 | 0.7 | 0 | 0.1 | 0 | 463.106425 | 1870.204762 | 884.3661905 | Mn0.1Mg0.1Fe0.7Y0.1 | 2.710653 | 0.02236662 | 7.66 | 1.251941 | -0.007818885 | 55.9063895 | -0.4334108 | 6.8 | 4.88 | 3.876 | 12 | 0 | 69.032 | 0.3454463 | 9.9248 | -0.0800809 | -0.3343192
3988 | 0 | 0.5 | 0 | 0 | 0 | 0 | 0.1 | 0.4 | 122.657275 | 723.3947619 | 779.2495238 | Ni0.5Y0.1In0.4 | 0.9204168 | -0.01259466 | 9.41 | 1.240575 | -0.007842999 | 84.164485 | -0.4828522 | 10.5 | 10.36 | 3.665 | 10 | 1 | 41.5962 | 0.8181353 | 17.60978 | -0.2959461 | -0.9113067
3989 | 0.4 | 0.4 | 0.2 | 0 | 0 | 0 | 0 | 0 | 581.175 | 2302.778571 | 1847.352381 | Mn0.4Ni0.4Mg0.2 | 4.065724 | 0.01298325 | 5.92 | 1.157959 | -0.008770606 | 50.313578 | -0.9960131 | 7.2 | 3.2 | 3.246 | 13 | 0 | 64.1 | 0.3647308 | 9.5832 | -0.07660502 | -0.2356931
3990 | 0 | 0.7 | 0 | 0.1 | 0.2 | 0 | 0 | 0 | 348.8610075 | 1151.984762 | 478.1802381 | Ni0.7Ca0.1Fe0.2 | 10.3902 | -0.01408267 | 6.91 | 1.355105 | -0.006666319 | 56.26218 | -0.23253 | 8.8 | 1.08 | 4.148 | 14 | 0 | 69.5748 | 0.3003291 | 7.12748 | -0.06687781 | -0.4573476
3991 | 0 | 0.3 | 0 | 0 | 0 | 0.4 | 0.3 | 0 | 179.124 | 740.4697619 | 769.0371429 | Ni0.3La0.4Y0.3 | 0.576254 | -0.005335297 | 13.05 | 1.260474 | -0.009053114 | 99.841963 | -0.3541253 | 5.1 | 24.12 | 4.431 | 10 | 0 | 36.219 | 0.7128201 | 12.9561 | -0.192191 | -0.7468462
3992 | 0 | 0.6 | 0 | 0 | 0 | 0.2 | 0 | 0.2 | 132.9756 | 461.3295238 | 848.2259524 | Ni0.6La0.2In0.2 | 0.5896608 | -0.002717601 | 12.08 | 1.275822 | -0.007900549 | 85.960734 | -0.2784259 | 9.2 | 18.24 | 4.062 | 10 | 1 | 48.7576 | 0.6644102 | 16.22272 | -0.2590938 | -0.876228
3993 | 0.1 | 0.2 | 0 | 0 | 0.6 | 0 | 0 | 0.1 | 240.328925 | 1097.871905 | 934.6497619 | Mn0.1Ni0.2Fe0.6In0.1 | 4.546326 | -0.004236495 | 3.27 | 1.142628 | -0.009053114 | 62.2212845 | -1.882831 | 8.8 | 3.24 | 4 | 20 | 1 | 71.9468 | 0.3182833 | 7.92768 | -0.07868021 | -0.619194
3994 | 0 | 0.1 | 0.7 | 0.2 | 0 | 0 | 0 | 0 | 226.41955 | 1040.578571 | 2643.466667 | Ni0.1Mg0.7Ca0.2 | 1.378103 | -0.01285585 | 9.62 | 1.320889 | -0.006666319 | 30.89844 | -0.4222662 | 2.8 | 5.04 | 1.869 | 8 | 0 | 21.1286 | 0.8709337 | 6.79242 | -0.1984287 | -0.6450861
3995 | 0.6 | 0 | 0 | 0 | 0.3 | 0 | 0 | 0.1 | 338.8099 | 1168.345476 | 1623.954762 | Mn0.6Fe0.3In0.1 | 3.726975 | 0.002928134 | 3.54 | 1.141314 | -0.007465521 | 61.198127 | -1.931227 | 7.9 | 3 | 3.288 | 12 | 1 | 70.7408 | 0.317345 | 7.60128 | -0.07751358 | -0.4700439
3996 | 0 | 0.2 | 0 | 0 | 0.5 | 0 | 0.1 | 0.2 | 211.1409325 | 740.7652381 | 265.6733333 | Ni0.2Fe0.5Y0.1In0.2 | 9.868079 | 0.01466035 | 8.5 | 1.250547 | -0.01014813 | 71.515365 | -0.5614981 | 8.9 | 1.56 | 3.969 | 16 | 1 | 59.0956 | 0.5421057 | 15.49152 | -0.1810154 | -0.6754276
3997 | 0.2 | 0 | 0.1 | 0 | 0.2 | 0.5 | 0 | 0 | 367.6217 | 1301.033333 | 1037.210952 | Mn0.2Mg0.1Fe0.2La0.5 | 3.40314 | -0.007604551 | 14.59 | 1.269547 | -0.01014813 | 94.039844 | -0.3432089 | 4.7 | 4.04 | 3.826 | 12 | 0 | 40.799 | 0.7660812 | 15.6109 | -0.2149264 | -0.4345989
3998 | 0.3 | 0.3 | 0 | 0.1 | 0 | 0 | 0.3 | 0 | 262.68785 | 809.4133333 | 1471.921905 | Mn0.3Ni0.3Ca0.1Y0.3 | 1.525215 | 0.01015503 | 14.52 | 1.332221 | -0.01092322 | 64.7689885 | -0.3197609 | 6.2 | 11.64 | 3.703 | 14 | 0 | 53.9468 | 0.5046611 | 13.78848 | -0.1404971 | -0.58056
3999 | 0 | 0 | 0.3 | 0 | 0.3 | 0 | 0 | 0.4 | 81.21766 | 448.2780738 | 397.3633095 | Mg0.3Fe0.3In0.4 | 0.6565493 | -0.02033041 | 7.35 | 1.158076 | -0.009053114 | 69.9722 | -0.8902229 | 8.2 | 13.68 | 2.745 | 7 | 1 | 31.1552 | 1.073693 | 16.74528 | -0.3992289 | -1.09035
4000 | 0.6 | 0 | 0 | 0.1 | 0.2 | 0 | 0 | 0.1 | 482.1945 | 1753.466667 | 1465.842857 | Mn0.6Ca0.1Fe0.2In0.1 | 1.747098 | -0.02232235 | 8.94 | 1.348737 | -0.009053114 | 59.621427 | -0.3701867 | 7.3 | 7.4 | 3.044 | 12 | 1 | 63.3246 | 0.4574368 | 12.19262 | -0.1538135 | -0.3167777
4001 | 0 | 0.4 | 0 | 0.2 | 0.3 | 0.1 | 0 | 0 | 405.01085 | 1372.161905 | 969.9214286 | Ni0.4Ca0.2Fe0.3La0.1 | 59.92239 | -0.02191586 | 15.26 | 1.342183 | -0.01064071 | 62.137007 | -0.2153629 | 7.1 | 0.28 | 3.875 | 15 | 0 | 57.4386 | 0.5451606 | 15.19642 | -0.1789897 | -0.3925333
4002 | 0 | 0 | 0 | 0.4 | 0 | 0.2 | 0.2 | 0.2 | 2.00067 | 108.3735405 | 196.0014524 | Ca0.4La0.2Y0.2In0.2 | 0.7312768 | -0.008475082 | 9.12 | 1.166896 | -0.01107574 | 84.557064 | -1.300405 | 4.6 | 17.12 | 3.008 | 3 | 1 | 11.8308 | 0.6658599 | 4.13568 | -0.1759876 | -2.698825
4003 | 0.2 | 0.1 | 0.3 | 0 | 0.4 | 0 | 0 | 0 | 403.01 | 1353.32381 | 1208.119048 | Mn0.2Ni0.1Mg0.3Fe0.4 | 1.638115 | -9.777623e-05 | 7.62 | 1.162587 | -0.01064071 | 46.486449 | -0.8556789 | 6.2 | 9.6 | 3.193 | 19 | 0 | 60.625 | 0.4687372 | 13.6677 | -0.1079577 | -0.3946842
4004 | 0.1 | 0.3 | 0 | 0.3 | 0.3 | 0 | 0 | 0 | 254.11975 | 868.4404762 | 619.1642857 | Mn0.1Ni0.3Ca0.3Fe0.3 | 2.388451 | -0.003011099 | 16.14 | 1.340366 | -0.01092322 | 51.8787245 | -0.2064391 | 6.7 | 7.08 | 3.46 | 19 | 0 | 56.8304 | 0.5716692 | 15.61812 | -0.1652698 | -0.5949616
4005 | 0 | 0 | 0.5 | 0.2 | 0 | 0.2 | 0.1 | 0 | 3.2285 | 44.02990476 | 19.63071429 | Mg0.5Ca0.2La0.2Y0.1 | 2.63995 | 0.01103839 | 8.91 | 1.148811 | -0.01014813 | 56.839779 | -1.124941 | 2.3 | 4.24 | 2.454 | 2 | 0 | 15.7136 | 0.3221249 | 2.55592 | -0.04950987 | -2.490999
4006 | 0 | 0 | 0.2 | 0.5 | 0 | 0 | 0.3 | 0 | 79.27628 | 252.0167381 | 156.1197619 | Mg0.2Ca0.5Y0.3 | 3.975686 | 0.004562417 | 8.54 | 1.145507 | -0.008560535 | 51.571755 | -1.131261 | 2.3 | 2.76 | 2.533 | 1 | 0 | 14.891 | 0.5426417 | 4.2729 | -0.1105157 | -1.100857
4007 | 0.3 | 0 | 0 | 0.6 | 0 | 0 | 0.1 | 0 | 373.211 | 1172.916667 | 1013.596429 | Mn0.3Ca0.6Y0.1 | 0.6012048 | 0.02205394 | 15.15 | 1.278526 | -0.007465521 | 49.4187985 | -0.2486673 | 3.6 | 16.2 | 2.417 | 6 | 0 | 29.9508 | 1.033733 | 15.07728 | -0.3157998 | -0.4280456
4008 | 0.2 | 0.2 | 0.4 | 0 | 0.2 | 0 | 0 | 0 | 242.5277325 | 955.7628571 | 909.1964286 | Mn0.2Ni0.2Mg0.4Fe0.2 | 2.515358 | 0.01524209 | 8.32 | 1.161005 | -0.01107574 | 43.617289 | -0.8531373 | 5.8 | 6.08 | 2.932 | 19 | 0 | 53.562 | 0.5533128 | 14.9984 | -0.1267621 | -0.6152386
4009 | 0.2 | 0.1 | 0.4 | 0 | 0 | 0 | 0.3 | 0 | 266.589475 | 923.2538095 | 771.5264286 | Mn0.2Ni0.1Mg0.4Y0.3 | 2.996484 | -0.01270572 | 10.41 | 1.232059 | -0.01064071 | 53.250704 | -0.7065288 | 4.1 | 4.92 | 2.943 | 14 | 0 | 37.493 | 0.6793824 | 12.6033 | -0.1683286 | -0.574157
4010 | 0 | 0.1 | 0 | 0 | 0 | 0.2 | 0.3 | 0.4 | 206.5855 | 636.4697619 | 557.8071429 | Ni0.1La0.2Y0.3In0.4 | 0.3383215 | 0.02049535 | 9.89 | 1.260859 | -0.01064071 | 106.249389 | -0.8414403 | 7.7 | 35.32 | 3.657 | 11 | 1 | 19.7182 | 1.044469 | 9.72978 | -0.2952901 | -0.6849002
4011 | 0 | 0.2 | 0.4 | 0 | 0 | 0 | 0 | 0.4 | 171.640495 | 658.755 | 804.2652381 | Ni0.2Mg0.4In0.4 | 2.43028 | 0.003710171 | 5.84 | 1.151379 | -0.008770606 | 67.38788 | -1.224406 | 8 | 3.2 | 2.5 | 9 | 1 | 23.4452 | 1.130843 | 12.50208 | -0.3727977 | -0.7653802
4012 | 0.1 | 0.7 | 0 | 0 | 0.2 | 0 | 0 | 0 | 370.594675 | 1448.333333 | 909.8790476 | Mn0.1Ni0.7Fe0.2 | 3.419862 | 0.01694966 | 0.7 | 1.033626 | -0.006666319 | 57.7481845 | -29.26031 | 9.3 | 3.36 | 4.256 | 19 | 0 | 76.491 | 0.03336106 | 1.1087 | -0.0005364018 | -0.4311008
4013 | 0.1 | 0 | 0 | 0 | 0.3 | 0 | 0.5 | 0.1 | 231.161 | 821.2361905 | 383.3 | Mn0.1Fe0.3Y0.5In0.1 | 2.840518 | 0.01364523 | 12.99 | 1.238135 | -0.0097131 | 78.1820295 | -0.3857567 | 5.9 | 5.6 | 4.013 | 13 | 1 | 45.3808 | 0.6439482 | 15.20928 | -0.1909585 | -0.6360854
4014 | 0.3 | 0 | 0.6 | 0 | 0 | 0.1 | 0 | 0 | 298.316034 | 1289.795476 | 843.7042857 | Mn0.3Mg0.6La0.1 | 1.433177 | -0.01364327 | 8.31 | 1.235556 | -0.007465521 | 44.9549605 | -0.6449068 | 3.6 | 5.88 | 2.229 | 6 | 0 | 34.863 | 0.7825012 | 12.6441 | -0.2101778 | -0.5253234
4015 | 0.7 | 0 | 0.1 | 0.1 | 0 | 0 | 0 | 0.1 | 376.895 | 1684.333333 | 1223.047619 | Mn0.7Mg0.1Ca0.1In0.1 | 1.430632 | 0.01500117 | 9.32 | 1.303001 | -0.007818885 | 56.3767315 | -0.3498757 | 6.6 | 7.16 | 2.631 | 6 | 1 | 56.4086 | 0.5474783 | 14.35062 | -0.2129637 | -0.4237796
4016 | 0.1 | 0 | 0 | 0 | 0.5 | 0 | 0.4 | 0 | 210.56125 | 1100.143333 | 591.3966667 | Mn0.1Fe0.5Y0.4 | 14.51772 | -0.01098009 | 13.03 | 1.243402 | -0.007842999 | 68.9786445 | -0.2524767 | 5.9 | 0.96 | 4.18 | 12 | 0 | 58.732 | 0.4584822 | 13.4228 | -0.09341182 | -0.6766215
4017 | 0.1 | 0.3 | 0 | 0.5 | 0 | 0 | 0.1 | 0 | 491.1927 | 1482.385714 | 1265.867381 | Mn0.1Ni0.3Ca0.5Y0.1 | 4.682579 | 0.01344178 | 18.04 | 1.317268 | -0.0097131 | 52.0314095 | -0.2297028 | 5 | 2.92 | 2.981 | 14 | 0 | 36.426 | 0.8862074 | 16.5628 | -0.2751432 | -0.3087481
4018 | 0.7 | 0.2 | 0 | 0 | 0.1 | 0 | 0 | 0 | 698.9805 | 1280.5 | 1741.283333 | Mn0.7Ni0.2Fe0.1 | 2.284364 | -0.02571405 | 1.35 | 1.03328 | -0.006666319 | 55.7798115 | -13.29025 | 7.7 | 4.64 | 3.36 | 19 | 0 | 76.726 | 0.02215578 | 0.6852 | -0.0002468532 | -0.1555349
4019 | 0.8 | 0 | 0 | 0 | 0.1 | 0 | 0.1 | 0 | 496.0233 | 1437.852381 | 2868.421429 | Mn0.8Fe0.1Y0.1 | 23.26169 | -0.002239625 | 4.86 | 1.250963 | -0.005312911 | 58.425521 | -0.468387 | 6.7 | 0.36 | 3.201 | 12 | 0 | 71.948 | 0.2148042 | 5.0148 | -0.02968205 | -0.3044979
4020 | 0.1 | 0 | 0 | 0 | 0.5 | 0.3 | 0 | 0.1 | 171.1269735 | 641.7561905 | 215.7042857 | Mn0.1Fe0.5La0.3In0.1 | 5.447835 | -0.01599102 | 13.99 | 1.279198 | -0.0097131 | 86.5697455 | -0.2806941 | 6.9 | 2.6 | 4.025 | 13 | 1 | 53.2578 | 0.6339638 | 17.04278 | -0.2237103 | -0.7666815
4021 | 0 | 0.1 | 0.3 | 0.5 | 0.1 | 0 | 0 | 0 | 425.773725 | 1621.838095 | 521.0019048 | Ni0.1Mg0.3Ca0.5Fe0.1 | 7.213798 | -0.0009864042 | 15.78 | 1.319648 | -0.0097131 | 38.78434 | -0.3275629 | 3.4 | 1.6 | 2.245 | 14 | 0 | 24.544 | 1.110484 | 12.3132 | -0.3237416 | -0.3708211
4022 | 0 | 0.1 | 0 | 0.3 | 0.3 | 0 | 0 | 0.3 | 175.1165 | 817.7014286 | 692.437619 | Ni0.1Ca0.3Fe0.3In0.3 | 5.368419 | -0.003773014 | 16.83 | 1.333242 | -0.01092322 | 69.09164 | -0.2729181 | 7.9 | 2.4 | 3.036 | 15 | 1 | 35.2868 | 1.034345 | 18.36708 | -0.4371349 | -0.7566729
4023 | 0.1 | 0 | 0 | 0.2 | 0.3 | 0 | 0 | 0.4 | 144.68975 | 752.832381 | 624.5461905 | Mn0.1Ca0.2Fe0.3In0.4 | 1.959364 | -0.008309693 | 14.35 | 1.336714 | -0.01064071 | 76.1901045 | -0.3354 | 8.7 | 5.92 | 2.952 | 12 | 1 | 35.0708 | 1.053702 | 18.52008 | -0.4343674 | -0.8395622
4024 | 0.1 | 0.3 | 0.5 | 0 | 0 | 0 | 0.1 | 0 | 319.02445 | 1037.094524 | 939.5804762 | Mn0.1Ni0.3Mg0.5Y0.1 | 2.015929 | 0.001123863 | 9.69 | 1.236778 | -0.0097131 | 44.1449095 | -0.6369641 | 5 | 6.32 | 2.816 | 14 | 0 | 41.427 | 0.6725753 | 14.0623 | -0.1680819 | -0.496176
4025 | 0 | 0 | 0.2 | 0.2 | 0 | 0.4 | 0 | 0.2 | 4.6804 | 20.60214286 | 13.25439048 | Mg0.2Ca0.2La0.4In0.2 | 0.5553601 | -0.0002415457 | 9.52 | 1.169257 | -0.01107574 | 91.402388 | -1.136411 | 4.6 | 19.36 | 2.962 | 2 | 1 | 11.6532 | 0.4459629 | 2.78528 | -0.1041115 | -2.329717
4026 | 0.2 | 0.7 | 0.1 | 0 | 0 | 0 | 0 | 0 | 246.1262315 | 1241.95 | 2129.283333 | Mn0.2Ni0.7Mg0.1 | 2.230023 | -0.003153622 | 3.78 | 1.159986 | -0.006666319 | 54.503489 | -1.118685 | 8.6 | 4.8 | 3.843 | 13 | 0 | 69.575 | 0.2503004 | 5.4273 | -0.04285123 | -0.6088421
4027 | 0 | 0 | 0 | 0.1 | 0.4 | 0.4 | 0.1 | 0 | 2.5367 | 21.63542857 | 15.72995238 | Ca0.1Fe0.4La0.4Y0.1 | 1.691244 | -0.007559497 | 16.22 | 1.328278 | -0.009923171 | 90.798573 | -0.2689294 | 4.9 | 8.76 | 4.121 | 8 | 0 | 41.8878 | 0.7789129 | 16.77498 | -0.2691219 | -2.595731
4028 | 0 | 0 | 0.2 | 0.4 | 0.2 | 0.2 | 0 | 0 | 133.502225 | 464.7067619 | 665.6995714 | Mg0.2Ca0.4Fe0.2La0.2 | 1.217738 | -0.003042561 | 15.44 | 1.318723 | -0.01107574 | 59.842294 | -0.4008951 | 3.4 | 11.2 | 2.788 | 7 | 0 | 25.7012 | 1.097019 | 12.66608 | -0.3501792 | -0.8745115
4029 | 0 | 0.2 | 0.2 | 0.2 | 0 | 0 | 0 | 0.4 | 126.56571 | 536.9866667 | 572.8733333 | Ni0.2Mg0.2Ca0.2In0.4 | 0.70372 | 0.003952508 | 12.4 | 1.325273 | -0.01107574 | 70.54248 | -0.4876894 | 8 | 14.56 | 2.566 | 9 | 1 | 21.4448 | 1.27132 | 12.50208 | -0.4588051 | -0.8976839
4030 | 0.4 | 0.1 | 0 | 0 | 0.1 | 0 | 0.4 | 0 | 221.7704675 | 912.5835714 | 1102.11881 | Mn0.4Ni0.1Fe0.1Y0.4 | 2.342956 | 0.003808259 | 12.33 | 1.241995 | -0.009923171 | 68.991398 | -0.3785702 | 5.8 | 7.12 | 3.788 | 20 | 0 | 56.585 | 0.4450949 | 12.6375 | -0.08388651 | -0.6540963
4031 | 0.2 | 0 | 0 | 0 | 0 | 0.1 | 0.7 | 0 | 195.991725 | 566.1566667 | 348.9942857 | Mn0.2La0.1Y0.7 | 35.04817 | -0.00589363 | 8.24 | 1.226468 | -0.006666319 | 87.112251 | -0.5172197 | 3.8 | 0.32 | 4.09 | 7 | 0 | 34.855 | 0.6047936 | 9.0953 | -0.1270732 | -0.7077623
4032 | 0.2 | 0.2 | 0 | 0 | 0 | 0 | 0.5 | 0.1 | 192.2456625 | 780.32 | 561.0219048 | Mn0.2Ni0.2Y0.5In0.1 | 0.7736855 | 0.004744608 | 12.48 | 1.232118 | -0.01014813 | 78.661014 | -0.4448524 | 6.2 | 20.88 | 3.909 | 15 | 1 | 43.5868 | 0.6207113 | 14.04168 | -0.1778958 | -0.7161435
4033 | 0.1 | 0.5 | 0 | 0 | 0.1 | 0.3 | 0 | 0 | 310.7255095 | 1281.47381 | 577.0314286 | Mn0.1Ni0.5Fe0.1La0.3 | 0.8760383 | -0.01391093 | 13.08 | 1.281067 | -0.0097131 | 82.0966455 | -0.2656739 | 7.4 | 17.24 | 4.281 | 20 | 0 | 57.802 | 0.4868636 | 13.3146 | -0.1178367 | -0.5076231
4034 | 0.7 | 0 | 0.2 | 0 | 0.1 | 0 | 0 | 0 | 522.485 | 1938.742857 | 3500.857143 | Mn0.7Mg0.2Fe0.1 | 1.353149 | -0.009836661 | 5.11 | 1.162632 | -0.006666319 | 48.9021315 | -0.907383 | 6.1 | 7.04 | 2.774 | 11 | 0 | 65.188 | 0.3675476 | 9.9156 | -0.07965237 | -0.2819262
4035 | 0.2 | 0.2 | 0 | 0.3 | 0.3 | 0 | 0 | 0 | 460.7819 | 1861.535952 | 1722.016667 | Mn0.2Ni0.2Ca0.3Fe0.3 | 1.714062 | -0.002291066 | 16.2 | 1.339825 | -0.01135824 | 51.503189 | -0.2209441 | 6.4 | 10.12 | 3.308 | 19 | 0 | 56.9774 | 0.5716918 | 15.63282 | -0.164662 | -0.3365046
4036 | 0.3 | 0 | 0 | 0 | 0.2 | 0 | 0.3 | 0.2 | 105.2993 | 408.0833333 | 382.0104762 | Mn0.3Fe0.2Y0.3In0.2 | 2.992006 | 0.01137635 | 11.91 | 1.242122 | -0.01135824 | 77.2857685 | -0.5285502 | 7.2 | 5.48 | 3.547 | 13 | 1 | 47.7456 | 0.6651351 | 17.01152 | -0.2271975 | -0.9775745
4037 | 0.1 | 0.2 | 0.6 | 0 | 0.1 | 0 | 0 | 0 | 388.2745 | 1225.109524 | 1461.261905 | Mn0.1Ni0.2Mg0.6Fe0.1 | 2.789265 | -0.0253621 | 8.07 | 1.158326 | -0.009053114 | 37.3999845 | -0.7499815 | 4.7 | 4 | 2.514 | 19 | 0 | 41.23 | 0.7102342 | 14.5308 | -0.1611569 | -0.4108611
4038 | 0.6 | 0.2 | 0 | 0 | 0 | 0 | 0.1 | 0.1 | 356.7674 | 1504.392857 | 1123.62381 | Mn0.6Ni0.2Y0.1In0.1 | 1.881668 | -0.00884117 | 6.8 | 1.243923 | -0.009053114 | 65.073892 | -0.6949715 | 7.8 | 7.12 | 3.329 | 15 | 1 | 63.8748 | 0.3922197 | 10.21928 | -0.1106545 | -0.4476148
4039 | 0 | 0.4 | 0.3 | 0.3 | 0 | 0 | 0 | 0 | 289.32825 | 873.7961905 | 412.6371429 | Ni0.4Mg0.3Ca0.3 | 1.585025 | 0.01144821 | 16.77 | 1.325852 | -0.009053114 | 42.79226 | -0.2362762 | 5.2 | 7.44 | 2.781 | 8 | 0 | 37.4354 | 0.8269052 | 15.94602 | -0.2974305 | -0.5386092
4040 | 0.3 | 0.5 | 0 | 0 | 0 | 0.1 | 0.1 | 0 | 368.8739 | 1655.438095 | 762.4233333 | Mn0.3Ni0.5La0.1Y0.1 | 0.9730531 | -0.0112336 | 9.74 | 1.279426 | -0.0097131 | 68.6092455 | -0.3844416 | 7.7 | 16.16 | 3.98 | 15 | 0 | 64.552 | 0.3445496 | 9.1688 | -0.07773802 | -0.4331221
4041 | 0.3 | 0 | 0 | 0.3 | 0.3 | 0.1 | 0 | 0 | 527.8225 | 1492.190476 |  | Mn0.3Ca0.3Fe0.3La0.1 | 0.8935388 | -0.01718675 | 17.61 | 1.333929 | -0.01092322 | 59.1488605 | -0.2285315 | 5.4 | 17.76 | 3.159 | 12 | 0 | 51.1104 | 0.6710838 | 17.42232 | -0.2291991 | -0.2775121
4042 | 0.7 | 0 | 0 | 0.1 | 0 | 0 | 0.2 | 0 | 455.853375 | 1316.818095 | 2037.780952 | Mn0.7Ca0.1Y0.2 | 1.813854 | 0.007454227 | 11.85 | 1.299623 | -0.006666319 | 60.2456015 | -0.2247921 | 5.7 | 5.64 | 3.102 | 6 | 0 | 59.4598 | 0.4455337 | 12.31098 | -0.1295656 | -0.3411748
4043 | 0.3 | 0 | 0 | 0 | 0 | 0 | 0.7 | 0 | 253.6521 | 956.9114286 | 525.1266667 | Mn0.3Y0.7 | 10.36907 | -0.01927904 | 9.87 | 1.1963 | -0.005078726 | 78.7155085 | -0.2977015 | 4.2 | 0.84 | 3.935 | 6 | 0 | 41.016 | 0.566677 | 10.6512 | -0.1088041 | -0.5957615
4044 | 0 | 0 | 0.1 | 0.1 | 0.8 | 0 | 0 | 0 | 160.453275 | 604.1147619 | 583.4078571 | Mg0.1Ca0.1Fe0.8 | 0.6494169 | 0.01260862 | 9.29 | 1.352327 | -0.005312911 | 51.1143 | -0.1705909 | 6.8 | 13.52 | 3.759 | 6 | 0 | 67.6878 | 0.4100393 | 11.16578 | -0.1224713 | -0.7946514
4045 | 0 | 0.1 | 0 | 0 | 0 | 0.3 | 0.3 | 0.3 | 166.70835 | 627.3714286 | 509.1057143 | Ni0.1La0.3Y0.3In0.3 | 0.3885079 | 0.01098268 | 10.05 | 1.25882 | -0.01092322 | 108.658136 | -0.8401652 | 6.7 | 33.72 | 3.852 | 11 | 1 | 20.8364 | 0.9594369 | 9.39432 | -0.2715103 | -0.7780426
4046 | 0 | 0 | 0 | 0.2 | 0.4 | 0 | 0.1 | 0.3 | 2.402435 | 11.00344286 | 19.06590476 | Ca0.2Fe0.4Y0.1In0.3 | 2.610766 | 0.00882119 | 15.76 | 1.335227 | -0.01064071 | 73.689585 | -0.3025377 | 7.8 | 5.12 | 3.273 | 8 | 1 | 37.778 | 0.9590148 | 18.7456 | -0.4137395 | -2.619348
4047 | 0.2 | 0 | 0.3 | 0.3 | 0.2 | 0 | 0 | 0 | 360.56995 | 1729.452381 | 1855.52381 | Mn0.2Mg0.3Ca0.3Fe0.2 | 0.9595914 | 0.01280432 | 16.45 | 1.330863 | -0.01135824 | 41.471509 | -0.3197334 | 4.2 | 15.12 | 2.445 | 11 | 0 | 39.0234 | 0.8436995 | 17.09882 | -0.2930718 | -0.4430105
4048 | 0.6 | 0.1 | 0 | 0 | 0 | 0.2 | 0.1 | 0 | 386.14045 | 1060.966667 | 1084.747619 | Mn0.6Ni0.1La0.2Y0.1 | 3.30197 | -0.005315556 | 11.69 | 1.273555 | -0.009053114 | 75.503846 | -0.3256829 | 6.1 | 4.12 | 3.527 | 15 | 0 | 58.979 | 0.4514475 | 12.4377 | -0.1206213 | -0.4132547
4049 | 0 | 0 | 0.3 | 0.3 | 0.4 | 0 | 0 | 0 | 218.61086 | 758.8271429 | 627.1561905 | Mg0.3Ca0.3Fe0.4 | 0.6543912 | 0.01072798 | 17.01 | 1.332047 | -0.009053114 | 41.6529 | -0.2288266 | 4.4 | 18.48 | 2.717 | 6 | 0 | 40.0234 | 0.8520655 | 17.49882 | -0.3143106 | -0.6603283
4050 | 0 | 0.6 | 0 | 0.1 | 0 | 0.2 | 0 | 0.1 | 109.7053 | 346.2419048 | 441.1842857 | Ni0.6Ca0.1La0.2In0.1 | 0.7175622 | -0.02579196 | 14.94 | 1.334501 | -0.009053114 | 78.486734 | -0.2271607 | 8.1 | 18.04 | 3.994 | 10 | 1 | 49.1206 | 0.6495253 | 15.96862 | -0.2662992 | -0.9597724
4051 | 0.3 | 0 | 0.3 | 0 | 0.2 | 0.2 | 0 | 0 | 389.752 | 1364.514286 | 1055.945238 | Mn0.3Mg0.3Fe0.2La0.2 | 1.951686 | 0.01210615 | 12.44 | 1.277214 | -0.01135824 | 62.7230075 | -0.4858565 | 4.9 | 7.76 | 3.079 | 12 | 0 | 47.45 | 0.656055 | 15.982 | -0.2016973 | -0.4092116
4052 | 0.1 | 0 | 0.4 | 0 | 0.4 | 0 | 0 | 0.1 | 200.2453 | 950.9785714 | 432.8204762 | Mn0.1Mg0.4Fe0.4In0.1 | 0.8175037 | -0.002215633 | 8.63 | 1.160099 | -0.009923171 | 49.0356045 | -0.7439653 | 6 | 15.64 | 2.86 | 12 | 1 | 47.5768 | 0.6977814 | 17.21688 | -0.2354116 | -0.6984377
4053 | 0.1 | 0.1 | 0 | 0 | 0 | 0 | 0.1 | 0.7 | 154.2043053 | 549.0238095 | 863.3521429 | Mn0.1Ni0.1Y0.1In0.7 | 0.6125997 | -0.01892181 | 6.38 | 1.234753 | -0.007818885 | 100.6263295 | -0.969818 | 11.1 | 10.28 | 2.937 | 15 | 1 | 20.3466 | 1.399725 | 12.64742 | -0.4101214 | -0.8119035
4054 | 0.1 | 0 | 0.2 | 0 | 0.4 | 0 | 0.3 | 0 | 254.30055 | 867.782381 | 884.9333333 | Mn0.1Mg0.2Fe0.4Y0.3 | 3.768035 | 0.02941807 | 12.67 | 1.242377 | -0.01064071 | 59.3645595 | -0.426236 | 5.2 | 4.52 | 3.617 | 12 | 0 | 51.472 | 0.5678621 | 15.2304 | -0.1574695 | -0.5946527
4055 | 0 | 0.2 | 0 | 0.1 | 0.5 | 0.2 | 0 | 0 | 268.14862 | 1118.452381 | 954.5771429 | Ni0.2Ca0.1Fe0.5La0.2 | 8.2904 | -0.01995982 | 14.32 | 1.343655 | -0.01014813 | 71.450074 | -0.2279592 | 6.8 | 1.96 | 4.106 | 15 | 0 | 59.4878 | 0.5209344 | 14.92658 | -0.1685633 | -0.5716244
4056 | 0 | 0.5 | 0 | 0.1 | 0 | 0 | 0.4 | 0 | 261.354 | 1188.438095 | 845.1619048 | Ni0.5Ca0.1Y0.4 | 0.5439716 | -0.0003825188 | 15.23 | 1.329211 | -0.007842999 | 68.91684 | -0.2176451 | 6.4 | 24.44 | 4.152 | 9 | 0 | 48.5808 | 0.5553279 | 13.97228 | -0.1621509 | -0.5827708
4057 | 0.4 | 0 | 0 | 0 | 0.2 | 0.2 | 0 | 0.2 | 209.637 | 1120.544286 | 662.9142857 | Mn0.4Fe0.2La0.2In0.2 | 29.86642 | 0.0008194312 | 11.76 | 1.280016 | -0.01107574 | 83.888912 | -0.4561771 | 7.6 | 0.48 | 3.422 | 13 | 1 | 50.6396 | 0.6708588 | 17.37552 | -0.2510911 | -0.6785321
4058 | 0.2 | 0 | 0.5 | 0 | 0.2 | 0 | 0 | 0.1 | 249.53898 | 1006.046667 | 769.7566667 | Mn0.2Mg0.5Fe0.2In0.1 | 0.97682 | -0.02028506 | 7.89 | 1.158326 | -0.01014813 | 45.790909 | -0.9411348 | 5.3 | 12.16 | 2.447 | 12 | 1 | 40.6608 | 0.7773084 | 16.22528 | -0.2473361 | -0.6028616
4059 | 0.2 | 0 | 0 | 0 | 0.5 | 0.2 | 0 | 0.1 | 156.3011332 | 601.8142857 | 491.1 | Mn0.2Fe0.5La0.2In0.1 | 4.44988 | 0.003792416 | 11.7 | 1.28335 | -0.01014813 | 78.173003 | -0.3479959 | 7.3 | 3.4 | 3.87 | 13 | 1 | 59.4188 | 0.5346109 | 15.19448 | -0.181498 | -0.8060379
4060 | 0 | 0.4 | 0 | 0.2 | 0 | 0.1 | 0 | 0.3 | 130.2979165 | 441.8985714 | 308.3466667 | Ni0.4Ca0.2La0.1In0.3 | 0.6856444 | 0.008694516 | 15.92 | 1.328279 | -0.01064071 | 79.828907 | -0.2998615 | 8.6 | 18.04 | 3.347 | 10 | 1 | 34.101 | 0.984606 | 17.0839 | -0.4311604 | -0.8850625
4061 | 0 | 0.5 | 0 | 0.1 | 0.1 | 0.3 | 0 | 0 | 367.52795 | 1314.985714 | 1744.914286 | Ni0.5Ca0.1Fe0.1La0.3 | 0.952752 | 0.0194045 | 15.99 | 1.337773 | -0.0097131 | 80.610641 | -0.2194858 | 6.9 | 15.44 | 4.173 | 15 | 0 | 50.8858 | 0.6100131 | 15.69558 | -0.200604 | -0.4347096
4062 | 0.4 | 0 | 0 | 0 | 0.4 | 0 | 0 | 0.2 | 233.824445 | 925.907381 | 1101.535 | Mn0.4Fe0.4In0.2 | 1.766517 | 0.01375493 | 5.36 | 1.140687 | -0.008770606 | 67.276818 | -1.285325 | 8.6 | 7.04 | 3.384 | 12 | 1 | 63.9616 | 0.4721535 | 12.84672 | -0.14101 | -0.6311101
4063 | 0 | 0.2 | 0.1 | 0.3 | 0 | 0 | 0 | 0.4 | 189.2331245 | 771.1657143 | 849.3680952 | Ni0.2Mg0.1Ca0.3In0.4 | 0.5147552 | -0.02345622 | 14.45 | 1.321931 | -0.01064071 | 72.11978 | -0.3879305 | 8 | 19.52 | 2.599 | 9 | 1 | 20.4446 | 1.348835 | 12.20202 | -0.49177 | -0.7230028
4064 | 0.4 | 0 | 0.1 | 0.1 | 0 | 0 | 0 | 0.4 | 222.00055 | 997.2685714 | 705.5380952 | Mn0.4Mg0.1Ca0.1In0.4 | 121.9682 | -0.009297449 | 10.01 | 1.297625 | -0.009923171 | 74.340718 | -0.5526148 | 8.4 | 0.08 | 2.511 | 6 | 1 | 34.571 | 0.9970363 | 17.5701 | -0.4108929 | -0.6536459
4065 | 0.2 | 0.2 | 0.1 | 0 | 0 | 0.5 | 0 | 0 | 252.892775 | 821.6021429 | 378.84 | Mn0.2Ni0.2Mg0.1La0.5 | 1.150867 | -0.007222676 | 14.43 | 1.263862 | -0.01014813 | 94.609524 | -0.3505657 | 5.1 | 11.8 | 3.858 | 14 | 0 | 39.505 | 0.7501477 | 14.6933 | -0.2068189 | -0.5970636
4066 | 0 | 0.1 | 0.1 | 0.4 | 0.4 | 0 | 0 | 0 | 259.933225 | 979.2304762 | 1324.419048 | Ni0.1Mg0.1Ca0.4Fe0.4 | 0.8728378 | 0.0007898734 | 18.58 | 1.331454 | -0.009923171 | 46.66904 | -0.1964508 | 5.2 | 16.32 | 3.043 | 14 | 0 | 44.7922 | 0.7946389 | 18.37578 | -0.2730611 | -0.5851382
4067 | 0.1 | 0 | 0.5 | 0 | 0 | 0.2 | 0.2 | 0 | 102.84225 | 372.3028571 | 196.6209524 | Mn0.1Mg0.5La0.2Y0.2 | 4.045231 | -0.001624429 | 8.36 | 1.228644 | -0.01014813 | 63.2085685 | -1.100028 | 2.9 | 3.04 | 2.815 | 7 | 0 | 24.474 | 0.7249904 | 6.7292 | -0.1408526 | -0.9878284
4068 | 0.4 | 0.2 | 0 | 0 | 0 | 0.2 | 0 | 0.2 | 159.40045 | 607.9709524 | 948.417381 | Mn0.4Ni0.2La0.2In0.2 | 1.300737 | 0.001095967 | 11.6 | 1.274063 | -0.01107574 | 84.458592 | -0.464879 | 8 | 10.88 | 3.454 | 15 | 1 | 49.3456 | 0.666254 | 16.57552 | -0.2486253 | -0.7975105
4069 | 0.4 | 0 | 0.1 | 0 | 0.3 | 0.2 | 0 | 0 | 513.573 | 1912.938095 | 1793.961905 | Mn0.4Mg0.1Fe0.3La0.2 | 2.941679 | 0.0005136207 | 11.67 | 1.281899 | -0.01064071 | 68.940312 | -0.3915242 | 6 | 5.36 | 3.497 | 12 | 0 | 59.782 | 0.4837929 | 13.8656 | -0.1369061 | -0.2893978
4070 | 0 | 0.6 | 0 | 0.3 | 0 | 0.1 | 0 | 0 | 224.467475 | 947.7238095 | 1267.002381 | Ni0.6Ca0.3La0.1 | 1.053798 | 0.01147286 | 17.58 | 1.329296 | -0.007465521 | 61.129987 | -0.1437088 | 6.9 | 10.56 | 3.663 | 9 | 0 | 48.7284 | 0.66293 | 16.01952 | -0.2369949 | -0.6488466
4071 | 0.3 | 0.1 | 0 | 0 | 0 | 0 | 0.6 | 0 | 216.8905 | 993.9152381 | 536.5171429 | Mn0.3Ni0.1Y0.6 | 1.398066 | 0.01181974 | 11.82 | 1.230363 | -0.007465521 | 75.6942635 | -0.3352425 | 4.9 | 9.12 | 3.942 | 14 | 0 | 45.941 | 0.5370121 | 12.1287 | -0.1019588 | -0.6637595
4072 | 0.5 | 0 | 0 | 0 | 0.3 | 0 | 0.1 | 0.1 | 285.9447 | 1195.247619 | 1084.171429 | Mn0.5Fe0.3Y0.1In0.1 | 13.23128 | -0.00139623 | 7.31 | 1.25034 | -0.0097131 | 64.5949075 | -0.6882647 | 7.5 | 1.12 | 3.433 | 13 | 1 | 65.6688 | 0.3961812 | 11.15168 | -0.111314 | -0.5437179
4073 | 0.1 | 0 | 0 | 0 | 0.2 | 0 | 0.1 | 0.6 | 197.00575 | 1033.541429 | 629.6033333 | Mn0.1Fe0.2Y0.1In0.6 | 7.978895 | 0.006527988 | 8.11 | 1.242249 | -0.009053114 | 94.4441895 | -0.7871175 | 10.4 | 1.08 | 3.097 | 13 | 1 | 28.7728 | 1.184562 | 16.74848 | -0.3818196 | -0.7055211
4074 | 0 | 0 | 0.3 | 0.5 | 0.1 | 0 | 0 | 0.1 | 90.484725 | 405.5549286 | 279.4991667 | Mg0.3Ca0.5Fe0.1In0.1 | 3.253504 | 0.01042927 | 13.75 | 1.317425 | -0.0097131 | 44.3968 | -0.436473 | 3.7 | 3.16 | 2.053 | 7 | 1 | 17.4118 | 1.258608 | 8.50158 | -0.3381825 | -1.043425
4075 | 0 | 0.1 | 0 | 0.9 | 0 | 0 | 0 | 0 | 93.4892 | 912.0871429 | 623.0880952 | Ni0.1Ca0.9 | 1.2616 | -0.002104867 | 6.75 | 1.299825 | -0.00270274 | 41.93954 | -0.1998946 | 2.8 | 2.52 | 2.1 | 8 | 0 | 14.1272 | 1.437482 | 6.09228 | -0.3139343 | -1.029239
4076 | 0 | 0.4 | 0.2 | 0 | 0.2 | 0 | 0.2 | 0 | 308.18777 | 886.4142857 |  | Ni0.4Mg0.2Fe0.2Y0.2 | 1.755636 | -0.003930618 | 11.36 | 1.24608 | -0.01107574 | 57.28853 | -0.4566546 | 6.6 | 10.08 | 3.808 | 15 | 0 | 54.956 | 0.5001002 | 14.2056 | -0.1316679 | -0.5111846
4077 | 0 | 0 | 0.1 | 0.4 | 0 | 0 | 0.1 | 0.4 | 3.6053 | 28.43995238 | 18.98090476 | Mg0.1Ca0.4Y0.1In0.4 | 0.3127696 | 0.003596195 | 11.23 | 1.169879 | -0.009923171 | 73.279485 | -0.6811443 | 6.5 | 28.24 | 2.332 | 2 | 1 | 8.7504 | 0.7863521 | 3.23112 | -0.1862847 | -2.443059
4078 | 0 | 0 | 0.4 | 0 | 0.3 | 0 | 0.2 | 0.1 | 2.8514 | 28.19238095 | 16.33957143 | Mg0.4Fe0.3Y0.2In0.1 | 2.670889 | 0.001698405 | 10.54 | 1.239921 | -0.01064071 | 55.73847 | -0.6364319 | 5.1 | 5.24 | 3.014 | 8 | 1 | 36.9328 | 0.8053462 | 15.03808 | -0.2686721 | -2.544942
4079 | 0 | 0.4 | 0.1 | 0.3 | 0.2 | 0 | 0 | 0 | 277.50155 | 724.8552381 | 743.0204762 | Ni0.4Mg0.1Ca0.3Fe0.2 | 7.572296 | 0.02515989 | 16.93 | 1.337773 | -0.01064071 | 49.10026 | -0.2142731 | 6.4 | 2.08 | 3.335 | 14 | 0 | 50.2674 | 0.6602972 | 16.98122 | -0.2208275 | -0.5567346
4080 | 0 | 0.1 | 0 | 0.1 | 0.7 | 0 | 0.1 | 0 | 475.66575 | 1571.909524 |  | Ni0.1Ca0.1Fe0.7Y0.1 | 2.665655 | 0.003871253 | 10.67 | 1.350375 | -0.007818885 | 57.859225 | -0.2137321 | 7.1 | 5.08 | 4.061 | 15 | 0 | 67.8848 | 0.3837771 | 10.89848 | -0.1048143 | -0.3226981
4081 | 0.1 | 0.7 | 0.1 | 0 | 0.1 | 0 | 0 | 0 | 258.965 | 1040.102381 | 1498.371429 | Mn0.1Ni0.7Mg0.1Fe0.1 | 4.565391 | -0.01017445 | 3.57 | 1.165825 | -0.007818885 | 54.5941845 | -1.267518 | 8.7 | 2.8 | 3.979 | 19 | 0 | 70.075 | 0.2522538 | 5.8773 | -0.04311532 | -0.5867589
4082 | 0.5 | 0 | 0.3 | 0.1 | 0 | 0 | 0.1 | 0 | 337.568 | 1259.190476 | 2334.295238 | Mn0.5Mg0.3Ca0.1Y0.1 | 1.499658 | -0.007089317 | 12.02 | 1.296789 | -0.0097131 | 47.6589075 | -0.4216675 | 4.6 | 8.6 | 2.534 | 6 | 0 | 46.7838 | 0.6417177 | 15.60578 | -0.2186726 | -0.4716387
4083 | 0.1 | 0.5 | 0 | 0.2 | 0 | 0 | 0 | 0.2 | 162.5934778 | 745.2054762 | 1062.487619 | Mn0.1Ni0.5Ca0.2In0.2 | 1.80709 | -0.01833376 | 14.38 | 1.335567 | -0.01014813 | 65.8197045 | -0.2628463 | 8.7 | 7.44 | 3.384 | 14 | 1 | 47.3942 | 0.7214653 | 16.95918 | -0.298108 | -0.7888969
4084 | 0 | 0 | 0 | 0.4 | 0.1 | 0.2 | 0 | 0.3 | 2.0826 | 18.78728571 | 11.9702 | Ca0.4Fe0.1La0.2In0.3 | 0.6255032 | 0.006282141 | 13.74 | 1.317197 | -0.01064071 | 83.842194 | -0.4994441 | 6.1 | 16.92 | 2.814 | 8 | 1 | 15.1956 | 1.477298 | 8.34312 | -0.4271798 | -2.681394
4085 | 0.4 | 0.2 | 0.3 | 0 | 0 | 0.1 | 0 | 0 | 348.053725 | 1274.950476 | 1461.231905 | Mn0.4Ni0.2Mg0.3La0.1 | 11.57949 | -0.002937063 | 10.11 | 1.275306 | -0.01064071 | 54.895945 | -0.580788 | 5.7 | 1.24 | 2.956 | 14 | 0 | 52.317 | 0.555366 | 14.4189 | -0.1583452 | -0.4583537
4086 | 0.2 | 0 | 0.6 | 0.1 | 0 | 0 | 0 | 0.1 | 172.597177 | 824.8719048 | 870.2204762 | Mn0.2Mg0.6Ca0.1In0.1 | 3.319721 | -0.009395516 | 8.42 | 1.292331 | -0.009053114 | 41.060209 | -0.698831 | 4.1 | 2.76 | 1.926 | 6 | 1 | 26.8286 | 0.9421567 | 11.39262 | -0.3007281 | -0.7629663
4087 | 0.4 | 0.1 | 0 | 0.1 | 0 | 0 | 0 | 0.4 | 253.18903 | 948.4390476 | 934.6621429 | Mn0.4Ni0.1Ca0.1In0.4 | 5.615037 | -0.006096443 | 10.43 | 1.335477 | -0.009923171 | 77.779558 | -0.4786409 | 9.2 | 1.88 | 2.804 | 14 | 1 | 40.34 | 0.8900122 | 18.147 | -0.3494207 | -0.5965551
4088 | 0.2 | 0 | 0 | 0 | 0.4 | 0.2 | 0 | 0.2 | 228.1705 | 885.03 | 384.8771429 | Mn0.2Fe0.4La0.2In0.2 | 6.242793 | -0.006276893 | 12.32 | 1.281067 | -0.01107574 | 84.070303 | -0.4098867 | 7.8 | 2.4 | 3.694 | 13 | 1 | 51.6396 | 0.6735728 | 17.77552 | -0.2544046 | -0.6417405
4089 | 0.2 | 0.1 | 0 | 0.2 | 0 | 0 | 0 | 0.5 | 182.9379 | 804.597619 | 833.9602381 | Mn0.2Ni0.1Ca0.2In0.5 | 0.8788078 | -0.007042669 | 12.73 | 1.327521 | -0.01014813 | 82.281549 | -0.4083614 | 9.3 | 10.56 | 2.656 | 14 | 1 | 26.1446 | 1.250303 | 15.35802 | -0.4764192 | -0.7376963
4090 | 0.4 | 0.3 | 0 | 0 | 0.1 | 0 | 0.2 | 0 | 372.2226 | 1565.996905 | 2243.671905 | Mn0.4Ni0.3Fe0.1Y0.2 | 1.488003 | -0.01289129 | 9.05 | 1.248968 | -0.01064071 | 62.948908 | -0.50085 | 7.2 | 11.92 | 3.802 | 20 | 0 | 66.435 | 0.3069876 | 8.6975 | -0.05100122 | -0.4291973
4091 | 0.1 | 0.4 | 0 | 0.2 | 0 | 0 | 0 | 0.3 | 145.65425 | 641.0614286 | 606.7485714 | Mn0.1Ni0.4Ca0.2In0.3 | 1.400431 | 0.01738238 | 14.55 | 1.333006 | -0.01064071 | 71.4321645 | -0.3041138 | 9 | 9.08 | 3.192 | 14 | 1 | 40.262 | 0.8719634 | 17.8176 | -0.3661587 | -0.8366768
4092 | 0 | 0.4 | 0 | 0 | 0.1 | 0 | 0.1 | 0.4 | 149.7925 | 701.6038095 | 498.3290476 | Ni0.4Fe0.1Y0.1In0.4 | 1.796887 | -0.01268755 | 9.5 | 1.246345 | -0.009923171 | 83.879645 | -0.6037466 | 10.3 | 6.76 | 3.649 | 16 | 1 | 42.2432 | 0.8218082 | 18.19208 | -0.286441 | -0.8245099
4093 | 0.2 | 0 | 0 | 0 | 0.1 | 0 | 0.7 | 0 | 210.9092 | 727.9785714 | 1021.438571 | Mn0.2Fe0.1Y0.7 | 13.84214 | -0.02051744 | 10.5 | 1.233085 | -0.006666319 | 78.806204 | -0.3494341 | 4.3 | 0.84 | 4.071 | 12 | 0 | 41.516 | 0.5790845 | 11.1012 | -0.1059794 | -0.6759045
4094 | 0 | 0.5 | 0 | 0 | 0.4 | 0.1 | 0 | 0 | 248.190335 | 970.2895238 | 895.0214286 | Ni0.5Fe0.4La0.1 | 2.16024 | -0.0223071 | 5.73 | 1.291386 | -0.007842999 | 65.575247 | -0.400094 | 8.5 | 6.2 | 4.379 | 15 | 0 | 71.624 | 0.2673562 | 6.9654 | -0.04953577 | -0.6052151
4095 | 0 | 0.3 | 0 | 0.4 | 0.1 | 0.2 | 0 | 0 | 402.489906 | 1609.919048 |  | Ni0.3Ca0.4Fe0.1La0.2 | 4.72045 | 0.02389124 | 18.09 | 1.323972 | -0.01064071 | 67.004814 | -0.2460786 | 5.2 | 3.12 | 3.39 | 15 | 0 | 36.5922 | 0.8986918 | 16.82838 | -0.3150104 | -0.395245
4096 | 0 | 0.4 | 0 | 0.4 | 0.1 | 0.1 | 0 | 0 | 433.5573 | 1093.141429 | 1085.604762 | Ni0.4Ca0.4Fe0.1La0.1 | 3.919107 | -0.01927743 | 18.7 | 1.328941 | -0.009923171 | 58.983607 | -0.1963684 | 5.9 | 3.64 | 3.387 | 15 | 0 | 42.6062 | 0.7945991 | 17.42978 | -0.2725688 | -0.3629535
4097 | 0 | 0 | 0.3 | 0.4 | 0 | 0.1 | 0.2 | 0 | 2.3494 | 8.657238095 | 8.758104762 | Mg0.3Ca0.4La0.1Y0.2 | 35.52814 | -0.01136695 | 9.35 | 1.146506 | -0.01064071 | 54.994417 | -1.214498 | 2.3 | 0.36 | 2.51 | 2 | 0 | 14.8022 | 0.4696129 | 3.77538 | -0.08679853 | -2.629043
4098 | 0 | 0 | 0.3 | 0.2 | 0 | 0 | 0.4 | 0.1 | 2.56845 | 14.66461905 | 12.57018571 | Mg0.3Ca0.2Y0.4In0.1 | 1.365206 | -0.001480976 | 8.53 | 1.170248 | -0.01064071 | 62.35124 | -1.31316 | 3.5 | 9.84 | 2.821 | 2 | 1 | 17.3724 | 0.4714667 | 4.45272 | -0.1266736 | -2.590329
4099 | 0.1 | 0 | 0 | 0 | 0 | 0.3 | 0.6 | 0 | 101.599425 | 414.1333333 | 963.5642857 | Mn0.1La0.3Y0.6 | 98.86838 | -0.01224813 | 5.91 | 1.223143 | -0.007465521 | 100.5089555 | -0.9926968 | 3.4 | 0.12 | 4.255 | 7 | 0 | 27.605 | 0.616439 | 6.8517 | -0.1144437 | -0.9931087
4100 | 0.3 | 0.2 | 0.5 | 0 | 0 | 0 | 0 | 0 | 346.99723 | 1648.461905 | 1088.538095 | Mn0.3Ni0.2Mg0.5 | 4.358969 | -0.005192359 | 7.96 | 1.153927 | -0.008560535 | 40.3725935 | -0.7626151 | 5.1 | 2.48 | 2.519 | 13 | 0 | 46.646 | 0.6279301 | 14.7312 | -0.1475074 | -0.459674
4101 | 0.1 | 0 | 0 | 0.7 | 0.1 | 0 | 0.1 | 0 | 276.279 | 1177.007619 | 516.3547619 | Mn0.1Ca0.7Fe0.1Y0.1 | 0.6601139 | -0.02077894 | 12.77 | 1.31163 | -0.007818885 | 48.0234895 | -0.3226152 | 3.2 | 15.32 | 2.445 | 12 | 0 | 23.5346 | 1.202317 | 12.43802 | -0.3221135 | -0.5586521
4102 | 0 | 0.5 | 0 | 0 | 0 | 0.3 | 0.2 | 0 | 162.117225 | 690.9142857 | 836.9828571 | Ni0.5La0.3Y0.2 | 0.4734335 | 0.01012635 | 14.93 | 1.268048 | -0.008560535 | 88.799511 | -0.2436873 | 6.5 | 28.6 | 4.435 | 10 | 0 | 47.158 | 0.5968437 | 14.5994 | -0.1754628 | -0.7901708
4103 | 0 | 1 | 0 | 0 | 0 | 0 | 0 | 0 | 192.501 | 803.9390476 | 683.632619 | Ni1.0 | 0 | 0.023994 | 0 | 1 | 0 | 58.6934 | 0 | 10 | 1e-06 | 4.44 | 8 | 0 | 75.05 | 0 | 0 | 0 | -0.715567
4104 | 0.2 | 0 | 0.4 | 0 | 0 | 0 | 0 | 0.4 | 98.329475 | 474.067619 | 529.6714286 | Mn0.2Mg0.4In0.4 | 4.631428 | -0.01506181 | 4.88 | 1.120916 | -0.008770606 | 66.636809 | -1.868158 | 7.4 | 1.6 | 2.196 | 6 | 1 | 23.7392 | 1.140957 | 12.73728 | -0.3777118 | -1.007316
4105 | 0.1 | 0 | 0.4 | 0.1 | 0.4 | 0 | 0 | 0 | 266.42745 | 993.2209524 | 722.2166667 | Mn0.1Mg0.4Ca0.1Fe0.4 | 0.7958477 | -0.02903321 | 12.37 | 1.341727 | -0.009923171 | 41.5616045 | -0.3743084 | 4.9 | 16.92 | 2.792 | 11 | 0 | 47.9398 | 0.6828013 | 16.89018 | -0.2193745 | -0.574421
4106 | 0 | 0.4 | 0 | 0.4 | 0 | 0.1 | 0 | 0.1 | 128.7124 | 472.0342857 | 466.6314286 | Ni0.4Ca0.4La0.1In0.1 | 0.8979745 | -0.03069521 | 18.32 | 1.32073 | -0.009923171 | 64.880907 | -0.2279433 | 6.4 | 14.36 | 3.211 | 10 | 1 | 34.827 | 0.9459548 | 16.6483 | -0.384115 | -0.8903796
4107 | 0 | 0.2 | 0.3 | 0 | 0 | 0 | 0.3 | 0.2 | 84.8973 | 325.1619048 | 390.7566667 | Ni0.2Mg0.3Y0.3In0.2 | 0.7145561 | -0.004581915 | 9.83 | 1.231353 | -0.01135824 | 68.665535 | -0.8326867 | 6.1 | 19.84 | 3.156 | 10 | 1 | 28.7036 | 0.8501578 | 12.17112 | -0.2719553 | -1.071106
4108 | 0.1 | 0 | 0.4 | 0 | 0.3 | 0 | 0 | 0.2 | 150.13495 | 743.5609524 | 520.1385714 | Mn0.1Mg0.4Fe0.3In0.2 | 0.889574 | -0.01220991 | 8.19 | 1.158827 | -0.01064071 | 54.9329045 | -0.9167086 | 6.5 | 13.76 | 2.684 | 12 | 1 | 39.7976 | 0.8404128 | 17.42952 | -0.3075194 | -0.8235182
4109 | 0 | 0 | 0.2 | 0.1 | 0 | 0.3 | 0.4 | 0 | 0.815485 | 10.67843333 | 15.91247619 | Mg0.2Ca0.1La0.3Y0.4 | 10.74712 | 0.007213734 | 6.22 | 1.147461 | -0.01064071 | 86.102781 | -2.471926 | 2.7 | 1.36 | 3.575 | 2 | 0 | 19.0008 | 0.3227427 | 3.29328 | -0.05788167 | -3.088584
4110 | 0 | 0.1 | 0.6 | 0 | 0 | 0 | 0 | 0.3 | 114.557975 | 512.3592857 | 457.5240476 | Ni0.1Mg0.6In0.3 | 1.77415 | -0.000485663 | 3.81 | 1.149876 | -0.007465521 | 54.89774 | -1.812399 | 6.1 | 3.6 | 2.106 | 9 | 1 | 19.0394 | 1.031563 | 8.05482 | -0.2772716 | -0.9409747
4111 | 0 | 0 | 0.4 | 0 | 0.4 | 0 | 0 | 0.2 | 60.80499825 | 240.4074048 | 197.6500714 | Mg0.4Fe0.4In0.2 | 0.6339074 | -0.01079546 | 8.4 | 1.159122 | -0.008770606 | 55.0236 | -0.6829704 | 6.6 | 16.32 | 2.82 | 7 | 1 | 40.2976 | 0.8443192 | 17.57952 | -0.3210505 | -1.216061
4112 | 0.1 | 0 | 0.4 | 0 | 0 | 0.1 | 0.4 | 0 | 77.07621 | 250.9266667 | 334.7185714 | Mn0.1Mg0.4La0.1Y0.4 | 3.969269 | -0.002087573 | 7.99 | 1.22804 | -0.009923171 | 64.6686915 | -1.162694 | 3 | 3.4 | 3.091 | 7 | 0 | 26.407 | 0.6528775 | 6.8953 | -0.1232872 | -1.11308
4113 | 0.2 | 0 | 0 | 0 | 0 | 0.2 | 0.4 | 0.2 | 124.9738 | 516.4190476 | 1303.92381 | Mn0.2La0.2Y0.4In0.2 | 0.8720525 | 0.01677413 | 10.72 | 1.228644 | -0.01107574 | 97.294643 | -0.7460968 | 5.8 | 17.12 | 3.73 | 8 | 1 | 29.3516 | 0.8504077 | 12.51792 | -0.2773903 | -0.903181
4114 | 0.3 | 0 | 0 | 0 | 0.1 | 0 | 0.4 | 0.2 | 151.25455 | 690.92 | 487.2590476 | Mn0.3Fe0.1Y0.4In0.2 | 1.54714 | -0.01352688 | 11.91 | 1.238747 | -0.01064071 | 80.5918535 | -0.5316264 | 6.7 | 9.92 | 3.556 | 13 | 1 | 42.1736 | 0.7159022 | 16.15432 | -0.2413151 | -0.8202916
4115 | 0 | 0.1 | 0 | 0 | 0.5 | 0.4 | 0 | 0 | 229.548675 | 989.5483333 | 453.9807143 | Ni0.1Fe0.5La0.4 | 16.94414 | 0.02573787 | 14.89 | 1.277287 | -0.007842999 | 89.354028 | -0.192039 | 6.2 | 0.72 | 4.372 | 15 | 0 | 54.229 | 0.5930058 | 16.0511 | -0.1562651 | -0.6391252
4116 | 0.4 | 0 | 0.1 | 0 | 0 | 0.3 | 0.2 | 0 | 165.34625 | 564.8766667 | 355.4938095 | Mn0.4Mg0.1La0.3Y0.2 | 10.77448 | 0.00745755 | 13.15 | 1.231836 | -0.01064071 | 83.858529 | -0.4549442 | 4.5 | 1.4 | 3.534 | 7 | 0 | 41.977 | 0.6780077 | 14.7129 | -0.211758 | -0.7816057
4117 | 0 | 0.1 | 0 | 0 | 0 | 0.6 | 0.1 | 0.2 | 187.2630333 | 373.3133333 | 484.4952381 | Ni0.1La0.6Y0.1In0.2 | 0.3584145 | 0.01866613 | 9.57 | 1.255833 | -0.009053114 | 121.066807 | -0.672099 | 5.7 | 29.16 | 4.067 | 11 | 1 | 19.7766 | 0.9790068 | 7.96402 | -0.2593454 | -0.7275479
4118 | 0 | 0.6 | 0 | 0.1 | 0 | 0 | 0.1 | 0.2 | 127.91025 | 604.9704762 | 724.8119048 | Ni0.6Ca0.1Y0.1In0.2 | 0.9554076 | -0.00368805 | 12.78 | 1.338085 | -0.009053114 | 71.078025 | -0.2843775 | 9.1 | 13.4 | 3.789 | 10 | 1 | 49.0914 | 0.6582728 | 16.27362 | -0.2682304 | -0.8930947
4119 | 0.4 | 0 | 0.4 | 0 | 0.2 | 0 | 0 | 0 | 210.5963 | 890.9342857 | 1644.380952 | Mn0.4Mg0.4Fe0.2 | 0.9657765 | 0.01606674 | 7.84 | 1.160486 | -0.008770606 | 42.866218 | -0.775654 | 5.2 | 12.16 | 2.628 | 11 | 0 | 53.856 | 0.5543438 | 14.9984 | -0.1316745 | -0.6765493
4120 | 0.5 | 0 | 0.1 | 0 | 0 | 0 | 0.4 | 0 | 332.3722675 | 1126.329286 | 1882.213333 | Mn0.5Mg0.1Y0.4 | 51.35203 | -0.02098767 | 11.56 | 1.201841 | -0.007842999 | 65.4618625 | -0.3734853 | 4.9 | 0.24 | 3.359 | 6 | 0 | 50.316 | 0.5229452 | 13.4396 | -0.1338784 | -0.4783752
4121 | 0.1 | 0.4 | 0 | 0 | 0 | 0 | 0.2 | 0.3 | 125.17915 | 635.2190476 | 419.2719048 | Mn0.1Ni0.4Y0.2In0.3 | 0.7619119 | -0.008372258 | 11.03 | 1.238658 | -0.01064071 | 81.1977345 | -0.5371404 | 9.2 | 18.6 | 3.698 | 15 | 1 | 43.9504 | 0.7352369 | 17.07992 | -0.260946 | -0.902468
4122 | 0 | 0.5 | 0.1 | 0.4 | 0 | 0 | 0 | 0 | 363.21735 | 1074.444524 | 1040.402619 | Ni0.5Mg0.1Ca0.4 | 1.494326 | 0.001510316 | 18.34 | 1.325273 | -0.007842999 | 47.8084 | -0.1594171 | 6 | 7.36 | 3.107 | 8 | 0 | 42.2042 | 0.7811404 | 16.82298 | -0.2733723 | -0.4398334
4123 | 0.1 | 0.2 | 0 | 0.3 | 0.4 | 0 | 0 | 0 | 375.346175 | 1273.862381 | 1791.855714 | Mn0.1Ni0.2Ca0.3Fe0.4 | 1.463003 | 0.006951377 | 16.17 | 1.340456 | -0.01064071 | 51.5938845 | -0.2000357 | 6.5 | 11.32 | 3.444 | 19 | 0 | 57.4774 | 0.5725089 | 15.78282 | -0.1673866 | -0.425568
4124 | 0 | 0 | 0 | 0.3 | 0.2 | 0.2 | 0 | 0.3 | 1.55555 | 15.838 | 18.01261905 | Ca0.3Fe0.2La0.2In0.3 | 1.392595 | 0.01157539 | 15.74 | 1.323096 | -0.01135824 | 85.418894 | -0.3975391 | 6.7 | 8.68 | 3.058 | 8 | 1 | 22.6118 | 1.313914 | 13.23238 | -0.494531 | -2.808116
4125 | 0 | 0.5 | 0 | 0.2 | 0.2 | 0 | 0 | 0.1 | 243.4262 | 1018.451905 | 1148.37619 | Ni0.5Ca0.2Fe0.2In0.1 | 31.54747 | -0.0007168249 | 13.61 | 1.345048 | -0.01014813 | 60.0131 | -0.2338765 | 8.3 | 0.48 | 3.696 | 15 | 1 | 55.6734 | 0.5842572 | 15.57722 | -0.2160661 | -0.6136327
4126 | 0.3 | 0 | 0 | 0 | 0.1 | 0.5 | 0.1 | 0 | 277.6544 | 1080.188095 | 767.3504762 | Mn0.3Fe0.1La0.5Y0.1 | 5.199452 | 0.008653946 | 13.91 | 1.267795 | -0.0097131 | 100.4092335 | -0.348037 | 4.7 | 2.64 | 3.976 | 13 | 0 | 41.143 | 0.7316374 | 15.3453 | -0.1948599 | -0.5564954
4127 | 0.4 | 0 | 0.3 | 0 | 0 | 0 | 0 | 0.3 | 148.7922323 | 784.6119048 | 862.5028571 | Mn0.4Mg0.3In0.3 | 1.911386 | -0.009574474 | 6.57 | 1.122487 | -0.009053114 | 63.712118 | -1.229135 | 7.3 | 4.8 | 2.377 | 6 | 1 | 36.9344 | 0.8867039 | 17.06112 | -0.3438202 | -0.8274197
4128 | 0.5 | 0.4 | 0 | 0.1 | 0 | 0 | 0 | 0 | 565.9222285 | 2339.747619 | 1484.047619 | Mn0.5Ni0.4Ca0.1 | 3.293638 | 0.00317752 | 7.65 | 1.345641 | -0.007842999 | 54.9541825 | -0.3107554 | 7.7 | 3.72 | 3.42 | 13 | 0 | 69.0158 | 0.2979648 | 6.45978 | -0.06617927 | -0.2472432
4129 | 0 | 0 | 0.4 | 0 | 0.3 | 0.2 | 0 | 0.1 | 1.2978 | 29.60042857 | 19.52228571 | Mg0.4Fe0.3La0.2In0.1 | 2.076112 | 0.007081972 | 11.82 | 1.274055 | -0.01064071 | 65.738394 | -0.5236307 | 5.1 | 6.12 | 3.034 | 8 | 1 | 34.7548 | 0.8878494 | 14.99448 | -0.3174578 | -2.886792
4130 | 0.2 | 0.3 | 0 | 0 | 0.4 | 0.1 | 0 | 0 | 286.246875 | 1139.897619 | 3418.409524 | Mn0.2Ni0.3Fe0.4La0.1 | 3.48944 | -0.0222633 | 6.45 | 1.290402 | -0.01064071 | 64.824176 | -0.5659326 | 7.9 | 5.08 | 4.075 | 20 | 0 | 71.918 | 0.2671188 | 6.9654 | -0.04935157 | -0.5432592
4131 | 0.2 | 0 | 0.2 | 0.3 | 0.3 | 0 | 0 | 0 | 227.11177 | 995.722381 | 1631.433333 | Mn0.2Mg0.2Ca0.3Fe0.3 | 0.8601793 | -0.01889221 | 17.08 | 1.333843 | -0.01135824 | 44.625509 | -0.2732542 | 4.8 | 18.04 | 2.722 | 11 | 0 | 45.4394 | 0.7548522 | 17.94042 | -0.2658379 | -0.6437604
4132 | 0 | 0.3 | 0.6 | 0 | 0.1 | 0 | 0 | 0 | 230.39879 | 718.9228571 | 362.6885714 | Ni0.3Mg0.6Fe0.1 | 7.797114 | -0.02383248 | 8.25 | 1.158576 | -0.007465521 | 37.77552 | -0.5674148 | 5 | 1.2 | 2.666 | 14 | 0 | 41.083 | 0.7085315 | 14.4279 | -0.1665095 | -0.6375198
4133 | 0.2 | 0.2 | 0 | 0 | 0.1 | 0 | 0 | 0.5 | 226.3539 | 1168.44 | 716.422381 | Mn0.2Ni0.2Fe0.1In0.5 | 2.433165 | -0.002280469 | 7.1 | 1.13773 | -0.01014813 | 85.719789 | -1.103208 | 10.7 | 4.36 | 3.16 | 20 | 1 | 40.33 | 0.9085265 | 18.5892 | -0.2913654 | -0.645212
4134 | 0.6 | 0 | 0 | 0 | 0 | 0.2 | 0.2 | 0 | 205.8235915 | 1023.832381 | 995.8638095 | Mn0.6La0.2Y0.2 | 12.42526 | -0.01727771 | 12.56 | 1.236689 | -0.007900549 | 78.525091 | -0.2909683 | 5.4 | 0.96 | 3.52 | 7 | 0 | 54.054 | 0.5130015 | 13.9152 | -0.1489221 | -0.6865048
4135 | 0 | 0 | 0 | 0.1 | 0.1 | 0.2 | 0 | 0.6 | 1.535 | 14.4574619 | 14.87914286 | Ca0.1Fe0.1La0.2In0.6 | 0.348117 | -0.01582965 | 10.68 | 1.328113 | -0.009053114 | 106.264194 | -0.5436985 | 9.4 | 20.52 | 3.018 | 8 | 1 | 14.1066 | 1.622362 | 8.45202 | -0.4358404 | -2.813892
4136 | 0 | 0.5 | 0 | 0 | 0.2 | 0.1 | 0.2 | 0 | 216.6078 | 658.6195238 | 480.112381 | Ni0.5Fe0.2La0.1Y0.2 | 0.942571 | -7.509837e-05 | 12.01 | 1.282813 | -0.01014813 | 72.187417 | -0.3113552 | 7.5 | 18.36 | 4.397 | 16 | 0 | 60.48 | 0.4192314 | 12.3578 | -0.1032343 | -0.6643259
4137 | 0 | 0.3 | 0.2 | 0.4 | 0.1 | 0 | 0 | 0 | 294.2558 | 879.8240476 | 357.2590476 | Ni0.3Mg0.2Ca0.4Fe0.1 | 13.60885 | -0.01607349 | 18.09 | 1.328361 | -0.01064071 | 44.08472 | -0.2482994 | 5 | 1.04 | 2.798 | 14 | 0 | 37.0822 | 0.8784586 | 16.82838 | -0.3006043 | -0.531275
4138 | 0.3 | 0.3 | 0 | 0 | 0.1 | 0 | 0 | 0.3 | 165.5635315 | 747.08 | 944.337381 | Mn0.3Ni0.3Fe0.1In0.3 | 14.61122 | 0.01131915 | 6.36 | 1.139684 | -0.01092322 | 74.1193335 | -1.310797 | 9.8 | 0.96 | 3.392 | 20 | 1 | 54.7414 | 0.6109295 | 15.78042 | -0.1918416 | -0.7810353
4139 | 0.1 | 0 | 0 | 0 | 0 | 0 | 0.6 | 0.3 | 158.68555 | 660.6628571 | 683.3054762 | Mn0.1Y0.6In0.3 | 0.3935964 | 0.02048301 | 7.83 | 1.195265 | -0.007465521 | 93.2827145 | -0.8269084 | 6.4 | 25.8 | 3.67 | 7 | 1 | 24.2504 | 0.8257615 | 9.19992 | -0.2256267 | -0.7994626
4140 | 0 | 0.3 | 0.4 | 0 | 0 | 0 | 0 | 0.3 | 131.4093 | 570.6314286 | 672.0419048 | Ni0.3Mg0.4In0.3 | 2.949589 | -0.001052342 | 7.29 | 1.15252 | -0.009053114 | 61.77542 | -0.9158003 | 7.7 | 3.12 | 2.692 | 9 | 1 | 30.5774 | 0.9698734 | 14.97762 | -0.3546784 | -0.8813739
4141 | 0.1 | 0 | 0 | 0.5 | 0.2 | 0 | 0 | 0.2 | 167.5612905 | 984.3166667 | 1117.038095 | Mn0.1Ca0.5Fe0.2In0.2 | 3.81395 | 0.007535755 | 17.45 | 1.322699 | -0.01014813 | 59.6654045 | -0.2719055 | 5.9 | 3.08 | 2.572 | 12 | 1 | 28.3806 | 1.189173 | 15.90482 | -0.4566682 | -0.7758263
4142 | 0.3 | 0.1 | 0 | 0 | 0.2 | 0 | 0 | 0.4 | 206.399355 | 856.13 | 818.3397619 | Mn0.3Ni0.1Fe0.2In0.4 | 1.840906 | -0.01036437 | 6.94 | 1.138624 | -0.01064071 | 79.4469535 | -1.190697 | 9.9 | 6.72 | 3.184 | 20 | 1 | 48.2562 | 0.7545588 | 18.28478 | -0.2430616 | -0.6852917
4143 | 0.4 | 0.2 | 0 | 0 | 0.3 | 0 | 0 | 0.1 | 370.5985 | 1465.238095 | 1500.766667 | Mn0.4Ni0.2Fe0.3In0.1 | 136.5092 | 0.002753835 | 3.78 | 1.141788 | -0.01064071 | 61.949198 | -2.474325 | 8.5 | 0.12 | 3.592 | 20 | 1 | 70.4468 | 0.3177029 | 7.77768 | -0.07716901 | -0.4310963
4144 | 0.3 | 0 | 0 | 0 | 0 | 0.2 | 0.4 | 0.1 | 132.54355 | 261.5633333 | 295.7904762 | Mn0.3La0.2Y0.4In0.1 | 1.872244 | -0.006568721 | 11.87 | 1.229919 | -0.01064071 | 91.3066475 | -0.560648 | 5.2 | 8.28 | 3.77 | 8 | 1 | 36.6308 | 0.7360146 | 13.94448 | -0.2447221 | -0.8776414
4145 | 0.3 | 0.1 | 0 | 0 | 0 | 0.2 | 0 | 0.4 | 144.4897578 | 361.5509524 | 340.8961905 | Mn0.3Ni0.1La0.2In0.4 | 0.8426597 | -0.01280993 | 11.18 | 1.270344 | -0.01064071 | 96.0590475 | -0.5608447 | 8.9 | 13.12 | 3.222 | 15 | 1 | 34.9342 | 0.9705038 | 17.42598 | -0.3651509 | -0.8401629
4146 | 0.3 | 0 | 0 | 0.5 | 0 | 0.2 | 0 | 0 | 310.01775 | 1500.692857 | 1787.219048 | Mn0.3Ca0.5La0.2 | 0.6994829 | 0.02188707 | 15.05 | 1.278915 | -0.008560535 | 64.3015075 | -0.2946849 | 3.7 | 15.32 | 2.69 | 6 | 0 | 29.617 | 1.041213 | 14.8261 | -0.3525432 | -0.5086134
4147 | 0 | 0 | 0.2 | 0.3 | 0 | 0 | 0.1 | 0.4 | 3.15 | 20.96242857 | 16.73838095 | Mg0.2Ca0.3Y0.1In0.4 | 0.3791732 | 8.356411e-05 | 10.38 | 1.171403 | -0.01064071 | 71.702185 | -0.7857536 | 6.5 | 24.44 | 2.299 | 2 | 1 | 9.7506 | 0.7506009 | 3.73122 | -0.1910949 | -2.501689
4148 | 0.5 | 0.2 | 0 | 0 | 0 | 0 | 0 | 0.3 | 212.5499745 | 1037.145476 | 1578.416667 | Mn0.5Ni0.2In0.3 | 11.48252 | -0.003769269 | 5.79 | 1.133903 | -0.008560535 | 73.6531025 | -1.216691 | 9.4 | 0.92 | 3.104 | 14 | 1 | 54.3884 | 0.6098666 | 15.34512 | -0.1968412 | -0.6725389
4149 | 0 | 0 | 0.6 | 0 | 0 | 0.1 | 0.2 | 0.1 | 1.77285 | 19.07185714 | 13.2712381 | Mg0.6La0.1Y0.2In0.1 | 0.9779136 | 0.002473701 | 5.16 | 1.121067 | -0.009053114 | 57.736517 | -2.235373 | 3.4 | 9.96 | 2.479 | 3 | 1 | 17.4398 | 0.3315019 | 2.74878 | -0.06548 | -2.751328
4150 | 0 | 0.6 | 0 | 0 | 0 | 0.2 | 0.1 | 0.1 | 169.2335 | 596.507619 | 507.3033333 | Ni0.6La0.2Y0.1In0.1 | 0.5540872 | -0.01270205 | 13.28 | 1.274063 | -0.009053114 | 83.369519 | -0.2799767 | 8.2 | 24.48 | 4.247 | 11 | 1 | 50.9648 | 0.5868422 | 15.11328 | -0.2140536 | -0.7715137
4151 | 0.4 | 0.3 | 0 | 0 | 0.2 | 0.1 | 0 | 0 | 575.17875 | 2079.660952 | 2575.907143 | Mn0.4Ni0.3Fe0.2La0.1 | 2.560619 | 0.02190218 | 6.61 | 1.289264 | -0.01064071 | 64.642785 | -0.603886 | 7.7 | 6.68 | 3.803 | 20 | 0 | 70.918 | 0.2652468 | 6.5654 | -0.04829605 | -0.2401972
4152 | 0.1 | 0 | 0 | 0.1 | 0 | 0 | 0.8 | 0 | 204.757875 | 618.4092857 | 507.8630952 | Mn0.1Ca0.1Y0.8 | 2.284283 | -0.01911121 | 6.21 | 1.279566 | -0.005312911 | 80.6262845 | -0.6291927 | 3.3 | 3.96 | 3.972 | 6 | 0 | 29.0278 | 0.5773223 | 6.22458 | -0.1162571 | -0.6887594
4153 | 0.3 | 0.5 | 0 | 0 | 0.2 | 0 | 0 | 0 | 365.419322 | 1671.504762 | 1405.488095 | Mn0.3Ni0.5Fe0.2 | 2.571065 | 0.002813052 | 1.42 | 1.033513 | -0.008560535 | 56.9971135 | -16.51429 | 8.7 | 5.6 | 3.952 | 19 | 0 | 76.785 | 0.0319278 | 1.1675 | -0.0005054724 | -0.4372085
4154 | 0 | 0.1 | 0.2 | 0.6 | 0 | 0.1 | 0 | 0 | 299.6424 | 997.1680952 | 641.4571429 | Ni0.1Mg0.2Ca0.6La0.1 | 2.254816 | -0.02263031 | 12.09 | 1.306483 | -0.009053114 | 48.667687 | -0.4891741 | 2.9 | 4.6 | 2.297 | 9 | 0 | 16.8828 | 1.17454 | 7.51908 | -0.2693179 | -0.5233967
4155 | 0.4 | 0 | 0.3 | 0.1 | 0 | 0.2 | 0 | 0 | 465.12805 | 1836.919048 | 1025.09 | Mn0.4Mg0.3Ca0.1La0.2 | 1.866054 | 0.02846225 | 13.65 | 1.292113 | -0.01064071 | 61.055612 | -0.4268973 | 4.2 | 7.04 | 2.699 | 6 | 0 | 39.5338 | 0.7670166 | 15.39258 | -0.2775598 | -0.3324275
4156 | 0 | 0 | 0.1 | 0 | 0 | 0.5 | 0 | 0.4 | 33.16615 | 142.6837381 | 165.0309667 | Mg0.1La0.5In0.4 | 0.2030827 | -0.007848392 | 7.95 | 1.119607 | -0.007842999 | 117.810435 | -0.9522404 | 6.9 | 33.24 | 3.394 | 2 | 1 | 10.6822 | 0.5356535 | 2.90418 | -0.1244904 | -1.479305
4157 | 0 | 0.2 | 0.3 | 0.5 | 0 | 0 | 0 | 0 | 268.57885 | 1007.33619 | 839.3938095 | Ni0.2Mg0.3Ca0.5 | 1.372477 | -0.0007800755 | 15.69 | 1.313972 | -0.008560535 | 39.06918 | -0.2921752 | 3.6 | 7.36 | 2.261 | 8 | 0 | 23.897 | 1.085517 | 11.7309 | -0.3217909 | -0.5709282
4158 | 0 | 0.2 | 0 | 0 | 0 | 0.1 | 0.5 | 0.2 | 118.87885 | 557.092619 | 454.9369048 | Ni0.2La0.1Y0.5In0.2 | 0.4634238 | -0.02629064 | 11.12 | 1.261699 | -0.01014813 | 93.045752 | -0.5832705 | 6.4 | 31.76 | 4.024 | 11 | 1 | 30.1466 | 0.7957733 | 11.95602 | -0.252761 | -0.9248954
4159 | 0.2 | 0 | 0.1 | 0.4 | 0 | 0 | 0.3 | 0 | 392.07865 | 1703.695238 | 1448.37619 | Mn0.2Mg0.1Ca0.4Y0.3 | 1.435872 | 0.008726243 | 13.75 | 1.279566 | -0.01064071 | 56.121064 | -0.4982818 | 3.3 | 10.24 | 2.782 | 6 | 0 | 27.7232 | 0.9224354 | 12.62568 | -0.2719523 | -0.4066268
4160 | 0 | 0.3 | 0 | 0.6 | 0 | 0.1 | 0 | 0 | 240.0248475 | 1127.938571 | 1631.561905 | Ni0.3Ca0.6La0.1 | 1.533836 | 0.01131455 | 16.17 | 1.311426 | -0.007465521 | 55.545367 | -0.2061394 | 4.5 | 6.36 | 2.883 | 9 | 0 | 28.4208 | 1.076885 | 14.44188 | -0.3443274 | -0.6197438
4161 | 0.1 | 0 | 0 | 0 | 0 | 0 | 0.5 | 0.4 | 165.791 | 804.1128571 | 754.1128571 | Mn0.1Y0.5In0.4 | 0.3364074 | -0.0280854 | 8.07 | 1.196395 | -0.007842999 | 95.8739295 | -0.8619986 | 7.4 | 28.52 | 3.485 | 7 | 1 | 22.0432 | 0.949437 | 9.86208 | -0.262391 | -0.780439
4162 | 0.1 | 0 | 0 | 0 | 0.1 | 0.4 | 0.4 | 0 | 166.75225 | 598.832381 | 279.1219048 | Mn0.1Fe0.1La0.4Y0.4 | 15.81299 | -0.01563374 | 10.07 | 1.262194 | -0.009923171 | 102.2028325 | -0.5992142 | 3.9 | 0.96 | 4.256 | 13 | 0 | 32.088 | 0.7476974 | 11.1788 | -0.1763886 | -0.7779283
4163 | 0 | 0 | 0.4 | 0 | 0.1 | 0.2 | 0.3 | 0 | 1.62815 | 20.75057143 | 13.3918 | Mg0.4Fe0.1La0.2Y0.3 | 7.21288 | 0.001577804 | 9.18 | 1.265088 | -0.01064071 | 69.759349 | -0.9374449 | 3.1 | 1.96 | 3.237 | 8 | 0 | 25.818 | 0.7376345 | 7.4324 | -0.1485477 | -2.788306
4164 | 0.5 | 0 | 0 | 0 | 0 | 0.1 | 0 | 0.4 | 128.5935 | 485.0138095 | 857.482381 | Mn0.5La0.1In0.4 | 2.543407 | 0.004300897 | 8.63 | 1.24017 | -0.007842999 | 87.2867695 | -0.5663847 | 9 | 3.24 | 2.915 | 7 | 1 | 41.2422 | 0.8588119 | 18.08618 | -0.3294351 | -0.890781
4165 | 0.3 | 0 | 0 | 0.2 | 0.3 | 0.2 | 0 | 0 | 535.139 | 1909.795238 |  | Mn0.3Ca0.2Fe0.3La0.2 | 1.205658 | -0.005026209 | 16.91 | 1.33514 | -0.01135824 | 69.0316075 | -0.2572629 | 5.5 | 13.76 | 3.422 | 12 | 0 | 51.8656 | 0.6439535 | 17.04472 | -0.2266434 | -0.2715334
4166 | 0 | 0.1 | 0 | 0.1 | 0.3 | 0.5 | 0 | 0 | 386.2405 | 1331.090476 | 1073.780952 | Ni0.1Ca0.1Fe0.3La0.5 | 8.233587 | -0.007931689 | 16.11 | 1.327537 | -0.0097131 | 96.083375 | -0.2597665 | 5.1 | 1.68 | 4.147 | 15 | 0 | 40.1518 | 0.8113626 | 16.47198 | -0.2581582 | -0.4131422
4167 | 0 | 0.3 | 0.1 | 0.1 | 0.5 | 0 | 0 | 0 | 290.968 | 867.2633333 | 870.1502381 | Ni0.3Mg0.1Ca0.1Fe0.5 | 2.707194 | 0.01277592 | 9.38 | 1.352032 | -0.0097131 | 51.96882 | -0.3167938 | 7.4 | 5.84 | 3.807 | 14 | 0 | 65.7468 | 0.4096554 | 11.74808 | -0.1174268 | -0.5361548
4168 | 0.2 | 0.3 | 0 | 0 | 0 | 0 | 0.5 | 0 | 216.00135 | 803.5414286 | 1136.482381 | Mn0.2Ni0.3Y0.5 | 0.7045255 | -0.006201673 | 13.01 | 1.233846 | -0.008560535 | 73.048554 | -0.3138242 | 5.9 | 20.92 | 4.101 | 14 | 0 | 50.719 | 0.4914175 | 12.5477 | -0.09239974 | -0.6655435
4169 | 0.3 | 0 | 0.2 | 0.3 | 0 | 0.2 | 0 | 0 | 502.2995 | 1672.080952 | 1924.861905 | Mn0.3Mg0.2Ca0.3La0.2 | 1.478765 | -0.01505011 | 15.57 | 1.284368 | -0.01135824 | 61.1469075 | -0.4075507 | 3.7 | 9.32 | 2.624 | 6 | 0 | 31.6174 | 0.9371282 | 14.62202 | -0.3371957 | -0.2990373
4170 | 0 | 0.3 | 0 | 0.3 | 0 | 0 | 0.1 | 0.3 | 118.3155 | 541.43 | 624.6480952 | Ni0.3Ca0.3Y0.1In0.3 | 0.6008415 | -0.02012327 | 16.47 | 1.322739 | -0.01092322 | 72.967405 | -0.3246566 | 7.8 | 21.12 | 3.077 | 10 | 1 | 28.4208 | 1.095272 | 15.53088 | -0.4461748 | -0.9269584
4171 | 0.5 | 0 | 0.2 | 0.3 | 0 | 0 | 0 | 0 | 798.97725 | 2990.928571 | 2831.438095 | Mn0.5Mg0.2Ca0.3 | 0.7840616 | 0.03294432 | 15.61 | 1.292113 | -0.008560535 | 44.3534225 | -0.2401109 | 4.5 | 13.96 | 2.314 | 5 | 0 | 43.9394 | 0.7456705 | 16.89042 | -0.2738178 | -0.09746559
4172 | 0.2 | 0.6 | 0 | 0 | 0.1 | 0 | 0.1 | 0 | 409.528575 | 1623.974286 | 1529.18381 | Mn0.2Ni0.6Fe0.1Y0.1 | 1.296699 | -0.01605435 | 5.58 | 1.253496 | -0.009053114 | 60.678734 | -0.6418821 | 8.5 | 11.88 | 4.113 | 20 | 0 | 71.066 | 0.214007 | 5.1912 | -0.02881338 | -0.3877158
4173 | 0 | 0 | 0 | 0 | 0.7 | 0.3 | 0 | 0 | 121.10065 | 722.7438095 | 230.7566667 | Fe0.7La0.3 | 1.965709 | -0.01295359 | 13.02 | 1.281974 | -0.005078726 | 80.763141 | -0.1297361 | 6.5 | 4.2 | 4.337 | 7 | 0 | 61.537 | 0.4960355 | 13.9881 | -0.1312099 | -0.9168535
4174 | 0 | 0.4 | 0.4 | 0 | 0 | 0.2 | 0 | 0 | 208.75005 | 658.9485714 | 446.125 | Ni0.4Mg0.4La0.2 | 0.8476948 | 0.01490847 | 12.48 | 1.270204 | -0.008770606 | 60.980454 | -0.373601 | 5.4 | 13.44 | 3.274 | 9 | 0 | 39.946 | 0.7178755 | 14.2376 | -0.2220172 | -0.6803734
4175 | 0.3 | 0 | 0.5 | 0.1 | 0 | 0 | 0 | 0.1 | 149.3328 | 779.1047619 | 639.6304762 | Mn0.3Mg0.5Ca0.1In0.1 | 1.986505 | -0.01873878 | 9.72 | 1.294391 | -0.0097131 | 44.1235135 | -0.6112442 | 4.6 | 5.24 | 2.067 | 6 | 1 | 32.7446 | 0.8861017 | 14.35062 | -0.3180529 | -0.8258448
4176 | 0 | 0 | 0.7 | 0 | 0 | 0.2 | 0.1 | 0 | 29.1188075 | 102.1250238 | 119.759381 | Mg0.7La0.2Y0.1 | 1.267315 | -0.01200639 | 5.27 | 1.099899 | -0.006666319 | 53.685179 | -1.450786 | 2.3 | 5.6 | 2.388 | 2 | 0 | 17.714 | 0.1616411 | 1.1516 | -0.01134257 | -1.535826
4177 | 0 | 0 | 0 | 0 | 0.3 | 0.1 | 0.1 | 0.5 | 3.3053 | 159.1059524 | 119.6367381 | Fe0.3La0.1Y0.1In0.5 | 3.291791 | -0.004242097 | 10.86 | 1.276055 | -0.0097131 | 96.943632 | -0.5334861 | 9.5 | 3.12 | 3.428 | 9 | 1 | 30.391 | 1.123477 | 17.1103 | -0.4031286 | -2.480789
4178 | 0.4 | 0.4 | 0.1 | 0 | 0 | 0 | 0.1 | 0 | 355.3984 | 1606.380952 | 2942.604762 | Mn0.4Ni0.4Mg0.1Y0.1 | 1.637532 | 6.622828e-05 | 7.63 | 1.244391 | -0.009923171 | 56.773663 | -0.6483367 | 7.3 | 9.52 | 3.532 | 14 | 0 | 64.944 | 0.335272 | 8.9924 | -0.07249651 | -0.4492845
4179 | 0 | 0 | 0.2 | 0.4 | 0 | 0.3 | 0 | 0.1 | 1.291675 | 7.501790476 | 4.6377 | Mg0.2Ca0.4La0.3In0.1 | 1.059423 | -0.02618073 | 9.48 | 1.167107 | -0.01064071 | 74.045641 | -1.134294 | 3.4 | 10.36 | 2.631 | 2 | 1 | 11.261 | 0.4277467 | 2.6067 | -0.08837732 | -2.888847
4180 | 0 | 0.5 | 0 | 0.4 | 0.1 | 0 | 0 | 0 | 278.013175 | 1299.935476 | 1546.580952 | Ni0.5Ca0.4Fe0.1 | 5.847348 | -0.0006916073 | 18.09 | 1.334102 | -0.007842999 | 50.9624 | -0.1405678 | 6.6 | 2 | 3.384 | 14 | 0 | 48.6202 | 0.693995 | 16.82838 | -0.2130193 | -0.5559346
4181 | 0.2 | 0.1 | 0 | 0 | 0 | 0 | 0.6 | 0.1 | 204.6625 | 671.95 | 618.0914286 | Mn0.2Ni0.1Y0.6In0.1 | 0.8575654 | -0.006379202 | 11.13 | 1.229039 | -0.009053114 | 81.682259 | -0.4863734 | 5.5 | 16.88 | 3.902 | 15 | 1 | 38.6618 | 0.6545263 | 12.56418 | -0.1807253 | -0.6889617
4182 | 0.4 | 0.2 | 0 | 0.1 | 0 | 0 | 0 | 0.3 | 303.7575 | 1016.074524 | 764.217619 | Mn0.4Ni0.2Ca0.1In0.3 | 5.381786 | 0.009940321 | 10.62 | 1.338085 | -0.01064071 | 72.167098 | -0.4604095 | 8.9 | 2.36 | 2.996 | 14 | 1 | 47.4722 | 0.7371527 | 17.36118 | -0.2868716 | -0.517473
4183 | 0 | 0.1 | 0 | 0.5 | 0.4 | 0 | 0 | 0 | 401.01575 | 1300.054762 | 1529.466667 | Ni0.1Ca0.5Fe0.4 | 0.6241362 | -0.02676048 | 18.99 | 1.328031 | -0.007842999 | 48.24634 | -0.1452404 | 5.2 | 18.28 | 3.076 | 14 | 0 | 43.792 | 0.8330272 | 18.4758 | -0.2590097 | -0.3968386
4184 | 0.2 | 0 | 0 | 0 | 0.2 | 0.6 | 0 | 0 | 289.776235 | 1190.746667 | 808.2754762 | Mn0.2Fe0.2La0.6 | 2.842963 | 0.006867549 | 14.32 | 1.267728 | -0.007900549 | 105.499891 | -0.2559279 | 4.8 | 3.84 | 4.122 | 12 | 0 | 40.554 | 0.7754385 | 15.5864 | -0.1927743 | -0.5379372
4185 | 0.5 | 0 | 0 | 0 | 0.3 | 0 | 0 | 0.2 | 303.230375 | 1137.169762 | 1426.711905 | Mn0.5Fe0.3In0.2 | 2.063966 | 0.006213462 | 5.15 | 1.140415 | -0.008560535 | 67.1861225 | -1.355468 | 8.5 | 5.76 | 3.248 | 12 | 1 | 63.4616 | 0.4718628 | 12.69672 | -0.1407564 | -0.5182273
4186 | 0 | 0.3 | 0.1 | 0.6 | 0 | 0 | 0 | 0 | 277.676275 | 1032.692143 | 344.5514286 | Ni0.3Mg0.1Ca0.6 | 1.372648 | -0.00907363 | 16.98 | 1.313444 | -0.007465521 | 44.08532 | -0.1977862 | 4.4 | 6.96 | 2.587 | 8 | 0 | 28.6658 | 1.064211 | 14.51538 | -0.3352299 | -0.5564612
4187 | 0.1 | 0.1 | 0 | 0 | 0 | 0.4 | 0.4 | 0 | 187.55665 | 265.4461905 | 287.3028571 | Mn0.1Ni0.1La0.4Y0.4 | 1.626951 | -0.01544771 | 9.98 | 1.256757 | -0.009923171 | 102.4876725 | -0.6115434 | 4.1 | 9.28 | 4.272 | 15 | 0 | 31.441 | 0.7220811 | 10.6259 | -0.1667033 | -0.7268675
4188 | 0 | 0.3 | 0 | 0.4 | 0.3 | 0 | 0 | 0 | 461.3805 | 1341.2 | 1006.511429 | Ni0.3Ca0.4Fe0.3 | 1.723407 | -0.0009873996 | 18.21 | 1.334274 | -0.009053114 | 50.39272 | -0.1604067 | 6.2 | 7.92 | 3.352 | 14 | 0 | 49.9142 | 0.6979423 | 17.60478 | -0.209851 | -0.3359408
4189 | 0 | 0 | 0 | 0 | 0 | 0.1 | 0.3 | 0.6 | 71.22805 | 343.6080952 | 539.7411905 | La0.1Y0.3In0.6 | 0.1940125 | 0.01422588 | 6.48 | 1.121229 | -0.007465521 | 109.453102 | -1.222674 | 9 | 35.28 | 3.27 | 3 | 1 | 11.4678 | 0.8665448 | 4.97058 | -0.2355013 | -1.147349
4190 | 0.2 | 0 | 0 | 0 | 0 | 0.7 | 0 | 0.1 | 178.8163 | 758.2428571 | 733.6709524 | Mn0.2La0.7In0.1 | 0.8754174 | -0.03182535 | 10.4 | 1.225187 | -0.006666319 | 119.703238 | -0.3935765 | 4.8 | 9 | 3.965 | 7 | 1 | 26.1138 | 0.973402 | 10.86398 | -0.2816639 | -0.7475929
4191 | 0 | 0.2 | 0.7 | 0 | 0 | 0.1 | 0 | 0 | 291.4752443 | 1188.161905 | 262.8714286 | Ni0.2Mg0.7La0.1 | 1.16451 | -0.01068281 | 7.87 | 1.267362 | -0.006666319 | 42.642727 | -0.5639724 | 3.7 | 6.36 | 2.392 | 9 | 0 | 28.653 | 0.810031 | 9.4509 | -0.1901287 | -0.5353983
4192 | 0.1 | 0.5 | 0.3 | 0 | 0 | 0 | 0 | 0.1 | 137.74625 | 452.5335714 | 313.4509524 | Mn0.1Ni0.5Mg0.3In0.1 | 4.700912 | 0.003587176 | 8.07 | 1.156036 | -0.0097131 | 53.6138045 | -0.7680472 | 7.6 | 2.76 | 3.217 | 14 | 1 | 50.7578 | 0.5966725 | 15.20478 | -0.1996019 | -0.8609202
4193 | 0.3 | 0 | 0 | 0.4 | 0 | 0.1 | 0.2 | 0 | 169.326151 | 762.3214286 | 1617.309524 | Mn0.3Ca0.4La0.1Y0.2 | 1.046488 | -0.02964692 | 15.23 | 1.28088 | -0.01064071 | 64.1843305 | -0.3846071 | 3.8 | 14.04 | 2.933 | 7 | 0 | 32.5502 | 0.908291 | 15.18618 | -0.3043126 | -0.771276
4194 | 0.1 | 0 | 0 | 0 | 0.3 | 0.1 | 0.5 | 0 | 242.6339365 | 920.2938095 |  | Mn0.1Fe0.3La0.1Y0.5 | 208.1032 | 0.003134773 | 13.47 | 1.270915 | -0.0097131 | 80.5907765 | -0.351313 | 4.9 | 0.08 | 4.208 | 13 | 0 | 46.499 | 0.5975675 | 14.2029 | -0.1489613 | -0.6150485
4195 | 0.1 | 0.2 | 0 | 0.5 | 0 | 0 | 0.2 | 0 | 339.4602 | 627.747381 | 839.2378571 | Mn0.1Ni0.2Ca0.5Y0.2 | 51.27705 | -0.0212115 | 16.33 | 1.313218 | -0.01014813 | 55.0526545 | -0.3078103 | 4.3 | 0.28 | 2.974 | 14 | 0 | 31.501 | 0.941665 | 15.0853 | -0.281909 | -0.4692111
4196 | 0 | 0.2 | 0.4 | 0 | 0.2 | 0.2 | 0 | 0 | 224.526 | 964.5580952 | 662.0647619 | Ni0.2Mg0.4Fe0.2La0.2 | 9.107024 | 0.01466839 | 12.64 | 1.276055 | -0.01107574 | 60.410774 | -0.4616074 | 5 | 1.6 | 3.242 | 15 | 0 | 41.24 | 0.7354372 | 15.2728 | -0.2187307 | -0.6487334
4197 | 0.3 | 0 | 0 | 0.2 | 0.2 | 0 | 0 | 0.3 | 169.9455 | 800.1066667 | 778.9680952 | Mn0.3Ca0.2Fe0.2In0.3 | 2.290889 | -0.001476747 | 14.23 | 1.338127 | -0.01135824 | 70.1114135 | -0.3475086 | 8 | 5.8 | 2.856 | 12 | 1 | 41.85 | 0.8777159 | 18.8528 | -0.3646938 | -0.7696903
4198 | 0 | 0.3 | 0 | 0 | 0 | 0.2 | 0.4 | 0.1 | 138.2129 | 615.61 | 586.9990476 | Ni0.3La0.2Y0.4In0.1 | 0.5389785 | -0.02116625 | 13.13 | 1.263071 | -0.01064071 | 92.433254 | -0.4419514 | 6.1 | 30 | 4.226 | 11 | 1 | 36.1898 | 0.7269692 | 13.63578 | -0.2401191 | -0.8594514
4199 | 0 | 0.5 | 0.5 | 0 | 0 | 0 | 0 | 0 | 215.9215 | 1037.044048 | 504.5580952 | Ni0.5Mg0.5 | 1.909656 | -0.000492123 | 8.5 | 1.154663 | -0.005762826 | 41.4992 | -0.4077648 | 6 | 4 | 2.975 | 8 | 0 | 46.205 | 0.6242831 | 14.4225 | -0.1572672 | -0.6657041
4200 | 0 | 0.1 | 0.7 | 0 | 0 | 0.2 | 0 | 0 | 248.13735 | 560.1271429 | 1084.631429 | Ni0.1Mg0.7La0.2 | 0.9791157 | 0.0005389621 | 7.38 | 1.263268 | -0.006666319 | 50.663934 | -0.6796849 | 3 | 7.2 | 2.395 | 9 | 0 | 22.639 | 0.7728714 | 5.5841 | -0.1463849 | -0.6053079
4201 | 0.2 | 0.1 | 0 | 0 | 0 | 0.4 | 0 | 0.3 | 147.87615 | 610.9633333 | 536.222619 | Mn0.2Ni0.1La0.4In0.3 | 0.5294559 | -0.00418789 | 13.05 | 1.264393 | -0.01064071 | 106.864537 | -0.4785086 | 7.5 | 21.76 | 3.572 | 15 | 1 | 29.8914 | 1.022365 | 15.21282 | -0.3708426 | -0.8301019
4202 | 0.3 | 0 | 0 | 0 | 0.4 | 0 | 0.3 | 0 | 276.56205 | 1010.604286 | 814.7566667 | Mn0.3Fe0.4Y0.3 | 18.53517 | 0.001076604 | 11.55 | 1.246014 | -0.009053114 | 65.4911685 | -0.335199 | 6.2 | 0.84 | 3.899 | 12 | 0 | 63.304 | 0.3892211 | 11.8512 | -0.07327589 | -0.5582074
4203 | 0 | 0.2 | 0.2 | 0.2 | 0.4 | 0 | 0 | 0 | 257.432893 | 907.3142857 | 815.7161905 | Ni0.2Mg0.2Ca0.2Fe0.4 | 1.573607 | -0.03080793 | 14.96 | 1.341636 | -0.01107574 | 46.95328 | -0.2677823 | 6 | 10.4 | 3.27 | 14 | 0 | 52.5616 | 0.6290112 | 16.99872 | -0.2180251 | -0.589336
4204 | 0.1 | 0 | 0 | 0.6 | 0 | 0 | 0 | 0.3 | 129.3939 | 601.5921429 | 661.5397619 | Mn0.1Ca0.6In0.3 | 0.3496518 | -0.00626975 | 13.11 | 1.277112 | -0.007465521 | 63.9860045 | -0.3556364 | 5.8 | 20.28 | 2.152 | 6 | 1 | 13.1852 | 1.605886 | 6.98688 | -0.4462888 | -0.8880862
4205 | 0.1 | 0.7 | 0 | 0 | 0.1 | 0 | 0 | 0.1 | 219.609475 | 997.4328571 | 1048.741905 | Mn0.1Ni0.7Fe0.1In0.1 | 9.115756 | -0.004122534 | 3.12 | 1.142427 | -0.007818885 | 63.6454845 | -1.717238 | 9.8 | 1.36 | 4.08 | 20 | 1 | 68.7118 | 0.3164892 | 7.10418 | -0.07716682 | -0.6583489
4206 | 0.2 | 0.2 | 0 | 0.2 | 0.4 | 0 | 0 | 0 | 448.625 | 1557.27619 | 2483.785714 | Mn0.2Ni0.2Ca0.2Fe0.4 | 2.210717 | 0.003944457 | 12.72 | 1.346833 | -0.01107574 | 53.079889 | -0.2522226 | 7 | 8 | 3.552 | 19 | 0 | 64.3936 | 0.444713 | 12.38352 | -0.1207097 | -0.3481165
4207 | 0.2 | 0.5 | 0 | 0.1 | 0 | 0.2 | 0 | 0 | 465.8750665 | 1541.685714 | 921.3454762 | Mn0.2Ni0.5Ca0.1La0.2 | 1.207198 | -0.0125219 | 14.31 | 1.336013 | -0.01014813 | 72.123203 | -0.2496809 | 7.2 | 12.76 | 3.882 | 14 | 0 | 56.5468 | 0.5124373 | 13.54428 | -0.1620293 | -0.3317305
4208 | 0 | 0 | 0 | 0.1 | 0 | 0.4 | 0.5 | 0 | 8.48 | 212.8063095 | 312.7699286 | Ca0.1La0.4Y0.5 | 3.354009 | -0.0182448 | 3.26 | 1.073215 | -0.007842999 | 104.022913 | -5.947554 | 2.9 | 3.48 | 4.157 | 2 | 0 | 19.5998 | 0.3345864 | 3.40218 | -0.06215033 | -2.071604
4209 | 0 | 0.2 | 0 | 0.1 | 0 | 0 | 0.7 | 0 | 184.040475 | 633.2585714 | 764.5597619 | Ni0.2Ca0.1Y0.7 | 0.771029 | 0.008609571 | 10.46 | 1.31634 | -0.006666319 | 77.980575 | -0.3595341 | 4.3 | 14.84 | 4.131 | 9 | 0 | 33.8058 | 0.6309995 | 9.53978 | -0.1517404 | -0.7350867
4210 | 0 | 0 | 0 | 0.3 | 0 | 0.2 | 0.4 | 0.1 | 5.2698 | 304.8110476 | 440.9001667 | Ca0.3La0.2Y0.4In0.1 | 2.417097 | -0.01320872 | 7.1 | 1.166825 | -0.01064071 | 86.848634 | -1.997094 | 3.7 | 5.88 | 3.446 | 3 | 1 | 15.8822 | 0.5492834 | 4.75278 | -0.1537217 | -2.278206
4211 | 0.4 | 0 | 0.1 | 0.1 | 0.4 | 0 | 0 | 0 | 645.72585 | 2075.909524 | 3845.104762 | Mn0.4Mg0.1Ca0.1Fe0.4 | 1.351064 | -0.01349971 | 9.85 | 1.349602 | -0.009923171 | 50.751518 | -0.3636343 | 6.4 | 11.28 | 3.215 | 11 | 0 | 65.6878 | 0.4087715 | 11.56578 | -0.1162557 | -0.1899518
4212 | 0.2 | 0.5 | 0 | 0.2 | 0.1 | 0 | 0 | 0 | 459.3395 | 1662.933333 | 1489.230952 | Mn0.2Ni0.5Ca0.2Fe0.1 | 11.7293 | 0.004229848 | 12.57 | 1.34655 | -0.01014813 | 53.934409 | -0.2347011 | 7.6 | 1.36 | 3.6 | 19 | 0 | 62.4526 | 0.4421107 | 11.58942 | -0.1192155 | -0.3378662
4213 | 0.1 | 0.5 | 0.3 | 0 | 0.1 | 0 | 0 | 0 | 276.38395 | 1024.454762 | 1385.3 | Mn0.1Ni0.5Mg0.3Fe0.1 | 13.76552 | 0.007644821 | 7.41 | 1.162721 | -0.0097131 | 47.7165045 | -0.7690676 | 7.1 | 1.04 | 3.393 | 19 | 0 | 58.537 | 0.4616148 | 12.8001 | -0.1049696 | -0.5584872
4214 | 0.2 | 0 | 0 | 0 | 0.1 | 0 | 0.2 | 0.5 | 203.6225 | 691.6509524 |  | Mn0.2Fe0.1Y0.2In0.5 | 1.115426 | -0.01654331 | 9.3 | 1.240295 | -0.01014813 | 91.762279 | -0.7754314 | 9.3 | 9.64 | 3.146 | 13 | 1 | 30.48 | 1.061421 | 16.6192 | -0.3492791 | -0.6911742
4215 | 0.2 | 0 | 0.6 | 0.2 | 0 | 0 | 0 | 0 | 357.0335 | 1215.92381 | 1957.095238 | Mn0.2Mg0.6Ca0.2 | 1.721237 | 0.006127305 | 11.04 | 1.289024 | -0.007900549 | 33.586209 | -0.4295836 | 3 | 4.96 | 1.858 | 5 | 0 | 27.1916 | 0.9181715 | 11.06592 | -0.2661009 | -0.447291
4216 | 0.5 | 0 | 0 | 0 | 0 | 0 | 0 | 0.5 | 169.4794 | 667.36 | 885.8209524 | Mn0.5In0.5 | 1.871718 | 0.02483448 | 5.75 | 1.101674 | -0.005762826 | 84.8780225 | -0.8973123 | 10 | 3 | 2.72 | 6 | 1 | 40.124 | 0.907088 | 18.198 | -0.3166433 | -0.7708831
4217 | 0 | 0.2 | 0 | 0.1 | 0 | 0.3 | 0 | 0.4 | 106.2005 | 399.5547619 | 449.3085714 | Ni0.2Ca0.1La0.3In0.4 | 0.3528668 | -0.01286178 | 13.58 | 1.322012 | -0.01064071 | 103.345321 | -0.4608757 | 8.3 | 29.76 | 3.421 | 10 | 1 | 21.71 | 1.246939 | 12.3816 | -0.4418892 | -0.9738734
4218 | 0 | 0.2 | 0 | 0 | 0.6 | 0 | 0.2 | 0 | 247.1475 | 902.9647619 | 1361.795238 | Ni0.2Fe0.6Y0.2 | 2.212154 | 0.01711042 | 8.72 | 1.250963 | -0.007900549 | 63.02685 | -0.316022 | 7.4 | 6.4 | 4.33 | 15 | 0 | 69.082 | 0.3153584 | 9.4328 | -0.05635773 | -0.6070438
4219 | 0.4 | 0.4 | 0 | 0 | 0 | 0 | 0 | 0.2 | 241.74445 | 1039.938095 | 1274.742857 | Mn0.4Ni0.4In0.2 | 3.450312 | 0.01388114 | 5.12 | 1.13519 | -0.008770606 | 68.416178 | -1.369239 | 9.4 | 3.52 | 3.448 | 14 | 1 | 61.3736 | 0.4697508 | 11.76432 | -0.1396185 | -0.6166435
4220 | 0 | 0.1 | 0.5 | 0 | 0.3 | 0 | 0 | 0.1 | 192.863295 | 691.23 | 569.6980952 | Ni0.1Mg0.5Fe0.3In0.1 | 1.047312 | -0.01736452 | 8.42 | 1.158869 | -0.0097131 | 46.25714 | -0.74005 | 5.7 | 11.32 | 2.735 | 15 | 1 | 41.0138 | 0.7813087 | 16.43118 | -0.2533676 | -0.7147504
4221 | 0 | 0 | 0.6 | 0.1 | 0 | 0.2 | 0.1 | 0 | 2.91835 | 17.52195238 | 14.61152381 | Mg0.6Ca0.1La0.2Y0.1 | 1.901505 | 0.01434781 | 7.5 | 1.150128 | -0.009053114 | 55.262479 | -1.208699 | 2.3 | 5.16 | 2.421 | 2 | 0 | 16.7138 | 0.2532072 | 1.95378 | -0.03303081 | -2.534863
4222 | 0.7 | 0 | 0 | 0 | 0 | 0.1 | 0.2 | 0 | 354.4624225 | 1301.961905 | 1447.77619 | Mn0.7La0.1Y0.2 | 36.7219 | -0.005661369 | 10.59 | 1.240046 | -0.006666319 | 70.1283485 | -0.2754343 | 5.8 | 0.28 | 3.365 | 7 | 0 | 60.215 | 0.4162503 | 11.6313 | -0.1078545 | -0.4504298
4223 | 0 | 0.5 | 0 | 0 | 0.1 | 0.3 | 0 | 0.1 | 154.68865 | 637.8180952 | 378.73 | Ni0.5Fe0.1La0.3In0.1 | 0.7195133 | -0.01398193 | 13.77 | 1.279347 | -0.0097131 | 88.084641 | -0.278272 | 8 | 19.52 | 4.241 | 16 | 1 | 50.5228 | 0.6247618 | 16.02228 | -0.2157193 | -0.8105416
4224 | 0.1 | 0 | 0 | 0 | 0.1 | 0 | 0.3 | 0.5 | 127.042 | 524.0328571 | 325.7285714 | Mn0.1Fe0.1Y0.3In0.5 | 0.6057182 | 0.01722672 | 9.35 | 1.237406 | -0.0097131 | 95.1590595 | -0.7661678 | 8.9 | 17.44 | 3.291 | 13 | 1 | 25.408 | 1.120939 | 14.0832 | -0.3425215 | -0.8960527
4225 | 0.1 | 0 | 0 | 0 | 0 | 0.3 | 0.5 | 0.1 | 105.24459 | 241.392381 | 252.6085714 | Mn0.1La0.3Y0.5In0.1 | 1.216042 | -0.007675089 | 7.59 | 1.224396 | -0.0097131 | 103.1001705 | -1.070675 | 4.4 | 11.6 | 4.07 | 8 | 1 | 25.3978 | 0.7274885 | 8.18478 | -0.1799553 | -0.9778002
4226 | 0.2 | 0.4 | 0 | 0 | 0.1 | 0 | 0 | 0.3 | 184.3858 | 844.4378571 | 945.2159524 | Mn0.2Ni0.4Fe0.1In0.3 | 12.85777 | 0.01885077 | 6.42 | 1.139914 | -0.01064071 | 74.494869 | -1.199756 | 10.1 | 1.08 | 3.544 | 20 | 1 | 54.5944 | 0.6108719 | 15.73632 | -0.192518 | -0.7342725
4227 | 0.2 | 0.4 | 0 | 0.2 | 0 | 0.2 | 0 | 0 | 330.586 | 762.8352381 | 658.0680952 | Mn0.2Ni0.4Ca0.2La0.2 | 1.867236 | 0.004776076 | 16.88 | 1.329466 | -0.01107574 | 70.261663 | -0.2468018 | 6.4 | 8.64 | 3.622 | 14 | 0 | 49.7776 | 0.6357713 | 15.87712 | -0.2221159 | -0.4807155
4228 | 0.1 | 0 | 0.2 | 0 | 0 | 0 | 0.2 | 0.5 | 123.97295 | 593.3390476 | 349.1161905 | Mn0.1Mg0.2Y0.2In0.5 | 0.5912226 | 0.01398237 | 6.31 | 1.199391 | -0.01014813 | 85.5449745 | -1.584979 | 8.2 | 15.64 | 2.728 | 7 | 1 | 18.148 | 1.177353 | 9.7452 | -0.3211494 | -0.9066731
4229 | 0 | 0.2 | 0.3 | 0.1 | 0.4 | 0 | 0 | 0 | 231.31555 | 795.2 | 253.0504762 | Ni0.2Mg0.3Ca0.1Fe0.4 | 1.590001 | -0.004250593 | 12.09 | 1.345422 | -0.01064071 | 45.37598 | -0.3579656 | 6 | 9.76 | 3.237 | 14 | 0 | 53.5618 | 0.5938309 | 16.29858 | -0.1890019 | -0.6357952
4230 | 0 | 0.2 | 0.1 | 0 | 0 | 0.2 | 0 | 0.5 | 80.1999 | 306.8028571 | 199.907619 | Ni0.2Mg0.1La0.2In0.5 | 0.4348937 | 0.0108681 | 10.01 | 1.267225 | -0.01014813 | 99.359274 | -0.6606684 | 9.3 | 20.8 | 3.193 | 10 | 1 | 21.592 | 1.261422 | 12.5404 | -0.4144573 | -1.095826
4231 | 0.3 | 0.2 | 0 | 0.2 | 0 | 0.3 | 0 | 0 | 516.92455 | 1374.788571 | 1482.746429 | Mn0.3Ni0.2Ca0.2La0.3 | 8.00988 | -0.002661326 | 16.95 | 1.323877 | -0.01135824 | 77.9073345 | -0.2889774 | 5.4 | 1.96 | 3.473 | 14 | 0 | 43.9106 | 0.7317623 | 16.55202 | -0.2575442 | -0.2865728
4232 | 0 | 0.1 | 0.1 | 0.1 | 0.7 | 0 | 0 | 0 | 287.3106 | 780.7654762 | 503.4004762 | Ni0.1Mg0.1Ca0.1Fe0.7 | 1.190425 | 0.01266324 | 9.34 | 1.352229 | -0.007818885 | 51.39914 | -0.2523553 | 7 | 10.8 | 3.775 | 14 | 0 | 67.0408 | 0.4101816 | 11.48928 | -0.1207629 | -0.5416484
4233 | 0.2 | 0 | 0.1 | 0 | 0.6 | 0 | 0 | 0.1 | 158.26388 | 771.2014286 | 608.3642857 | Mn0.2Mg0.1Fe0.6In0.1 | 1.415175 | -0.0188719 | 5.81 | 1.164438 | -0.009053114 | 58.406909 | -1.000061 | 7.7 | 9.76 | 3.555 | 12 | 1 | 66.3248 | 0.4240228 | 11.89248 | -0.1302902 | -0.8006182
4234 | 0 | 0.3 | 0 | 0 | 0 | 0.4 | 0.1 | 0.2 | 191.3213 | 399.6204762 | 457.14 | Ni0.3La0.4Y0.1In0.2 | 0.425308 | -0.02003899 | 14.01 | 1.263598 | -0.01064071 | 105.024393 | -0.4097949 | 7.1 | 31.56 | 4.061 | 11 | 1 | 31.8046 | 0.9093669 | 14.74522 | -0.3297887 | -0.7182367
4235 | 0 | 0.1 | 0 | 0 | 0 | 0.4 | 0.3 | 0.2 | 130.668885 | 373.1357143 | 313.4866667 | Ni0.1La0.4Y0.3In0.2 | 0.4680627 | -0.01032897 | 9.57 | 1.256819 | -0.01064071 | 111.066883 | -0.8424733 | 5.7 | 29 | 4.047 | 11 | 1 | 21.9546 | 0.8792646 | 8.83522 | -0.239646 | -0.8838278
4236 | 0 | 0.2 | 0 | 0 | 0 | 0.1 | 0.7 | 0 | 170.157 | 869.3319048 | 575.6390476 | Ni0.2La0.1Y0.7 | 0.5888355 | 0.01533821 | 9.2 | 1.258631 | -0.006666319 | 87.863322 | -0.4042012 | 4.4 | 19.52 | 4.394 | 10 | 0 | 34.561 | 0.5931306 | 8.8601 | -0.1232786 | -0.7691502
4237 | 0 | 0 | 0.3 | 0 | 0 | 0.2 | 0.3 | 0.2 | 2.83725 | 13.07542857 | 51.3566619 | Mg0.3La0.2Y0.3In0.2 | 0.6586108 | -0.01094765 | 6.83 | 1.119975 | -0.01135824 | 84.707949 | -2.092046 | 4.7 | 19.68 | 3.162 | 3 | 1 | 16.6756 | 0.4616686 | 4.14952 | -0.114277 | -2.547102
4238 | 0 | 0 | 0.4 | 0 | 0 | 0.6 | 0 | 0 | 49.0926075 | 196.2077048 | 166.0347643 | Mg0.4La0.6 | 0.903427 | 0.01051373 | 6.48 | 1.098007 | -0.005595419 | 93.065282 | -0.9929003 | 2.6 | 6.72 | 3.286 | 1 | 0 | 15.89 | 0.07553493 | 0.588 | -0.002712721 | -1.308984
4239 | 0.2 | 0.7 | 0 | 0.1 | 0 | 0 | 0 | 0 | 418.8295 | 2004.395238 | 1332.609524 | Mn0.2Ni0.7Ca0.1 | 2.201647 | 0.02579283 | 7.47 | 1.347377 | -0.006666319 | 56.080789 | -0.2448418 | 8.6 | 4.92 | 3.876 | 13 | 0 | 68.5748 | 0.2976871 | 6.32748 | -0.06635714 | -0.3779627
4240 | 0 | 0.2 | 0.2 | 0.3 | 0 | 0.3 | 0 | 0 | 407.6439 | 1262.690476 |  | Ni0.2Mg0.2Ca0.3La0.3 | 1.536127 | 0.01036929 | 14.86 | 1.314048 | -0.01135824 | 70.294721 | -0.4449885 | 3.9 | 9.04 | 3.083 | 9 | 0 | 25.1624 | 1.002694 | 11.40432 | -0.3144153 | -0.3897191
4241 | 0 | 0 | 0.4 | 0 | 0.1 | 0 | 0 | 0.5 | 102.19 | 326.9195714 | 270.963869 | Mg0.4Fe0.1In0.5 | 1.724502 | 0.01349801 | 3.9 | 1.155437 | -0.007842999 | 72.7155 | -1.878834 | 8.1 | 3.48 | 2.292 | 7 | 1 | 16.96 | 1.324233 | 9.1824 | -0.3522905 | -0.9905916
4242 | 0.1 | 0.1 | 0 | 0 | 0 | 0 | 0.8 | 0 | 188.203125 | 625.6407143 | 560.1092857 | Mn0.1Ni0.1Y0.8 | 0.8874473 | 0.01144112 | 8.06 | 1.225071 | -0.005312911 | 82.4878245 | -0.3776557 | 4.1 | 10.56 | 4.232 | 14 | 0 | 35.797 | 0.5586139 | 8.0123 | -0.09145518 | -0.7253732
4243 | 0 | 0.7 | 0 | 0 | 0.2 | 0 | 0 | 0.1 | 175.6558175 | 789.445 | 204.4119048 | Ni0.7Fe0.2In0.1 | 11.21313 | 0.002934447 | 2.77 | 1.142708 | -0.006666319 | 63.73618 | -1.433825 | 9.9 | 0.96 | 4.216 | 15 | 1 | 69.2118 | 0.3175266 | 7.45418 | -0.07752948 | -0.7553375
4244 | 0 | 0 | 0.5 | 0 | 0.1 | 0.2 | 0 | 0.2 | 0.9053 | 9.486785714 | 14.51204762 | Mg0.5Fe0.1La0.2In0.2 | 1.916946 | 0.0001770402 | 8.07 | 1.269547 | -0.01014813 | 68.481694 | -0.9641564 | 5 | 5.12 | 2.581 | 8 | 1 | 20.5596 | 1.020007 | 8.15152 | -0.2734621 | -3.043207
4245 | 0 | 0.6 | 0 | 0 | 0 | 0 | 0.1 | 0.3 | 125.1506 | 487.4742857 | 296.0442857 | Ni0.6Y0.1In0.3 | 0.9734294 | -0.001512136 | 9.12 | 1.242464 | -0.007465521 | 78.552025 | -0.4339389 | 10.2 | 10.32 | 3.857 | 10 | 1 | 48.7284 | 0.6730993 | 16.45512 | -0.2427505 | -0.9025671
4246 | 0 | 0.5 | 0 | 0 | 0.2 | 0 | 0.2 | 0.1 | 229.5283 | 882.3757143 | 468.5252381 | Ni0.5Fe0.2Y0.2In0.1 | 1.154403 | -0.004138784 | 10.09 | 1.248695 | -0.01014813 | 69.77867 | -0.4196826 | 8.5 | 14.32 | 4.202 | 16 | 1 | 59.3618 | 0.463199 | 13.36418 | -0.136917 | -0.6391638
4247 | 0.1 | 0 | 0 | 0.4 | 0.3 | 0.2 | 0 | 0 | 603.173685 | 2539.647619 |  | Mn0.1Ca0.4Fe0.3La0.2 | 0.771116 | 0.01300478 | 18.03 | 1.323653 | -0.01064071 | 66.0595985 | -0.2534829 | 4.5 | 19.04 | 3.206 | 12 | 0 | 38.0332 | 0.9103459 | 17.64888 | -0.3244747 | -0.2195576
4248 | 0.1 | 0.6 | 0.1 | 0 | 0 | 0.2 | 0 | 0 | 224.8658 | 745.0075 | 739.6340476 | Mn0.1Ni0.6Mg0.1La0.2 | 0.8729132 | 0.005589419 | 11.64 | 1.27716 | -0.009053114 | 70.9214385 | -0.3046152 | 7.5 | 15.76 | 4.001 | 14 | 0 | 57.4 | 0.4754761 | 12.6392 | -0.1357736 | -0.6480766
4249 | 0.4 | 0 | 0 | 0.1 | 0.3 | 0.2 | 0 | 0 | 737.670945 | 2897.795238 | 1759.780952 | Mn0.4Ca0.1Fe0.3La0.2 | 1.806754 | -0.01584264 | 14.28 | 1.341272 | -0.01064071 | 70.517612 | -0.2747052 | 6 | 8.84 | 3.53 | 12 | 0 | 58.7818 | 0.5188968 | 14.66778 | -0.1646953 | -0.1321373
4250 | 0.1 | 0.6 | 0.1 | 0.2 | 0 | 0 | 0 | 0 | 545.88475 | 1724.827619 | 2193.278571 | Mn0.1Ni0.6Mg0.1Ca0.2 | 2.836643 | -0.008697957 | 13.88 | 1.337723 | -0.009053114 | 51.1559445 | -0.2155137 | 7.3 | 4.8 | 3.475 | 13 | 0 | 55.8896 | 0.5314831 | 13.84752 | -0.1739315 | -0.262899
4251 | 0.2 | 0 | 0.6 | 0 | 0.2 | 0 | 0 | 0 | 379.64338 |  |  | Mn0.2Mg0.6Fe0.2 | 0.7170454 | -0.02700105 | 7.84 | 1.158118 | -0.007900549 | 36.739609 | -0.7062761 | 4.2 | 13.44 | 2.346 | 11 | 0 | 42.024 | 0.7197901 | 14.9984 | -0.1687843 | -0.4206242
4252 | 0 | 0 | 0.3 | 0 | 0.4 | 0.2 | 0 | 0.1 | 1.75715 | 21.83847619 | 15.47704762 | Mg0.3Fe0.4La0.2In0.1 | 1.706337 | 0.01450089 | 12.77 | 1.276561 | -0.01064071 | 68.892394 | -0.436187 | 5.7 | 8 | 3.311 | 8 | 1 | 41.1708 | 0.8053688 | 16.91928 | -0.3102433 | -2.755191
4253 | 0 | 0 | 0.1 | 0 | 0.3 | 0 | 0.4 | 0.2 | 2.8474 | 18.52028571 | 9.268742857 | Mg0.1Fe0.3Y0.4In0.2 | 2.337631 | 0.0125285 | 12.11 | 1.237892 | -0.01064071 | 77.70994 | -0.5168219 | 6.4 | 6.56 | 3.687 | 8 | 1 | 37.2576 | 0.8073032 | 15.65472 | -0.2859256 | -2.545552
4254 | 0 | 0 | 0.9 | 0 | 0.1 | 0 | 0 | 0 | 147.89005 | 620.4557143 | 563.6630952 | Mg0.9Fe0.1 | 0.4220111 | -0.02200085 | 3.15 | 1.15445 | -0.00270274 | 27.459 | -0.6004189 | 2.6 | 6.48 | 1.787 | 6 | 0 | 23.776 | 0.8095559 | 5.7744 | -0.1422112 | -0.830061
4255 | 0 | 0 | 0.2 | 0.1 | 0 | 0 | 0 | 0.7 | 57.3618222 | 225.2309286 | 309.2968667 | Mg0.2Ca0.1In0.7 | 0.3178349 | -0.003544722 | 4.74 | 1.175905 | -0.006666319 | 89.2414 | -0.9282019 | 9.7 | 12.52 | 2.25 | 1 | 1 | 6.8174 | 0.7890915 | 2.36262 | -0.172322 | -1.241377
4256 | 0 | 0 | 0 | 0 | 0.2 | 0.3 | 0.5 | 0 | 59.0074 | 296.3695476 | 185.0235238 | Fe0.2La0.3Y0.5 | 17.3308 | 0.001605656 | 10.32 | 1.26315 | -0.008560535 | 97.293566 | -0.4684659 | 4 | 0.8 | 4.382 | 8 | 0 | 33.677 | 0.7239909 | 11.2021 | -0.1785145 | -1.229094
4257 | 0 | 0 | 0.1 | 0 | 0.6 | 0.1 | 0.2 | 0 | 5.98885 | 34.2212381 | 14.71608571 | Mg0.1Fe0.6La0.1Y0.2 | 3.507024 | -0.02382996 | 13.11 | 1.28054 | -0.009053114 | 67.609217 | -0.2861188 | 5.9 | 4.28 | 4.04 | 8 | 0 | 57.299 | 0.5205433 | 14.9437 | -0.163858 | -2.222657
4258 | 0 | 0 | 0.4 | 0.1 | 0.2 | 0 | 0 | 0.3 | 2.71837 | 15.09019048 | 15.12209524 | Mg0.4Ca0.1Fe0.2In0.3 | 1.973455 | -0.001748646 | 9.74 | 1.33436 | -0.01064071 | 59.3442 | -0.6420746 | 6.5 | 5.24 | 2.4 | 7 | 1 | 25.1022 | 1.147084 | 13.42838 | -0.4121068 | -2.565691
4259 | 0.2 | 0.3 | 0 | 0 | 0.5 | 0 | 0 | 0 | 448.0049125 | 1720.909524 | 1843.459524 | Mn0.2Ni0.3Fe0.5 | 4.740396 | 0.00987606 | 1.21 | 1.033598 | -0.008560535 | 56.518129 | -19.05982 | 8.4 | 3.12 | 4.056 | 19 | 0 | 78.579 | 0.03798419 | 1.5587 | -0.000781627 | -0.3487172
4260 | 0 | 0 | 0 | 0.2 | 0.5 | 0 | 0.3 | 0 | 59.8158775 | 274.6033714 | 550.19255 | Ca0.2Fe0.5Y0.3 | 1.186103 | 0.003534648 | 17.02 | 1.333671 | -0.008560535 | 62.609855 | -0.200566 | 5.3 | 12.04 | 3.819 | 7 | 0 | 49.9716 | 0.6441405 | 16.88072 | -0.2193017 | -1.223184
4261 | 0.3 | 0.2 | 0 | 0.2 | 0.3 | 0 | 0 | 0 | 462.42 | 1486.909524 | 2540.138095 | Mn0.3Ni0.2Ca0.2Fe0.3 | 2.529146 | 0.002416542 | 12.75 | 1.346173 | -0.01135824 | 52.9891935 | -0.2669947 | 6.9 | 7.04 | 3.416 | 19 | 0 | 63.8936 | 0.4441093 | 12.23352 | -0.119593 | -0.3349634
4262 | 0 | 0.1 | 0.1 | 0 | 0 | 0.2 | 0.6 | 0 | 86.61895 | 410.2095238 |  | Ni0.1Mg0.1La0.2Y0.6 | 1.218706 | 0.001565085 | 7.38 | 1.256018 | -0.009053114 | 89.424444 | -0.9120931 | 3.6 | 11.76 | 4.111 | 10 | 0 | 27.703 | 0.5928917 | 6.5969 | -0.1118506 | -1.062387
4263 | 0.3 | 0 | 0.3 | 0.1 | 0.3 | 0 | 0 | 0 | 353.98285 | 1250.233333 | 2062.985714 | Mn0.3Mg0.3Ca0.1Fe0.3 | 1.035169 | -0.008835707 | 11.88 | 1.343655 | -0.01092322 | 44.5342135 | -0.4173818 | 5.3 | 14.64 | 2.797 | 11 | 0 | 53.3558 | 0.5924491 | 16.14858 | -0.1863224 | -0.4510178
4264 | 0.3 | 0.2 | 0 | 0 | 0 | 0 | 0.4 | 0.1 | 127.699 | 617.1728571 | 570.4357143 | Mn0.3Ni0.2Y0.4In0.1 | 0.9476502 | -0.002065845 | 12.47 | 1.234935 | -0.01064071 | 75.2642335 | -0.448282 | 6.6 | 17.56 | 3.764 | 15 | 1 | 48.6588 | 0.5750906 | 14.60768 | -0.1696979 | -0.8938125
4265 | 0.1 | 0 | 0 | 0 | 0.3 | 0.2 | 0 | 0.4 | 211.37 | 920.292381 | 382.4014286 | Mn0.1Fe0.3La0.2In0.4 | 8.170438 | 0.00562811 | 12.11 | 1.277142 | -0.01064071 | 95.9555985 | -0.4759579 | 8.9 | 1.44 | 3.478 | 13 | 1 | 36.5812 | 0.9822198 | 18.52008 | -0.3738654 | -0.6749567
4266 | 0.1 | 0 | 0.1 | 0.3 | 0.5 | 0 | 0 | 0 | 317.342225 | 1734.428571 | 834.4228571 | Mn0.1Mg0.1Ca0.3Fe0.5 | 0.7011762 | 0.01550083 | 17.08 | 1.337507 | -0.0097131 | 47.8702045 | -0.1983835 | 5.5 | 20.56 | 3.135 | 11 | 0 | 52.3554 | 0.6653838 | 17.54882 | -0.2311028 | -0.4984721
4267 | 0 | 0.2 | 0.2 | 0.3 | 0.3 | 0 | 0 | 0 | 272.8706 | 832.1216667 | 384.0366667 | Ni0.2Mg0.2Ca0.3Fe0.3 | 1.761278 | -1.432936e-05 | 17.32 | 1.33488 | -0.01135824 | 45.37658 | -0.2531371 | 5.4 | 9.08 | 3.026 | 14 | 0 | 45.1454 | 0.7539564 | 17.88162 | -0.265002 | -0.5640433
4268 | 0.6 | 0.2 | 0.2 | 0 | 0 | 0 | 0 | 0 | 557.8615 | 2087.461905 | 2891.011905 | Mn0.6Ni0.2Mg0.2 | 35.59197 | -0.002170534 | 5.44 | 1.15744 | -0.007900549 | 49.562507 | -1.016243 | 6.6 | 0.32 | 2.942 | 13 | 0 | 64.394 | 0.3653118 | 9.5832 | -0.07807809 | -0.2534736
4269 | 0.3 | 0 | 0.2 | 0 | 0.1 | 0 | 0.4 | 0 | 255.1137 | 850.8180952 | 1800.266667 | Mn0.3Mg0.2Fe0.1Y0.4 | 12.81041 | -0.004569496 | 11.91 | 1.238135 | -0.01064071 | 62.4892535 | -0.5333993 | 4.5 | 1.28 | 3.354 | 12 | 0 | 44.9 | 0.6024341 | 13.9732 | -0.1563705 | -0.5932662
4270 | 0.3 | 0.1 | 0 | 0.2 | 0 | 0.4 | 0 | 0 | 351.70095 | 817.6061905 | 768.8785714 | Mn0.3Ni0.1Ca0.2La0.4 | 5.197908 | 0.006118836 | 15.98 | 1.318987 | -0.01064071 | 85.9285415 | -0.3209784 | 4.7 | 2.72 | 3.476 | 14 | 0 | 37.8966 | 0.8275118 | 15.95062 | -0.2868144 | -0.4538265
4271 | 0 | 0 | 0.3 | 0.1 | 0 | 0.5 | 0 | 0.1 | 2.432775 | 10.86809524 | 15.21795238 | Mg0.3Ca0.1La0.5In0.1 | 0.7679887 | 0.005137727 | 8.19 | 1.169586 | -0.0097131 | 92.233835 | -1.255287 | 3.6 | 13 | 3.124 | 2 | 1 | 13.7716 | 0.3141038 | 2.04952 | -0.06170874 | -2.613898
4272 | 0.1 | 0 | 0 | 0.4 | 0.3 | 0 | 0 | 0.2 | 202.1302 | 907.3490476 | 682.5838095 | Mn0.1Ca0.4Fe0.3In0.2 | 1.511313 | -0.01567857 | 18.03 | 1.328858 | -0.01064071 | 61.2421045 | -0.2498902 | 6.5 | 8.64 | 2.816 | 12 | 1 | 35.7968 | 1.015794 | 18.22968 | -0.4171073 | -0.6943688
4273 | 0.2 | 0.1 | 0 | 0.4 | 0.3 | 0 | 0 | 0 | 440.137 | 1279.885714 | 1065.019048 | Mn0.2Ni0.1Ca0.4Fe0.3 | 0.9700382 | 0.0003417652 | 18.21 | 1.333242 | -0.01064071 | 49.641649 | -0.201083 | 5.6 | 16.08 | 3.048 | 19 | 0 | 50.2082 | 0.6981658 | 17.66358 | -0.2071071 | -0.3564121
4274 | 0 | 0 | 0 | 0.2 | 0.5 | 0 | 0.2 | 0.1 | 1.71205 | 20.55547619 | 20.6552381 | Ca0.2Fe0.5Y0.2In0.1 | 1.639196 | 0.006391294 | 16.78 | 1.33575 | -0.01014813 | 65.20107 | -0.2437442 | 6.3 | 9.48 | 3.634 | 8 | 1 | 47.7644 | 0.7212061 | 18.12952 | -0.2950407 | -2.766484
4275 | 0.5 | 0.3 | 0.1 | 0.1 | 0 | 0 | 0 | 0 | 726.6520325 | 2099.514286 | 2944.066667 | Mn0.5Ni0.3Mg0.1Ca0.1 | 25.69982 | -0.0150237 | 9.43 | 1.34242 | -0.0097131 | 51.5153425 | -0.3780248 | 6.9 | 0.56 | 3.127 | 13 | 0 | 63.2468 | 0.403972 | 10.49808 | -0.1138316 | -0.1386735
4276 | 0.5 | 0 | 0 | 0 | 0.1 | 0 | 0.4 | 0 | 270.2545 | 2312.02619 | 830.1680952 | Mn0.5Fe0.1Y0.4 | 13.56349 | 0.00459692 | 11.91 | 1.241615 | -0.007842999 | 68.6158625 | -0.3150401 | 5.5 | 0.96 | 3.636 | 12 | 0 | 56.732 | 0.445905 | 12.6228 | -0.08727726 | -0.5682271
4277 | 0.3 | 0.1 | 0 | 0.5 | 0 | 0 | 0 | 0.1 | 210.021789 | 1043.153095 | 930.6207143 | Mn0.3Ni0.1Ca0.5In0.1 | 4.81337 | 0.006886016 | 17.56 | 1.318203 | -0.0097131 | 53.8715535 | -0.2439246 | 5.4 | 2.48 | 2.492 | 14 | 1 | 34.5128 | 0.9856401 | 16.88148 | -0.3635234 | -0.6777356
4278 | 0 | 0 | 0 | 0.1 | 0.3 | 0 | 0.6 | 0 | 105.3482175 | 474.6346786 | 552.8732143 | Ca0.1Fe0.3Y0.6 | 2.631444 | -0.03622918 | 13.32 | 1.326474 | -0.007465521 | 74.10481 | -0.2794951 | 4.4 | 4.92 | 4.09 | 7 | 0 | 40.6718 | 0.6707609 | 13.36098 | -0.1841309 | -0.9773728
4279 | 0 | 0 | 0.7 | 0 | 0.1 | 0 | 0.1 | 0.1 | 1.2766 | 9.889919048 | 9.9972 | Mg0.7Fe0.1Y0.1In0.1 | 5.401589 | -0.02232641 | 5.21 | 1.236802 | -0.007818885 | 42.970385 | -1.244136 | 3.8 | 1.52 | 2.174 | 8 | 1 | 23.2568 | 0.8627376 | 7.59208 | -0.2038044 | -2.893945
4280 | 0 | 0.3 | 0.4 | 0.2 | 0.1 | 0 | 0 | 0 | 277.418175 | 882.2507143 | 1658.35 | Ni0.3Mg0.4Ca0.2Fe0.1 | 15.61887 | 0.001263087 | 14.81 | 1.335314 | -0.01064071 | 40.93012 | -0.3276316 | 5 | 0.88 | 2.732 | 14 | 0 | 39.0826 | 0.7920471 | 16.02822 | -0.2664849 | -0.5568651
4281 | 0 | 0.5 | 0 | 0.2 | 0 | 0 | 0 | 0.3 | 183.108425 | 715.3216667 | 942.6407143 | Ni0.5Ca0.2In0.3 | 1.040897 | -0.03306762 | 14.61 | 1.333532 | -0.008560535 | 71.8077 | -0.2352134 | 9.3 | 10 | 3.344 | 9 | 1 | 40.115 | 0.8714352 | 17.6853 | -0.3778333 | -0.7372917
4282 | 0 | 0 | 0 | 0.2 | 0.3 | 0.1 | 0.4 | 0 | 1.184 | 14.70366667 | 15.80074286 | Ca0.2Fe0.3La0.1Y0.4 | 1.661524 | 0.02250008 | 15.26 | 1.324052 | -0.01064071 | 74.221987 | -0.3504356 | 4.3 | 10.28 | 3.847 | 8 | 0 | 37.7386 | 0.7810263 | 15.19642 | -0.2619845 | -2.926648
4283 | 0.7 | 0 | 0 | 0.1 | 0.2 | 0 | 0 | 0 | 958.0965 | 2960.842857 | 2698.857143 | Mn0.7Ca0.1Fe0.2 | 1.399745 | -0.008141934 | 7.33 | 1.350958 | -0.006666319 | 53.6334315 | -0.2766051 | 6.7 | 7.32 | 3.084 | 11 | 0 | 70.6038 | 0.2998984 | 7.02458 | -0.06702021 | -0.01859075
4284 | 0.6 | 0.2 | 0 | 0 | 0 | 0 | 0 | 0.2 | 320.32425 | 1364.764286 | 1289.795238 | Mn0.6Ni0.2In0.2 | 5.100982 | 0.01039807 | 4.64 | 1.134745 | -0.007900549 | 67.665107 | -1.427859 | 8.8 | 2.08 | 3.144 | 14 | 1 | 61.6676 | 0.4698641 | 11.76432 | -0.1414853 | -0.4944102
4285 | 0 | 0 | 0.1 | 0 | 0.5 | 0.4 | 0 | 0 | 111.331875 | 358.2375952 | 279.3955476 | Mg0.1Fe0.5La0.4 | 1.78525 | 0.0004929113 | 15.23 | 1.274837 | -0.007842999 | 85.915188 | -0.2145197 | 5.4 | 6.48 | 4.079 | 7 | 0 | 48.46 | 0.682362 | 16.628 | -0.214111 | -0.9533805
4286 | 0.5 | 0 | 0.1 | 0.1 | 0.3 | 0 | 0 | 0 | 706.66125 | 2291.895238 | 3023.519048 | Mn0.5Mg0.1Ca0.1Fe0.3 | 1.365089 | -0.01524585 | 9.64 | 1.348928 | -0.0097131 | 50.6608225 | -0.3701127 | 6.3 | 10.72 | 3.079 | 11 | 0 | 65.1878 | 0.4080086 | 11.41578 | -0.1156616 | -0.1507887
4287 | 0.3 | 0 | 0 | 0.1 | 0.3 | 0 | 0 | 0.3 | 267.6537825 | 1275.742857 | 1473.509524 | Mn0.3Ca0.1Fe0.3In0.3 | 1.504279 | 0.01107174 | 11.13 | 1.345048 | -0.01092322 | 71.6881135 | -0.4400246 | 8.6 | 9 | 3.1 | 12 | 1 | 49.2662 | 0.7409902 | 18.41118 | -0.2878915 | -0.5724266
4288 | 0.3 | 0.5 | 0.1 | 0 | 0 | 0 | 0 | 0.1 | 160.01017 | 920.5371429 | 998.8366667 | Mn0.3Ni0.5Mg0.1In0.1 | 3.719031 | -0.01836406 | 5.63 | 1.158438 | -0.0097131 | 59.7404135 | -1.205527 | 8.6 | 3.8 | 3.499 | 14 | 1 | 62.5898 | 0.4187352 | 10.76598 | -0.1251924 | -0.7958524
4289 | 0.3 | 0 | 0.2 | 0 | 0.1 | 0 | 0 | 0.4 | 128.447145 | 768.2295238 | 651.1871429 | Mn0.3Mg0.2Fe0.1In0.4 | 1.501337 | -0.001609927 | 6.95 | 1.15866 | -0.01064071 | 72.8541135 | -1.301669 | 8.5 | 7.04 | 2.614 | 12 | 1 | 36.0712 | 0.9546705 | 17.92008 | -0.3525428 | -0.8912755
4290 | 0 | 0 | 0.3 | 0 | 0.6 | 0 | 0 | 0.1 | 51.816225 | 291.3403571 | 380.6722071 | Mg0.3Fe0.6In0.1 | 0.6162012 | -0.006730372 | 8.25 | 1.161923 | -0.007465521 | 52.2803 | -0.5202742 | 6.7 | 17.04 | 3.273 | 7 | 1 | 54.4928 | 0.611297 | 16.62528 | -0.2158034 | -1.285534
4291 | 0.4 | 0.4 | 0 | 0 | 0.1 | 0.1 | 0 | 0 | 484.410535 | 1774.245238 | 2377.75 | Mn0.4Ni0.4Fe0.1La0.1 | 1.747702 | 0.02194369 | 6.54 | 1.289183 | -0.009923171 | 64.927625 | -0.5671618 | 7.9 | 9.08 | 3.819 | 20 | 0 | 70.271 | 0.2638979 | 6.2301 | -0.04788586 | -0.3147864
4292 | 0 | 0.1 | 0 | 0.6 | 0.2 | 0.1 | 0 | 0 | 351.93935 | 1018.99619 | 1660.952381 | Ni0.1Ca0.6Fe0.2La0.1 | 1.050876 | 0.01083637 | 16.33 | 1.317121 | -0.009053114 | 54.975687 | -0.2449694 | 4.1 | 11.4 | 2.851 | 15 | 0 | 29.7148 | 1.097787 | 15.47708 | -0.342236 | -0.4535322
4293 | 0.1 | 0 | 0.4 | 0.3 | 0.2 | 0 | 0 | 0 | 398.35145 | 1861.747619 | 1521.114286 | Mn0.1Mg0.4Ca0.3Fe0.2 | 1.015537 | -0.005279372 | 15.61 | 1.328526 | -0.01064071 | 38.4082045 | -0.3420551 | 3.7 | 12.76 | 2.304 | 11 | 0 | 33.1074 | 0.9335768 | 15.32402 | -0.3105591 | -0.3997336
4294 | 0.2 | 0 | 0 | 0.4 | 0 | 0 | 0.4 | 0 | 255.93365 | 961.0885714 |  | Mn0.2Ca0.4Y0.4 | 1.006838 | 0.02269294 | 12.8 | 1.278332 | -0.008770606 | 62.581149 | -0.4395601 | 3.4 | 12.8 | 3.068 | 6 | 0 | 28.5672 | 0.8875655 | 12.54128 | -0.2547165 | -0.5918726
4295 | 0 | 0.2 | 0.1 | 0.2 | 0.5 | 0 | 0 | 0 | 378.00661 | 541.812381 | 1116.5 | Ni0.2Mg0.1Ca0.2Fe0.5 | 1.461032 | -0.007698885 | 13.95 | 1.344861 | -0.01014813 | 50.10728 | -0.2282412 | 6.6 | 10.88 | 3.547 | 14 | 0 | 58.9776 | 0.5393539 | 15.33272 | -0.1773682 | -0.4225006
4296 | 0.1 | 0 | 0.7 | 0.1 | 0.1 | 0 | 0 | 0 | 390.86535 | 1261.361905 | 802.0204762 | Mn0.1Mg0.7Ca0.1Fe0.1 | 1.076676 | -0.01739533 | 8.8 | 1.332473 | -0.007818885 | 32.0996045 | -0.5346463 | 3.1 | 7.92 | 1.961 | 11 | 0 | 28.6918 | 0.8839489 | 10.81578 | -0.2271724 | -0.4079728
4297 | 0 | 0 | 0.3 | 0 | 0.1 | 0 | 0.6 | 0 | 113.532075 | 274.8263905 | 289.9678167 | Mg0.3Fe0.1Y0.6 | 4.782288 | 0.00795516 | 7.71 | 1.230968 | -0.007465521 | 66.21951 | -0.7606205 | 3.2 | 2.4 | 3.503 | 7 | 0 | 28.84 | 0.6227836 | 6.7872 | -0.1122356 | -0.9448814
4298 | 0 | 0.3 | 0 | 0.1 | 0.3 | 0.3 | 0 | 0 | 277.73205 | 1417.933333 | 397.9238095 | Ni0.3Ca0.1Fe0.3La0.3 | 3.029807 | 0.01916036 | 16.11 | 1.33795 | -0.01092322 | 80.040961 | -0.2436822 | 6.5 | 5.52 | 4.141 | 15 | 0 | 52.1798 | 0.6158873 | 16.47198 | -0.1998529 | -0.556374
4299 | 0.4 | 0 | 0 | 0 | 0.1 | 0.3 | 0 | 0.2 | 301.274 | 1289.3 | 1287.97619 | Mn0.4Fe0.1La0.3In0.2 | 2.709753 | -0.01675421 | 13.1 | 1.27548 | -0.01064071 | 92.194959 | -0.4105018 | 7.1 | 4.84 | 3.441 | 13 | 1 | 43.9786 | 0.7684177 | 17.64162 | -0.2936566 | -0.5210383
4300 | 0.1 | 0 | 0.5 | 0 | 0.3 | 0 | 0.1 | 0 | 284.34574 | 1048.898571 | 1697.128571 | Mn0.1Mg0.5Fe0.3Y0.1 | 1.134837 | 0.03098286 | 9.9 | 1.242568 | -0.0097131 | 43.2903895 | -0.6092611 | 4.4 | 11.44 | 2.768 | 12 | 0 | 43.368 | 0.6977426 | 15.3328 | -0.1805542 | -0.5461533
4301 | 0.3 | 0.2 | 0 | 0.1 | 0 | 0 | 0.4 | 0 | 511.8255 | 1069.331905 | 1560.854524 | Mn0.3Ni0.2Ca0.1Y0.4 | 1.96492 | -0.005375898 | 14.69 | 1.327689 | -0.01064071 | 67.7902335 | -0.3399398 | 5.5 | 8.84 | 3.696 | 14 | 0 | 49.0218 | 0.5592576 | 14.28098 | -0.1546432 | -0.2908781
4302 | 0.8 | 0 | 0 | 0 | 0 | 0.2 | 0 | 0 | 447.4055 | 1536.680952 | 2034.595238 | Mn0.8La0.2 | 3.150162 | 0.01762767 | 8.8 | 1.242499 | -0.004160346 | 71.73153 | -0.1757746 | 6.2 | 1.92 | 3.23 | 6 | 0 | 64.198 | 0.3838749 | 9.8576 | -0.09067252 | -0.3492987
4303 | 0.2 | 0.3 | 0.4 | 0 | 0.1 | 0 | 0 | 0 | 429.972975 | 1131.175714 | 994.092381 | Mn0.2Ni0.3Mg0.4Fe0.1 | 7.302186 | 0.01330912 | 8.25 | 1.160961 | -0.01064071 | 43.902129 | -0.8306008 | 6 | 2 | 2.948 | 19 | 0 | 52.915 | 0.5496477 | 14.6043 | -0.1259112 | -0.3665588
4304 | 0.6 | 0.2 | 0 | 0.1 | 0 | 0 | 0 | 0.1 | 400.4732 | 1393.169048 | 1672.688095 | Mn0.6Ni0.2Ca0.1In0.1 | 35.49512 | -0.02218115 | 8.78 | 1.342326 | -0.009053114 | 60.191107 | -0.3757752 | 7.7 | 0.36 | 3.076 | 14 | 1 | 62.0306 | 0.4556009 | 11.51022 | -0.1535892 | -0.3974265
4305 | 0 | 0.6 | 0.1 | 0.2 | 0.1 | 0 | 0 | 0 | 284.676521 | 1115.636667 | 1019.488333 | Ni0.6Mg0.1Ca0.2Fe0.1 | 5.421967 | -0.007260334 | 13.79 | 1.344489 | -0.009053114 | 51.24664 | -0.2081103 | 7.4 | 2.56 | 3.611 | 14 | 0 | 56.3896 | 0.5335567 | 14.29752 | -0.1743836 | -0.5456484
4306 | 0.1 | 0 | 0.1 | 0 | 0.6 | 0.2 | 0 | 0 | 352.16255 | 1492.685714 | 1800.619048 | Mn0.1Mg0.1Fe0.6La0.2 | 2.089406 | 0.005016679 | 11.88 | 1.283504 | -0.009053114 | 69.2123985 | -0.2924723 | 6.3 | 6.8 | 3.905 | 12 | 0 | 61.282 | 0.4873465 | 14.0156 | -0.1442119 | -0.4532568
4307 | 0.1 | 0 | 0 | 0 | 0 | 0.9 | 0 | 0 | 163.927775 | 694.7407143 | 1033.816667 | Mn0.1La0.9 | 3.067109 | -0.01248673 | 4.95 | 1.22069 | -0.00270274 | 130.5087275 | -0.3270315 | 3.4 | 1.08 | 4.315 | 6 | 0 | 21.071 | 0.8771772 | 5.5449 | -0.1595313 | -0.7853475
4308 | 0.6 | 0 | 0 | 0 | 0.2 | 0 | 0 | 0.2 | 345.430415 | 1155.344286 | 1219.188095 | Mn0.6Fe0.2In0.2 | 2.397587 | 0.01031104 | 4.8 | 1.140145 | -0.007900549 | 67.095427 | -1.370676 | 8.4 | 4.48 | 3.112 | 12 | 1 | 62.9616 | 0.4713991 | 12.44672 | -0.1413768 | -0.4616394
4309 | 0 | 0 | 0.3 | 0 | 0.2 | 0.2 | 0 | 0.3 | 1.664825 | 10.3903381 | 10.34914286 | Mg0.3Fe0.2La0.2In0.3 | 4.08339 | -0.003606453 | 10.37 | 1.272299 | -0.01135824 | 80.686994 | -0.7193723 | 6.7 | 2.8 | 2.959 | 8 | 1 | 25.6124 | 1.112673 | 13.22632 | -0.3859743 | -2.778631
4310 | 0 | 0.5 | 0 | 0 | 0.5 | 0 | 0 | 0 | 198.3628 | 685.0528571 | 257.6195238 | Ni0.5Fe0.5 | 5.09866 | 0.02397851 | 0.25 | 1.004821 | -0.005762826 | 57.2692 | -363.0638 | 9 | 2 | 4.36 | 14 | 0 | 78.285 | 0.04132337 | 1.6175 | -0.0008367889 | -0.7025398
4311 | 0.3 | 0.1 | 0 | 0 | 0.1 | 0 | 0.5 | 0 | 303.473475 | 832.9242857 | 849.1261905 | Mn0.3Ni0.1Fe0.1Y0.5 | 2.064759 | -0.01575373 | 12.8 | 1.239055 | -0.0097131 | 72.3881785 | -0.3724113 | 5.4 | 8.04 | 3.933 | 20 | 0 | 51.513 | 0.5000859 | 13.1153 | -0.09382746 | -0.5178793
4312 | 0.4 | 0 | 0.1 | 0 | 0.2 | 0 | 0 | 0.3 | 225.26415 | 1124.595238 | 949.2585714 | Mn0.4Mg0.1Fe0.2In0.3 | 1.480531 | -0.01441363 | 7.09 | 1.161135 | -0.01064071 | 70.020118 | -1.176634 | 8.5 | 8.56 | 2.931 | 12 | 1 | 49.7664 | 0.7043866 | 17.86112 | -0.2539957 | -0.6473079
4313 | 0.2 | 0 | 0.4 | 0 | 0 | 0 | 0.4 | 0 | 154.083425 | 713.3945238 | 614.1088095 | Mn0.2Mg0.4Y0.4 | 12.72286 | 0.004501903 | 9.04 | 1.197686 | -0.008770606 | 56.271949 | -0.7744811 | 3.4 | 0.96 | 2.936 | 6 | 0 | 32.568 | 0.6846532 | 10.1408 | -0.1567215 | -0.8122441
4314 | 0.5 | 0 | 0 | 0 | 0 | 0.3 | 0 | 0.2 | 255.30085 | 1140.652381 | 696.9361905 | Mn0.5La0.3In0.2 | 1.619704 | -0.02610517 | 12.47 | 1.23627 | -0.008560535 | 92.1042635 | -0.3532109 | 7 | 6.36 | 3.305 | 7 | 1 | 43.4786 | 0.7651507 | 17.19162 | -0.3022407 | -0.5929477
4315 | 0 | 0.4 | 0 | 0 | 0.4 | 0 | 0.1 | 0.1 | 190.778485 | 712.1480952 | 339.99 | Ni0.4Fe0.4Y0.1In0.1 | 3.629212 | -0.0009666318 | 7.04 | 1.252504 | -0.009923171 | 66.187745 | -0.5832972 | 8.8 | 4.48 | 4.177 | 16 | 1 | 65.5808 | 0.3971365 | 11.41928 | -0.1117575 | -0.7194706
4316 | 0 | 0.1 | 0.1 | 0.5 | 0.3 | 0 | 0 | 0 | 270.076 | 914.1319048 | 830.092381 | Ni0.1Mg0.1Ca0.5Fe0.3 | 0.9369438 | 0.01854535 | 18.62 | 1.325177 | -0.0097131 | 45.09234 | -0.2106126 | 4.6 | 14.16 | 2.799 | 14 | 0 | 37.376 | 0.9334227 | 17.7048 | -0.3077183 | -0.568514
4317 | 0.7 | 0 | 0 | 0.1 | 0 | 0.1 | 0.1 | 0 | 287.359235 | 1214.095238 | 1927.104762 | Mn0.7Ca0.1La0.1Y0.1 | 1.735698 | 0.001139952 | 12.41 | 1.299004 | -0.007818885 | 65.2455635 | -0.2458246 | 5.7 | 6.64 | 3.112 | 7 | 0 | 58.3708 | 0.4802349 | 13.07328 | -0.1583729 | -0.5415748
4318 | 0 | 0 | 0.3 | 0 | 0.4 | 0.2 | 0.1 | 0 | 1.69739 | 9.734771429 | 14.27099048 | Mg0.3Fe0.4La0.2Y0.1 | 1.967145 | 0.001080816 | 13.67 | 1.274837 | -0.01064071 | 66.301179 | -0.3988232 | 4.7 | 7.68 | 3.496 | 8 | 0 | 43.378 | 0.7209375 | 15.8748 | -0.2375735 | -2.770218
4319 | 0 | 0 | 0.5 | 0.2 | 0 | 0.3 | 0 | 0 | 289.69931 | 905.0291667 | 301.4875476 | Mg0.5Ca0.2La0.3 | 1.906731 | 0.01094327 | 8.99 | 1.148558 | -0.008560535 | 61.839741 | -0.9200093 | 2.3 | 4.68 | 2.464 | 1 | 0 | 14.6246 | 0.2588115 | 1.82082 | -0.03622848 | -0.5380525
4320 | 0 | 0.4 | 0 | 0 | 0.1 | 0.1 | 0.4 | 0 | 204.766 | 1064.39 | 402.4804762 | Ni0.4Fe0.1La0.1Y0.4 | 0.6947844 | 0.006230037 | 14.06 | 1.274908 | -0.009923171 | 78.514747 | -0.308084 | 6.3 | 24.44 | 4.399 | 16 | 0 | 49.983 | 0.5322481 | 13.8749 | -0.1336218 | -0.6887422
4321 | 0 | 0.1 | 0.6 | 0 | 0 | 0 | 0.3 | 0 | 226.8255 | 744.2338095 | 408.1630952 | Ni0.1Mg0.6Y0.3 | 1.050399 | -0.0005799948 | 7.05 | 1.228811 | -0.007465521 | 47.124095 | -0.8995538 | 3.1 | 9 | 2.661 | 9 | 0 | 25.661 | 0.658203 | 6.4581 | -0.1124032 | -0.6443081
4322 | 0.4 | 0 | 0.3 | 0 | 0.1 | 0.2 | 0 | 0 | 558.8305 | 1894.628571 | 3474.095238 | Mn0.4Mg0.3Fe0.1La0.2 | 2.090002 | 0.002888533 | 11.95 | 1.276706 | -0.01064071 | 62.632312 | -0.4877893 | 4.8 | 6.64 | 2.943 | 12 | 0 | 46.95 | 0.6520652 | 15.632 | -0.2030633 | -0.2527199
4323 | 0.3 | 0 | 0.2 | 0.2 | 0 | 0 | 0.3 | 0 | 594.3725 | 1595.852381 | 407.4971429 | Mn0.3Mg0.2Ca0.2Y0.3 | 2.329769 | 0.01224628 | 14.15 | 1.286986 | -0.01135824 | 56.0297685 | -0.4790287 | 3.8 | 6.84 | 2.857 | 6 | 0 | 35.6396 | 0.7721011 | 14.27712 | -0.2561209 | -0.2259413
4324 | 0.8 | 0 | 0 | 0 | 0 | 0 | 0 | 0.2 | 180.182325 | 1125.548095 | 743.8969048 | Mn0.8In0.2 | 2.819393 | -0.004775067 | 3.68 | 1.103531 | -0.004160346 | 66.914036 | -0.9171813 | 8.2 | 1.92 | 2.84 | 6 | 1 | 61.9616 | 0.4699169 | 11.64672 | -0.1460398 | -0.7442878
4325 | 0 | 0 | 0 | 0.3 | 0 | 0.5 | 0.1 | 0.1 | 2.84055 | 320.9043095 | 172.2303571 | Ca0.3La0.5Y0.1In0.1 | 1.531107 | 0.02028891 | 6.38 | 1.165988 | -0.0097131 | 101.84852 | -2.031418 | 3.7 | 7.32 | 3.476 | 3 | 1 | 12.6152 | 0.4769797 | 3.11928 | -0.1031174 | -2.546598
4326 | 0.4 | 0 | 0.2 | 0 | 0 | 0.1 | 0.3 | 0 | 105.1145 | 656.2428571 | 761.6547619 | Mn0.4Mg0.2La0.1Y0.3 | 12.86816 | 0.02005658 | 12 | 1.233852 | -0.01064071 | 67.39852 | -0.5399858 | 4.4 | 1.2 | 3.228 | 7 | 0 | 43.311 | 0.6316716 | 14.1657 | -0.1923392 | -0.9783374
4327 | 0.1 | 0.5 | 0 | 0 | 0 | 0 | 0.3 | 0.1 | 198.3785775 | 737.5028571 | 741.5566667 | Mn0.1Ni0.5Y0.3In0.1 | 0.6437446 | -0.01181706 | 12.06 | 1.238975 | -0.0097131 | 72.9940595 | -0.3706343 | 7.9 | 24.12 | 4.075 | 15 | 1 | 53.2898 | 0.5183649 | 13.93878 | -0.1573349 | -0.7025052
4328 | 0.2 | 0.2 | 0.2 | 0 | 0 | 0 | 0.4 | 0 | 288.4156 | 937.525 | 224.1004762 | Mn0.2Ni0.2Mg0.2Y0.4 | 1.378787 | -0.0182121 | 12.24 | 1.232948 | -0.01107574 | 63.149629 | -0.5237587 | 5 | 12.48 | 3.522 | 14 | 0 | 44.106 | 0.5906882 | 13.4056 | -0.1489966 | -0.5399813
4329 | 0 | 0.1 | 0.2 | 0.5 | 0 | 0.2 | 0 | 0 | 379.9085 | 1492.152381 | 1308.147619 | Ni0.1Mg0.2Ca0.5La0.2 | 2.787111 | -0.01570047 | 12.23 | 1.307485 | -0.01014813 | 58.550434 | -0.5674408 | 3 | 4.2 | 2.56 | 9 | 0 | 17.638 | 1.110943 | 7.5946 | -0.2606092 | -0.420321
4330 | 0.2 | 0 | 0 | 0.3 | 0 | 0 | 0 | 0.5 | 166.9903932 | 760.9228571 | 459.2483333 | Mn0.2Ca0.3In0.5 | 0.4792411 | -0.02160436 | 13.34 | 1.287895 | -0.008560535 | 80.420009 | -0.35186 | 8.5 | 15.24 | 2.396 | 6 | 1 | 19.3754 | 1.476899 | 11.97342 | -0.5306309 | -0.7773085
4331 | 0 | 0.2 | 0 | 0.5 | 0.3 | 0 | 0 | 0 | 244.3205075 | 762.8364286 | 546.3914286 | Ni0.2Ca0.5Fe0.3 | 1.056481 | -0.02656219 | 18.96 | 1.327949 | -0.008560535 | 48.53118 | -0.1595589 | 5.4 | 11.72 | 3.092 | 14 | 0 | 43.145 | 0.8310839 | 18.2817 | -0.2517042 | -0.6120401
4332 | 0.7 | 0 | 0.1 | 0.1 | 0.1 | 0 | 0 | 0 | 1067.5505 | 2599.938095 | 3452.795238 | Mn0.7Mg0.1Ca0.1Fe0.1 | 1.179511 | 0.02687354 | 8.8 | 1.347591 | -0.007818885 | 50.4794315 | -0.3249315 | 6.1 | 9.6 | 2.807 | 11 | 0 | 64.1878 | 0.4058832 | 10.81578 | -0.1166636 | 0.02838843
4333 | 0.4 | 0 | 0.6 | 0 | 0 | 0 | 0 | 0 | 207.6201338 | 944.4966667 | 1756.77619 | Mn0.4Mg0.6 | 0.6769291 | 0.01698487 | 6.72 | 1.12202 | -0.005595419 | 36.558218 | -0.6584324 | 4 | 9.6 | 2.074 | 5 | 0 | 41.024 | 0.7064733 | 14.1984 | -0.1756874 | -0.6827305
4334 | 0.2 | 0.2 | 0 | 0 | 0.1 | 0.5 | 0 | 0 | 267.4917 | 1075.190714 | 1381.137857 | Mn0.2Ni0.2Fe0.1La0.5 | 1.442369 | 0.01007027 | 15.1 | 1.271813 | -0.01014813 | 97.763524 | -0.2899738 | 5.7 | 10.04 | 4.135 | 20 | 0 | 45.921 | 0.6763109 | 15.7937 | -0.1647949 | -0.5726897
4335 | 0 | 0 | 0.6 | 0.2 | 0.1 | 0 | 0.1 | 0 | 41.3138275 | 146.1214952 | 239.2642571 | Mg0.6Ca0.2Fe0.1Y0.1 | 3.626984 | 0.002008058 | 10.66 | 1.325177 | -0.009053114 | 37.073685 | -0.5568528 | 2.7 | 2.84 | 2.139 | 7 | 0 | 22.6196 | 0.8963933 | 7.96552 | -0.2110266 | -1.383905
4336 | 0 | 0.1 | 0 | 0 | 0 | 0.5 | 0 | 0.4 | 166.914875 | 771.0471429 | 410.2314286 | Ni0.1La0.5In0.4 | 0.2034683 | 0.01219898 | 10.61 | 1.259326 | -0.007842999 | 121.249275 | -0.5220957 | 7.7 | 36.28 | 3.687 | 10 | 1 | 16.4512 | 1.229801 | 8.09628 | -0.3304072 | -0.777505
4337 | 0 | 0.7 | 0.1 | 0.2 | 0 | 0 | 0 | 0 | 259.69965 | 989.3780952 | 497.3942857 | Ni0.7Mg0.1Ca0.2 | 1.841571 | -0.007147889 | 13.7 | 1.338267 | -0.006666319 | 51.53148 | -0.1540972 | 7.6 | 5.52 | 3.627 | 8 | 0 | 55.7426 | 0.5311089 | 13.71522 | -0.1783928 | -0.5855286
4338 | 0 | 0 | 0.3 | 0.2 | 0.3 | 0 | 0.2 | 0 | 74.219325 | 246.1619881 | 260.2771095 | Mg0.3Ca0.2Fe0.3Y0.2 | 1.433059 | -0.007205007 | 15.43 | 1.329356 | -0.01135824 | 49.84177 | -0.3829233 | 4 | 11.12 | 2.979 | 7 | 0 | 36.2956 | 0.8314222 | 15.41152 | -0.2844593 | -1.129483
4339 | 0 | 0.1 | 0 | 0.1 | 0.2 | 0.6 | 0 | 0 | 370.650015 | 1200.938095 | 800.927619 | Ni0.1Ca0.1Fe0.2La0.6 | 20.5551 | 0.002736547 | 14.23 | 1.322541 | -0.009053114 | 104.389422 | -0.3010371 | 4.6 | 0.6 | 4.166 | 15 | 0 | 33.4908 | 0.9004923 | 14.34428 | -0.266764 | -0.431036
4340 | 0.6 | 0 | 0 | 0 | 0.1 | 0.2 | 0 | 0.1 | 281.60998 | 1093.809524 | 900.6685714 | Mn0.6Fe0.1La0.2In0.1 | 62.19829 | 0.004313633 | 10.58 | 1.281217 | -0.009053114 | 77.810221 | -0.3755516 | 6.9 | 0.2 | 3.326 | 13 | 1 | 57.4188 | 0.5301618 | 14.39448 | -0.1800513 | -0.550352
4341 | 0.5 | 0 | 0 | 0.2 | 0 | 0.3 | 0 | 0 | 515.465825 | 1601.395476 | 2145.763571 | Mn0.5Ca0.2La0.3 | 1.013652 | -0.0007747727 | 15.99 | 1.289237 | -0.008560535 | 77.1562635 | -0.2394787 | 4.8 | 11.32 | 3.169 | 6 | 0 | 44.2046 | 0.7334332 | 16.61082 | -0.2728655 | -0.2878001
4342 | 0.5 | 0.1 | 0 | 0.1 | 0 | 0 | 0.3 | 0 | 477.66897 | 1870.114286 | 1685.52381 | Mn0.5Ni0.1Ca0.1Y0.3 | 14.24138 | -0.008565805 | 13.8 | 1.331181 | -0.0097131 | 64.0179175 | -0.310633 | 5.6 | 1.08 | 3.399 | 14 | 0 | 54.2408 | 0.5062259 | 13.84728 | -0.145428 | -0.320873
4343 | 0.2 | 0 | 0 | 0.5 | 0.2 | 0.1 | 0 | 0 | 396.039 | 1587.319048 | 1467.62381 | Mn0.2Ca0.5Fe0.2La0.1 | 0.6868401 | -0.004240986 | 17.82 | 1.321989 | -0.01014813 | 56.086156 | -0.2455479 | 4.3 | 19.84 | 2.807 | 12 | 0 | 36.778 | 0.9406556 | 17.4744 | -0.3093715 | -0.402262
4344 | 0 | 0.2 | 0 | 0 | 0 | 0.3 | 0.1 | 0.4 | 170.4198 | 288.6538095 | 355.5238095 | Ni0.2La0.3Y0.1In0.4 | 0.3423518 | -0.01695014 | 12.08 | 1.263796 | -0.01064071 | 108.228106 | -0.5590899 | 8.4 | 32.8 | 3.674 | 11 | 1 | 23.5542 | 1.131667 | 12.85058 | -0.378554 | -0.7684799
4345 | 0.6 | 0 | 0 | 0 | 0 | 0.2 | 0 | 0.2 | 332.600525 | 1109.57619 | 1114.770476 | Mn0.6La0.2In0.2 | 2.906156 | -0.001727768 | 10.64 | 1.239612 | -0.007900549 | 83.707521 | -0.3682172 | 7.4 | 3.36 | 3.15 | 7 | 1 | 49.6396 | 0.6670277 | 16.57552 | -0.2612046 | -0.4780771
4346 | 0.3 | 0 | 0.3 | 0 | 0.3 | 0 | 0.1 | 0 | 319.79235 | 1349.195238 | 3164.642857 | Mn0.3Mg0.3Fe0.3Y0.1 | 1.743642 | 0.004401598 | 9.9 | 1.246212 | -0.01092322 | 49.4169985 | -0.6385616 | 5.4 | 9.12 | 3.05 | 12 | 0 | 55.2 | 0.5313196 | 14.9952 | -0.1388019 | -0.4951319
4347 | 0.4 | 0 | 0 | 0.3 | 0.3 | 0 | 0 | 0 | 584.105 | 1816.366667 | 2034.271429 | Mn0.4Ca0.3Fe0.3 | 0.7421355 | 0.01308304 | 15.96 | 1.338751 | -0.009053114 | 50.752118 | -0.1871654 | 5.8 | 18.12 | 3.004 | 11 | 0 | 57.2714 | 0.5716903 | 15.57402 | -0.1677757 | -0.2335091
4348 | 0 | 0 | 0.6 | 0.1 | 0 | 0.2 | 0 | 0.1 | 1.51415 | 9.987095238 | 13.48511429 | Mg0.6Ca0.1La0.2In0.1 | 0.889229 | -0.01815787 | 7.38 | 1.172616 | -0.009053114 | 57.853694 | -1.098411 | 3.3 | 9.64 | 2.236 | 2 | 1 | 14.5066 | 0.3207161 | 2.12302 | -0.06750047 | -2.819831
4349 | 0.2 | 0 | 0 | 0 | 0.2 | 0.4 | 0.2 | 0 | 224.21785 | 1071.068095 | 419.2019048 | Mn0.2Fe0.2La0.4Y0.2 | 7.431621 | -0.01523255 | 14.32 | 1.268802 | -0.01107574 | 95.499967 | -0.3816592 | 4.8 | 2.24 | 4.102 | 13 | 0 | 42.732 | 0.700563 | 15.5864 | -0.1930362 | -0.6493298
4350 | 0.3 | 0.4 | 0 | 0.2 | 0 | 0 | 0.1 | 0 | 406.31175 | 895.5671429 | 1256.156667 | Mn0.3Ni0.4Ca0.2Y0.1 | 2.883037 | -0.01334929 | 14.83 | 1.334944 | -0.01064071 | 56.8649585 | -0.2514184 | 6.8 | 5.72 | 3.457 | 14 | 0 | 57.0276 | 0.5066596 | 13.60192 | -0.1525804 | -0.3911406
4351 | 0.8 | 0 | 0.2 | 0 | 0 | 0 | 0 | 0 | 480.368 | 1626 | 3606.247619 | Mn0.8Mg0.2 | 0.9099456 | -0.01743681 | 4.48 | 1.125621 | -0.004160346 | 48.811436 | -0.6279575 | 6 | 6.4 | 2.638 | 5 | 0 | 64.688 | 0.3658175 | 9.4656 | -0.08122384 | -0.3184259
4352 | 0.2 | 0 | 0 | 0 | 0.4 | 0.1 | 0.3 | 0 | 197.3422 | 729.1385714 | 607.9242857 | Mn0.2Fe0.4La0.1Y0.3 | 56.10313 | 0.02590799 | 13.68 | 1.278092 | -0.01064071 | 73.887911 | -0.3353459 | 5.8 | 0.32 | 4.054 | 13 | 0 | 57.143 | 0.4905817 | 14.3529 | -0.1266282 | -0.70478
4353 | 0.2 | 0 | 0.3 | 0 | 0.2 | 0 | 0.3 | 0 | 209.91765 | 792.4333333 | 998.8395238 | Mn0.2Mg0.3Fe0.2Y0.3 | 4.127386 | -0.005006069 | 11.83 | 1.239735 | -0.01135824 | 56.119864 | -0.575651 | 4.5 | 4.08 | 3.204 | 12 | 0 | 44.556 | 0.6367952 | 14.7452 | -0.1698837 | -0.677951
4354 | 0.2 | 0.4 | 0 | 0 | 0 | 0 | 0.2 | 0.2 | 154.06935 | 677.0985714 | 1403.185714 | Mn0.2Ni0.4Y0.2In0.2 | 0.9234588 | 0.006415043 | 10.8 | 1.240124 | -0.01107574 | 75.209739 | -0.534326 | 8.6 | 17.28 | 3.738 | 15 | 1 | 51.2296 | 0.5970362 | 15.58672 | -0.2021584 | -0.8122837
4355 | 0.2 | 0.5 | 0.2 | 0 | 0 | 0.1 | 0 | 0 | 296.94315 | 1052.35881 | 1377.442619 | Mn0.2Ni0.5Mg0.2La0.1 | 1.674327 | -0.002443937 | 9.81 | 1.278741 | -0.01014813 | 59.085856 | -0.483829 | 7.1 | 8.92 | 3.553 | 14 | 0 | 57.792 | 0.4674819 | 12.5706 | -0.1294399 | -0.5273267
4356 | 0 | 0 | 0.2 | 0 | 0.4 | 0.2 | 0 | 0.2 | 2.81195 | 16.51019048 | 15.60409524 | Mg0.2Fe0.4La0.2In0.2 | 2.511484 | 0.01459052 | 12.72 | 1.276923 | -0.01107574 | 77.943694 | -0.4566472 | 6.8 | 5.44 | 3.412 | 8 | 1 | 39.8076 | 0.8633216 | 17.77552 | -0.3550284 | -2.550992
4357 | 0 | 0.3 | 0 | 0 | 0.1 | 0.3 | 0 | 0.3 | 153.407896 | 565.8138095 | 371.0285714 | Ni0.3Fe0.1La0.3In0.3 | 0.6352198 | -0.004656194 | 13.77 | 1.275122 | -0.01092322 | 99.309561 | -0.3958633 | 8.6 | 20.4 | 3.857 | 16 | 1 | 36.2584 | 0.9190711 | 17.36412 | -0.3515203 | -0.8141523
4358 | 0.1 | 0 | 0.1 | 0 | 0 | 0.2 | 0.6 | 0 | 98.1908 | 531.5204762 | 649.4733333 | Mn0.1Mg0.1La0.2Y0.6 | 8.839235 | -0.009164433 | 6.84 | 1.224553 | -0.009053114 | 89.0489085 | -1.119657 | 3.3 | 1.6 | 3.959 | 7 | 0 | 27.85 | 0.6049935 | 6.7292 | -0.115209 | -1.007929
4359 | 0 | 0 | 0.4 | 0.1 | 0 | 0.1 | 0 | 0.4 | 1.005915 | 7.882880952 | 13.60642857 | Mg0.4Ca0.1La0.1In0.4 | 0.4739911 | -0.01791159 | 6.78 | 1.174241 | -0.009923171 | 73.547547 | -1.182242 | 6.5 | 16.16 | 2.243 | 2 | 1 | 10.662 | 0.5937322 | 3.3472 | -0.1519909 | -2.997439
4360 | 0 | 0 | 0 | 0.1 | 0.1 | 0 | 0.2 | 0.6 | 1.436085 | 9.300857143 | 20.28947619 | Ca0.1Fe0.1Y0.2In0.6 | 0.426532 | -0.01447059 | 9.72 | 1.32944 | -0.009053114 | 96.26427 | -0.6274832 | 9.4 | 19.32 | 2.998 | 8 | 1 | 16.2846 | 1.435212 | 9.75882 | -0.4081778 | -2.84282
4361 | 0 | 0.3 | 0.1 | 0.5 | 0 | 0 | 0 | 0.1 | 129.2290545 | 534.7128571 | 462.9195238 | Ni0.3Mg0.1Ca0.5In0.1 | 0.9190831 | 0.01082715 | 17.54 | 1.316958 | -0.0097131 | 51.55932 | -0.256042 | 5.5 | 12.8 | 2.655 | 9 | 1 | 28.3028 | 1.087462 | 14.84208 | -0.4043658 | -0.8886398
4362 | 0 | 0 | 0.1 | 0.1 | 0 | 0.1 | 0.7 | 0 | 12.003095 | 41.85442857 | 21.10566667 | Mg0.1Ca0.1La0.1Y0.7 | 10.3105 | 0.01219874 | 4.25 | 1.147368 | -0.007818885 | 82.562942 | -2.827667 | 2.8 | 1.2 | 3.841 | 2 | 0 | 22.0228 | 0.282572 | 2.84408 | -0.0514888 | -1.920707
4363 | 0.2 | 0 | 0 | 0.1 | 0.2 | 0 | 0 | 0.5 | 160.303315 | 726.4561905 | 692.4942857 | Mn0.2Ca0.1Fe0.2In0.5 | 1.892998 | 0.004817996 | 10.78 | 1.340186 | -0.01014813 | 83.573409 | -0.4882935 | 9.7 | 5.32 | 2.884 | 12 | 1 | 34.2078 | 1.071046 | 18.30638 | -0.4013754 | -0.7950575
4364 | 0.2 | 0 | 0.5 | 0 | 0 | 0 | 0.3 | 0 | 179.44805 | 863.3004762 |  | Mn0.2Mg0.5Y0.3 | 69.82186 | 0.01836105 | 8.47 | 1.198607 | -0.008560535 | 49.811864 | -0.8277329 | 3.3 | 0.16 | 2.65 | 6 | 0 | 31.724 | 0.7153638 | 10.2252 | -0.1623423 | -0.7460613
4365 | 0 | 0.2 | 0 | 0 | 0.3 | 0.1 | 0 | 0.4 | 199.2885 | 774.42 | 681.3571429 | Ni0.2Fe0.3La0.1In0.4 | 8.484527 | 0.00641493 | 10.34 | 1.282126 | -0.01064071 | 88.309927 | -0.5388899 | 9.9 | 1.48 | 3.627 | 16 | 1 | 42.4482 | 0.8643276 | 19.07738 | -0.3160374 | -0.7005178
4366 | 0 | 0 | 0.3 | 0 | 0 | 0.7 | 0 | 0 | 72.36945 | 338.2904762 | 213.7795238 | Mg0.3La0.7 | 0.9604665 | -0.003977588 | 5.67 | 1.09745 | -0.005078726 | 104.525329 | -1.061766 | 2.7 | 5.88 | 3.582 | 1 | 0 | 15.645 | 0.07176293 | 0.5145 | -0.002420748 | -1.140445
4367 | 0.1 | 0.5 | 0 | 0 | 0 | 0 | 0.4 | 0 | 234.1555 | 976.6847619 | 923.8333333 | Mn0.1Ni0.5Y0.4 | 0.5124821 | -0.01026399 | 12.78 | 1.237463 | -0.007842999 | 70.4028445 | -0.2627907 | 6.9 | 26.56 | 4.26 | 14 | 0 | 55.497 | 0.4369824 | 11.9523 | -0.08428407 | -0.6304956
4368 | 0.1 | 0 | 0.1 | 0.1 | 0 | 0.7 | 0 | 0 | 285.1067 | 808.3361905 | 454.9933333 | Mn0.1Mg0.1Ca0.1La0.7 | 4.564082 | -0.003026578 | 8.1 | 1.277176 | -0.007818885 | 109.1659335 | -0.7279938 | 3.2 | 2.04 | 3.756 | 6 | 0 | 20.5608 | 0.9150223 | 6.39608 | -0.1987043 | -0.5449926
4369 | 0.3 | 0.5 | 0.1 | 0.1 | 0 | 0 | 0 | 0 | 419.1361905 | 1596.133333 | 1697.816667 | Mn0.3Ni0.5Mg0.1Ca0.1 | 3.935614 | -0.005612115 | 9.67 | 1.343548 | -0.0097131 | 52.2664135 | -0.3541586 | 7.5 | 3.76 | 3.431 | 13 | 0 | 62.9528 | 0.4035333 | 10.43928 | -0.1133028 | -0.3776448
4370 | 0.1 | 0.5 | 0.1 | 0 | 0 | 0 | 0 | 0.3 | 208.02695 | 664.0321429 | 411.4340476 | Mn0.1Ni0.5Mg0.1In0.3 | 13.06122 | -0.001319522 | 7.47 | 1.156459 | -0.0097131 | 71.7164045 | -0.8889092 | 9.8 | 0.92 | 3.419 | 14 | 1 | 48.0314 | 0.6995775 | 16.84062 | -0.2557132 | -0.6818804
4371 | 0 | 0 | 0.4 | 0.3 | 0 | 0 | 0.2 | 0.1 | 1.076165 | 10.72160476 | -8.936604762 | Mg0.4Ca0.3Y0.2In0.1 | 1.191668 | 0.005760283 | 9.82 | 1.170137 | -0.01064071 | 51.00837 | -0.9775654 | 3.3 | 9.88 | 2.282 | 2 | 1 | 14.6842 | 0.5081676 | 4.07758 | -0.1249125 | -2.968121
4372 | 0 | 0.2 | 0 | 0 | 0 | 0.7 | 0.1 | 0 | 168.3523 | 321.7761905 | 462.68 | Ni0.2La0.7Y0.1 | 0.5153519 | 0.01995634 | 10.16 | 1.25565 | -0.006666319 | 117.863094 | -0.3470246 | 4.4 | 17.6 | 4.454 | 10 | 0 | 28.027 | 0.8467246 | 10.1669 | -0.1933647 | -0.7737809
4373 | 0.5 | 0 | 0 | 0 | 0 | 0.4 | 0 | 0.1 | 177.15669 | 751.847381 | 941.2740476 | Mn0.5La0.4In0.1 | 3.097682 | -0.01736355 | 13.43 | 1.234377 | -0.007842999 | 94.5130105 | -0.2849482 | 6 | 3.24 | 3.5 | 7 | 1 | 44.5968 | 0.7193227 | 16.40888 | -0.2557816 | -0.7516424
4374 | 0 | 0.3 | 0 | 0.3 | 0 | 0 | 0 | 0.4 | 169.606605 | 781.9266667 | 274.6666667 | Ni0.3Ca0.3In0.4 | 0.5053176 | -0.006023653 | 15.75 | 1.324697 | -0.009053114 | 75.55862 | -0.2694835 | 8.8 | 18.36 | 2.892 | 9 | 1 | 26.2136 | 1.220978 | 15.08652 | -0.4976128 | -0.7705572
4375 | 0 | 0.1 | 0 | 0 | 0 | 0 | 0.1 | 0.8 | 134.2276 | 504.6990476 | 820.4866667 | Ni0.1Y0.1In0.8 | 0.305317 | 0.02162907 | 4.77 | 1.233366 | -0.005312911 | 106.614325 | -0.8965748 | 11.7 | 12.12 | 2.897 | 10 | 1 | 13.0674 | 1.659361 | 7.96402 | -0.4209018 | -0.8721582
4376 | 0.1 | 0.2 | 0 | 0 | 0.2 | 0.5 | 0 | 0 | 152.81575 | 569.8590476 | 666.39 | Mn0.1Ni0.2Fe0.2La0.5 | 1.613287 | 0.009149354 | 15.35 | 1.272299 | -0.01014813 | 97.8542195 | -0.2746844 | 5.8 | 9.16 | 4.271 | 20 | 0 | 46.421 | 0.6803235 | 16.1437 | -0.1669219 | -0.8158319
4377 | 0 | 0.1 | 0 | 0 | 0 | 0.7 | 0.1 | 0.1 | 129.61025 | 437.8278571 | 496.7235714 | Ni0.1La0.7Y0.1In0.1 | 0.4565127 | 0.002401547 | 8.13 | 1.25389 | -0.007818885 | 123.475554 | -0.6457841 | 4.7 | 21.08 | 4.262 | 11 | 1 | 20.8948 | 0.8956465 | 7.18128 | -0.2122009 | -0.8873607
4378 | 0.3 | 0.2 | 0.2 | 0 | 0 | 0 | 0.3 | 0 | 290.19855 | 884.9257143 | 1096.117381 | Mn0.3Ni0.2Mg0.2Y0.3 | 1.843419 | 0.01131285 | 11.95 | 1.235791 | -0.01135824 | 59.7528485 | -0.5310498 | 5.4 | 9.4 | 3.377 | 14 | 0 | 49.178 | 0.5473605 | 13.9716 | -0.1431655 | -0.5373048
4379 | 0.1 | 0.1 | 0 | 0.2 | 0.6 | 0 | 0 | 0 | 285.61145 | 812.4833333 | 688.5914286 | Mn0.1Ni0.1Ca0.2Fe0.6 | 1.216736 | 0.003392496 | 12.54 | 1.347591 | -0.009053114 | 52.8857445 | -0.1990544 | 6.9 | 12.16 | 3.672 | 19 | 0 | 65.5406 | 0.445187 | 12.33942 | -0.1241207 | -0.5442244
4380 | 0.2 | 0 | 0.1 | 0.2 | 0.5 | 0 | 0 | 0 | 369.314925 | 1412.502381 | 2959.209524 | Mn0.2Mg0.1Ca0.2Fe0.5 | 0.9122545 | -0.01082906 | 14.19 | 1.343747 | -0.01014813 | 49.356209 | -0.241835 | 6 | 16.96 | 3.243 | 11 | 0 | 59.2716 | 0.5392703 | 15.27392 | -0.1773484 | -0.4326031
4381 | 0.2 | 0.3 | 0.1 | 0 | 0 | 0 | 0 | 0.4 | 199.200025 | 825.737619 | 722.4435714 | Mn0.2Ni0.3Mg0.1In0.4 | 36.1252 | -0.002528875 | 7.46 | 1.154994 | -0.01064071 | 76.953329 | -1.093536 | 9.8 | 0.32 | 3.075 | 14 | 1 | 41.0462 | 0.8480626 | 17.92938 | -0.3026449 | -0.7007106
4382 | 0 | 0 | 0 | 0.4 | 0 | 0 | 0.6 | 0 | 71.910375 | 22.37333333 | 313.094119 | Ca0.4Y0.6 | 0.8082625 | -0.005813098 | 5.28 | 1.072732 | -0.005595419 | 69.37471 | -1.698898 | 2.6 | 10.56 | 3.358 | 1 | 0 | 18.4232 | 0.4903979 | 4.42608 | -0.1110885 | -1.143208
4383 | 0.5 | 0 | 0 | 0.3 | 0.2 | 0 | 0 | 0 | 492.1535 | 1539.042857 | 2993.633333 | Mn0.5Ca0.3Fe0.2 | 0.7164282 | 0.003869984 | 15.61 | 1.338127 | -0.008560535 | 50.6614225 | -0.1838995 | 5.7 | 17.4 | 2.868 | 11 | 0 | 56.7714 | 0.5707772 | 15.32402 | -0.1684605 | -0.3078994
4384 | 0.1 | 0.1 | 0.4 | 0 | 0.4 | 0 | 0 | 0 | 305.8595 | 1021.445714 | 823.9185714 | Mn0.1Ni0.1Mg0.4Fe0.4 | 1.188685 | 0.002817395 | 8.46 | 1.161353 | -0.009923171 | 43.4231445 | -0.7027789 | 5.7 | 11.84 | 3.052 | 19 | 0 | 54.709 | 0.5587548 | 15.4131 | -0.1338829 | -0.514478
4385 | 0.8 | 0 | 0 | 0 | 0.1 | 0 | 0 | 0.1 | 458.892 | 1216.82119 | 1524.67381 | Mn0.8Fe0.1In0.1 | 4.445779 | 0.01133058 | 2.7 | 1.140765 | -0.005312911 | 61.016736 | -1.71669 | 7.7 | 1.72 | 3.016 | 12 | 1 | 69.7408 | 0.3162382 | 7.00128 | -0.07792463 | -0.3382895
4386 | 0.2 | 0 | 0 | 0.1 | 0.5 | 0 | 0 | 0.2 | 177.4765 | 822.4028571 | 702.7709524 | Mn0.2Ca0.1Fe0.5In0.2 | 1.20982 | -0.003519022 | 10.72 | 1.348545 | -0.01014813 | 65.881509 | -0.3667097 | 8.2 | 11.8 | 3.412 | 12 | 1 | 57.5454 | 0.5995991 | 16.35482 | -0.2286134 | -0.7508591
4387 | 0.4 | 0 | 0 | 0.1 | 0 | 0.4 | 0.1 | 0 | 156.02074 | 627.9052381 | 850.1719048 | Mn0.4Ca0.1La0.4Y0.1 | 2.09452 | 0.009293381 | 14.54 | 1.286916 | -0.009923171 | 90.435791 | -0.3497593 | 4.5 | 6.52 | 3.577 | 7 | 0 | 39.8878 | 0.7571025 | 15.57498 | -0.2556427 | -0.8068177
4388 | 0 | 0 | 0 | 0.5 | 0.3 | 0 | 0.1 | 0.1 | 2.19975 | 21.14542857 | 12.92233333 | Ca0.5Fe0.3Y0.1In0.1 | 1.17738 | 0.003457025 | 17.56 | 1.32136 | -0.0097131 | 57.164885 | -0.2555444 | 5 | 10.92 | 2.893 | 8 | 1 | 31.0878 | 1.077581 | 16.45398 | -0.3989151 | -2.657627
4389 | 0 | 0 | 0.1 | 0.5 | 0.1 | 0 | 0.3 | 0 | 117.7880875 | 461.6378738 | 607.60795 | Mg0.1Ca0.5Fe0.1Y0.3 | 1.295017 | -0.0108997 | 11.69 | 1.312797 | -0.0097131 | 54.725755 | -0.5831125 | 2.9 | 10.28 | 2.81 | 7 | 0 | 21.307 | 1.014731 | 9.5409 | -0.2453288 | -0.9288986
4390 | 0 | 0 | 0 | 0 | 0 | 0 | 0 | 1 | 80.4148825 | 317.7014286 | 220.19 | In1.0 | 0 | 0.023994 | 0 | 1 | 0 | 114.818 | 0 | 13 | 1e-06 | 2.52 | 1 | 1 | 3.728 | 0 | 0 | 0 | -1.094664
4391 | 0.1 | 0.1 | 0 | 0 | 0 | 0 | 0.2 | 0.6 | 130.040195 | 385.6985714 | 338.102381 | Mn0.1Ni0.1Y0.2In0.6 | 0.4499579 | 0.009968039 | 8.06 | 1.233306 | -0.009053114 | 98.0351145 | -0.8585143 | 10.1 | 18.96 | 3.122 | 15 | 1 | 22.5538 | 1.239554 | 13.30958 | -0.3692952 | -0.8859224
4392 | 0 | 0.2 | 0.1 | 0.5 | 0 | 0 | 0.2 | 0 | 248.4011 | 1206.07619 | 315.6071429 | Ni0.2Mg0.1Ca0.5Y0.2 | 2.56581 | 0.01343846 | 14.93 | 1.31113 | -0.01014813 | 51.98935 | -0.3816982 | 3.8 | 5.36 | 2.833 | 9 | 0 | 25.585 | 1.005827 | 12.4061 | -0.2902924 | -0.6048465
4393 | 0 | 0.1 | 0 | 0.4 | 0.2 | 0 | 0.3 | 0 | 214.56625 | 542.917619 | 507.7838095 | Ni0.1Ca0.4Fe0.2Y0.3 | 2.012603 | 0.002564661 | 16.57 | 1.321126 | -0.01064071 | 59.741295 | -0.3123202 | 4.3 | 8.04 | 3.347 | 15 | 0 | 34.4922 | 0.8812769 | 15.80378 | -0.2733952 | -0.6684386
4394 | 0 | 0.2 | 0 | 0.1 | 0 | 0 | 0.3 | 0.4 | 125.81671 | 457.0233333 | 551.1190476 | Ni0.2Ca0.1Y0.3In0.4 | 0.4300068 | -0.01087137 | 12.38 | 1.323959 | -0.01064071 | 88.345435 | -0.5339098 | 8.3 | 28.92 | 3.391 | 10 | 1 | 24.977 | 1.069302 | 13.3617 | -0.3685653 | -0.9002617
4395 | 0 | 0.5 | 0 | 0 | 0 | 0 | 0.3 | 0.2 | 142.54345 | 335.0504762 | 329.057619 | Ni0.5Y0.3In0.2 | 0.4823072 | -0.01061143 | 12.29 | 1.237526 | -0.008560535 | 78.982055 | -0.345828 | 8.5 | 26.44 | 4.035 | 10 | 1 | 46.0106 | 0.6526564 | 15.84402 | -0.2321586 | -0.8460527
4396 | 0.3 | 0 | 0.1 | 0.2 | 0.4 | 0 | 0 | 0 | 619.407 | 1984.735714 | 3126.288095 | Mn0.3Mg0.1Ca0.2Fe0.4 | 0.9846606 | -0.01223793 | 14.12 | 1.343101 | -0.01064071 | 49.2655135 | -0.2630924 | 5.9 | 16.16 | 3.107 | 11 | 0 | 58.7716 | 0.538509 | 15.22392 | -0.1747643 | -0.2080239
4397 | 0 | 0.2 | 0 | 0 | 0.5 | 0 | 0 | 0.3 | 143.1441648 | 512.6257143 | 346.307381 | Ni0.2Fe0.5In0.3 | 1.066223 | 0.01625989 | 6.34 | 1.140532 | -0.008560535 | 74.10658 | -0.830848 | 9.9 | 11.08 | 3.784 | 15 | 1 | 56.8884 | 0.6132614 | 16.59512 | -0.1995857 | -0.8442264
4398 | 0.2 | 0 | 0 | 0 | 0 | 0.3 | 0.1 | 0.4 | 154.2833 | 343.1495238 | 273.7604762 | Mn0.2La0.3Y0.1In0.4 | 0.4713443 | -0.01515956 | 11.12 | 1.230873 | -0.01064071 | 107.477035 | -0.6748641 | 7.8 | 22.88 | 3.37 | 8 | 1 | 23.8482 | 1.14155 | 13.08578 | -0.3834395 | -0.8116811
4399 | 0 | 0.1 | 0 | 0.1 | 0.2 | 0 | 0 | 0.6 | 148.8976 | 682.5552381 | 327.4238095 | Ni0.1Ca0.1Fe0.2In0.6 | 2.966371 | 0.002541075 | 10.39 | 1.338661 | -0.009053114 | 89.93694 | -0.4496854 | 10.6 | 2.76 | 2.996 | 15 | 1 | 26.7816 | 1.287441 | 16.12172 | -0.4574322 | -0.8271123
4400 | 0 | 0 | 0 | 0.2 | 0 | 0.5 | 0.1 | 0.2 | 4.8348 | 130.5860952 | 165.6672119 | Ca0.2La0.5Y0.1In0.2 | 0.5507136 | -0.0220154 | 7.76 | 1.167603 | -0.01014813 | 109.32252 | -1.464537 | 4.8 | 20 | 3.544 | 3 | 1 | 12.2522 | 0.5239422 | 3.37338 | -0.1258402 | -2.315621
4401 | 0.6 | 0 | 0.2 | 0.1 | 0.1 | 0 | 0 | 0 | 618.935 | 2272.457143 | 2758.880952 | Mn0.6Mg0.2Ca0.1Fe0.1 | 1.110526 | 0.009785099 | 10.2 | 1.344955 | -0.009053114 | 47.416127 | -0.37549 | 5.6 | 11.32 | 2.666 | 11 | 0 | 58.2718 | 0.4996824 | 13.77378 | -0.1562655 | -0.208355
4402 | 0 | 0.5 | 0 | 0 | 0 | 0.5 | 0 | 0 | 152.21925 | 611.8647619 | 252.6966667 | Ni0.5La0.5 | 0.3117262 | 0.008752669 | 15.25 | 1.266952 | -0.005762826 | 98.799435 | -0.1517276 | 6.5 | 27 | 4.455 | 9 | 0 | 44.98 | 0.6685193 | 15.035 | -0.1787011 | -0.8175304
4403 | 0.2 | 0.2 | 0 | 0.4 | 0.2 | 0 | 0 | 0 | 307.095075 | 1579.671429 | 1974.342857 | Mn0.2Ni0.2Ca0.4Fe0.2 | 1.576562 | 0.0005010051 | 18.16 | 1.333156 | -0.01107574 | 49.926489 | -0.2105877 | 5.8 | 10.24 | 3.064 | 19 | 0 | 49.5612 | 0.696623 | 17.39888 | -0.2038711 | -0.5127271
4404 | 0.2 | 0.3 | 0 | 0 | 0.3 | 0 | 0 | 0.2 | 246.327625 | 1112.347381 | 736.4147619 | Mn0.2Ni0.3Fe0.3In0.2 | 5.724279 | -0.01803712 | 5.33 | 1.141117 | -0.01135824 | 68.312729 | -1.529016 | 9.4 | 2.88 | 3.704 | 20 | 1 | 63.0206 | 0.4722244 | 12.82902 | -0.1388575 | -0.6084869
4405 | 0 | 0.1 | 0.4 | 0.1 | 0.4 | 0 | 0 | 0 | 310.596875 | 960.6004762 | 558.8047619 | Ni0.1Mg0.4Ca0.1Fe0.4 | 1.026512 | -0.02750728 | 12.43 | 1.342275 | -0.009923171 | 41.93714 | -0.3578283 | 5.2 | 13.32 | 2.944 | 14 | 0 | 47.7928 | 0.682273 | 16.87548 | -0.2191124 | -0.5078029
4406 | 0.3 | 0 | 0.1 | 0 | 0.4 | 0 | 0 | 0.2 | 220.23695 | 1054.917619 | 1032.007143 | Mn0.3Mg0.1Fe0.4In0.2 | 1.368732 | 0.004888471 | 6.96 | 1.162765 | -0.01064071 | 64.2135135 | -1.087116 | 8.1 | 10.56 | 3.243 | 12 | 1 | 58.0456 | 0.5657507 | 15.80472 | -0.1963147 | -0.6571098
4407 | 0.4 | 0 | 0 | 0 | 0.3 | 0.3 | 0 | 0 | 351.30185 | 1242.668333 | 919.9180952 | Mn0.4Fe0.3La0.3 | 4.215845 | -0.003950067 | 13.02 | 1.279867 | -0.009053114 | 80.400359 | -0.2714384 | 6.1 | 3.24 | 3.793 | 12 | 0 | 59.537 | 0.4919375 | 13.9881 | -0.1204064 | -0.4543196
4408 | 0.4 | 0.2 | 0.2 | 0.2 | 0 | 0 | 0 | 0 | 442.1351 | 2122.990476 | 2587.3 | Mn0.4Ni0.2Mg0.2Ca0.2 | 3.767966 | 0.014572 | 14.24 | 1.333093 | -0.01107574 | 46.590498 | -0.3183208 | 5.6 | 4 | 2.726 | 13 | 0 | 50.5616 | 0.620171 | 15.79872 | -0.2116273 | -0.354445
4409 | 0 | 0.1 | 0.5 | 0.1 | 0.3 | 0 | 0 | 0 | 263.3785 | 860.7347619 | 296.937619 | Ni0.1Mg0.5Ca0.1Fe0.3 | 1.110032 | 0.02720124 | 12.06 | 1.339108 | -0.0097131 | 38.78314 | -0.3947113 | 4.6 | 11.28 | 2.667 | 14 | 0 | 41.3768 | 0.7646312 | 16.10448 | -0.2352693 | -0.5794197
4410 | 0 | 0.2 | 0 | 0 | 0.1 | 0.1 | 0.6 | 0 | 174.1063 | 794.6004762 | 243 | Ni0.2Fe0.1La0.1Y0.6 | 0.9060466 | -0.02310287 | 11.94 | 1.267594 | -0.009053114 | 84.557237 | -0.3863144 | 4.9 | 17.24 | 4.385 | 16 | 0 | 40.133 | 0.6113638 | 11.9049 | -0.1382697 | -0.7591855
4411 | 0.2 | 0 | 0.7 | 0 | 0.1 | 0 | 0 | 0 | 249.20375 | 1231.495238 | 1216.8 | Mn0.2Mg0.7Fe0.1 | 0.7086097 | 0.01000654 | 6.51 | 1.156682 | -0.006666319 | 33.585609 | -0.7725456 | 3.6 | 10.64 | 2.069 | 11 | 0 | 35.608 | 0.7836486 | 12.8736 | -0.1771395 | -0.6034454
4412 | 0.6 | 0.1 | 0 | 0 | 0.1 | 0 | 0 | 0.2 | 368.088546 | 1475.27381 | 1606.321429 | Mn0.6Ni0.1Fe0.1In0.2 | 10.92234 | 0.01035398 | 4.73 | 1.140106 | -0.009053114 | 67.380267 | -1.602622 | 8.6 | 1.12 | 3.128 | 20 | 1 | 62.3146 | 0.4707881 | 12.17022 | -0.1409658 | -0.4340477
4413 | 0.2 | 0.1 | 0 | 0 | 0 | 0 | 0.2 | 0.5 | 166.5607 | 538.3914286 | 251.8366667 | Mn0.2Ni0.1Y0.2In0.5 | 0.6634623 | -0.01643868 | 9.21 | 1.234692 | -0.01014813 | 92.047119 | -0.7903992 | 9.5 | 16.08 | 3.162 | 15 | 1 | 29.833 | 1.051683 | 16.0957 | -0.3445331 | -0.7784275
4414 | 0.2 | 0.2 | 0 | 0 | 0 | 0 | 0 | 0.6 | 165.916175 | 696.8897619 | 472.7602381 | Mn0.2Ni0.2In0.6 | 6.399798 | 0.01322099 | 6.48 | 1.131455 | -0.007900549 | 91.617089 | -0.9961038 | 11.2 | 1.12 | 2.984 | 14 | 1 | 32.5508 | 1.08457 | 17.35248 | -0.3499768 | -0.7801113
4415 | 0.2 | 0 | 0 | 0.3 | 0.2 | 0 | 0 | 0.3 | 187.000813 | 1003.568095 | 693.127619 | Mn0.2Ca0.3Fe0.2In0.3 | 3.959347 | 0.01273771 | 16.3 | 1.332132 | -0.01135824 | 68.625409 | -0.3122562 | 7.5 | 3.24 | 2.748 | 12 | 1 | 34.9338 | 1.032191 | 18.16118 | -0.4300488 | -0.7281565
4416 | 0.1 | 0.4 | 0 | 0 | 0 | 0.3 | 0 | 0.2 | 142.823225 | 494.802381 | 601.5042857 | Mn0.1Ni0.4La0.3In0.2 | 0.6124356 | 0.01146753 | 13.91 | 1.270979 | -0.01064071 | 93.6064055 | -0.3564191 | 8.2 | 22.36 | 3.913 | 15 | 1 | 42.8906 | 0.7620876 | 16.95642 | -0.2898407 | -0.8452012
4417 | 0.5 | 0.1 | 0 | 0 | 0.2 | 0 | 0 | 0.2 | 317.2939195 | 1419.550238 | 1457.77381 | Mn0.5Ni0.1Fe0.2In0.2 | 5.306433 | 0.006245536 | 5.1 | 1.140377 | -0.01014813 | 67.4709625 | -1.635141 | 8.7 | 2.64 | 3.264 | 20 | 1 | 62.8146 | 0.4714843 | 12.52022 | -0.1397411 | -0.4985383
4418 | 0.2 | 0.1 | 0 | 0.6 | 0.1 | 0 | 0 | 0 | 353.1024 | 1433.321429 | 2591.938095 | Mn0.2Ni0.1Ca0.6Fe0.1 | 0.9442427 | -0.0108639 | 17.61 | 1.320813 | -0.009053114 | 46.488249 | -0.2133012 | 4.4 | 12.72 | 2.56 | 19 | 0 | 35.3758 | 0.9709936 | 17.00478 | -0.282322 | -0.4520993
4419 | 0 | 0 | 0.4 | 0 | 0.5 | 0.1 | 0 | 0 | 64.08031 | 289.4811429 | 14.5920619 | Mg0.4Fe0.5La0.1 | 0.765626 | -0.02046626 | 11.18 | 1.280766 | -0.007842999 | 51.535047 | -0.3545635 | 5.1 | 14.28 | 3.191 | 7 | 0 | 49.195 | 0.6572299 | 16.2605 | -0.2026581 | -1.193275
4420 | 0.1 | 0.2 | 0 | 0.4 | 0 | 0.3 | 0 | 0 | 372.81895 | 1125.435714 | 882.4290476 | Mn0.1Ni0.2Ca0.4La0.3 | 6.531989 | 0.01464469 | 15.87 | 1.313068 | -0.01064071 | 74.9353255 | -0.3325868 | 4.4 | 2.12 | 3.257 | 14 | 0 | 30.0782 | 0.9950045 | 14.57418 | -0.3332717 | -0.428502
4421 | 0 | 0 | 0.1 | 0.4 | 0.1 | 0 | 0.4 | 0 | 95.45622 | 304.8809833 | 899.6884048 | Mg0.1Ca0.4Fe0.1Y0.4 | 1.475149 | 0.003101314 | 11.47 | 1.31442 | -0.009923171 | 59.60854 | -0.6228676 | 3 | 9.68 | 3.063 | 7 | 0 | 23.1512 | 0.912844 | 9.52528 | -0.2232623 | -1.020196
4422 | 0.1 | 0.3 | 0.3 | 0 | 0 | 0 | 0 | 0.3 | 139.290735 | 681.6080952 | 800.7690476 | Mn0.1Ni0.3Mg0.3In0.3 | 7.535094 | -0.005169044 | 7.83 | 1.153643 | -0.01092322 | 64.8387245 | -1.039547 | 8.2 | 1.56 | 2.833 | 14 | 1 | 36.4934 | 0.8828847 | 16.84062 | -0.3290989 | -0.8560778
4423 | 0.1 | 0.3 | 0 | 0.5 | 0 | 0 | 0 | 0.1 | 237.459475 | 1125.962857 | 618.145 | Mn0.1Ni0.3Ca0.5In0.1 | 1.542896 | -0.007449931 | 18.28 | 1.319145 | -0.0097131 | 54.6226245 | -0.2221856 | 6 | 8 | 2.796 | 14 | 1 | 34.2188 | 0.9835916 | 16.70508 | -0.3618722 | -0.6244105
4424 | 0.1 | 0.6 | 0 | 0 | 0 | 0 | 0.1 | 0.2 | 159.908375 | 489.6019048 | 557.242381 | Mn0.1Ni0.6Y0.1In0.2 | 1.188466 | 0.007442109 | 8.43 | 1.24399 | -0.009053114 | 72.5640295 | -0.5435506 | 9.6 | 11.08 | 3.897 | 15 | 1 | 56.0076 | 0.5349045 | 14.00632 | -0.178286 | -0.7961288
4425 | 0.1 | 0 | 0 | 0.5 | 0.1 | 0 | 0 | 0.3 | 182.2949595 | 831.14 | 328.1390476 | Mn0.1Ca0.5Fe0.1In0.3 | 1.035751 | -0.01244041 | 15.81 | 1.320346 | -0.0097131 | 65.5627045 | -0.3263776 | 6.4 | 9.56 | 2.396 | 12 | 1 | 20.6014 | 1.420919 | 12.27822 | -0.5059492 | -0.7392253
4426 | 0.4 | 0.1 | 0 | 0.4 | 0.1 | 0 | 0 | 0 | 434.9385 | 2115.790476 | 2724.830952 | Mn0.4Ni0.1Ca0.4Fe0.1 | 1.02097 | 0.02203999 | 17.61 | 1.332047 | -0.009923171 | 49.460258 | -0.2036207 | 5.4 | 13.68 | 2.776 | 19 | 0 | 49.2082 | 0.695153 | 17.06358 | -0.2078386 | -0.3615721
4427 | 0.3 | 0 | 0 | 0.3 | 0.2 | 0 | 0 | 0.2 | 240.6887 | 1050.925238 | 1182.542857 | Mn0.3Ca0.3Fe0.2In0.2 | 1.715303 | -0.01393793 | 16.53 | 1.334102 | -0.01135824 | 62.6374135 | -0.2838109 | 6.9 | 8.2 | 2.788 | 12 | 1 | 42.213 | 0.8615838 | 18.6713 | -0.3563727 | -0.6185443
4428 | 0.2 | 0 | 0.4 | 0 | 0.2 | 0.2 | 0 | 0 | 299.558 | 996.2142857 | 942.7747619 | Mn0.2Mg0.4Fe0.2La0.2 | 1.763534 | -0.004024504 | 12.16 | 1.275194 | -0.01107574 | 59.659703 | -0.5216123 | 4.4 | 8 | 2.938 | 12 | 0 | 41.534 | 0.7382159 | 15.3904 | -0.2205166 | -0.5235191
4429 | 0.1 | 0 | 0 | 0.5 | 0.2 | 0 | 0.2 | 0 | 214.4558 | 1010.533333 | 1603.152381 | Mn0.1Ca0.5Fe0.2Y0.2 | 0.8087991 | -0.02161547 | 16.49 | 1.318954 | -0.01014813 | 54.4829745 | -0.3012264 | 3.9 | 17.96 | 2.942 | 12 | 0 | 32.795 | 0.9639277 | 16.0617 | -0.2937251 | -0.6686622
4430 | 0.3 | 0 | 0.1 | 0 | 0.1 | 0.5 | 0 | 0 | 415.638745 | 1525.2 | 2150.990476 | Mn0.3Mg0.1Fe0.1La0.5 | 3.878219 | -0.00651105 | 14.1 | 1.269073 | -0.0097131 | 93.9491485 | -0.3524725 | 4.6 | 3.32 | 3.69 | 12 | 0 | 40.299 | 0.7601612 | 15.2609 | -0.2147565 | -0.381284
4431 | 0 | 0 | 0.1 | 0 | 0.1 | 0 | 0.3 | 0.5 | 1.65695 | 14.50914286 | 19.41085714 | Mg0.1Fe0.1Y0.3In0.5 | 0.5333774 | -0.001073569 | 7.89 | 1.235725 | -0.0097131 | 92.095755 | -1.018559 | 8.4 | 18.72 | 3.15 | 8 | 1 | 19.492 | 1.171454 | 10.4484 | -0.3224316 | -2.780691
4432 | 0 | 0.3 | 0.4 | 0.1 | 0 | 0.2 | 0 | 0 | 351.8151 | 1275.614286 | 384.5761905 | Ni0.3Mg0.4Ca0.1La0.2 | 1.116102 | 0.007791515 | 14.07 | 1.325356 | -0.01064071 | 59.118914 | -0.4089969 | 4.6 | 11.8 | 3.014 | 9 | 0 | 33.1768 | 0.8306575 | 13.30908 | -0.2755061 | -0.4536855
4433 | 0.1 | 0.1 | 0 | 0 | 0 | 0.1 | 0.7 | 0 | 172.9709728 | 631.1447619 | 409.6757143 | Mn0.1Ni0.1La0.1Y0.7 | 1.300577 | 0.004747378 | 8.78 | 1.258253 | -0.007818885 | 87.4877865 | -0.5322372 | 4.1 | 10.24 | 4.242 | 15 | 0 | 34.708 | 0.5990602 | 8.9924 | -0.1202287 | -0.7620268
4434 | 0 | 0.1 | 0.3 | 0 | 0 | 0 | 0 | 0.6 | 149.6852 | 552.7361905 | 269.5414286 | Ni0.1Mg0.3In0.6 | 1.834107 | 0.02066412 | 3.66 | 1.15045 | -0.007465521 | 82.05164 | -1.964901 | 9.4 | 2.88 | 2.409 | 9 | 1 | 14.9498 | 1.400719 | 8.46378 | -0.3609626 | -0.8248211
4435 | 0 | 0 | 0 | 0.2 | 0.3 | 0 | 0.2 | 0.3 | 0.66841 | 5.914966667 | 19.452 | Ca0.2Fe0.3Y0.2In0.3 | 5.318985 | -0.007295382 | 15.58 | 1.330611 | -0.01135824 | 76.99567 | -0.3711655 | 7.3 | 2.68 | 3.282 | 8 | 1 | 32.206 | 1.031944 | 17.074 | -0.4203488 | -3.174957
4436 | 0.6 | 0 | 0 | 0 | 0.2 | 0 | 0.2 | 0 | 517.32125 | 2118.285714 | 2341.011905 | Mn0.6Fe0.2Y0.2 | 20.16368 | -0.01434492 | 8.64 | 1.248221 | -0.007900549 | 61.912997 | -0.3995118 | 6.4 | 0.64 | 3.482 | 12 | 0 | 67.376 | 0.309873 | 8.9152 | -0.05311751 | -0.2862397
4437 | 0.1 | 0 | 0 | 0.6 | 0.3 | 0 | 0 | 0 | 350.4485 | 1486.652381 | 1192.519048 | Mn0.1Ca0.6Fe0.3 | 0.451439 | -0.0005473302 | 18.03 | 1.321439 | -0.007465521 | 46.2941045 | -0.1651072 | 4.3 | 22.56 | 2.68 | 11 | 0 | 36.5228 | 0.9787222 | 17.64888 | -0.2965934 | -0.4553758
4438 | 0.2 | 0 | 0 | 0.3 | 0.1 | 0 | 0 | 0.4 | 166.727661 | 764.6780952 | 665.9761905 | Mn0.2Ca0.3Fe0.1In0.4 | 2.013003 | -0.004461659 | 15.12 | 1.329606 | -0.01064071 | 74.522709 | -0.34905 | 8 | 5.24 | 2.572 | 12 | 1 | 27.1546 | 1.232463 | 15.84522 | -0.4900315 | -0.7779923
4439 | 0 | 0.1 | 0 | 0 | 0.4 | 0.1 | 0 | 0.4 | 180.26435 | 727.7804762 | 782.612381 | Ni0.1Fe0.4La0.1In0.4 | 2.090904 | 0.006303505 | 10.37 | 1.282203 | -0.009923171 | 88.025087 | -0.4974762 | 9.7 | 5.64 | 3.611 | 16 | 1 | 43.0952 | 0.8657614 | 19.27148 | -0.3237509 | -0.7440902
4440 | 0 | 0.3 | 0.5 | 0.1 | 0 | 0 | 0.1 | 0 | 257.0545 | 598.2861905 | 421.1090476 | Ni0.3Mg0.5Ca0.1Y0.1 | 1.384335 | -0.005075376 | 12.16 | 1.328279 | -0.0097131 | 42.658905 | -0.442051 | 4.5 | 8.92 | 2.708 | 9 | 0 | 34.5108 | 0.7782848 | 13.26828 | -0.2341891 | -0.5899748
4441 | 0 | 0.5 | 0.1 | 0.3 | 0.1 | 0 | 0 | 0 | 272.81945 | 800.6080952 | 486.7738095 | Ni0.5Mg0.1Ca0.3Fe0.1 | 5.956963 | 0.02528728 | 16.86 | 1.337684 | -0.0097131 | 49.3851 | -0.1967556 | 6.6 | 2.4 | 3.351 | 14 | 0 | 49.6204 | 0.657679 | 16.52832 | -0.2233425 | -0.5641247
4442 | 0 | 0 | 0 | 0 | 0.4 | 0.6 | 0 | 0 | 170.81385 | 584.0447619 | 429.1452381 | Fe0.4La0.6 | 1.678859 | -0.03042446 | 14.88 | 1.268667 | -0.005595419 | 105.681282 | -0.1595658 | 5 | 4.8 | 4.394 | 7 | 0 | 41.554 | 0.7852939 | 15.9864 | -0.2113858 | -0.7674769
4443 | 0.1 | 0 | 0.2 | 0 | 0 | 0.4 | 0.3 | 0 | 84.3035 | 300.4690476 | 379.4866667 | Mn0.1Mg0.2La0.4Y0.3 | 5.714736 | 0.004967614 | 8.43 | 1.224711 | -0.01064071 | 92.5887475 | -1.104739 | 3.2 | 2.52 | 3.693 | 7 | 0 | 24.828 | 0.7182331 | 7.1784 | -0.1414175 | -1.074154
4444 | 0 | 0.2 | 0 | 0 | 0.2 | 0.3 | 0.3 | 0 | 218.38295 | 748.3052381 | 575.0766667 | Ni0.2Fe0.2La0.3Y0.3 | 1.373082 | -0.01046954 | 14.56 | 1.27016 | -0.01135824 | 91.251076 | -0.3620158 | 5.4 | 13.28 | 4.396 | 16 | 0 | 43.527 | 0.660839 | 15.1421 | -0.1831382 | -0.6607813
4445 | 0.1 | 0.2 | 0.4 | 0 | 0 | 0 | 0 | 0.3 | 163.5407 | 526.3559524 | 539.0904762 | Mn0.1Ni0.2Mg0.4In0.3 | 7.567254 | -0.0003539662 | 6.99 | 1.152282 | -0.01064071 | 61.3998845 | -1.216759 | 7.4 | 1.4 | 2.54 | 14 | 1 | 30.7244 | 0.9724873 | 15.10992 | -0.3442013 | -0.7863741
4446 | 0.1 | 0 | 0 | 0 | 0 | 0 | 0.4 | 0.5 | 102.391375 | 451.95 | 367.1830952 | Mn0.1Y0.4In0.5 | 0.3004386 | -0.0140843 | 7.83 | 1.197541 | -0.007842999 | 98.4651445 | -0.8981988 | 8.4 | 28.36 | 3.3 | 7 | 1 | 19.836 | 1.087422 | 10.0828 | -0.2989828 | -0.9897366
4447 | 0.1 | 0 | 0.6 | 0 | 0 | 0 | 0 | 0.3 | 203.7476533 | 409.172381 | 582.5280952 | Mn0.1Mg0.6In0.3 | 51.92425 | -0.009906107 | 3.27 | 1.119926 | -0.007465521 | 54.5222045 | -2.684807 | 5.8 | 0.12 | 1.954 | 6 | 1 | 19.1864 | 1.045533 | 8.18712 | -0.2818229 | -0.6909074
4448 | 0 | 0.4 | 0 | 0 | 0 | 0 | 0.4 | 0.2 | 167.899135 | 272.9904762 | 388.2690476 | Ni0.4Y0.4In0.2 | 0.4273244 | 0.0006676632 | 12.72 | 1.234268 | -0.008770606 | 82.0033 | -0.364803 | 7.8 | 30.72 | 4.028 | 10 | 1 | 41.0856 | 0.702904 | 15.35152 | -0.2438522 | -0.7749515
4449 | 0 | 0 | 0.4 | 0.1 | 0 | 0 | 0.4 | 0.1 | 2.03315 | 12.76124762 | 11.92435238 | Mg0.4Ca0.1Y0.4In0.1 | 1.138121 | 0.01280261 | 7.18 | 1.17178 | -0.009923171 | 60.77394 | -1.534304 | 3.5 | 10.84 | 2.788 | 2 | 1 | 18.3726 | 0.4075092 | 3.95262 | -0.1027688 | -2.691831
4450 | 0 | 0 | 0.2 | 0.1 | 0 | 0.4 | 0.3 | 0 | 2.47655 | 14.16090476 | 14.28138095 | Mg0.2Ca0.1La0.4Y0.3 | 8.955929 | 0.0001208946 | 6.3 | 1.147213 | -0.01064071 | 91.102743 | -2.416187 | 2.7 | 1.56 | 3.585 | 2 | 0 | 17.9118 | 0.3229925 | 3.06458 | -0.05428746 | -2.606153
4451 | 0.2 | 0 | 0.1 | 0 | 0.5 | 0.2 | 0 | 0 | 305.221905 | 1290.338095 | 1406.02381 | Mn0.2Mg0.1Fe0.5La0.2 | 2.473125 | 0.003482363 | 11.95 | 1.282966 | -0.01014813 | 69.121703 | -0.3414573 | 6.2 | 6.32 | 3.769 | 12 | 0 | 60.782 | 0.4863757 | 14.0656 | -0.1408373 | -0.5153843
4452 | 0.2 | 0 | 0 | 0 | 0.3 | 0.2 | 0 | 0.3 | 238.391 | 1086.495714 | 635.8604762 | Mn0.2Fe0.3La0.2In0.3 | 114.9667 | -0.01248937 | 12.34 | 1.278828 | -0.01135824 | 89.967603 | -0.469247 | 8.3 | 0.12 | 3.518 | 13 | 1 | 43.8604 | 0.8187605 | 18.80072 | -0.3149394 | -0.6227101
4453 | 0 | 0.2 | 0.4 | 0 | 0.4 | 0 | 0 | 0 | 241.230155 | 1152.415476 | 1402.047619 | Ni0.2Mg0.4Fe0.4 | 1.31486 | 0.01035941 | 8.4 | 1.161616 | -0.008770606 | 43.79868 | -0.5889412 | 6 | 9.6 | 3.204 | 14 | 0 | 54.562 | 0.5583931 | 15.3984 | -0.1347286 | -0.6175684
4454 | 0 | 0 | 0 | 0 | 0.1 | 0.2 | 0.2 | 0.5 | 4.85965 | 27.5837619 | 322.0729714 | Fe0.1La0.2Y0.2In0.5 | 0.3899168 | -0.01653071 | 9.74 | 1.267996 | -0.01014813 | 108.555764 | -0.7885625 | 8.5 | 25.88 | 3.456 | 9 | 1 | 18.158 | 1.255085 | 10.0972 | -0.3476536 | -2.313395
4455 | 0.1 | 0 | 0 | 0.6 | 0.1 | 0.2 | 0 | 0 | 330.4392 | 1171.6 | 906.6414286 | Mn0.1Ca0.6Fe0.1La0.2 | 0.7467616 | -0.0210381 | 12.79 | 1.312066 | -0.009053114 | 62.9061985 | -0.3849543 | 3.3 | 15.04 | 2.718 | 12 | 0 | 23.2008 | 1.210506 | 12.12008 | -0.3508945 | -0.4809084
4456 | 0.1 | 0 | 0 | 0.1 | 0 | 0.8 | 0 | 0 | 237.5405875 | 783.1104762 | 456.8780952 | Mn0.1Ca0.1La0.8 | 1.511697 | -0.0194394 | 6.21 | 1.275463 | -0.005312911 | 120.6259805 | -0.5821667 | 3.3 | 4.28 | 4.052 | 6 | 0 | 20.3158 | 0.9288114 | 6.22458 | -0.1984342 | -0.6242622
4457 | 0 | 0 | 0 | 0 | 0 | 0.1 | 0 | 0.9 | 57.05884 | 298.1740476 | 67.90357143 | La0.1In0.9 | 0.09742087 | 0.003364016 | 2.88 | 1.123217 | -0.00270274 | 117.226747 | -0.733964 | 12 | 14.04 | 2.715 | 2 | 1 | 4.8462 | 0.6922125 | 1.00638 | -0.1131458 | -1.243677
4458 | 0.1 | 0.3 | 0.2 | 0 | 0 | 0 | 0.4 | 0 | 204.15045 | 766.5609524 | 583.7069048 | Mn0.1Ni0.3Mg0.2Y0.4 | 0.9266479 | -0.008764833 | 12.54 | 1.233306 | -0.01064071 | 63.5251645 | -0.4705893 | 5.3 | 18.08 | 3.674 | 14 | 0 | 43.959 | 0.5885738 | 13.3027 | -0.150283 | -0.6900497
4459 | 0 | 0 | 0.4 | 0 | 0 | 0.1 | 0.2 | 0.3 | 1.83945 | 332.1778571 | 277.8538571 | Mg0.4La0.1Y0.2In0.3 | 0.5688384 | -0.01859555 | 5.76 | 1.121338 | -0.01064071 | 75.839117 | -2.270323 | 5.6 | 18.28 | 2.681 | 3 | 1 | 14.7134 | 0.5419858 | 4.28662 | -0.1342146 | -2.735312
4460 | 0 | 0.5 | 0.3 | 0 | 0.1 | 0.1 | 0 | 0 | 371.4697 | 1359.057143 | 858.72 | Ni0.5Mg0.3Fe0.1La0.1 | 2.095732 | 0.003257159 | 10.68 | 1.283043 | -0.0097131 | 56.113247 | -0.4301889 | 6.7 | 6.68 | 3.548 | 15 | 0 | 52.376 | 0.5567085 | 14.6484 | -0.1613156 | -0.4300766
4461 | 0 | 0.2 | 0.4 | 0.3 | 0.1 | 0 | 0 | 0 | 279.0814938 | 956.367619 | 487.4157143 | Ni0.2Mg0.4Ca0.3Fe0.1 | 109.1027 | -0.006033409 | 15.84 | 1.328941 | -0.01064071 | 39.06858 | -0.3269962 | 4.2 | 0.12 | 2.472 | 14 | 0 | 32.3134 | 0.9199543 | 14.79762 | -0.3021047 | -0.554269
4462 | 0 | 0.2 | 0 | 0 | 0.1 | 0.5 | 0 | 0.2 | 207.099 | 960.8033333 | 297.2590476 | Ni0.2Fe0.1La0.5In0.2 | 0.5173107 | -0.02675478 | 14.18 | 1.268667 | -0.01014813 | 109.739515 | -0.3716597 | 6.9 | 23.72 | 4.055 | 16 | 1 | 31.3626 | 0.9678445 | 15.00082 | -0.3371893 | -0.683822
4463 | 0.2 | 0 | 0 | 0.2 | 0 | 0 | 0 | 0.6 | 210.88334 | 926.6547619 | 888.2504762 | Mn0.2Ca0.2In0.6 | 0.5031791 | 0.005621227 | 11.04 | 1.29117 | -0.007900549 | 87.894009 | -0.3962745 | 9.6 | 12.32 | 2.464 | 6 | 1 | 19.0124 | 1.514178 | 11.93712 | -0.5222727 | -0.6759577
4464 | 0.4 | 0 | 0 | 0 | 0.3 | 0 | 0.2 | 0.1 | 238.2741 | 1141.019048 | 1146.42381 | Mn0.4Fe0.3Y0.2In0.1 | 24.31206 | 0.01304594 | 10.14 | 1.247145 | -0.01064071 | 67.991688 | -0.5113416 | 7.1 | 0.68 | 3.578 | 13 | 1 | 60.5968 | 0.4662723 | 13.68768 | -0.1381701 | -0.6229232
4465 | 0 | 0.4 | 0.3 | 0.1 | 0 | 0 | 0 | 0.2 | 122.61185 | 541.9861905 | 685.4995238 | Ni0.4Mg0.3Ca0.1In0.2 | 1.802657 | -0.01726323 | 11.85 | 1.333708 | -0.01064071 | 57.74026 | -0.4527796 | 7.4 | 6.88 | 2.917 | 9 | 1 | 36.7094 | 0.8631675 | 16.52682 | -0.3579512 | -0.9114676
4466 | 0 | 0 | 0 | 0.3 | 0 | 0.3 | 0.4 | 0 | 4.11695 | 340.895119 | 392.9979762 | Ca0.3La0.3Y0.4 | 1.566544 | 0.001723172 | 4.86 | 1.072703 | -0.009053114 | 89.257381 | -3.83661 | 2.7 | 8.16 | 3.641 | 2 | 0 | 17.0004 | 0.4563055 | 4.19952 | -0.09887001 | -2.385424
4467 | 0 | 0.1 | 0.1 | 0 | 0.6 | 0 | 0.2 | 0 | 341.704 | 1142.085714 | 895.6171429 | Ni0.1Mg0.1Fe0.6Y0.2 | 64.56002 | -0.004915997 | 10.42 | 1.248627 | -0.009053114 | 59.58801 | -0.352948 | 6.6 | 0.24 | 4.037 | 15 | 0 | 63.313 | 0.4194591 | 12.6549 | -0.1059978 | -0.4663499
4468 | 0 | 0 | 0.2 | 0 | 0.3 | 0.3 | 0 | 0.2 | 1.9918 | 10.49727143 | 25.29361905 | Mg0.2Fe0.3La0.3In0.2 | 13.30902 | 0.0002575174 | 13.22 | 1.272508 | -0.01135824 | 86.249741 | -0.4805476 | 6.3 | 1 | 3.431 | 8 | 1 | 33.1466 | 0.9657391 | 15.87522 | -0.3726141 | -2.700754
4469 | 0 | 0.7 | 0 | 0 | 0 | 0.3 | 0 | 0 | 209.84121 | 662.7497619 | 518.9445238 | Ni0.7La0.3 | 0.3510098 | -0.01222198 | 12.81 | 1.275601 | -0.005078726 | 82.757021 | -0.1353345 | 7.9 | 22.68 | 4.449 | 9 | 0 | 57.008 | 0.4834341 | 12.6294 | -0.1241781 | -0.6781092
4470 | 0 | 0.2 | 0.3 | 0 | 0.1 | 0.4 | 0 | 0 | 197.260245 | 769.6790476 | 822.6790476 | Ni0.2Mg0.3Fe0.1La0.4 | 1.341399 | -0.006031576 | 13.71 | 1.269819 | -0.01064071 | 80.176868 | -0.4249396 | 4.6 | 10.16 | 3.557 | 15 | 0 | 34.334 | 0.8194418 | 13.2852 | -0.2350535 | -0.7049604
4471 | 0.6 | 0.2 | 0 | 0 | 0.2 | 0 | 0 | 0 | 547.206 | 1729.690476 | 2904.442857 | Mn0.6Ni0.2Fe0.2 | 3.075137 | -0.01856128 | 1.6 | 1.033345 | -0.007900549 | 55.870507 | -12.91891 | 7.8 | 4.16 | 3.496 | 19 | 0 | 77.226 | 0.02876238 | 1.0352 | -0.0004333131 | -0.2618491
4472 | 0.3 | 0 | 0 | 0.3 | 0.1 | 0.3 | 0 | 0 | 435.204955 | 1350.219048 | 843.8209524 | Mn0.3Ca0.3Fe0.1La0.3 | 1.008274 | -0.0009669921 | 16.77 | 1.323653 | -0.01092322 | 75.7609545 | -0.307536 | 4.4 | 14.4 | 3.197 | 12 | 0 | 37.7884 | 0.8681024 | 16.82232 | -0.3116076 | -0.3613062
4473 | 0.3 | 0 | 0.1 | 0.3 | 0 | 0 | 0.3 | 0 | 425.319155 | 1610.138095 | 2163.019048 | Mn0.3Mg0.1Ca0.3Y0.3 | 1.523039 | -0.008601609 | 15.06 | 1.284164 | -0.01092322 | 57.6070685 | -0.4158027 | 3.8 | 10.2 | 2.89 | 6 | 0 | 34.6394 | 0.8179502 | 14.77722 | -0.2714754 | -0.3712851
4474 | 0 | 0 | 0.5 | 0.3 | 0 | 0.1 | 0 | 0.1 | 1.58961 | 10.08488571 | 10.07276667 | Mg0.5Ca0.3La0.1In0.1 | 0.8780963 | 0.002656164 | 9.87 | 1.170544 | -0.0097131 | 49.548247 | -0.8005585 | 3.2 | 10.6 | 2.006 | 2 | 1 | 12.7512 | 0.4146424 | 2.75168 | -0.09509309 | -2.798709
4475 | 0 | 0 | 0 | 0.2 | 0.5 | 0.2 | 0 | 0.1 | 1.8335 | 11.04491429 | 15.1732381 | Ca0.2Fe0.5La0.2In0.1 | 1.282224 | 0.004868149 | 17.42 | 1.33436 | -0.01014813 | 75.200994 | -0.2279982 | 6.3 | 11.16 | 3.654 | 8 | 1 | 45.5864 | 0.7913268 | 18.56512 | -0.3453154 | -2.736719
4476 | 0 | 0.3 | 0 | 0 | 0.3 | 0 | 0 | 0.4 | 136.878075 | 699.8814286 | 564.215 | Ni0.3Fe0.3In0.4 | 1.193154 | 0.01229331 | 7.17 | 1.139341 | -0.009053114 | 80.28872 | -0.8165298 | 10.6 | 9.36 | 3.624 | 15 | 1 | 48.4622 | 0.7554584 | 18.47598 | -0.2475344 | -0.8636661
4477 | 0.2 | 0.3 | 0.4 | 0 | 0 | 0.1 | 0 | 0 | 324.02084 | 1290.290476 | 554.4404762 | Mn0.2Ni0.3Mg0.4La0.1 | 2.929995 | -0.01799351 | 10.69 | 1.2737 | -0.01064071 | 52.208176 | -0.5671227 | 5.5 | 4.76 | 2.967 | 14 | 0 | 46.254 | 0.6355468 | 14.8782 | -0.1780575 | -0.4894271
4478 | 0 | 0 | 0 | 0 | 0.4 | 0.1 | 0.3 | 0.2 | 3.3654 | 522.3159524 | 412.4766429 | Fe0.4La0.1Y0.3In0.2 | 2.916963 | 0.008072437 | 13.68 | 1.274765 | -0.01064071 | 85.863902 | -0.3957898 | 7 | 5.36 | 3.974 | 9 | 1 | 42.5846 | 0.7679437 | 17.44882 | -0.2933944 | -2.472963
4479 | 0.1 | 0.2 | 0 | 0.2 | 0 | 0.5 | 0 | 0 | 472.897915 | 948.2814286 | 575.2642857 | Mn0.1Ni0.2Ca0.2La0.5 | 1.846006 | -0.01438951 | 14.75 | 1.315189 | -0.01014813 | 94.7008195 | -0.3479279 | 4.6 | 7.24 | 3.783 | 14 | 0 | 31.5886 | 0.9154148 | 13.97002 | -0.2949222 | -0.3252326
4480 | 0.6 | 0.1 | 0.1 | 0 | 0.2 | 0 | 0 | 0 | 806.47424 | 2710.585714 | 3329.592857 | Mn0.6Ni0.1Mg0.1Fe0.2 | 8.706267 | 0.002393658 | 3.94 | 1.164483 | -0.009053114 | 52.431667 | -1.751418 | 7 | 1.6 | 3.203 | 19 | 0 | 71.457 | 0.2540568 | 6.2273 | -0.0437276 | -0.0934095
4481 | 0.2 | 0.6 | 0 | 0 | 0.1 | 0.1 | 0 | 0 | 276.238286 | 2420.298571 | 1306.980952 | Mn0.2Ni0.6Fe0.1La0.1 | 1.433992 | -0.01422059 | 6.3 | 1.290157 | -0.009053114 | 65.678696 | -0.4903606 | 8.5 | 10.36 | 4.123 | 20 | 0 | 69.977 | 0.2637209 | 6.1713 | -0.04789497 | -0.5587161
4482 | 0.2 | 0 | 0 | 0.4 | 0.3 | 0 | 0.1 | 0 | 260.1095 | 1365.2 | 1314.409524 | Mn0.2Ca0.4Fe0.3Y0.1 | 0.7980531 | -0.01136006 | 18.5 | 1.328775 | -0.01064071 | 52.662894 | -0.2279754 | 4.9 | 19.64 | 3.041 | 12 | 0 | 45.2832 | 0.7657402 | 18.15608 | -0.2452756 | -0.5848438
4483 | 0 | 0 | 0 | 0.1 | 0.1 | 0 | 0.5 | 0.3 | 1.079 | 15.49652381 | 18.47295238 | Ca0.1Fe0.1Y0.5In0.3 | 0.6253045 | 0.01738134 | 10.44 | 1.323573 | -0.0097131 | 88.490625 | -0.6823453 | 6.4 | 20.52 | 3.553 | 8 | 1 | 22.9062 | 0.9587111 | 10.20318 | -0.2890242 | -2.966979
4484 | 0.1 | 0.3 | 0 | 0 | 0 | 0 | 0.1 | 0.5 | 180.935 | 444.467619 | 555.5714286 | Mn0.1Ni0.3Y0.1In0.5 | 1.022251 | -0.00488 | 8.94 | 1.238342 | -0.0097131 | 89.4014095 | -0.7207467 | 10.5 | 10.12 | 3.321 | 15 | 1 | 34.611 | 0.980166 | 17.4703 | -0.3310918 | -0.7424774
4485 | 0 | 0 | 0 | 0.1 | 0.7 | 0 | 0 | 0.2 | 61.2206975 | 292.8352952 | 213.000581 | Ca0.1Fe0.7In0.2 | 0.6581643 | 0.001384665 | 10.44 | 1.349891 | -0.006666319 | 66.0629 | -0.2236304 | 8.4 | 14.84 | 3.684 | 7 | 1 | 58.5454 | 0.5996508 | 16.15482 | -0.2375553 | -1.213102
4486 | 0.2 | 0 | 0.2 | 0.4 | 0 | 0 | 0 | 0.2 | 154.51185 | 669.017619 | 942.1252381 | Mn0.2Mg0.2Ca0.4In0.2 | 2.018059 | -0.01015319 | 14.72 | 1.284028 | -0.01107574 | 54.843409 | -0.4326109 | 5.2 | 5.6 | 2.126 | 6 | 1 | 22.4648 | 1.219966 | 12.44688 | -0.4403499 | -0.8110382
4487 | 0 | 0.3 | 0 | 0 | 0.1 | 0 | 0 | 0.6 | 178.111931 | 881.287619 | 621.1711905 | Ni0.3Fe0.1In0.6 | 1.240819 | 0.01608041 | 7.05 | 1.137106 | -0.007465521 | 92.08332 | -0.74633 | 11.6 | 5.76 | 3.272 | 15 | 1 | 32.9038 | 1.087316 | 17.69958 | -0.355508 | -0.749307
4488 | 0 | 0.5 | 0 | 0 | 0 | 0.1 | 0.4 | 0 | 163.4664 | 659.1347619 | 659.4166667 | Ni0.5La0.1Y0.4 | 0.4422464 | 0.006358965 | 13.97 | 1.269155 | -0.007842999 | 78.799587 | -0.2456223 | 6.5 | 30.2 | 4.415 | 10 | 0 | 49.336 | 0.5249275 | 13.2926 | -0.1370509 | -0.7865715
4489 | 0 | 0 | 0.1 | 0.3 | 0.4 | 0.2 | 0 | 0 | 142.7303 | 398.4893333 | 325.434381 | Mg0.1Ca0.3Fe0.4La0.2 | 0.8638117 | -0.01874883 | 18.09 | 1.327537 | -0.01064071 | 64.572994 | -0.2531462 | 4.6 | 17.12 | 3.309 | 7 | 0 | 39.5334 | 0.8711773 | 17.59682 | -0.3386773 | -0.8454838
4490 | 0.2 | 0.3 | 0 | 0 | 0.2 | 0 | 0.3 | 0 | 270.47045 | 897.5533333 | 801.677619 | Mn0.2Ni0.3Fe0.2Y0.3 | 1.394783 | 0.002872461 | 11.53 | 1.246279 | -0.01135824 | 66.436384 | -0.4108842 | 6.9 | 14.04 | 4.083 | 20 | 0 | 61.863 | 0.3834067 | 11.4953 | -0.06868452 | -0.5678802
4491 | 0 | 0.2 | 0 | 0 | 0.2 | 0 | 0.3 | 0.3 | 163.4414 | 611.9338095 | 206.1138095 | Ni0.2Fe0.2Y0.3In0.3 | 0.9820208 | 0.01391276 | 12.16 | 1.241425 | -0.01135824 | 84.024835 | -0.5140151 | 8.4 | 15.92 | 3.811 | 16 | 1 | 40.1724 | 0.8049405 | 17.49032 | -0.2800467 | -0.7866379
4492 | 0 | 0.1 | 0 | 0.2 | 0.6 | 0 | 0.1 | 0 | 315.2085 | 944.9961905 | 1066.890476 | Ni0.1Ca0.2Fe0.6Y0.1 | 1.452605 | -0.02105791 | 14.89 | 1.343193 | -0.009053114 | 56.282525 | -0.1887098 | 6.5 | 10.36 | 3.817 | 15 | 0 | 60.4686 | 0.5154551 | 14.84602 | -0.1634026 | -0.5014021
4493 | 0.4 | 0 | 0 | 0.1 | 0 | 0.5 | 0 | 0 | 326.637575 | 1003.698095 | 1087.571429 | Mn0.4Ca0.1La0.5 | 1.46566 | 0.00253352 | 14.46 | 1.28636 | -0.007842999 | 95.435753 | -0.2696891 | 4.5 | 7.04 | 3.587 | 6 | 0 | 38.7988 | 0.7958053 | 15.46608 | -0.2600046 | -0.4859339
4494 | 0.3 | 0 | 0 | 0 | 0.2 | 0.2 | 0 | 0.3 | 206.6624 | 827.2247619 | 659.317619 | Mn0.3Fe0.2La0.2In0.3 | 6.120158 | -0.007640685 | 11.99 | 1.278312 | -0.01135824 | 89.8769075 | -0.4997005 | 8.2 | 2.2 | 3.382 | 13 | 1 | 43.3604 | 0.8167525 | 18.55072 | -0.3126809 | -0.6847385
4495 | 0.1 | 0.2 | 0 | 0.6 | 0 | 0 | 0 | 0.1 | 191.7125 | 614.9357143 | 903.3697619 | Mn0.1Ni0.2Ca0.6In0.1 | 1.448349 | -0.01808279 | 16.83 | 1.313369 | -0.009053114 | 52.7610845 | -0.2482503 | 5.2 | 7.56 | 2.536 | 14 | 1 | 27.4496 | 1.147659 | 14.67432 | -0.3957819 | -0.7173496
4496 | 0.5 | 0 | 0.1 | 0.3 | 0.1 | 0 | 0 | 0 | 589.8295 | 1839.419048 | 2550.142857 | Mn0.5Mg0.1Ca0.3Fe0.1 | 0.8098593 | -0.02156588 | 15.96 | 1.335053 | -0.0097131 | 47.5074225 | -0.2346893 | 5.1 | 16.4 | 2.591 | 11 | 0 | 50.3554 | 0.6595166 | 16.74882 | -0.2251579 | -0.2292735
4497 | 0 | 0.3 | 0 | 0.2 | 0.5 | 0 | 0 | 0 | 260.18795 | 1067.919524 | 1049.179048 | Ni0.3Ca0.2Fe0.5 | 1.980105 | 0.001123345 | 12.25 | 1.348067 | -0.008560535 | 53.54612 | -0.1846349 | 7.4 | 7.12 | 3.84 | 14 | 0 | 64.7466 | 0.4452858 | 12.44822 | -0.1229216 | -0.5847128
4498 | 0 | 0 | 0.1 | 0 | 0.1 | 0.4 | 0.4 | 0 | 1.13205 | 15.18749048 | 12.33414762 | Mg0.1Fe0.1La0.4Y0.4 | 20.26256 | 0.0008956197 | 8.11 | 1.260433 | -0.009923171 | 99.139528 | -0.9021068 | 3.4 | 0.72 | 4.115 | 8 | 0 | 26.172 | 0.7298712 | 7.7128 | -0.145263 | -2.946134
4499 | 0.3 | 0.4 | 0 | 0 | 0.2 | 0 | 0 | 0.1 | 217.584675 | 1391.645476 | 1231.255476 | Mn0.3Ni0.4Fe0.2In0.1 | 7.243499 | 0.002773975 | 3.67 | 1.141987 | -0.01064071 | 62.6095735 | -2.421028 | 9 | 2.28 | 3.76 | 20 | 1 | 69.6528 | 0.3173411 | 7.58648 | -0.07675565 | -0.6623717
4500 | 0.5 | 0.2 | 0.2 | 0 | 0.1 | 0 | 0 | 0 | 392.045 | 1714.519048 | 2888.214286 | Mn0.5Ni0.2Mg0.2Fe0.1 | 10.36519 | 0.005375557 | 5.83 | 1.163168 | -0.01014813 | 49.6532025 | -1.203999 | 6.7 | 1.44 | 3.078 | 19 | 0 | 64.894 | 0.3671756 | 10.0332 | -0.07717242 | -0.4066641
4501 | 0.2 | 0 | 0 | 0 | 0.6 | 0 | 0.2 | 0 | 290.5143 | 1127.585714 | 2332.380952 | Mn0.2Fe0.6Y0.2 | 21.60553 | 0.002007087 | 9.2 | 1.250133 | -0.007900549 | 62.275779 | -0.3348313 | 6.8 | 0.64 | 4.026 | 12 | 0 | 69.376 | 0.3152947 | 9.3152 | -0.05625236 | -0.5368325
4502 | 0 | 0.3 | 0 | 0 | 0.1 | 0.4 | 0 | 0.2 | 190.7142 | 641.9580952 | 302.3509524 | Ni0.3Fe0.1La0.4In0.2 | 0.5872155 | 0.01165066 | 14.73 | 1.272858 | -0.01064071 | 101.718308 | -0.3453947 | 7.6 | 22.88 | 4.052 | 16 | 1 | 37.3766 | 0.8665364 | 16.80502 | -0.3204189 | -0.719617
4503 | 0.1 | 0 | 0.1 | 0 | 0 | 0.3 | 0.5 | 0 | 78.31945 | 312.3661905 | 153.7242857 | Mn0.1Mg0.1La0.3Y0.5 | 9.854859 | -0.009428843 | 7.24 | 1.224133 | -0.0097131 | 94.0488705 | -1.147835 | 3.3 | 1.48 | 3.969 | 7 | 0 | 26.761 | 0.6461815 | 7.1049 | -0.1251385 | -1.10613
4504 | 0.6 | 0 | 0 | 0 | 0 | 0 | 0.2 | 0.2 | 110.33825 | 474.88 | 482.1395238 | Mn0.6Y0.2In0.2 | 2.233798 | 0.0004208806 | 9.36 | 1.205794 | -0.007900549 | 73.707597 | -0.4789764 | 7.4 | 4.8 | 3.13 | 7 | 1 | 51.8176 | 0.5991948 | 15.70432 | -0.2137876 | -0.9572739
4505 | 0.3 | 0 | 0 | 0 | 0.1 | 0 | 0.5 | 0.1 | 185.669 | 609.9619048 | 220.6619048 | Mn0.3Fe0.1Y0.5In0.1 | 2.229601 | 0.02555317 | 12.15 | 1.237285 | -0.0097131 | 78.0006385 | -0.4503622 | 5.7 | 6.88 | 3.741 | 13 | 1 | 44.3808 | 0.6315865 | 14.60928 | -0.1846154 | -0.7312606
4506 | 0.2 | 0 | 0 | 0 | 0 | 0.3 | 0.2 | 0.3 | 146.4734837 | 510.5630952 | 295.1466667 | Mn0.2La0.3Y0.2In0.3 | 0.6105985 | -0.01148993 | 11.36 | 1.229529 | -0.01135824 | 104.88582 | -0.7138074 | 6.8 | 21.4 | 3.555 | 8 | 1 | 26.0554 | 1.01265 | 13.07702 | -0.34094 | -0.834241
4507 | 0 | 0.1 | 0 | 0.3 | 0.5 | 0 | 0.1 | 0 | 306.9143985 | 1173.957143 | 1343.119048 | Ni0.1Ca0.3Fe0.5Y0.1 | 1.134168 | 0.01156218 | 17.59 | 1.336362 | -0.0097131 | 54.705825 | -0.1865517 | 5.9 | 13.64 | 3.573 | 15 | 0 | 53.0524 | 0.6403917 | 17.31032 | -0.2116446 | -0.5129827
4508 | 0.1 | 0.6 | 0 | 0 | 0 | 0.2 | 0.1 | 0 | 184.847825 | 542.2252381 | 749.0447619 | Mn0.1Ni0.6La0.2Y0.1 | 0.6577832 | -0.007634327 | 12.59 | 1.275748 | -0.009053114 | 77.3815235 | -0.2681342 | 7.6 | 22.12 | 4.287 | 15 | 0 | 58.244 | 0.4489313 | 12.2172 | -0.1187678 | -0.7331857
4509 | 0.1 | 0 | 0 | 0 | 0.3 | 0.2 | 0.4 | 0 | 174.7901 | 813.2604762 | 506.522381 | Mn0.1Fe0.3La0.2Y0.4 | 21.99168 | -0.003333194 | 14.03 | 1.270365 | -0.01064071 | 85.5907385 | -0.36872 | 4.9 | 0.8 | 4.218 | 13 | 0 | 45.41 | 0.6336071 | 14.9652 | -0.1750965 | -0.7574832
4510 | 0.1 | 0.8 | 0 | 0 | 0 | 0 | 0 | 0.1 | 212.1088025 | 982.1204762 | 895.6071429 | Mn0.1Ni0.8In0.1 | 4.655512 | -0.004096023 | 3.03 | 1.136966 | -0.005312911 | 63.9303245 | -1.180899 | 10 | 1.8 | 4.096 | 14 | 1 | 68.0648 | 0.315142 | 6.55128 | -0.07770202 | -0.6734413
4511 | 0 | 0 | 0.4 | 0.3 | 0 | 0.2 | 0 | 0.1 | 1.66815 | 12.44597619 | 14.13614286 | Mg0.4Ca0.3La0.2In0.1 | 0.9394286 | 0.005572152 | 10.14 | 1.169549 | -0.01064071 | 61.008294 | -0.9365302 | 3.3 | 11.16 | 2.302 | 2 | 1 | 12.5062 | 0.4095677 | 2.72718 | -0.09033518 | -2.777765
4512 | 0.4 | 0 | 0 | 0.4 | 0.1 | 0 | 0.1 | 0 | 540.701 | 1747.747619 | 2271.857143 | Mn0.4Ca0.4Fe0.1Y0.1 | 0.7921737 | -0.008999639 | 17.66 | 1.327619 | -0.009923171 | 52.481503 | -0.2346977 | 4.7 | 17.72 | 2.769 | 12 | 0 | 44.2832 | 0.7604088 | 17.55608 | -0.2458075 | -0.2670428
4513 | 0 | 0 | 0 | 0 | 0.4 | 0.3 | 0.3 | 0 | 43.692425 | 175.1621905 | 187.8360952 | Fe0.4La0.3Y0.3 | 7.647996 | -0.01082761 | 14.64 | 1.270297 | -0.009053114 | 90.681396 | -0.2829768 | 5 | 1.92 | 4.364 | 8 | 0 | 44.821 | 0.6751296 | 15.6597 | -0.2025461 | -1.359594
4514 | 0 | 0.4 | 0 | 0 | 0 | 0.4 | 0.2 | 0 | 142.1223 | 666.3790476 | 584.7061905 | Ni0.4La0.4Y0.2 | 0.4927662 | -0.01661259 | 14.64 | 1.263928 | -0.008770606 | 96.820718 | -0.2755003 | 5.8 | 27.2 | 4.438 | 10 | 0 | 41.144 | 0.6797652 | 14.4336 | -0.1939912 | -0.8473378
4515 | 0 | 0 | 0 | 0.2 | 0.3 | 0.2 | 0 | 0.3 | 1.3876 | 6.761142857 | 12.36631429 | Ca0.2Fe0.3La0.2In0.3 | 5.277976 | -0.02030109 | 16.22 | 1.329273 | -0.01135824 | 86.995594 | -0.3471462 | 7.3 | 2.44 | 3.302 | 8 | 1 | 30.028 | 1.130037 | 16.6384 | -0.4780312 | -2.857736
4516 | 0 | 0 | 0.5 | 0 | 0 | 0.2 | 0.2 | 0.1 | 3.29545 | 142.3014524 | 127.0435476 | Mg0.5La0.2Y0.2In0.1 | 0.9326765 | -0.01155108 | 6.29 | 1.120345 | -0.01014813 | 69.196564 | -1.994424 | 3.5 | 12 | 2.775 | 3 | 1 | 17.1948 | 0.3391267 | 2.87128 | -0.06726512 | -2.482085
4517 | 0.2 | 0 | 0 | 0 | 0.5 | 0 | 0.3 | 0 | 285.376325 | 1064.142619 | 507.9595238 | Mn0.2Fe0.5Y0.3 | 17.82426 | 0.00256468 | 11.62 | 1.246478 | -0.008560535 | 65.581864 | -0.3028259 | 6.3 | 0.84 | 4.035 | 12 | 0 | 63.804 | 0.391059 | 11.9012 | -0.07524925 | -0.5445821
4518 | 0.1 | 0 | 0 | 0.2 | 0.2 | 0 | 0.5 | 0 | 258.58825 | 900.4428571 | 1541.571429 | Mn0.1Ca0.2Fe0.2Y0.5 | 1.78202 | 0.01881065 | 14.51 | 1.324132 | -0.01014813 | 69.1313295 | -0.3678585 | 4.2 | 9.32 | 3.701 | 12 | 0 | 38.3276 | 0.7329982 | 14.40192 | -0.2179168 | -0.5873912
4519 | 0.1 | 0.1 | 0 | 0.5 | 0 | 0.3 | 0 | 0 | 305.4346 | 823.2895238 | 1049.140238 | Mn0.1Ni0.1Ca0.5La0.3 | 3.011304 | -0.01384512 | 12.84 | 1.307557 | -0.0097131 | 73.0737855 | -0.4300443 | 3.6 | 4 | 2.997 | 14 | 0 | 23.309 | 1.134456 | 11.6427 | -0.3353242 | -0.5150818
4520 | 0 | 0.2 | 0.1 | 0 | 0.2 | 0 | 0.5 | 0 | 222.2491 | 686.5980952 | 559.83 | Ni0.2Mg0.1Fe0.2Y0.5 | 1.306648 | 0.01610818 | 13.07 | 1.238135 | -0.01014813 | 69.791105 | -0.385478 | 5.3 | 13.2 | 4.08 | 15 | 0 | 45.95 | 0.5787252 | 13.6148 | -0.1351704 | -0.65316
4521 | 0 | 0.1 | 0 | 0.6 | 0 | 0 | 0.2 | 0.1 | 129.63 | 453.1252381 | 448.4266667 | Ni0.1Ca0.6Y0.2In0.1 | 1.117786 | -0.01505547 | 11.73 | 1.306056 | -0.009053114 | 59.17911 | -0.5147754 | 4.1 | 10.08 | 2.674 | 10 | 1 | 17.4526 | 1.182145 | 8.63202 | -0.3225876 | -0.8872945
4522 | 0.3 | 0 | 0.2 | 0.2 | 0 | 0 | 0 | 0.3 | 162.76255 | 792.5566667 | 535.7933333 | Mn0.3Mg0.2Ca0.2In0.3 | 4.942954 | 0.02382094 | 12.59 | 1.292113 | -0.01135824 | 63.8034135 | -0.4941321 | 6.8 | 2.28 | 2.302 | 6 | 1 | 29.018 | 1.084203 | 15.6864 | -0.4468564 | -0.7884455
4523 | 0.4 | 0 | 0.3 | 0.2 | 0.1 | 0 | 0 | 0 | 418.929 | 1173.361905 | 2634.642857 | Mn0.4Mg0.3Ca0.2Fe0.1 | 1.008207 | -0.01100822 | 14.19 | 1.336187 | -0.01064071 | 42.866818 | -0.3434272 | 4.6 | 13.6 | 2.417 | 11 | 0 | 45.4396 | 0.7107884 | 16.84032 | -0.248405 | -0.3778596
4524 | 0.1 | 0 | 0 | 0 | 0.1 | 0 | 0 | 0.8 | 123.9956825 | 561.7709524 | 496.5897619 | Mn0.1Fe0.1In0.8 | 0.5107639 | -0.005145536 | 4.31 | 1.134819 | -0.005312911 | 102.9327045 | -1.037042 | 11.9 | 7.04 | 2.736 | 12 | 1 | 18.7864 | 1.604221 | 12.09672 | -0.4651704 | -0.9065934
4525 | 0 | 0.1 | 0.4 | 0 | 0.1 | 0.4 | 0 | 0 | 197.17045 | 753.3738095 | 1225.352381 | Ni0.1Mg0.4Fe0.1La0.4 | 2.039518 | 3.888152e-05 | 12.01 | 1.267528 | -0.009923171 | 76.738028 | -0.5181213 | 3.8 | 5.84 | 3.264 | 15 | 0 | 28.565 | 0.8726117 | 10.4007 | -0.2233925 | -0.7051582
4526 | 0.2 | 0.5 | 0 | 0 | 0.1 | 0.2 | 0 | 0 | 343.8045 | 1353.385714 | 773.6961905 | Mn0.2Ni0.5Fe0.1La0.2 | 1.191579 | -0.009707678 | 10.33 | 1.285288 | -0.01014813 | 73.699903 | -0.3427007 | 7.8 | 13.52 | 4.126 | 20 | 0 | 63.963 | 0.3845658 | 10.3811 | -0.08557862 | -0.4636884
4527 | 0.2 | 0.2 | 0 | 0 | 0 | 0 | 0.2 | 0.4 | 163.5302988 | 440.34 | 658.942381 | Mn0.2Ni0.2Y0.2In0.4 | 0.8015657 | -0.01104265 | 10.32 | 1.236468 | -0.01107574 | 86.434659 | -0.6908519 | 9.2 | 16.32 | 3.354 | 15 | 1 | 36.9652 | 0.8848366 | 17.35248 | -0.3035498 | -0.7864018
4528 | 0.4 | 0 | 0.1 | 0 | 0.5 | 0 | 0 | 0 | 442.6235 | 1996.671429 | 2445.569048 | Mn0.4Mg0.1Fe0.5 | 2.421375 | -0.003352642 | 4.27 | 1.165174 | -0.007842999 | 52.328218 | -1.32029 | 7 | 5.2 | 3.459 | 11 | 0 | 73.104 | 0.2562135 | 6.5744 | -0.04500093 | -0.3539655
4529 | 0.2 | 0.5 | 0.3 | 0 | 0 | 0 | 0 | 0 | 395.726442 | 1121.315 | 753.6533333 | Mn0.2Ni0.5Mg0.3 | 3.864814 | 0.0001301751 | 7.38 | 1.157012 | -0.008560535 | 47.625809 | -0.7213546 | 7 | 3.2 | 3.257 | 13 | 0 | 58.037 | 0.4589338 | 12.3501 | -0.1049798 | -0.4026049
4530 | 0.1 | 0.1 | 0 | 0.2 | 0 | 0 | 0 | 0.6 | 132.24035 | 541.8914286 | 487.4883333 | Mn0.1Ni0.1Ca0.2In0.6 | 0.4874824 | 0.004777018 | 11.58 | 1.325604 | -0.009053114 | 88.2695445 | -0.4205656 | 9.9 | 14.96 | 2.616 | 14 | 1 | 18.8654 | 1.510511 | 11.83422 | -0.5079355 | -0.878636
4531 | 0.2 | 0.4 | 0 | 0.1 | 0.3 | 0 | 0 | 0 | 563.4112225 | 2595.871429 | 2588.147619 | Mn0.2Ni0.4Ca0.1Fe0.3 | 146.292 | 0.02565315 | 7.68 | 1.354007 | -0.01064071 | 55.226269 | -0.3848449 | 8 | 0.12 | 3.828 | 19 | 0 | 70.5158 | 0.301047 | 7.50978 | -0.06671858 | -0.2491745
4532 | 0 | 0.2 | 0.2 | 0 | 0.3 | 0.3 | 0 | 0 | 220.326635 | 717.2009524 | 140.4966667 | Ni0.2Mg0.2Fe0.3La0.3 | 5.144997 | 0.02026068 | 14.38 | 1.276633 | -0.01135824 | 75.024821 | -0.3524943 | 5.7 | 3.16 | 3.815 | 15 | 0 | 47.411 | 0.6667646 | 16.2957 | -0.2069591 | -0.656933
4533 | 0 | 0 | 0.4 | 0.2 | 0 | 0.3 | 0 | 0.1 | 2.2021 | 18.41138095 | 13.81573333 | Mg0.4Ca0.2La0.3In0.1 | 0.9204722 | 0.01260493 | 9.44 | 1.170063 | -0.01064071 | 70.891041 | -1.068553 | 3.4 | 11.48 | 2.565 | 2 | 1 | 13.2614 | 0.3662736 | 2.50062 | -0.07844063 | -2.657163
4534 | 0 | 0.2 | 0 | 0.1 | 0.2 | 0 | 0.5 | 0 | 249.74295 | 1012.675238 | 1573.390476 | Ni0.2Ca0.1Fe0.2Y0.5 | 1.839937 | -0.004425315 | 14.86 | 1.330779 | -0.01014813 | 71.368405 | -0.3142042 | 5.3 | 9.48 | 4.113 | 15 | 0 | 44.9498 | 0.6186726 | 14.51498 | -0.1676186 | -0.6025068
4535 | 0.4 | 0 | 0 | 0 | 0 | 0.2 | 0.4 | 0 | 146.0862 | 698.1895238 | 899.0614286 | Mn0.4La0.2Y0.4 | 42.91567 | -7.50064e-05 | 12.56 | 1.231212 | -0.008770606 | 85.318652 | -0.3823228 | 4.6 | 0.32 | 3.81 | 7 | 0 | 43.91 | 0.6131007 | 13.9152 | -0.1723255 | -0.8353908
4536 | 0 | 0.1 | 0 | 0 | 0.5 | 0.1 | 0 | 0.3 | 210.0675 | 1060.508095 | 289.1680952 | Ni0.1Fe0.5La0.1In0.3 | 1.988375 | 0.001935745 | 10.09 | 1.284509 | -0.0097131 | 82.127787 | -0.4547788 | 9.2 | 6.48 | 3.787 | 16 | 1 | 50.8744 | 0.7152826 | 18.39932 | -0.2700189 | -0.6776411
4537 | 0.3 | 0.4 | 0 | 0 | 0 | 0.2 | 0 | 0.1 | 144.1484 | 634.7180952 | 857.2095238 | Mn0.3Ni0.4La0.2In0.1 | 1.070422 | 0.002671316 | 11.39 | 1.276638 | -0.01064071 | 79.2216675 | -0.3925773 | 8 | 14.2 | 3.798 | 15 | 1 | 56.3308 | 0.5273014 | 13.94448 | -0.1743612 | -0.8411902
4538 | 0.3 | 0.3 | 0.2 | 0.2 | 0 | 0 | 0 | 0 | 358.3879125 | 1517.938095 | 2142.142857 | Mn0.3Ni0.3Mg0.2Ca0.2 | 32.69518 | -0.01562092 | 14.54 | 1.33362 | -0.01135824 | 46.9660335 | -0.3138108 | 5.9 | 0.48 | 2.878 | 13 | 0 | 50.4146 | 0.6196225 | 15.75462 | -0.2097039 | -0.4456466
4539 | 0.3 | 0 | 0.1 | 0 | 0 | 0.3 | 0 | 0.3 | 126.735 | 539.1195238 |  | Mn0.3Mg0.1La0.3In0.3 | 0.9419681 | 0.01712 | 11.7 | 1.233272 | -0.01092322 | 95.0289545 | -0.5966866 | 7.1 | 12 | 3.124 | 7 | 1 | 30.2834 | 1.01269 | 15.35982 | -0.3876898 | -0.8971034
4540 | 0.1 | 0.1 | 0.7 | 0 | 0 | 0 | 0 | 0.1 | 162.461815 | 729.1185714 | 471.612381 | Mn0.1Ni0.1Mg0.7In0.1 | 18.01498 | 0.001173473 | 5.27 | 1.150565 | -0.007818885 | 39.8584445 | -1.211996 | 4.4 | 0.44 | 2.045 | 14 | 1 | 27.6818 | 0.8810663 | 10.58958 | -0.2404978 | -0.7892487
4541 | 0.3 | 0 | 0.1 | 0 | 0.6 | 0 | 0 | 0 | 432.37135 | 1536.778095 | 2055.909524 | Mn0.3Mg0.1Fe0.6 | 2.210714 | -0.00341113 | 4.2 | 1.165499 | -0.007465521 | 52.4189135 | -1.203086 | 7.1 | 5.52 | 3.595 | 11 | 0 | 73.604 | 0.2565197 | 6.5244 | -0.0454574 | -0.3641431
4542 | 0 | 0 | 0.3 | 0.2 | 0 | 0 | 0.1 | 0.4 | 2.19944 | 10.56862857 | 11.077 | Mg0.3Ca0.2Y0.1In0.4 | 0.4495382 | 0.004774223 | 8.71 | 1.172961 | -0.01064071 | 70.124885 | -0.9494489 | 6.5 | 20.16 | 2.266 | 2 | 1 | 10.7508 | 0.7070612 | 4.03128 | -0.1863531 | -2.657688
4543 | 0.1 | 0 | 0 | 0 | 0.1 | 0.6 | 0.2 | 0 | 224.137997 | 704.3866667 | 252.1080952 | Mn0.1Fe0.1La0.6Y0.2 | 7.245578 | 0.009253066 | 10.07 | 1.261184 | -0.009053114 | 112.2027565 | -0.5224609 | 3.9 | 1.76 | 4.276 | 13 | 0 | 29.91 | 0.8338236 | 11.1788 | -0.1910841 | -0.6494845
4544 | 0.1 | 0.2 | 0.2 | 0 | 0 | 0 | 0.5 | 0 | 253.07235 | 778.6664286 | 377.9721429 | Mn0.1Ni0.2Mg0.2Y0.5 | 1.03684 | 0.006771761 | 11.59 | 1.230189 | -0.01014813 | 66.5464095 | -0.5294282 | 4.6 | 15.48 | 3.667 | 14 | 0 | 39.034 | 0.6177624 | 11.8252 | -0.146356 | -0.5967553
4545 | 0.5 | 0 | 0 | 0.1 | 0.3 | 0.1 | 0 | 0 | 794.9005 | 2574.604762 | 2552.028571 | Mn0.5Ca0.1Fe0.3La0.1 | 1.790386 | 0.01063569 | 11.53 | 1.346361 | -0.0097131 | 62.1208695 | -0.2862056 | 6.4 | 8.32 | 3.375 | 12 | 0 | 64.9428 | 0.4164303 | 11.58728 | -0.1211631 | -0.09968723
4546 | 0.2 | 0 | 0 | 0 | 0.7 | 0 | 0.1 | 0 | 348.480975 | 1317.247619 | 1293.262857 | Mn0.2Fe0.7Y0.1 | 32.43164 | -0.01635035 | 5.7 | 1.253925 | -0.006666319 | 58.969694 | -0.4538416 | 7.3 | 0.36 | 4.017 | 12 | 0 | 74.948 | 0.220165 | 5.6148 | -0.03176168 | -0.4578209
4547 | 0.1 | 0 | 0 | 0.3 | 0 | 0.4 | 0 | 0.2 | 149.7311 | 583.3290476 | 772.2490476 | Mn0.1Ca0.3La0.4In0.2 | 0.7954384 | -0.001370777 | 11.73 | 1.277753 | -0.01064071 | 96.0429925 | -0.6749723 | 5.1 | 14.04 | 3.136 | 7 | 1 | 16.569 | 1.235327 | 8.0137 | -0.351983 | -0.824688
4548 | 0.3 | 0.1 | 0.2 | 0 | 0 | 0 | 0 | 0.4 | 175.63205 | 770.1692857 | 648.5640476 | Mn0.3Ni0.1Mg0.2In0.4 | 6.550686 | -0.001474912 | 6.86 | 1.153361 | -0.01064071 | 73.1389535 | -1.33505 | 8.7 | 1.6 | 2.63 | 14 | 1 | 35.4242 | 0.9492778 | 17.42598 | -0.3496809 | -0.7553962
4549 | 0.1 | 0 | 0 | 0 | 0 | 0.3 | 0 | 0.6 | 135.12795 | 579.3919048 | 595.1238095 | Mn0.1La0.3In0.6 | 0.2122558 | -0.01948259 | 8.79 | 1.230929 | -0.007465521 | 116.0562455 | -0.6409551 | 9.4 | 27 | 3.145 | 7 | 1 | 14.3618 | 1.484099 | 8.22858 | -0.3822697 | -0.8692548
4550 | 0.2 | 0.4 | 0 | 0.2 | 0.2 | 0 | 0 | 0 | 432.53951 | 1936.430952 |  | Mn0.2Ni0.4Ca0.2Fe0.2 | 10.93867 | 0.004133595 | 12.64 | 1.346644 | -0.01107574 | 53.649569 | -0.2548279 | 7.4 | 1.6 | 3.584 | 19 | 0 | 63.0996 | 0.4432994 | 11.98352 | -0.1189289 | -0.3639742
4551 | 0.2 | 0 | 0.3 | 0.2 | 0 | 0.3 | 0 | 0 | 526.3415 | 1768.347619 | 966.7219048 | Mn0.2Mg0.3Ca0.2La0.3 | 3.202363 | -0.00202748 | 13.47 | 1.283418 | -0.01135824 | 67.96635 | -0.5541804 | 3.3 | 4.12 | 2.746 | 6 | 0 | 26.4566 | 0.9554998 | 11.28642 | -0.2975559 | -0.2787324
4552 | 0.1 | 0.6 | 0 | 0 | 0 | 0.1 | 0 | 0.2 | 176.7559175 | 272.5071429 | 469.1647619 | Mn0.1Ni0.6La0.1In0.2 | 1.237215 | 0.001462492 | 9.15 | 1.279961 | -0.009053114 | 77.5639915 | -0.4479791 | 9.6 | 10.2 | 3.907 | 15 | 1 | 54.9186 | 0.5682741 | 14.55082 | -0.2032294 | -0.752626
4553 | 0.3 | 0 | 0 | 0.3 | 0.4 | 0 | 0 | 0 | 545.784 | 2198.119048 | 2588.224821 | Mn0.3Ca0.3Fe0.4 | 0.727805 | 0.02225329 | 16.17 | 1.339377 | -0.009053114 | 50.8428135 | -0.1804216 | 5.9 | 18.84 | 3.14 | 11 | 0 | 57.7714 | 0.5723971 | 15.72402 | -0.1688187 | -0.2629792
4554 | 0.5 | 0.2 | 0.2 | 0.1 | 0 | 0 | 0 | 0 | 569.664 | 1874.9 | 1934.657143 | Mn0.5Ni0.2Mg0.2Ca0.1 | 4.869712 | 0.01142856 | 10.53 | 1.339271 | -0.01014813 | 48.0765025 | -0.4066874 | 6.1 | 2.92 | 2.834 | 13 | 0 | 57.4778 | 0.4970314 | 13.38258 | -0.1528261 | -0.2443812
4555 | 0.2 | 0.2 | 0 | 0 | 0 | 0.1 | 0.5 | 0 | 190.7969 | 465.9195238 | 623.9980952 | Mn0.2Ni0.2La0.1Y0.5 | 1.058069 | 0.004525841 | 12.96 | 1.264726 | -0.01014813 | 81.069761 | -0.4040524 | 5.2 | 16 | 4.104 | 15 | 0 | 44.705 | 0.5720818 | 13.0353 | -0.1354272 | -0.7194287
4556 | 0.4 | 0 | 0 | 0 | 0.1 | 0.1 | 0 | 0.4 | 162.15775 | 653.2861905 | 844.92 | Mn0.4Fe0.1La0.1In0.4 | 17.86005 | 0.0006507659 | 9.26 | 1.280166 | -0.009923171 | 87.377465 | -0.6548679 | 9.1 | 0.6 | 3.051 | 13 | 1 | 41.7422 | 0.8611226 | 18.53618 | -0.3186303 | -0.7900623
4557 | 0 | 0 | 0 | 0.2 | 0 | 0.2 | 0.1 | 0.5 | 3.21675 | 191.2159762 | 601.8706667 | Ca0.2La0.2Y0.1In0.5 | 0.2508835 | -0.002115486 | 10.16 | 1.171103 | -0.01014813 | 102.096279 | -0.8399429 | 7.8 | 34.64 | 2.959 | 3 | 1 | 8.8976 | 0.7918131 | 3.47352 | -0.1879922 | -2.492583
4558 | 0 | 0.1 | 0 | 0.1 | 0.8 | 0 | 0 | 0 | 288.6808058 | 1042.358095 | 498.2214286 | Ni0.1Ca0.1Fe0.8 | 1.300538 | -0.03014106 | 6.91 | 1.355707 | -0.005312911 | 54.55314 | -0.1804683 | 7.6 | 7.08 | 4.052 | 14 | 0 | 73.4568 | 0.3010914 | 7.12748 | -0.06915077 | -0.5395821
4559 | 0 | 0.4 | 0 | 0.2 | 0.3 | 0 | 0 | 0.1 | 212.085228 | 903.0090476 | 319.1685714 | Ni0.4Ca0.2Fe0.3In0.1 | 6.140814 | -0.0008264181 | 13.66 | 1.345141 | -0.01064071 | 59.72826 | -0.2438994 | 8.1 | 2.6 | 3.68 | 15 | 1 | 56.3204 | 0.5853639 | 15.90072 | -0.2157378 | -0.6734896
4560 | 0 | 0.2 | 0 | 0 | 0.2 | 0 | 0.6 | 0 | 216.498495 | 975.8057143 | 259.5324286 | Ni0.2Fe0.2Y0.6 | 0.9005014 | 0.008977742 | 12.88 | 1.236983 | -0.007900549 | 76.25119 | -0.2856194 | 5.4 | 15.68 | 4.366 | 15 | 0 | 46.794 | 0.5512153 | 12.8552 | -0.1043792 | -0.6645451
4561 | 0.1 | 0.1 | 0 | 0 | 0.3 | 0 | 0.5 | 0 | 298.050375 | 776.8035714 | 714.7 | Mn0.1Ni0.1Fe0.3Y0.5 | 2.270887 | 0.002811724 | 13.4 | 1.239921 | -0.0097131 | 72.5695695 | -0.3285903 | 5.6 | 7.56 | 4.205 | 20 | 0 | 52.513 | 0.5101363 | 13.7153 | -0.09821974 | -0.5257103
4562 | 0.1 | 0.5 | 0 | 0.1 | 0 | 0.3 | 0 | 0 | 282.3623 | 883.1138095 | 896.4983333 | Mn0.1Ni0.5Ca0.1La0.3 | 0.8426909 | 0.01022025 | 15.96 | 1.331181 | -0.0097131 | 80.5199455 | -0.2289273 | 6.8 | 17.12 | 4.037 | 14 | 0 | 50.3858 | 0.6069247 | 15.24558 | -0.199611 | -0.5491933
4563 | 0.2 | 0.1 | 0 | 0.4 | 0 | 0.3 | 0 | 0 | 280.4358 | 840.4702381 | 870.5685714 | Mn0.2Ni0.1Ca0.4La0.3 | 2.415856 | 0.02759101 | 15.45 | 1.312618 | -0.01064071 | 74.55979 | -0.3549813 | 4.1 | 5.64 | 3.105 | 14 | 0 | 30.2252 | 0.9975535 | 14.67708 | -0.3349472 | -0.5521665
4564 | 0 | 0.5 | 0 | 0.1 | 0.3 | 0.1 | 0 | 0 | 341.3658 | 1124.629048 | 1591.17619 | Ni0.5Ca0.1Fe0.3La0.1 | 3.899762 | -0.001807342 | 11.23 | 1.349217 | -0.0097131 | 63.998547 | -0.2486481 | 7.9 | 4.08 | 4.135 | 15 | 0 | 64.2078 | 0.4164254 | 11.66078 | -0.120726 | -0.46678
4565 | 0.5 | 0.1 | 0 | 0 | 0 | 0.2 | 0 | 0.2 | 204.219 | 796.8457143 | 1004.03 | Mn0.5Ni0.1La0.2In0.2 | 1.714338 | -0.000326803 | 11.18 | 1.273627 | -0.01014813 | 84.0830565 | -0.4480812 | 7.7 | 7.44 | 3.302 | 15 | 1 | 49.4926 | 0.6666528 | 16.59022 | -0.2535221 | -0.6899039
4566 | 0.2 | 0 | 0.2 | 0.4 | 0 | 0.2 | 0 | 0 | 396.13375 | 1384.971429 | 1093.18381 | Mn0.2Mg0.2Ca0.4La0.2 | 1.691646 | 0.02298159 | 14.32 | 1.279762 | -0.01107574 | 59.660903 | -0.482573 | 3.2 | 7.68 | 2.516 | 6 | 0 | 24.7012 | 1.061345 | 11.86608 | -0.3317096 | -0.4021582
4567 | 0 | 0.9 | 0 | 0 | 0 | 0 | 0 | 0.1 | 156.17555 | 592.2547619 | 509.0457143 | Ni0.9In0.1 | 5.999238 | 0.002982557 | 2.61 | 1.137197 | -0.00270274 | 64.30586 | -0.5932962 | 10.3 | 0.72 | 4.248 | 9 | 1 | 67.9178 | 0.3150367 | 6.41898 | -0.07851493 | -0.806387
4568 | 0.2 | 0.2 | 0.5 | 0 | 0 | 0 | 0 | 0.1 | 234.768365 | 1179.671429 | 930.4133333 | Mn0.2Ni0.2Mg0.5In0.1 | 16.26343 | -0.02002288 | 7.73 | 1.152999 | -0.01014813 | 46.360589 | -0.979916 | 5.7 | 0.72 | 2.479 | 14 | 1 | 39.3668 | 0.7620178 | 15.30768 | -0.2397461 | -0.6293604
4569 | 0.2 | 0.7 | 0 | 0 | 0 | 0 | 0 | 0.1 | 217.15044 | 1192.248095 | 1199.685714 | Mn0.2Ni0.7In0.1 | 2.819373 | -0.01119719 | 3.33 | 1.136736 | -0.006666319 | 63.554789 | -1.514756 | 9.7 | 3.68 | 3.944 | 14 | 1 | 68.2118 | 0.3152302 | 6.65418 | -0.07715881 | -0.6632393
4570 | 0 | 0.3 | 0.4 | 0.3 | 0 | 0 | 0 | 0 | 379.99115 | 1116.372857 | 1461.894524 | Ni0.3Mg0.4Ca0.3 | 1.51145 | -0.005832177 | 15.75 | 1.323063 | -0.009053114 | 39.35342 | -0.2809568 | 4.4 | 7.32 | 2.488 | 8 | 0 | 31.6664 | 0.9063728 | 14.21532 | -0.3065394 | -0.4202265
4571 | 0 | 0.2 | 0 | 0.2 | 0 | 0.2 | 0 | 0.4 | 121.61615 | 508.0185714 | 892.5680952 | Ni0.2Ca0.2La0.2In0.4 | 0.3986858 | -0.02549226 | 14.56 | 1.320889 | -0.01107574 | 93.462574 | -0.4296252 | 8.2 | 27.2 | 3.158 | 10 | 1 | 20.9548 | 1.305385 | 12.30608 | -0.4744087 | -0.9150087
4572 | 0.2 | 0.4 | 0 | 0 | 0 | 0 | 0.1 | 0.3 | 161.94463 | 823.7919048 | 1171.361905 | Mn0.2Ni0.4Y0.1In0.3 | 1.354846 | 0.007211711 | 9.12 | 1.241678 | -0.01064071 | 77.800954 | -0.6857657 | 9.6 | 10.24 | 3.553 | 15 | 1 | 49.0224 | 0.673965 | 16.69032 | -0.2311043 | -0.7906334
4573 | 0 | 0 | 0 | 0.1 | 0.3 | 0 | 0.2 | 0.4 | 1.86575 | 21.26957143 | 13.02272381 | Ca0.1Fe0.3Y0.2In0.4 | 2.895688 | 0.003816999 | 13.32 | 1.334533 | -0.01064071 | 84.46967 | -0.4306854 | 8.4 | 4.36 | 3.35 | 8 | 1 | 31.843 | 1.052752 | 17.1829 | -0.4066952 | -2.729147
4574 | 0.1 | 0 | 0 | 0.6 | 0.1 | 0 | 0 | 0.2 | 172.6068399 | 761.3557143 | 850.7547619 | Mn0.1Ca0.6Fe0.1In0.2 | 2.198512 | 0.01089784 | 15.35 | 1.316818 | -0.009053114 | 58.0887045 | -0.310953 | 5.3 | 4.48 | 2.328 | 12 | 1 | 20.9644 | 1.387272 | 12.09672 | -0.4730992 | -0.762942
4575 | 0.2 | 0 | 0.3 | 0.2 | 0 | 0 | 0.3 | 0 | 357.833 | 1207.090476 | 1593.757143 | Mn0.2Mg0.3Ca0.2Y0.3 | 3.598742 | -0.005267952 | 12.75 | 1.285051 | -0.01135824 | 52.966464 | -0.6042731 | 3.3 | 4.24 | 2.716 | 6 | 0 | 29.7236 | 0.8161539 | 11.82552 | -0.2409338 | -0.4463196
4576 | 0 | 0 | 0.2 | 0.3 | 0 | 0.3 | 0.2 | 0 | 3.0223 | 18.53228571 | 19.69909524 | Mg0.2Ca0.3La0.3Y0.2 | 9.75547 | -0.02081265 | 7.9 | 1.14611 | -0.01135824 | 76.337211 | -1.839001 | 2.5 | 1.44 | 3.069 | 2 | 0 | 15.3124 | 0.4225632 | 3.52432 | -0.0765874 | -2.519662
4577 | 0 | 0.2 | 0.6 | 0 | 0.2 | 0 | 0 | 0 | 220.4106 | 854.0635714 | 1184.197857 | Ni0.2Mg0.6Fe0.2 | 1.557396 | -0.02395324 | 8.32 | 1.158618 | -0.007900549 | 37.49068 | -0.5909498 | 4.8 | 6.4 | 2.65 | 14 | 0 | 41.73 | 0.7169201 | 14.8808 | -0.1674617 | -0.6567675
4578 | 0 | 0.1 | 0 | 0.7 | 0.2 | 0 | 0 | 0 | 323.406215 | 1220.866667 | 564.9538095 | Ni0.1Ca0.7Fe0.2 | 0.738177 | 0.003843641 | 15.91 | 1.316064 | -0.006666319 | 45.09294 | -0.1762529 | 4 | 11.88 | 2.588 | 14 | 0 | 28.9596 | 1.140874 | 15.25052 | -0.3292957 | -0.4902516
4579 | 0 | 0.2 | 0 | 0 | 0 | 0.5 | 0.3 | 0 | 194.3713575 | 873.3085714 | 378.7266667 | Ni0.2La0.5Y0.3 | 0.6954496 | -0.01146427 | 10.48 | 1.256634 | -0.008560535 | 107.86317 | -0.4624058 | 4.4 | 18.24 | 4.434 | 10 | 0 | 30.205 | 0.7585823 | 10.6025 | -0.1789459 | -0.7113677
4580 | 0.3 | 0.1 | 0 | 0.6 | 0 | 0 | 0 | 0 | 305.4035 | 1514.938095 | 1996.35 | Mn0.3Ni0.1Ca0.6 | 0.8774016 | -0.02142117 | 17.1 | 1.314655 | -0.007465521 | 46.3975535 | -0.1864559 | 4.3 | 11.04 | 2.424 | 13 | 0 | 34.8758 | 0.9664205 | 16.55478 | -0.2899177 | -0.515126
4581 | 0 | 0.1 | 0 | 0.3 | 0.2 | 0.4 | 0 | 0 | 366.41725 | 1090.071429 | 575.1914286 | Ni0.1Ca0.3Fe0.2La0.4 | 2.341477 | -0.01082636 | 15.91 | 1.320346 | -0.01064071 | 84.623928 | -0.3188897 | 4.4 | 6.12 | 3.64 | 15 | 0 | 31.9804 | 0.9762646 | 15.25052 | -0.3324584 | -0.4360241
4582 | 0 | 0.1 | 0 | 0 | 0.2 | 0 | 0.5 | 0.2 | 145.7508 | 609.5119048 | 606.7942857 | Ni0.1Fe0.2Y0.5In0.2 | 0.8591159 | 0.005570091 | 12.25 | 1.236682 | -0.01014813 | 84.454865 | -0.4675822 | 6.7 | 17.96 | 3.989 | 16 | 1 | 37.4546 | 0.7669188 | 14.90922 | -0.2475791 | -0.8363891
4583 | 0.3 | 0 | 0 | 0.1 | 0.3 | 0 | 0.3 | 0 | 349.07468 | 1448.690476 | 1824.490476 | Mn0.3Ca0.1Fe0.3Y0.3 | 3.06556 | 0.00982272 | 14.73 | 1.338483 | -0.01092322 | 63.9144685 | -0.3123617 | 5.6 | 5.88 | 3.655 | 12 | 0 | 55.8878 | 0.5160837 | 14.88258 | -0.1462224 | -0.4570817
4584 | 0.7 | 0 | 0 | 0 | 0.1 | 0 | 0.1 | 0.1 | 340.265016 | 1270.37619 | 1356.914286 | Mn0.7Fe0.1Y0.1In0.1 | 71.70284 | -0.01653501 | 6.47 | 1.249377 | -0.007818885 | 64.4135165 | -0.62571 | 7.3 | 0.16 | 3.161 | 13 | 1 | 64.6688 | 0.3939888 | 10.55168 | -0.1122235 | -0.4681827
4585 | 0.4 | 0.4 | 0 | 0.1 | 0 | 0.1 | 0 | 0 | 490.5623 | 1486.65119 | 1484.912143 | Mn0.4Ni0.4Ca0.1La0.1 | 2.258703 | 0.01253226 | 11.5 | 1.340466 | -0.009923171 | 63.350925 | -0.2887314 | 7.3 | 6.72 | 3.575 | 14 | 0 | 62.8548 | 0.4124397 | 10.65488 | -0.1188428 | -0.3093058
4586 | 0.2 | 0 | 0 | 0.2 | 0.2 | 0 | 0 | 0.4 | 155.672 | 635.547619 | 605.662381 | Mn0.2Ca0.2Fe0.2In0.4 | 4.079948 | 0.01064991 | 14 | 1.3361 | -0.01107574 | 76.099409 | -0.3695822 | 8.6 | 2.88 | 2.816 | 12 | 1 | 34.5708 | 1.051501 | 18.27008 | -0.4269696 | -0.8077895
4587 | 0 | 0.2 | 0 | 0 | 0 | 0.4 | 0.3 | 0.1 | 137.8528 | 596.0407143 | 595.1902381 | Ni0.2La0.4Y0.3In0.1 | 0.5647753 | 0.009840255 | 11.6 | 1.258631 | -0.01064071 | 105.454423 | -0.5549202 | 5.4 | 26.48 | 4.239 | 11 | 1 | 29.0868 | 0.8211415 | 11.60888 | -0.2448844 | -0.8605844
4588 | 0.7 | 0.2 | 0.1 | 0 | 0 | 0 | 0 | 0 | 677.78275 | 1577.671429 | 1650.685714 | Mn0.7Ni0.2Mg0.1 | 5.003739 | 0.002743766 | 3.48 | 1.158657 | -0.006666319 | 52.6258115 | -1.432886 | 7.1 | 2 | 3.083 | 13 | 0 | 70.31 | 0.2511665 | 5.5008 | -0.04344613 | -0.1689095
4589 | 0 | 0.4 | 0.1 | 0.4 | 0 | 0 | 0 | 0.1 | 112.5443 | 614.4780952 | 702.4566667 | Ni0.4Mg0.1Ca0.4In0.1 | 1.096093 | -0.01594587 | 18.05 | 1.322901 | -0.009923171 | 53.42086 | -0.2309071 | 6.3 | 11.52 | 2.915 | 9 | 1 | 35.072 | 0.9353488 | 16.6728 | -0.3755381 | -0.9486765
4590 | 0.1 | 0.1 | 0.5 | 0 | 0.3 | 0 | 0 | 0 | 245.5476 | 849.942381 | 1288.364286 | Mn0.1Ni0.1Mg0.5Fe0.3 | 1.128808 | -0.002400097 | 8.65 | 1.159843 | -0.0097131 | 40.2691445 | -0.7057692 | 5.1 | 11.44 | 2.775 | 19 | 0 | 48.293 | 0.6418834 | 15.8253 | -0.1520062 | -0.6098643
4591 | 0.2 | 0 | 0 | 0 | 0.4 | 0.3 | 0.1 | 0 | 315.117 | 1183.571429 |  | Mn0.2Fe0.4La0.3Y0.1 | 5.785885 | 0.01349711 | 14.64 | 1.276923 | -0.01064071 | 83.887835 | -0.2973593 | 5.8 | 2.88 | 4.074 | 13 | 0 | 54.965 | 0.5582057 | 15.6597 | -0.1552743 | -0.5015282
4592 | 0.2 | 0.3 | 0 | 0 | 0.3 | 0.2 | 0 | 0 | 439.4142 | 1791.361905 | 1546.174286 | Mn0.2Ni0.3Fe0.3La0.2 | 2.448893 | -0.009851437 | 10.45 | 1.285445 | -0.01135824 | 73.130223 | -0.3788525 | 7.4 | 7.44 | 4.094 | 20 | 0 | 65.257 | 0.3878073 | 11.0399 | -0.08653758 | -0.3571259
4593 | 0.3 | 0.3 | 0 | 0.1 | 0 | 0.3 | 0 | 0 | 449.665316 | 816.2111905 | 1919.732857 | Mn0.3Ni0.3Ca0.1La0.3 | 1.72891 | -0.008523768 | 15.72 | 1.33015 | -0.01092322 | 79.7688745 | -0.2777537 | 6.2 | 9.12 | 3.733 | 14 | 0 | 50.6798 | 0.6081753 | 15.42198 | -0.1953319 | -0.3471106
4594 | 0.2 | 0 | 0.1 | 0.4 | 0.3 | 0 | 0 | 0 | 281.2846 | 1193.204762 | 775.8533333 | Mn0.2Mg0.1Ca0.4Fe0.3 | 0.7341453 | 0.002673225 | 18.31 | 1.330359 | -0.01064071 | 46.202809 | -0.2284993 | 4.8 | 20.08 | 2.755 | 11 | 0 | 44.4392 | 0.7929323 | 18.24048 | -0.2661357 | -0.550854
4595 | 0.2 | 0.1 | 0 | 0 | 0.2 | 0.5 | 0 | 0 | 213.27945 | 1196.465238 | 1841.047619 | Mn0.2Ni0.1Fe0.2La0.5 | 4.855203 | 0.009899495 | 15.17 | 1.271882 | -0.01014813 | 97.478684 | -0.2874859 | 5.5 | 3 | 4.119 | 20 | 0 | 46.568 | 0.6810974 | 16.1878 | -0.1674241 | -0.671051
4596 | 0.2 | 0 | 0 | 0 | 0.4 | 0.2 | 0.2 | 0 | 259.55255 | 1215.309524 | 269.6347619 | Mn0.2Fe0.4La0.2Y0.2 | 11.25987 | 0.0197077 | 14.24 | 1.277506 | -0.01107574 | 78.887873 | -0.327602 | 5.8 | 1.6 | 4.064 | 13 | 0 | 56.054 | 0.5246292 | 15.1152 | -0.1477065 | -0.5857747
4597 | 0 | 0.4 | 0 | 0 | 0.3 | 0.2 | 0 | 0.1 | 188.64035 | 630.5452381 | 511.7542857 | Ni0.4Fe0.3La0.2In0.1 | 1.808533 | -0.0008133657 | 11.42 | 1.284121 | -0.01064071 | 79.493754 | -0.3460664 | 8.3 | 8.92 | 4.206 | 16 | 1 | 57.8308 | 0.5324377 | 14.99448 | -0.177076 | -0.7243654
4598 | 0 | 0 | 0.1 | 0 | 0 | 0.4 | 0.2 | 0.3 | 2.14432 | 11.23011429 | 211.157381 | Mg0.1La0.4Y0.2In0.3 | 0.3824818 | 0.009811746 | 7.53 | 1.119191 | -0.01064071 | 110.219258 | -1.596645 | 5.9 | 29.44 | 3.569 | 3 | 1 | 13.9784 | 0.5585626 | 4.21312 | -0.1369213 | -2.66871
4599 | 0.3 | 0.3 | 0 | 0 | 0 | 0 | 0.4 | 0 | 237.4782825 | 1119.237619 | 847.7390476 | Mn0.3Ni0.3Y0.4 | 0.8406392 | -0.00691882 | 12.54 | 1.236716 | -0.009053114 | 69.6517735 | -0.3319924 | 6.3 | 18.24 | 3.956 | 14 | 0 | 55.791 | 0.4390344 | 12.1287 | -0.08200498 | -0.6243761
4600 | 0 | 0.4 | 0 | 0 | 0 | 0 | 0.2 | 0.4 | 136.157 | 797.7866667 | 503.6561905 | Ni0.4Y0.2In0.4 | 0.5320225 | -0.01237416 | 10.8 | 1.237213 | -0.008770606 | 87.18573 | -0.4752095 | 9.8 | 20.16 | 3.658 | 10 | 1 | 36.6712 | 0.8823275 | 17.11728 | -0.3175541 | -0.86596
4601 | 0.1 | 0.3 | 0 | 0.1 | 0.5 | 0 | 0 | 0 | 409.612 | 1431.57619 | 1294.504762 | Mn0.1Ni0.3Ca0.1Fe0.5 | 5.938012 | 0.009548402 | 7.42 | 1.354805 | -0.0097131 | 55.0321245 | -0.3407137 | 7.9 | 2.76 | 3.948 | 19 | 0 | 71.6628 | 0.3018422 | 7.69508 | -0.06787161 | -0.3876273
4602 | 0 | 0 | 0.1 | 0.4 | 0.4 | 0.1 | 0 | 0 | 23.064492 | 42.34809524 | 16.91285714 | Mg0.1Ca0.4Fe0.4La0.1 | 0.6954271 | -0.03142094 | 18.51 | 1.326392 | -0.009923171 | 54.690247 | -0.2236733 | 4.5 | 19.72 | 3.046 | 7 | 0 | 38.7782 | 0.9038498 | 17.82338 | -0.3379435 | -1.637056
4603 | 0 | 0.7 | 0.2 | 0 | 0 | 0 | 0.1 | 0 | 202.3178626 | 729.5940476 | 812.5595238 | Ni0.7Mg0.2Y0.1 | 0.9204784 | 0.002469919 | 8.85 | 1.243723 | -0.006666319 | 54.836965 | -0.3476645 | 7.7 | 11.4 | 3.847 | 9 | 0 | 58.587 | 0.4308446 | 11.6929 | -0.1118938 | -0.6939658
4604 | 0.3 | 0.2 | 0.3 | 0 | 0 | 0.2 | 0 | 0 | 352.571975 | 1371.695238 | 763.2138095 | Mn0.3Ni0.2Mg0.3La0.2 | 3.279942 | 0.01231272 | 12.28 | 1.271333 | -0.01135824 | 63.2926875 | -0.49644 | 5.3 | 4.56 | 3.111 | 14 | 0 | 46.156 | 0.6454729 | 15.1232 | -0.1958629 | -0.4527522
4605 | 0 | 0 | 0 | 0.1 | 0.5 | 0 | 0.1 | 0.3 | 4.75515 | 27.56866667 | 19.452 | Ca0.1Fe0.5Y0.1In0.3 | 1.585945 | -0.02066586 | 13.32 | 1.342001 | -0.0097131 | 75.266285 | -0.3203455 | 8.4 | 8.12 | 3.517 | 8 | 1 | 45.1942 | 0.814909 | 19.11838 | -0.3422294 | -2.322836
4606 | 0 | 0.5 | 0 | 0.3 | 0 | 0 | 0.1 | 0.1 | 121.85525 | 481.6695238 | 896.8328571 | Ni0.5Ca0.3Y0.1In0.1 | 0.9641032 | 0.0001522511 | 17.63 | 1.327521 | -0.0097131 | 61.742485 | -0.2148666 | 7.2 | 14.32 | 3.461 | 10 | 1 | 42.6852 | 0.7693373 | 17.06528 | -0.3108547 | -0.9141558
4607 | 0.3 | 0.1 | 0 | 0 | 0 | 0.4 | 0 | 0.2 | 151.826905 | 544.3280952 | 382.9195238 | Mn0.3Ni0.1La0.4In0.2 | 0.8212435 | 0.01408319 | 13.74 | 1.265935 | -0.01064071 | 100.8765415 | -0.4128608 | 6.9 | 15.44 | 3.612 | 15 | 1 | 37.1706 | 0.8633689 | 16.53142 | -0.3196852 | -0.8186513
4608 | 0 | 0 | 0.1 | 0.1 | 0.7 | 0 | 0.1 | 0 | 114.8548475 | 456.2121071 | 194.9598571 | Mg0.1Ca0.1Fe0.7Y0.1 | 1.101716 | 0.001271702 | 12.37 | 1.347117 | -0.007818885 | 54.420385 | -0.2175991 | 6.3 | 11.72 | 3.768 | 7 | 0 | 62.1158 | 0.4817868 | 13.95178 | -0.1592895 | -0.9398507
4609 | 0.1 | 0 | 0.1 | 0.5 | 0.3 | 0 | 0 | 0 | 232.957 | 811.6652381 | 373.9319048 | Mn0.1Mg0.1Ca0.5Fe0.3 | 0.6480218 | 0.0198295 | 18.44 | 1.324694 | -0.0097131 | 44.7168045 | -0.2199471 | 4.3 | 20.16 | 2.647 | 11 | 0 | 37.523 | 0.9340607 | 17.7489 | -0.3081796 | -0.6327242
4610 | 0 | 0.4 | 0.2 | 0 | 0 | 0 | 0.4 | 0 | 188.89155 | 669.7090476 | 371.1414286 | Ni0.4Mg0.2Y0.4 | 0.6073188 | 0.0006396608 | 12.72 | 1.233666 | -0.008770606 | 63.9007 | -0.3644073 | 5.6 | 23.04 | 3.826 | 9 | 0 | 43.812 | 0.5863972 | 13.1704 | -0.1565361 | -0.7237875
4611 | 0.1 | 0 | 0.4 | 0 | 0 | 0.3 | 0.2 | 0 | 80.45845 | 422.292381 |  | Mn0.1Mg0.4La0.3Y0.2 | 3.876973 | -0.01567148 | 8.95 | 1.22717 | -0.01064071 | 74.6686155 | -1.062058 | 3 | 3.4 | 3.111 | 7 | 0 | 24.229 | 0.7369891 | 6.8517 | -0.1461137 | -1.094428
4612 | 0.5 | 0 | 0 | 0.1 | 0.1 | 0 | 0 | 0.3 | 223.1860445 | 1376.747619 | 1333.72381 | Mn0.5Ca0.1Fe0.1In0.3 | 2.451157 | 0.008339048 | 10.29 | 1.343747 | -0.0097131 | 71.5067225 | -0.4368812 | 8.4 | 4.68 | 2.828 | 12 | 1 | 48.2662 | 0.7389727 | 17.81118 | -0.2925403 | -0.651333
4613 | 0.2 | 0.1 | 0 | 0.3 | 0.4 | 0 | 0 | 0 | 344.5914 | 1211.347619 | 1033.06619 | Mn0.2Ni0.1Ca0.3Fe0.4 | 1.106965 | 0.007705699 | 16.23 | 1.339915 | -0.01064071 | 51.218349 | -0.2058536 | 6.2 | 14.76 | 3.292 | 19 | 0 | 57.6244 | 0.5724603 | 15.76812 | -0.1674216 | -0.4626956
4614 | 0 | 0.7 | 0.1 | 0 | 0 | 0 | 0 | 0.2 | 113.75628 | 447.5752381 | 340.8540476 | Ni0.7Mg0.1In0.2 | 28.91204 | 0.02769037 | 6.54 | 1.157959 | -0.006666319 | 66.47948 | -0.6118393 | 9.8 | 0.32 | 3.763 | 9 | 1 | 55.0166 | 0.5598906 | 14.29602 | -0.2015789 | -0.9440246
4615 | 0.1 | 0.2 | 0 | 0.6 | 0 | 0.1 | 0 | 0 | 414.455375 | 1215.152857 | 1049.761429 | Mn0.1Ni0.2Ca0.6La0.1 | 26.45567 | 0.0125159 | 15.87 | 1.310982 | -0.009053114 | 55.1698315 | -0.2652349 | 4.2 | 0.44 | 2.731 | 14 | 0 | 28.5678 | 1.079266 | 14.57418 | -0.3321132 | -0.3825222
4616 | 0.1 | 0 | 0 | 0.4 | 0 | 0.1 | 0.4 | 0 | 134.21935 | 516.3319048 | 666.6971429 | Mn0.1Ca0.4La0.1Y0.4 | 1.259506 | -0.0115299 | 9.59 | 1.274835 | -0.009923171 | 70.9778915 | -0.8455588 | 3 | 11.32 | 3.223 | 7 | 0 | 22.4062 | 0.885481 | 9.09978 | -0.2173063 | -0.8721849
4617 | 0.4 | 0.1 | 0.1 | 0 | 0.4 | 0 | 0 | 0 | 527.1403 | 2079.8 | 2357.890476 | Mn0.4Ni0.1Mg0.1Fe0.4 | 5.82658 | -0.003302542 | 4.26 | 1.165128 | -0.009923171 | 52.613058 | -1.692346 | 7.2 | 2.72 | 3.475 | 19 | 0 | 72.457 | 0.2558636 | 6.6273 | -0.04449944 | -0.2780738
4618 | 0.1 | 0 | 0 | 0 | 0 | 0.7 | 0.2 | 0 | 100.51095 | 440.2395238 | 485.0604762 | Mn0.1La0.7Y0.2 | 11.81342 | 0.001769123 | 5.91 | 1.221501 | -0.006666319 | 120.5088035 | -0.8144846 | 3.4 | 0.76 | 4.295 | 7 | 0 | 23.249 | 0.7858 | 6.8517 | -0.1433888 | -0.9977866
4619 | 0 | 0.1 | 0 | 0.3 | 0 | 0.1 | 0 | 0.5 | 134.1966 | 525.1490476 | 586.1138095 | Ni0.1Ca0.3La0.1In0.5 | 0.2783832 | 0.01307007 | 13.23 | 1.317501 | -0.0097131 | 89.192287 | -0.4461827 | 8.4 | 29.36 | 2.703 | 10 | 1 | 13.0674 | 1.601422 | 7.52842 | -0.4453133 | -0.8722585
4620 | 0.1 | 0.1 | 0 | 0 | 0 | 0.5 | 0 | 0.3 | 137.9576 | 516.6316667 | 497.8347619 | Mn0.1Ni0.1La0.5In0.3 | 0.3653284 | 0.01015348 | 12.22 | 1.260795 | -0.0097131 | 115.2612795 | -0.5015584 | 7.1 | 27.92 | 3.727 | 15 | 1 | 23.7304 | 1.115695 | 12.10292 | -0.3647521 | -0.8602544
4621 | 0 | 0.1 | 0.1 | 0.2 | 0 | 0 | 0 | 0.6 | 151.5989 | 753.0580952 | 870.097619 | Ni0.1Mg0.1Ca0.2In0.6 | 0.3654313 | -0.0135209 | 10.22 | 1.323307 | -0.009053114 | 85.20624 | -0.5112686 | 9.4 | 18.48 | 2.475 | 9 | 1 | 12.9494 | 1.628791 | 7.66362 | -0.4420896 | -0.8193039
4622 | 0 | 0 | 0 | 0.4 | 0.1 | 0.4 | 0.1 | 0 | 2.01958 | 9.813752381 | 19.46742857 | Ca0.4Fe0.1La0.4Y0.1 | 1.094788 | -0.006403315 | 9.5 | 1.310689 | -0.009923171 | 86.068473 | -0.7315877 | 3.1 | 11.64 | 3.389 | 8 | 0 | 19.6392 | 1.087319 | 8.56968 | -0.2696761 | -2.694739
4623 | 0.4 | 0.1 | 0.2 | 0 | 0 | 0.3 | 0 | 0 | 408.8577515 | 1402.309524 | 988.2807143 | Mn0.4Ni0.1Mg0.2La0.3 | 7.487549 | -0.01683191 | 13.21 | 1.269016 | -0.01064071 | 74.377199 | -0.4139669 | 5.1 | 1.88 | 3.255 | 14 | 0 | 46.058 | 0.6553215 | 15.2898 | -0.2041909 | -0.3884278
4624 | 0.2 | 0.1 | 0.1 | 0 | 0 | 0 | 0 | 0.6 | 193.371463 | 646.2738095 | 469.5197619 | Mn0.2Ni0.1Mg0.1In0.6 | 7.796523 | 0.001036991 | 5.82 | 1.15264 | -0.009053114 | 88.178249 | -1.382841 | 10.4 | 0.96 | 2.691 | 14 | 1 | 26.7818 | 1.213093 | 15.62178 | -0.3994999 | -0.7136076
4625 | 0.2 | 0.1 | 0.6 | 0 | 0 | 0.1 | 0 | 0 | 317.59625 | 996.38 | 652.0171429 | Mn0.2Ni0.1Mg0.6La0.1 | 15.30642 | -0.009558825 | 8.85 | 1.268877 | -0.009053114 | 45.330496 | -0.6998068 | 3.9 | 0.68 | 2.381 | 14 | 0 | 34.716 | 0.7794254 | 12.5706 | -0.1993457 | -0.4981246
4626 | 0.1 | 0.2 | 0 | 0 | 0.6 | 0 | 0.1 | 0 | 353.20695 | 1277.290476 | 539.6109524 | Mn0.1Ni0.2Fe0.6Y0.1 | 3.662774 | -0.01630405 | 5.43 | 1.254283 | -0.009053114 | 59.6300695 | -0.6072639 | 7.8 | 4.36 | 4.185 | 20 | 0 | 74.154 | 0.2203896 | 5.9412 | -0.03154043 | -0.4519708
4627 | 0.1 | 0.4 | 0 | 0.4 | 0.1 | 0 | 0 | 0 | 277.34725 | 1369.290476 | 1063.357857 | Mn0.1Ni0.4Ca0.4Fe0.1 | 15.19692 | -0.0101215 | 18.15 | 1.333585 | -0.009923171 | 50.5868645 | -0.1836418 | 6.3 | 0.96 | 3.232 | 19 | 0 | 48.7672 | 0.6943191 | 16.93128 | -0.2068279 | -0.5569761
4628 | 0.5 | 0.4 | 0.1 | 0 | 0 | 0 | 0 | 0 | 598.685025 | 2438.042857 | 2511.914286 | Mn0.5Ni0.4Mg0.1 | 2.40114 | 0.002377695 | 3.96 | 1.159185 | -0.007842999 | 53.3768825 | -1.484088 | 7.7 | 5.04 | 3.387 | 13 | 0 | 70.016 | 0.2508809 | 5.5596 | -0.04287433 | -0.2228016
4629 | 0.2 | 0 | 0 | 0 | 0.3 | 0.5 | 0 | 0 | 286.998075 | 922.9795238 | 669.7602381 | Mn0.2Fe0.3La0.5 | 2.942378 | 0.00972973 | 15.22 | 1.271951 | -0.008560535 | 97.193844 | -0.2404485 | 5.3 | 4.2 | 4.103 | 12 | 0 | 47.215 | 0.6851932 | 16.4525 | -0.1741972 | -0.542121
4630 | 0 | 0.1 | 0 | 0 | 0 | 0 | 0.8 | 0.1 | 141.726125 | 445.3157143 | 360.6485714 | Ni0.1Y0.8In0.1 | 0.4116449 | 0.001965659 | 6.45 | 1.223821 | -0.005312911 | 88.47582 | -0.5583626 | 4.7 | 21.36 | 4.192 | 10 | 1 | 28.5178 | 0.5908222 | 6.41898 | -0.1337591 | -0.8485501
4631 | 0.6 | 0.2 | 0 | 0.1 | 0 | 0.1 | 0 | 0 | 1085.5875 | 2280.599048 | 1357.690476 | Mn0.6Ni0.2Ca0.1La0.1 | 14.03044 | 0.009391566 | 11.02 | 1.339362 | -0.009053114 | 62.599854 | -0.2811275 | 6.7 | 0.96 | 3.271 | 14 | 0 | 63.1488 | 0.4128089 | 10.65488 | -0.1205498 | 0.03566483
4632 | 0.1 | 0 | 0 | 0.1 | 0.4 | 0.4 | 0 | 0 | 371.8107 | 1140.319048 | 528.257619 | Mn0.1Ca0.1Fe0.4La0.4 | 1.495622 | 0.001828289 | 16.69 | 1.332217 | -0.009923171 | 87.4017925 | -0.2421065 | 5.3 | 9.72 | 3.976 | 12 | 0 | 46.9598 | 0.7167371 | 17.28218 | -0.2381425 | -0.4296781
4633 | 0 | 0.1 | 0.1 | 0 | 0.7 | 0 | 0.1 | 0 | 353.549 | 804.7014286 | 585.5404762 | Ni0.1Mg0.1Fe0.7Y0.1 | 5.231017 | 0.0220065 | 7.36 | 1.252363 | -0.007818885 | 56.281925 | -0.4213562 | 7.1 | 2.56 | 4.028 | 15 | 0 | 68.885 | 0.3455721 | 9.9983 | -0.08018827 | -0.4515504
4634 | 0.1 | 0.1 | 0 | 0.2 | 0 | 0.6 | 0 | 0 | 376.94585 | 767.9719048 | 901.42 | Mn0.1Ni0.1Ca0.2La0.6 | 8.936414 | 0.006994626 | 11.58 | 1.310613 | -0.009053114 | 102.7220265 | -0.4517629 | 3.9 | 1.28 | 3.786 | 14 | 0 | 25.5746 | 0.9883691 | 10.96302 | -0.2833995 | -0.423721
4635 | 0.2 | 0 | 0 | 0 | 0.2 | 0.2 | 0 | 0.4 | 163.32345 | 646.3933333 |  | Mn0.2Fe0.2La0.2In0.4 | 2.866113 | -0.003619706 | 11.76 | 1.276633 | -0.01107574 | 95.864903 | -0.5325383 | 8.8 | 4.16 | 3.342 | 13 | 1 | 36.0812 | 0.9792286 | 18.27008 | -0.3665118 | -0.7869515
4636 | 0.4 | 0.2 | 0 | 0 | 0.4 | 0 | 0 | 0 | 664.67425 | 2265.22619 | 3142.021429 | Mn0.4Ni0.2Fe0.4 | 4.59799 | -0.00430878 | 1.68 | 1.033475 | -0.008770606 | 56.051898 | -13.30533 | 8 | 3.2 | 3.768 | 19 | 0 | 78.226 | 0.0350597 | 1.4352 | -0.0006737635 | -0.1773911
4637 | 0.5 | 0.2 | 0 | 0.2 | 0 | 0 | 0 | 0.1 | 294.9554 | 1157.381667 | 1355.238095 | Mn0.5Ni0.2Ca0.2In0.1 | 11.22084 | -0.008005976 | 13.15 | 1.336013 | -0.01014813 | 58.7051025 | -0.2771042 | 7.2 | 1.24 | 2.968 | 14 | 1 | 55.1144 | 0.5819631 | 14.90952 | -0.2160276 | -0.5302436
4638 | 0.1 | 0.4 | 0 | 0 | 0 | 0.2 | 0 | 0.3 | 160.86715 | 564.082381 | 610.897619 | Mn0.1Ni0.4La0.2In0.3 | 0.7269699 | -0.01063081 | 12.31 | 1.273266 | -0.01064071 | 91.1976585 | -0.4304209 | 9.2 | 17.72 | 3.718 | 15 | 1 | 41.7724 | 0.8090722 | 17.51552 | -0.3125796 | -0.7935326
4639 | 0.2 | 0 | 0 | 0.4 | 0.2 | 0 | 0 | 0.2 | 210.3622 | 747.6171429 | 707.8219048 | Mn0.2Ca0.4Fe0.2In0.2 | 2.073153 | -0.01454681 | 17.68 | 1.328278 | -0.01107574 | 61.151409 | -0.2739971 | 6.4 | 6.4 | 2.68 | 12 | 1 | 35.2968 | 1.013106 | 17.97968 | -0.4097198 | -0.6770323
4640 | 0.5 | 0 | 0 | 0 | 0 | 0 | 0.5 | 0 | 239.032962 | 1036.698095 | 1419.171429 | Mn0.5Y0.5 | 9.560528 | -0.03461432 | 11.75 | 1.200882 | -0.005762826 | 71.9219475 | -0.2523252 | 5 | 1 | 3.645 | 6 | 0 | 51.16 | 0.4956998 | 12.68 | -0.1022312 | -0.6215422
4641 | 0 | 0.2 | 0.1 | 0.5 | 0 | 0 | 0 | 0.2 | 179.75805 | 692.622381 | 847.9585714 | Ni0.2Mg0.1Ca0.5In0.2 | 0.5989999 | -0.001300585 | 16.09 | 1.314731 | -0.01014813 | 57.17178 | -0.3306397 | 5.8 | 18.32 | 2.463 | 9 | 1 | 21.1706 | 1.283457 | 11.91162 | -0.453745 | -0.7453117
4642 | 0 | 0.5 | 0.1 | 0.2 | 0.2 | 0 | 0 | 0 | 271.178 | 922.7340476 | 967.6542857 | Ni0.5Mg0.1Ca0.2Fe0.2 | 27.93454 | -0.007371655 | 13.86 | 1.344582 | -0.01014813 | 50.9618 | -0.2319985 | 7.2 | 0.56 | 3.595 | 14 | 0 | 57.0366 | 0.5355757 | 14.75042 | -0.1726628 | -0.5667455
4643 | 0 | 0.3 | 0 | 0.1 | 0.2 | 0 | 0 | 0.4 | 187.43245 | 860.5047619 | 500.4780952 | Ni0.3Ca0.1Fe0.2In0.4 | 5.842351 | -0.0005201901 | 11.55 | 1.343932 | -0.01064071 | 78.71202 | -0.4122837 | 10 | 2.12 | 3.38 | 15 | 1 | 41.046 | 0.8935085 | 18.8294 | -0.3447531 | -0.7271552
4644 | 0 | 0.1 | 0 | 0.2 | 0.3 | 0.4 | 0 | 0 | 347.55765 | 1027.269048 | 427.6338095 | Ni0.1Ca0.2Fe0.3La0.4 | 2.580554 | -0.0205113 | 17.09 | 1.326392 | -0.01064071 | 86.200628 | -0.2673492 | 5 | 5.84 | 3.884 | 15 | 0 | 39.3966 | 0.8435997 | 17.00062 | -0.2969955 | -0.4589731
4645 | 0 | 0.3 | 0.2 | 0.1 | 0.4 | 0 | 0 | 0 | 363.875675 | 1551.97619 | 639.8866667 | Ni0.3Mg0.2Ca0.1Fe0.4 | 2.511501 | 0.0007193646 | 11.07 | 1.348641 | -0.01064071 | 48.81482 | -0.346586 | 6.8 | 6.52 | 3.53 | 14 | 0 | 59.3308 | 0.5038101 | 14.56788 | -0.155546 | -0.439047
4646 | 0 | 0.2 | 0.5 | 0 | 0.2 | 0.1 | 0 | 0 | 349.77105 | 961.132381 | 107.8049048 | Ni0.2Mg0.5Fe0.2La0.1 | 6.168339 | 0.01401845 | 10.75 | 1.278018 | -0.01014813 | 48.950727 | -0.5282967 | 4.9 | 2.12 | 2.946 | 15 | 0 | 41.485 | 0.726165 | 15.1013 | -0.1990687 | -0.4562161
4647 | 0.5 | 0 | 0 | 0.1 | 0.1 | 0.3 | 0 | 0 | 658.01485 | 2443.119048 | 1836.628571 | Mn0.5Ca0.1Fe0.1La0.3 | 1.678367 | -0.0114479 | 15.09 | 1.33514 | -0.0097131 | 78.7329635 | -0.2662072 | 5.4 | 8.16 | 3.413 | 12 | 0 | 51.6208 | 0.6124768 | 15.91608 | -0.2026386 | -0.1817643
4648 | 0.1 | 0.1 | 0 | 0 | 0.1 | 0.7 | 0 | 0 | 247.60805 | 700.1683333 | 251.1047619 | Mn0.1Ni0.1Fe0.1La0.7 | 1.832927 | -0.0008730836 | 12.6 | 1.26405 | -0.007818885 | 114.1814735 | -0.3016116 | 4.6 | 5.72 | 4.293 | 20 | 0 | 33.746 | 0.8538025 | 13.3146 | -0.1989885 | -0.6062352
4649 | 0.5 | 0 | 0.4 | 0 | 0.1 | 0 | 0 | 0 | 329.476733 | 1538.52619 | 2543.659524 | Mn0.5Mg0.4Fe0.1 | 0.9441875 | 0.01459866 | 7.35 | 1.160185 | -0.007842999 | 42.7755225 | -0.764763 | 5.1 | 10.88 | 2.492 | 11 | 0 | 53.356 | 0.5515037 | 14.6484 | -0.1336702 | -0.4821752
4650 | 0 | 0.2 | 0 | 0.3 | 0.1 | 0.4 | 0 | 0 | 434.41705 | 1605.861905 | 1579.633333 | Ni0.2Ca0.3Fe0.1La0.4 | 5.014621 | -0.01063279 | 15.84 | 1.320268 | -0.01064071 | 84.908768 | -0.3223197 | 4.6 | 2.84 | 3.656 | 15 | 0 | 31.3334 | 0.9650923 | 14.79762 | -0.3252476 | -0.3620931
4651 | 0.7 | 0 | 0 | 0 | 0 | 0 | 0.3 | 0 | 285.19512 | 1000.705714 | 1538.757143 | Mn0.7Y0.3 | 9.691902 | -0.004542734 | 9.87 | 1.205741 | -0.005078726 | 65.1283865 | -0.23369 | 5.8 | 0.84 | 3.355 | 6 | 0 | 61.304 | 0.3791404 | 10.6512 | -0.07444131 | -0.5448579
4652 | 0 | 0.3 | 0 | 0 | 0.6 | 0 | 0 | 0.1 | 165.587675 | 770.1957143 | 625.9038095 | Ni0.3Fe0.6In0.1 | 3.661605 | 0.0028531 | 2.85 | 1.14287 | -0.007465521 | 62.59682 | -1.547527 | 9.1 | 3.36 | 4.152 | 15 | 1 | 71.7998 | 0.318585 | 7.97178 | -0.07887122 | -0.780972
4653 | 0.1 | 0 | 0 | 0 | 0 | 0.5 | 0 | 0.4 | 164.457625 | 710.9285714 | 868.7828571 | Mn0.1La0.5In0.4 | 0.2396385 | 0.00162008 | 10.07 | 1.227387 | -0.007842999 | 120.8737395 | -0.5917375 | 7.4 | 30.12 | 3.535 | 7 | 1 | 16.5982 | 1.24458 | 8.22858 | -0.3354411 | -0.783946
4654 | 0 | 0 | 0 | 0.1 | 0.2 | 0.5 | 0.2 | 0 | 3.33165 | -1.497380952 | 11.75713333 | Ca0.1Fe0.2La0.5Y0.2 | 2.296175 | 0.006781906 | 11.82 | 1.319031 | -0.01014813 | 102.410705 | -0.480448 | 3.9 | 6.32 | 4.149 | 8 | 0 | 29.6548 | 0.891795 | 12.20848 | -0.254274 | -2.477341
4655 | 0.2 | 0.5 | 0 | 0.1 | 0.2 | 0 | 0 | 0 | 530.243645 | 2032.371429 | 2319.061905 | Mn0.2Ni0.5Ca0.1Fe0.2 | 8.86072 | 0.02569857 | 7.63 | 1.353908 | -0.01014813 | 55.511109 | -0.3688982 | 8.2 | 1.88 | 3.844 | 19 | 0 | 69.8688 | 0.3002838 | 7.24508 | -0.06631302 | -0.2755245
4656 | 0.1 | 0 | 0.2 | 0.7 | 0 | 0 | 0 | 0 | 357.67778 | 1161.631905 | 405.8242857 | Mn0.1Mg0.2Ca0.7 | 2.697927 | 0.01654526 | 11.13 | 1.27359 | -0.006666319 | 38.4094045 | -0.3942906 | 2.5 | 2.76 | 1.882 | 5 | 0 | 16.2746 | 1.257517 | 7.42482 | -0.283104 | -0.446508
4657 | 0.3 | 0 | 0.3 | 0 | 0.4 | 0 | 0 | 0 | 364.8897 | 1703.309524 | 2708.3 | Mn0.3Mg0.3Fe0.4 | 1.077646 | -0.007702531 | 7.56 | 1.162321 | -0.009053114 | 46.1109135 | -0.7671388 | 5.9 | 12.24 | 3.041 | 11 | 0 | 60.772 | 0.4688858 | 13.6236 | -0.1089896 | -0.4378384
4658 | 0 | 0 | 0.2 | 0 | 0.1 | 0.6 | 0 | 0.1 | 1.2385 | 13.77362381 | 16.18319048 | Mg0.2Fe0.1La0.6In0.1 | 1.056017 | -0.008981144 | 9.98 | 1.262131 | -0.009053114 | 105.270582 | -0.6491212 | 4.3 | 9.64 | 3.664 | 8 | 1 | 20.9428 | 0.9797283 | 7.29528 | -0.2389425 | -2.907104
4659 | 0.1 | 0.1 | 0 | 0.5 | 0 | 0 | 0 | 0.3 | 172.21916 | 744.94 | 776.7545238 | Mn0.1Ni0.1Ca0.5In0.3 | 0.5360894 | -0.01224778 | 15.72 | 1.314655 | -0.0097131 | 65.8475445 | -0.330272 | 6.6 | 18.32 | 2.412 | 14 | 1 | 19.9544 | 1.401267 | 11.72532 | -0.4953825 | -0.7639185
4660 | 0.1 | 0.3 | 0 | 0 | 0.4 | 0.2 | 0 | 0 | 350.4066 | 1067.716429 | 617.922381 | Mn0.1Ni0.3Fe0.4La0.2 | 2.649309 | -0.002318711 | 10.3 | 1.285994 | -0.01064071 | 73.2209185 | -0.3428741 | 7.5 | 6.56 | 4.23 | 20 | 0 | 65.757 | 0.3888975 | 11.1899 | -0.08795124 | -0.4554277
4661 | 0 | 0.1 | 0 | 0 | 0 | 0 | 0.7 | 0.2 | 104.59705 | 387.8566667 | 343.4790476 | Ni0.1Y0.7In0.2 | 0.3528524 | 0.01647089 | 7.65 | 1.225125 | -0.006666319 | 91.067035 | -0.6466439 | 5.7 | 28.68 | 4.007 | 10 | 1 | 26.3106 | 0.7005454 | 7.96402 | -0.1832758 | -0.9804806
4662 | 0 | 0 | 0 | 0 | 0.1 | 0.6 | 0.1 | 0.2 | 5.89265 | 545.3196905 | 283.4331905 | Fe0.1La0.6Y0.1In0.2 | 0.5563694 | 0.0184486 | 9.66 | 1.261247 | -0.009053114 | 120.781967 | -0.6557863 | 5.5 | 18.92 | 4.051 | 9 | 1 | 20.4236 | 1.038841 | 8.54632 | -0.2780682 | -2.229689
4663 | 0 | 0.3 | 0 | 0 | 0 | 0.3 | 0.1 | 0.3 | 162.55205 | 328.6861905 | 356.32 | Ni0.3La0.3Y0.1In0.3 | 0.4165179 | 0.0006527988 | 13.53 | 1.265732 | -0.01092322 | 102.615646 | -0.4515328 | 8.1 | 31.08 | 3.866 | 11 | 1 | 30.6864 | 0.9697362 | 15.30432 | -0.3622062 | -0.7890075
4664 | 0.2 | 0 | 0 | 0.2 | 0 | 0.5 | 0.1 | 0 | 136.9883 | 544.1314286 | 1075.317619 | Mn0.2Ca0.2La0.5Y0.1 | 1.604981 | 0.01530475 | 11.44 | 1.278591 | -0.01014813 | 97.346529 | -0.5644897 | 3.6 | 8.24 | 3.624 | 7 | 0 | 26.8106 | 0.9441797 | 11.61042 | -0.2823822 | -0.8633165
4665 | 0 | 0 | 0 | 0.1 | 0.2 | 0.5 | 0 | 0.2 | 1.5711 | 13.15038095 | 6.852652381 | Ca0.1Fe0.2La0.5In0.2 | 1.202127 | 0.003881744 | 13.74 | 1.322779 | -0.01014813 | 107.593135 | -0.4227774 | 5.9 | 9.76 | 3.779 | 8 | 1 | 25.2404 | 1.128532 | 12.82432 | -0.3998549 | -2.803796
4666 | 0.4 | 0.3 | 0.2 | 0 | 0 | 0 | 0.1 | 0 | 419.466935 | 1318.790714 | 1671.617381 | Mn0.4Ni0.3Mg0.2Y0.1 | 2.66107 | -0.01133932 | 8.85 | 1.242136 | -0.01064071 | 53.334823 | -0.6641905 | 6.5 | 5.96 | 3.239 | 14 | 0 | 59.175 | 0.4331667 | 12.0457 | -0.1067808 | -0.3773023
4667 | 0.4 | 0.1 | 0 | 0 | 0 | 0 | 0.3 | 0.2 | 178.5483 | 581.1140476 | 657.3004762 | Mn0.4Ni0.1Y0.3In0.2 | 1.150874 | 0.002251237 | 11.33 | 1.236037 | -0.01064071 | 77.479913 | -0.539349 | 7.3 | 13 | 3.427 | 15 | 1 | 46.5986 | 0.6566919 | 16.19682 | -0.2269239 | -0.7482443
4668 | 0 | 0.1 | 0 | 0.2 | 0.7 | 0 | 0 | 0 | 307.25465 | 1292.288095 | 889.4542857 | Ni0.1Ca0.2Fe0.7 | 0.86098 | 0.005003373 | 12.21 | 1.348258 | -0.006666319 | 52.97644 | -0.1424436 | 7 | 12.88 | 3.808 | 14 | 0 | 66.0406 | 0.445236 | 12.18942 | -0.1262089 | -0.5125015
4669 | 0 | 0.2 | 0 | 0.1 | 0 | 0 | 0.1 | 0.6 | 129.61805 | 556.7133333 | 736.4380952 | Ni0.2Ca0.1Y0.1In0.6 | 0.433682 | 0.01247396 | 10.46 | 1.327942 | -0.009053114 | 93.527865 | -0.5066563 | 10.3 | 18.68 | 3.021 | 10 | 1 | 20.5626 | 1.361693 | 12.62402 | -0.4507475 | -0.8873345
4670 | 0.5 | 0.1 | 0 | 0.3 | 0 | 0 | 0.1 | 0 | 420.8937075 | 1490.707381 | 1784.720952 | Mn0.5Ni0.1Ca0.3Y0.1 | 1.589586 | -0.02911784 | 16.44 | 1.327437 | -0.0097131 | 54.2523475 | -0.2301193 | 5.4 | 8.84 | 2.893 | 14 | 0 | 50.5524 | 0.6312009 | 16.06032 | -0.2048303 | -0.3758276
4671 | 0.1 | 0 | 0 | 0.4 | 0.3 | 0 | 0.2 | 0 | 307.78845 | 782.9909524 | 902.7428571 | Mn0.1Ca0.4Fe0.3Y0.2 | 0.8756416 | 0.02633638 | 18.03 | 1.324935 | -0.01064071 | 56.0596745 | -0.2593455 | 4.5 | 18.24 | 3.186 | 12 | 0 | 40.2112 | 0.8311606 | 17.64888 | -0.2714622 | -0.5117477
4672 | 0.4 | 0 | 0 | 0.2 | 0 | 0 | 0 | 0.4 | 198.3702888 | 974.8188095 | 792.622381 | Mn0.4Ca0.2In0.4 | 2.747666 | -0.007845433 | 12.88 | 1.294539 | -0.008770606 | 75.918018 | -0.3319373 | 8.4 | 3.2 | 2.544 | 6 | 1 | 33.5708 | 1.04534 | 17.47008 | -0.442015 | -0.7025234
4673 | 0.5 | 0.2 | 0.2 | 0 | 0 | 0 | 0.1 | 0 | 475.821975 | 1615.118571 | 2123.260952 | Mn0.5Ni0.2Mg0.2Y0.1 | 4.97123 | 0.02458464 | 8.55 | 1.241743 | -0.01014813 | 52.9592875 | -0.6688114 | 6.2 | 3 | 3.087 | 14 | 0 | 59.322 | 0.433689 | 12.0604 | -0.1082593 | -0.3225555
4674 | 0.1 | 0.4 | 0 | 0 | 0 | 0 | 0.3 | 0.2 | 146.152 | 595.5742857 | 684.5361905 | Mn0.1Ni0.4Y0.3In0.2 | 0.6501057 | -0.009987475 | 12.23 | 1.237151 | -0.01064071 | 78.6065195 | -0.452466 | 8.2 | 24.04 | 3.883 | 15 | 1 | 46.1576 | 0.6537202 | 15.97632 | -0.2248212 | -0.8351952
4675 | 0.3 | 0.1 | 0.5 | 0 | 0.1 | 0 | 0 | 0 | 373.8915 | 1417.060714 | 1497.361905 | Mn0.3Ni0.1Mg0.5Fe0.1 | 1.591021 | -0.005310326 | 8.05 | 1.159249 | -0.0097131 | 40.0877535 | -0.8501892 | 4.9 | 7.76 | 2.503 | 19 | 0 | 47.293 | 0.6337974 | 15.2253 | -0.1475472 | -0.4272544
4676 | 0.4 | 0 | 0 | 0 | 0 | 0 | 0.5 | 0.1 | 119.3105 | 615.0571429 | 626.46 | Mn0.4Y0.5In0.1 | 1.616654 | 0.02655959 | 11.52 | 1.199737 | -0.007842999 | 77.909943 | -0.3971394 | 5.6 | 7.52 | 3.605 | 7 | 1 | 43.8808 | 0.6244394 | 14.15928 | -0.1895854 | -0.9233213
4677 | 0 | 0 | 0.2 | 0 | 0.3 | 0.3 | 0.2 | 0 | 2.24875 | 14.29747619 | 12.96357143 | Mg0.2Fe0.3La0.3Y0.2 | 5.06774 | -0.01404698 | 13.78 | 1.269208 | -0.01135824 | 81.067311 | -0.450737 | 4.3 | 3.24 | 3.801 | 8 | 0 | 37.561 | 0.7729577 | 14.3257 | -0.2385423 | -2.648059
4678 | 0.4 | 0 | 0.3 | 0.1 | 0.2 | 0 | 0 | 0 | 440.751 | 1745.457143 |  | Mn0.4Mg0.3Ca0.1Fe0.2 | 1.075313 | -0.01022923 | 11.53 | 1.343009 | -0.01064071 | 44.443518 | -0.4290794 | 5.2 | 13.44 | 2.661 | 11 | 0 | 52.8558 | 0.5902475 | 15.89858 | -0.18569 | -0.3558067
4679 | 0 | 0 | 0 | 0.5 | 0.1 | 0 | 0.1 | 0.3 | 1.444485 | 7.827614286 | 14.89085714 | Ca0.5Fe0.1Y0.1In0.3 | 0.640664 | 0.006369309 | 13.96 | 1.316742 | -0.0097131 | 68.959485 | -0.4343013 | 6 | 15.88 | 2.541 | 8 | 1 | 15.5294 | 1.470091 | 8.72782 | -0.4377077 | -2.840287
4680 | 0 | 0.1 | 0.1 | 0.6 | 0.2 | 0 | 0 | 0 | 334.731875 | 1260.304762 | 1671.569048 | Ni0.1Mg0.1Ca0.6Fe0.2 | 1.173555 | -0.009486811 | 17.14 | 1.319185 | -0.009053114 | 43.51564 | -0.2352963 | 4 | 10 | 2.555 | 14 | 0 | 29.9598 | 1.085369 | 15.55058 | -0.3332645 | -0.4753029
4681 | 0.3 | 0 | 0 | 0.5 | 0.2 | 0 | 0 | 0 | 316.905175 | 1026.357857 | 2089.95 | Mn0.3Ca0.5Fe0.2 | 0.5501944 | -0.02340129 | 18.37 | 1.326392 | -0.008560535 | 47.6894135 | -0.1802309 | 4.7 | 21.4 | 2.652 | 11 | 0 | 42.939 | 0.8296218 | 18.0905 | -0.2502728 | -0.4990707
4682 | 0 | 0.3 | 0.3 | 0 | 0 | 0 | 0 | 0.4 | 144.6898 | 556.3388095 | 191.1471429 | Ni0.3Mg0.3In0.4 | 3.648405 | -0.01991698 | 7.14 | 1.152719 | -0.009053114 | 70.82672 | -0.9509705 | 8.8 | 2.4 | 2.793 | 9 | 1 | 29.2142 | 1.045135 | 15.38658 | -0.3815058 | -0.8395621
4683 | 0.2 | 0.3 | 0 | 0.3 | 0.2 | 0 | 0 | 0 | 361.97595 | 1917.814286 |  | Mn0.2Ni0.3Ca0.3Fe0.2 | 3.058872 | -0.01230032 | 16.15 | 1.339736 | -0.01135824 | 51.788029 | -0.2221674 | 6.6 | 5.64 | 3.324 | 19 | 0 | 56.3304 | 0.5705798 | 15.36812 | -0.1633866 | -0.4413203
4684 | 0.2 | 0.1 | 0 | 0.1 | 0.6 | 0 | 0 | 0 | 543.4643 | 2261.004762 | 2225.883333 | Mn0.2Ni0.1Ca0.1Fe0.6 | 2.477329 | 0.01765945 | 7.71 | 1.354306 | -0.009053114 | 54.371749 | -0.3225751 | 7.4 | 6.12 | 3.78 | 19 | 0 | 72.4568 | 0.3014397 | 7.52748 | -0.06823928 | -0.264829
4685 | 0.2 | 0 | 0 | 0 | 0.5 | 0.3 | 0 | 0 | 277.323262 | 1347.554762 | 1072.984762 | Mn0.2Fe0.5La0.3 | 3.606471 | -0.01593198 | 13.3 | 1.280916 | -0.008560535 | 80.58175 | -0.2358915 | 6.3 | 3.72 | 4.065 | 12 | 0 | 60.537 | 0.4944019 | 14.1881 | -0.1239987 | -0.5570137
4686 | 0.2 | 0.2 | 0.1 | 0.5 | 0 | 0 | 0 | 0 | 289.164475 | 1175.962381 | 1226.166667 | Mn0.2Ni0.2Mg0.1Ca0.5 | 4.708732 | 0.009798486 | 17.93 | 1.318281 | -0.01014813 | 45.195789 | -0.2465941 | 4.6 | 2.8 | 2.543 | 13 | 0 | 35.729 | 0.9190316 | 16.5813 | -0.294176 | -0.5388551
4687 | 0.2 | 0.2 | 0 | 0 | 0.4 | 0.2 | 0 | 0 | 402.155025 | 1531.159762 | 1140.748095 | Mn0.2Ni0.2Fe0.4La0.2 | 4.292913 | -0.009921598 | 10.48 | 1.285523 | -0.01107574 | 72.845383 | -0.3671831 | 7.2 | 4.16 | 4.078 | 20 | 0 | 65.904 | 0.3888973 | 11.1752 | -0.08782254 | -0.3956065
4688 | 0.5 | 0 | 0 | 0.1 | 0 | 0.4 | 0 | 0 | 367.8960905 | 1183.135 | 1005.530952 | Mn0.5Ca0.1La0.4 | 1.413627 | 0.005963909 | 15.01 | 1.290235 | -0.007842999 | 87.0390105 | -0.2386277 | 4.9 | 7.48 | 3.432 | 6 | 0 | 44.9598 | 0.7035708 | 16.08218 | -0.238574 | -0.4342748
4689 | 0.6 | 0 | 0.1 | 0 | 0.3 | 0 | 0 | 0 | 622.24325 | 1729.152381 | 2765.147619 | Mn0.6Mg0.1Fe0.3 | 2.532711 | 0.002322544 | 3.99 | 1.164529 | -0.007465521 | 52.146827 | -1.419528 | 6.8 | 4.56 | 3.187 | 11 | 0 | 72.104 | 0.2549719 | 6.3744 | -0.04418324 | -0.2060398
4690 | 0.4 | 0 | 0 | 0.3 | 0.1 | 0.2 | 0 | 0 | 396.1147 | 1091.395238 | 1696.461905 | Mn0.4Ca0.3Fe0.1La0.2 | 0.9409426 | 0.002958852 | 17.32 | 1.328113 | -0.01064071 | 67.364212 | -0.2624517 | 4.8 | 15.4 | 3.042 | 12 | 0 | 43.9494 | 0.7668379 | 17.43842 | -0.2787845 | -0.402179
4691 | 0 | 0.1 | 0 | 0.5 | 0 | 0 | 0.2 | 0.2 | 106.27355 | 474.8966667 | 423.85 | Ni0.1Ca0.5Y0.2In0.2 | 0.6255087 | -0.002312447 | 13.15 | 1.309367 | -0.01014813 | 66.65311 | -0.5153606 | 5.2 | 19.08 | 2.742 | 10 | 1 | 17.0896 | 1.21927 | 8.88612 | -0.3630848 | -0.9735748
4692 | 0.2 | 0.1 | 0 | 0 | 0 | 0.1 | 0.6 | 0 | 189.87765 | 605.0271429 | 718.1952381 | Mn0.2Ni0.1La0.1Y0.6 | 1.613477 | -0.02086871 | 11.13 | 1.261246 | -0.009053114 | 84.091006 | -0.4604861 | 4.5 | 9.4 | 4.097 | 15 | 0 | 39.78 | 0.6019964 | 11.5578 | -0.1353409 | -0.7215262
4693 | 0 | 0.2 | 0.4 | 0.4 | 0 | 0 | 0 | 0 | 284.27577 | 819.3261905 | 839.27 | Ni0.2Mg0.4Ca0.4 | 1.383277 | -0.004277866 | 15.28 | 1.317113 | -0.008770606 | 37.49188 | -0.310903 | 3.6 | 7.36 | 2.228 | 8 | 0 | 24.8972 | 1.023096 | 11.63088 | -0.3080755 | -0.5462602
4694 | 0.2 | 0 | 0 | 0.3 | 0.2 | 0 | 0.3 | 0 | 270.87 | 910.2190476 | 1120.657143 | Mn0.2Ca0.3Fe0.2Y0.3 | 1.246009 | -0.0131716 | 17.02 | 1.326148 | -0.01135824 | 60.851764 | -0.3153844 | 4.5 | 14.04 | 3.303 | 12 | 0 | 41.5554 | 0.7568763 | 16.84562 | -0.2441099 | -0.5672391
4695 | 0.5 | 0 | 0 | 0 | 0.4 | 0.1 | 0 | 0 | 811.4 | 2680.952381 | 2705.82381 | Mn0.5Fe0.4La0.1 | 8.981354 | 0.01428917 | 6.63 | 1.288941 | -0.007842999 | 63.6975695 | -0.4520316 | 7 | 1.4 | 3.619 | 12 | 0 | 72.359 | 0.2666452 | 6.7449 | -0.04944484 | -0.090765
4696 | 0 | 0.3 | 0 | 0.2 | 0.3 | 0.2 | 0 | 0 | 283.9666 | 929.1866667 | 597.6628571 | Ni0.3Ca0.2Fe0.3La0.2 | 43.25504 | 0.01240222 | 17.09 | 1.336714 | -0.01135824 | 70.158214 | -0.2317305 | 6.4 | 0.4 | 3.878 | 15 | 0 | 51.4246 | 0.6432477 | 17.00062 | -0.2257929 | -0.5467327
4697 | 0 | 0.6 | 0 | 0.1 | 0.1 | 0 | 0 | 0.2 | 251.8162 | 1043.472857 | 671.3438095 | Ni0.6Ca0.1Fe0.1In0.2 | 8.657652 | 0.001845431 | 10.32 | 1.349313 | -0.009053114 | 67.77194 | -0.3151842 | 9.6 | 1.48 | 3.78 | 15 | 1 | 54.6634 | 0.5967695 | 15.37842 | -0.2278011 | -0.5989163
4698 | 0 | 0 | 0.2 | 0.4 | 0 | 0.2 | 0.2 | 0 | 0.96485 | 17.40709524 | 20.76604762 | Mg0.2Ca0.4La0.2Y0.2 | 6.544269 | -0.01354346 | 8.32 | 1.145687 | -0.01107574 | 66.454464 | -1.623255 | 2.4 | 2.08 | 2.806 | 2 | 0 | 14.5572 | 0.47398 | 3.75088 | -0.08743105 | -3.01554
4699 | 0.3 | 0.1 | 0 | 0 | 0.1 | 0 | 0 | 0.5 | 217.6494208 | 827.1561905 | 581.5230952 | Mn0.3Ni0.1Fe0.1In0.5 | 2.006215 | -0.003943541 | 6.8 | 1.137509 | -0.0097131 | 85.3442535 | -1.162447 | 10.4 | 4.96 | 3.008 | 20 | 1 | 40.477 | 0.9087271 | 18.6333 | -0.2948253 | -0.6622425
4700 | 0 | 0.2 | 0 | 0 | 0.6 | 0.2 | 0 | 0 | 339.36675 | 1304.885714 | 1530.833333 | Ni0.2Fe0.6La0.2 | 4.583416 | 0.00512354 | 10 | 1.286625 | -0.007900549 | 73.026774 | -0.2451283 | 7.4 | 2.88 | 4.35 | 15 | 0 | 66.904 | 0.3903726 | 11.1752 | -0.09126866 | -0.4693307
4701 | 0.1 | 0 | 0.1 | 0.1 | 0.7 | 0 | 0 | 0 | 310.588275 | 1107.926667 | 1332.597619 | Mn0.1Mg0.1Ca0.1Fe0.7 | 0.9794118 | 0.005107724 | 9.64 | 1.351641 | -0.007818885 | 51.0236045 | -0.2586335 | 6.7 | 12.96 | 3.623 | 11 | 0 | 67.1878 | 0.4099735 | 11.41578 | -0.1205955 | -0.5078149
4702 | 0.2 | 0.4 | 0 | 0.2 | 0 | 0 | 0 | 0.2 | 191.4814588 | 840.52 | 1128.688333 | Mn0.2Ni0.4Ca0.2In0.2 | 2.314456 | -0.01572864 | 14.32 | 1.335033 | -0.01107574 | 65.444169 | -0.2971618 | 8.4 | 6.24 | 3.232 | 14 | 1 | 47.5412 | 0.7217906 | 17.06208 | -0.293331 | -0.7178733
4703 | 0.2 | 0.8 | 0 | 0 | 0 | 0 | 0 | 0 | 295.2869763 | 1242.119048 | 1151.166667 | Mn0.2Ni0.8 | 1.370151 | 0.009909909 | 0.96 | 1.028616 | -0.004160346 | 57.942329 | -11.68641 | 9.4 | 5.12 | 4.136 | 13 | 0 | 75.344 | 0.007804205 | 0.2352 | -3.018204e-05 | -0.5297557
4704 | 0.1 | 0 | 0 | 0.2 | 0.1 | 0.6 | 0 | 0 | 340.99785 | 1029.548571 | 2040.533762 | Mn0.1Ca0.2Fe0.1La0.6 | 1.240706 | 0.006749102 | 11.67 | 1.316214 | -0.009053114 | 102.4371865 | -0.4439105 | 3.7 | 9.28 | 3.77 | 12 | 0 | 26.2216 | 1.01383 | 11.51592 | -0.2942964 | -0.4672484
4705 | 0.2 | 0.1 | 0.4 | 0 | 0 | 0.3 | 0 | 0 | 380.096375 | 1230.473095 | 1364.849524 | Mn0.2Ni0.1Mg0.4La0.3 | 3.234399 | 0.01633513 | 12.09 | 1.265195 | -0.01064071 | 68.25059 | -0.549361 | 4.1 | 3.96 | 2.973 | 14 | 0 | 34.226 | 0.8002269 | 12.8646 | -0.2283474 | -0.4201063
4706 | 0.6 | 0 | 0.2 | 0 | 0 | 0 | 0.2 | 0 | 369.267175 | 1193.521429 |  | Mn0.6Mg0.2Y0.2 | 3.423101 | -0.0128945 | 9.76 | 1.205263 | -0.007900549 | 55.604997 | -0.4569673 | 5.2 | 3.36 | 2.928 | 6 | 0 | 54.544 | 0.4958749 | 13.5232 | -0.1381972 | -0.4326593
4707 | 0.2 | 0.2 | 0 | 0 | 0.4 | 0 | 0 | 0.2 | 191.276925 | 926.5902381 | 853.3528571 | Mn0.2Ni0.2Fe0.4In0.2 | 3.259638 | -0.01809165 | 5.36 | 1.141156 | -0.01107574 | 68.027889 | -1.472641 | 9.2 | 4.96 | 3.688 | 20 | 1 | 63.6676 | 0.4724999 | 12.96432 | -0.1399645 | -0.7183374
4708 | 0 | 0 | 0 | 0 | 0.3 | 0.1 | 0.2 | 0.4 | 2.86595 | 392.921 | 359.35965 | Fe0.3La0.1Y0.2In0.4 | 1.534806 | 0.01581567 | 12.06 | 1.274339 | -0.01064071 | 94.352417 | -0.5186088 | 8.5 | 8.28 | 3.613 | 9 | 1 | 32.5982 | 1.013686 | 17.10738 | -0.3718235 | -2.542731
4709 | 0.2 | 0 | 0 | 0.2 | 0.3 | 0 | 0.3 | 0 | 377.435415 | 1360.238095 | 637.1414286 | Mn0.2Ca0.2Fe0.3Y0.3 | 1.650226 | 0.01522387 | 16.74 | 1.332473 | -0.01135824 | 62.428464 | -0.2934041 | 5.1 | 11.08 | 3.547 | 12 | 0 | 48.9716 | 0.6382736 | 16.68072 | -0.2042288 | -0.4231574
4710 | 0.3 | 0 | 0 | 0 | 0.6 | 0.1 | 0 | 0 | 361.90762 | 1437.428571 | 1584.038095 | Mn0.3Fe0.6La0.1 | 7.951737 | 0.02498094 | 6.63 | 1.290076 | -0.007465521 | 63.8789605 | -0.4017262 | 7.2 | 1.56 | 3.891 | 12 | 0 | 73.359 | 0.2673278 | 6.7449 | -0.05034096 | -0.4414023
4711 | 0 | 0.3 | 0 | 0 | 0.3 | 0 | 0.4 | 0 | 250.3145 | 999.3557143 | 648.012619 | Ni0.3Fe0.3Y0.4 | 1.00288 | -0.03056616 | 12.93 | 1.24366 | -0.009053114 | 69.92386 | -0.2843335 | 6.6 | 16.08 | 4.364 | 15 | 0 | 57.291 | 0.4509279 | 13.1787 | -0.08636655 | -0.601514
4712 | 0.3 | 0.3 | 0.1 | 0 | 0 | 0 | 0 | 0.3 | 179.6140743 | 844.3366667 | 1186.285714 | Mn0.3Ni0.3Mg0.1In0.3 | 15.5438 | -0.01069397 | 7.23 | 1.155952 | -0.01092322 | 70.9653335 | -1.152565 | 9.2 | 0.84 | 3.115 | 14 | 1 | 48.3254 | 0.7003019 | 17.01702 | -0.2500451 | -0.7456596
4713 | 0.2 | 0 | 0.4 | 0.3 | 0.1 | 0 | 0 | 0 | 282.6737 | 1211.17619 | 588.3019048 | Mn0.2Mg0.4Ca0.3Fe0.1 | 1.175422 | -0.004078465 | 15.12 | 1.327949 | -0.01064071 | 38.317509 | -0.3664622 | 3.6 | 10.76 | 2.168 | 11 | 0 | 32.6074 | 0.9247069 | 14.97402 | -0.305069 | -0.5487146
4714 | 0.5 | 0 | 0 | 0 | 0.2 | 0.3 | 0 | 0 | 388.05305 | 1302 | 1444.503333 | Mn0.5Fe0.2La0.3 | 4.222056 | -0.005251827 | 12.67 | 1.279347 | -0.008560535 | 80.3096635 | -0.268735 | 6 | 3 | 3.657 | 12 | 0 | 59.037 | 0.4903645 | 13.7381 | -0.1205203 | -0.4111089
4715 | 0.3 | 0 | 0.4 | 0.1 | 0.2 | 0 | 0 | 0 | 425.689 | 1861.185714 | 1030.880476 | Mn0.3Mg0.4Ca0.1Fe0.2 | 0.9955348 | 0.02027306 | 11.81 | 1.340456 | -0.01064071 | 41.3802135 | -0.4519391 | 4.7 | 13.88 | 2.52 | 11 | 0 | 46.9398 | 0.6764821 | 16.49018 | -0.2104252 | -0.3709076
4716 | 0.2 | 0 | 0.1 | 0 | 0.6 | 0.1 | 0 | 0 | 376.5 | 1542.652381 | 669.3480952 | Mn0.2Mg0.1Fe0.6La0.1 | 2.309409 | 0.008852242 | 8.59 | 1.287817 | -0.009053114 | 60.815656 | -0.4261677 | 6.7 | 6.28 | 3.75 | 12 | 0 | 67.443 | 0.3815491 | 10.8861 | -0.09923763 | -0.424235
4717 | 0 | 0.2 | 0.3 | 0.2 | 0 | 0 | 0.3 | 0 | 300.6505 | 1170.381429 | 1048.924286 | Ni0.2Mg0.3Ca0.2Y0.3 | 1.501282 | 0.01587222 | 13.71 | 1.319066 | -0.01135824 | 53.717535 | -0.507204 | 3.9 | 10.48 | 3.02 | 9 | 0 | 29.4296 | 0.8050536 | 11.59032 | -0.2359719 | -0.5219381
4718 | 0.1 | 0.5 | 0 | 0 | 0 | 0.4 | 0 | 0 | 290.801125 | 1028.894762 | 825.1528571 | Mn0.1Ni0.5La0.4 | 0.5154217 | 0.01703564 | 14.7 | 1.270767 | -0.007842999 | 90.4026925 | -0.2062609 | 6.9 | 22.72 | 4.3 | 14 | 0 | 51.141 | 0.578509 | 14.5659 | -0.1478095 | -0.5364039
4719 | 0.3 | 0.3 | 0 | 0 | 0.2 | 0 | 0 | 0.2 | 366.10645 | 1522.066667 | 1054.914286 | Mn0.3Ni0.3Fe0.2In0.2 | 18.35712 | -0.002111997 | 5.34 | 1.140843 | -0.01135824 | 68.2220335 | -1.624287 | 9.3 | 0.88 | 3.568 | 20 | 1 | 62.5206 | 0.471614 | 12.57902 | -0.1382354 | -0.4363926
4720 | 0 | 0.2 | 0 | 0.2 | 0.5 | 0 | 0.1 | 0 | 374.00545 | 1370.871429 | 1392.233333 | Ni0.2Ca0.2Fe0.5Y0.1 | 2.672772 | -0.02094037 | 14.9 | 1.343101 | -0.01014813 | 56.567365 | -0.2126713 | 6.7 | 6.28 | 3.833 | 15 | 0 | 59.8216 | 0.514697 | 14.91072 | -0.1598713 | -0.4271221
4721 | 0.3 | 0.3 | 0 | 0 | 0 | 0 | 0.3 | 0.1 | 188.0297 | 527.3435714 | 592.4640476 | Mn0.3Ni0.3Y0.3In0.1 | 0.9384652 | -0.01484002 | 11.82 | 1.238216 | -0.01092322 | 72.2429885 | -0.4574019 | 7.3 | 18.12 | 3.771 | 15 | 1 | 53.5838 | 0.5199408 | 14.11518 | -0.1542844 | -0.7257735
4722 | 0.2 | 0 | 0 | 0 | 0.3 | 0.3 | 0 | 0.2 | 212.4035 | 980.4604762 | 315.7928571 | Mn0.2Fe0.3La0.3In0.2 | 8.14607 | 0.001819287 | 13.94 | 1.276488 | -0.01135824 | 92.37635 | -0.3882749 | 7.3 | 1.8 | 3.713 | 13 | 1 | 44.9786 | 0.7737245 | 18.24162 | -0.2932941 | -0.6728383
4723 | 0.2 | 0 | 0 | 0 | 0.5 | 0 | 0.1 | 0.2 | 183.38485 | 720.5852381 | 715.9133333 | Mn0.2Fe0.5Y0.1In0.2 | 3.042685 | -0.0004545402 | 8.74 | 1.24972 | -0.01014813 | 70.764294 | -0.6068182 | 8.3 | 4.92 | 3.665 | 13 | 1 | 59.3896 | 0.5419723 | 15.43272 | -0.1809316 | -0.7366365
4724 | 0 | 0.1 | 0.5 | 0 | 0.1 | 0.3 | 0 | 0 | 380.11974 | 1426.014286 | 871.9642857 | Ni0.1Mg0.5Fe0.1La0.3 | 2.766112 | -0.002881178 | 11.2 | 1.269343 | -0.0097131 | 65.277981 | -0.5542849 | 3.7 | 4.12 | 2.968 | 15 | 0 | 28.81 | 0.8608979 | 10.3272 | -0.2183463 | -0.4200796
4725 | 0 | 0.2 | 0.4 | 0 | 0 | 0 | 0.3 | 0.1 | 91.82755 | 380.6666667 | 318.9342857 | Ni0.2Mg0.4Y0.3In0.1 | 0.8418325 | 0.01653717 | 9.68 | 1.231061 | -0.01064071 | 59.614235 | -0.7865347 | 5 | 16.4 | 3.055 | 10 | 1 | 30.0668 | 0.7758169 | 11.21688 | -0.2253165 | -1.037027
4726 | 0.2 | 0 | 0.1 | 0 | 0 | 0 | 0.7 | 0 | 160.688425 | 594.3133333 | 439.1419048 | Mn0.2Mg0.1Y0.7 | 7.66349 | 0.007857819 | 8.47 | 1.194985 | -0.006666319 | 75.652204 | -0.5353326 | 3.7 | 1.44 | 3.794 | 6 | 0 | 35.1 | 0.5943002 | 8.8748 | -0.1203894 | -0.7940154
4727 | 0.1 | 0.6 | 0 | 0.2 | 0.1 | 0 | 0 | 0 | 308.60995 | 898.6933333 | 521.797619 | Mn0.1Ni0.6Ca0.2Fe0.1 | 6.437411 | 0.005863206 | 12.39 | 1.347117 | -0.009053114 | 54.3099445 | -0.2040224 | 7.9 | 2.24 | 3.752 | 19 | 0 | 62.3056 | 0.4420067 | 11.51592 | -0.1204066 | -0.5105901
4728 | 0 | 0.4 | 0 | 0 | 0 | 0 | 0.1 | 0.5 | 135.5594515 | 206.012381 | 197.9238095 | Ni0.4Y0.1In0.5 | 0.8065625 | -0.003410934 | 9.12 | 1.238721 | -0.007842999 | 89.776945 | -0.5389308 | 10.8 | 10.56 | 3.473 | 10 | 1 | 34.464 | 0.979147 | 17.338 | -0.3440026 | -0.8678702
4729 | 0 | 0.3 | 0.2 | 0.2 | 0 | 0 | 0.3 | 0 | 222.49835 | 769.3985714 | 1201.561905 | Ni0.3Mg0.2Ca0.2Y0.3 | 1.227712 | -0.02066704 | 15.41 | 1.32177 | -0.01135824 | 57.156375 | -0.3914234 | 4.7 | 13.56 | 3.313 | 9 | 0 | 35.1986 | 0.7631745 | 13.96842 | -0.2512352 | -0.6526732
4730 | 0.5 | 0.3 | 0 | 0.1 | 0 | 0 | 0 | 0.1 | 255.3475 | 1168.182381 | 1241.919048 | Mn0.5Ni0.3Ca0.1In0.1 | 5.797001 | -0.01453342 | 9.08 | 1.342889 | -0.0097131 | 60.5666425 | -0.38914 | 8 | 2.4 | 3.228 | 14 | 1 | 61.8836 | 0.4555194 | 11.52492 | -0.1523216 | -0.5928684
4731 | 0 | 0.4 | 0 | 0 | 0.3 | 0 | 0.3 | 0 | 271.4425 | 560.0619048 | 670.8271429 | Ni0.4Fe0.3Y0.3 | 0.9914837 | 0.006002885 | 11.34 | 1.247145 | -0.009053114 | 66.902615 | -0.302715 | 7.3 | 16.2 | 4.371 | 15 | 0 | 62.216 | 0.3855906 | 11.7012 | -0.0712736 | -0.5663222
4732 | 0 | 0 | 0.1 | 0 | 0 | 0.1 | 0.4 | 0.4 | 2.716745 | 10.80630952 | 16.11252381 | Mg0.1La0.1Y0.4In0.4 | 0.3512917 | 0.01116983 | 6.67 | 1.120451 | -0.009923171 | 97.810587 | -1.774337 | 6.9 | 31.16 | 3.354 | 3 | 1 | 15.0382 | 0.6584091 | 5.32178 | -0.1844048 | -2.565951
4733 | 0 | 0 | 0.2 | 0 | 0.2 | 0.4 | 0.2 | 0 | 1.5254 | 7.812280952 | 12.32658095 | Mg0.2Fe0.2La0.4Y0.2 | 13.68447 | 0.008826793 | 12.08 | 1.265088 | -0.01107574 | 89.373358 | -0.5645956 | 3.8 | 1.12 | 3.82 | 8 | 0 | 30.9 | 0.8292733 | 11.5288 | -0.2214046 | -2.816616
4734 | 0.4 | 0.4 | 0 | 0.2 | 0 | 0 | 0 | 0 | 642.376085 | 2031.552619 |  | Mn0.4Ni0.4Ca0.2 | 10.42743 | 0.009691777 | 12.48 | 1.339179 | -0.008770606 | 53.468178 | -0.2155705 | 7.2 | 1.28 | 3.312 | 13 | 0 | 62.0996 | 0.4408836 | 11.18352 | -0.1196371 | -0.1922106
4735 | 0.4 | 0 | 0 | 0 | 0.1 | 0 | 0.5 | 0 | 242.4245675 | 918.087381 | 701.9061905 | Mn0.4Fe0.1Y0.5 | 13.24055 | -0.02522409 | 12.38 | 1.238686 | -0.007842999 | 72.012643 | -0.3187836 | 5.1 | 1 | 3.781 | 12 | 0 | 51.66 | 0.5013287 | 13.13 | -0.0982488 | -0.6154234
4736 | 0.1 | 0 | 0 | 0.6 | 0.2 | 0.1 | 0 | 0 | 438.2505 | 1479.947619 | 759.8385714 | Mn0.1Ca0.6Fe0.2La0.1 | 0.6205672 | 0.01202718 | 16.03 | 1.316667 | -0.009053114 | 54.6001515 | -0.2596183 | 3.8 | 19 | 2.699 | 12 | 0 | 29.8618 | 1.099302 | 15.55058 | -0.3432325 | -0.3582776
4737 | 0.1 | 0.2 | 0 | 0.1 | 0.6 | 0 | 0 | 0 | 451.2585 | 1627.595238 | 1664.995238 | Mn0.1Ni0.2Ca0.1Fe0.6 | 3.337057 | 0.01735425 | 7.41 | 1.354905 | -0.009053114 | 54.7472845 | -0.3160875 | 7.7 | 4.6 | 3.932 | 19 | 0 | 72.3098 | 0.3017357 | 7.60098 | -0.06835695 | -0.3455746
4738 | 0 | 0.3 | 0.5 | 0 | 0.1 | 0 | 0 | 0.1 | 188.43575 | 1007.988095 | 422.9319048 | Ni0.3Mg0.5Fe0.1In0.1 | 10.08132 | -0.01712533 | 8.3 | 1.158785 | -0.0097131 | 46.82682 | -0.7642789 | 6.1 | 1.16 | 2.767 | 15 | 1 | 39.7198 | 0.7672447 | 15.65478 | -0.2448308 | -0.7248367
4739 | 0 | 0.2 | 0 | 0 | 0.5 | 0.2 | 0 | 0.1 | 178.7454 | 822.95 | 639.1609524 | Ni0.2Fe0.5La0.2In0.1 | 6.821835 | 0.00307164 | 11.46 | 1.284276 | -0.01014813 | 78.924074 | -0.325859 | 7.9 | 2.28 | 4.174 | 16 | 1 | 59.1248 | 0.5346781 | 15.25328 | -0.1815295 | -0.7477651
4740 | 0.5 | 0 | 0 | 0.1 | 0.3 | 0 | 0 | 0.1 | 339.751 | 1154.695238 |  | Mn0.5Ca0.1Fe0.3In0.1 | 1.7095 | -0.01474023 | 9.29 | 1.349409 | -0.0097131 | 59.7121225 | -0.3809867 | 7.4 | 8.28 | 3.18 | 12 | 1 | 63.8246 | 0.4580113 | 12.44262 | -0.1533631 | -0.4688393
4741 | 0 | 0.2 | 0.6 | 0.1 | 0 | 0.1 | 0 | 0 | 387.57155 | 1446.07619 | 1639.180952 | Ni0.2Mg0.6Ca0.1La0.1 | 1.375246 | 0.01091349 | 11.02 | 1.324779 | -0.009053114 | 44.220027 | -0.4908084 | 3.7 | 7.44 | 2.425 | 9 | 0 | 27.6528 | 0.8635921 | 10.30208 | -0.2400105 | -0.4116481
4742 | 0 | 0 | 0 | 0.1 | 0 | 0 | 0 | 0.9 | 93.304 | 388.9195238 | 459.4942857 | Ca0.1In0.9 | 0.1068816 | -0.003577071 | 4.14 | 1.176307 | -0.00270274 | 107.344 | -0.3615029 | 11.9 | 12.6 | 2.452 | 1 | 1 | 4.091 | 0.2661941 | 0.3267 | -0.02472695 | -1.0301
4743 | 0 | 0.6 | 0 | 0 | 0 | 0.3 | 0 | 0.1 | 161.8103 | 396.6533333 | 719.3933333 | Ni0.6La0.3In0.1 | 0.4540183 | -0.01384505 | 13.68 | 1.273482 | -0.007465521 | 88.369481 | -0.2154066 | 8.2 | 23.64 | 4.257 | 10 | 1 | 49.8758 | 0.6212167 | 15.43998 | -0.2215032 | -0.7909938
4744 | 0 | 0.1 | 0 | 0.2 | 0.1 | 0 | 0 | 0.6 | 181.47955 | 764.1004762 | 381.1390476 | Ni0.1Ca0.2Fe0.1In0.6 | 0.726643 | 0.003793237 | 12.09 | 1.332047 | -0.009053114 | 88.36024 | -0.3868641 | 10 | 10.4 | 2.752 | 15 | 1 | 19.3654 | 1.524822 | 12.28422 | -0.515265 | -0.7411723
4745 | 0.2 | 0 | 0 | 0.1 | 0.5 | 0 | 0.2 | 0 | 607.88 | 1749.128571 | 739.5571429 | Mn0.2Ca0.1Fe0.5Y0.2 | 2.493413 | -0.01074966 | 13.6 | 1.344025 | -0.01014813 | 60.699079 | -0.2732946 | 6.2 | 6.84 | 3.782 | 12 | 0 | 61.9598 | 0.4545905 | 13.56098 | -0.1294834 | -0.2161821
4746 | 0.2 | 0.4 | 0.1 | 0 | 0 | 0 | 0.3 | 0 | 262.266525 | 888.5204762 | 1365.009048 | Mn0.2Ni0.4Mg0.1Y0.3 | 0.9491465 | -0.02003325 | 12.15 | 1.238279 | -0.01064071 | 63.567224 | -0.4188419 | 6.5 | 18.24 | 3.822 | 14 | 0 | 54.8 | 0.4655438 | 12.8148 | -0.1120253 | -0.5812571
4747 | 0 | 0 | 0 | 0.9 | 0 | 0.1 | 0 | 0 | 66.721675 | 278.6345238 | 309.7289762 | Ca0.9La0.1 | 1.053693 | 0.03142314 | 1.26 | 1.044068 | -0.00270274 | 49.960747 | -6.104172 | 2.1 | 2.88 | 2.103 | 1 | 0 | 8.1132 | 0.2792486 | 0.67968 | -0.02681632 | -1.175733
4748 | 0.3 | 0 | 0.3 | 0.3 | 0 | 0.1 | 0 | 0 | 725.127 | 2437.680952 | 1568.957143 | Mn0.3Mg0.3Ca0.3La0.1 | 1.479373 | -0.001034733 | 15.3 | 1.286222 | -0.01092322 | 49.6868605 | -0.3943343 | 3.6 | 8.76 | 2.328 | 6 | 0 | 31.8624 | 0.9258638 | 14.59752 | -0.3280492 | -0.1395859
4749 | 0 | 0.3 | 0.3 | 0.3 | 0.1 | 0 | 0 | 0 | 362.00398 | 1435.016667 | 1778.271429 | Ni0.3Mg0.3Ca0.3Fe0.1 | 11.9327 | 0.01126663 | 16.86 | 1.331793 | -0.01092322 | 42.50742 | -0.2827818 | 5 | 1.2 | 2.765 | 14 | 0 | 38.0824 | 0.8348024 | 16.52832 | -0.2902763 | -0.4412867
4750 | 0.2 | 0.3 | 0.2 | 0 | 0 | 0.3 | 0 | 0 | 303.3659 | 957.1359524 | 456.9357143 | Mn0.2Ni0.3Mg0.2La0.3 | 1.296036 | 0.001975058 | 13.93 | 1.269853 | -0.01135824 | 75.12827 | -0.3973662 | 5.7 | 11.96 | 3.559 | 14 | 0 | 45.764 | 0.653142 | 15.1722 | -0.1984845 | -0.5180332
4751 | 0.1 | 0 | 0.6 | 0.1 | 0 | 0 | 0.2 | 0 | 268.31065 | 835.0609524 | 804.4842857 | Mn0.1Mg0.6Ca0.1Y0.2 | 29.59865 | -0.01263842 | 8.49 | 1.287265 | -0.009053114 | 41.8657745 | -0.8431101 | 2.7 | 0.36 | 2.256 | 6 | 0 | 23.9638 | 0.7587805 | 7.23738 | -0.1616256 | -0.5713621
4752 | 0 | 0.2 | 0 | 0.1 | 0.1 | 0.6 | 0 | 0 | 435.0181 | 1282.390476 |  | Ni0.2Ca0.1Fe0.1La0.6 | 1.282209 | 0.002915832 | 14.16 | 1.322462 | -0.009053114 | 104.674262 | -0.30451 | 4.8 | 9.56 | 4.182 | 15 | 0 | 32.8438 | 0.8882718 | 13.89138 | -0.2602456 | -0.3614927
4753 | 0.1 | 0.5 | 0 | 0.3 | 0 | 0 | 0 | 0.1 | 186.975075 | 693.7209524 | 552.3440476 | Mn0.1Ni0.5Ca0.3In0.1 | 1.879721 | 0.01614632 | 16.68 | 1.331527 | -0.0097131 | 58.3457045 | -0.2041589 | 7.6 | 7.2 | 3.316 | 14 | 1 | 47.7572 | 0.7065761 | 16.70508 | -0.2728252 | -0.7282163
4754 | 0.4 | 0.3 | 0.1 | 0 | 0 | 0.2 | 0 | 0 | 505.1340525 | 2000.5 | 1867.008095 | Mn0.4Ni0.3Mg0.1La0.2 | 1.761642 | 0.0008517042 | 11.46 | 1.275822 | -0.01064071 | 69.794832 | -0.4010282 | 6.6 | 8.8 | 3.545 | 14 | 0 | 57.841 | 0.4768983 | 12.8597 | -0.1331368 | -0.2965934
4755 | 0.2 | 0 | 0.2 | 0.2 | 0 | 0 | 0 | 0.4 | 217.87225 | 1003.408571 | 907.992381 | Mn0.2Mg0.2Ca0.2In0.4 | 1.247857 | 0.005711209 | 11.44 | 1.29045 | -0.01107574 | 69.791409 | -0.5683379 | 7.4 | 7.84 | 2.262 | 6 | 1 | 21.7388 | 1.280727 | 12.73728 | -0.4641125 | -0.6617981
4756 | 0.3 | 0 | 0 | 0.1 | 0.1 | 0 | 0 | 0.5 | 136.111075 | 592.3119048 | 829.0704762 | Mn0.3Ca0.1Fe0.1In0.5 | 4.976285 | -0.00443423 | 10.29 | 1.339556 | -0.0097131 | 83.4827135 | -0.5036243 | 9.6 | 1.88 | 2.748 | 12 | 1 | 33.7078 | 1.068534 | 17.95638 | -0.4040453 | -0.8661065
4757 | 0.3 | 0 | 0.2 | 0.1 | 0.4 | 0 | 0 | 0 | 466.2425 | 1363.480952 | 2125.314286 | Mn0.3Mg0.2Ca0.1Fe0.4 | 1.125202 | 0.009908437 | 11.25 | 1.346928 | -0.01064071 | 47.6882135 | -0.3826106 | 5.9 | 13.96 | 3.074 | 11 | 0 | 59.7718 | 0.5040839 | 14.52378 | -0.1558936 | -0.3313881
4758 | 0 | 0.2 | 0.3 | 0 | 0.5 | 0 | 0 | 0 | 271.7256725 | 383.0557143 | 443.1742857 | Ni0.2Mg0.3Fe0.5 | 1.446958 | 0.01497543 | 7.39 | 1.163168 | -0.008560535 | 46.95268 | -0.6225579 | 6.6 | 9.04 | 3.481 | 14 | 0 | 60.978 | 0.4699926 | 13.7324 | -0.1112539 | -0.5658693
4759 | 0 | 0 | 0.3 | 0 | 0.3 | 0.1 | 0.3 | 0 | 2.347215 | 15.62395238 | 15.7102381 | Mg0.3Fe0.3La0.1Y0.3 | 4.343447 | -0.008154315 | 12.63 | 1.271605 | -0.01092322 | 64.607302 | -0.5003621 | 4.2 | 3.72 | 3.495 | 8 | 0 | 38.895 | 0.7240828 | 13.9473 | -0.2138696 | -2.629447
4760 | 0.4 | 0 | 0 | 0.2 | 0.4 | 0 | 0 | 0 | 628.189 | 2777.785714 | 4019.183333 | Mn0.4Ca0.2Fe0.4 | 0.9686287 | 0.0007120466 | 12.72 | 1.345703 | -0.008770606 | 52.328818 | -0.2108017 | 6.4 | 14.08 | 3.248 | 11 | 0 | 64.6876 | 0.4444729 | 12.26592 | -0.1216867 | -0.2019097
4761 | 0.2 | 0 | 0.2 | 0 | 0 | 0.2 | 0.4 | 0 | 94.1707 | 385.2952381 | 282.8233333 | Mn0.2Mg0.2La0.2Y0.4 | 12.51731 | 0.001492477 | 10.32 | 1.228095 | -0.01107574 | 79.192043 | -0.7912827 | 3.6 | 1.28 | 3.528 | 7 | 0 | 32.078 | 0.7061141 | 10.5328 | -0.180444 | -1.026084
4762 | 0.3 | 0 | 0 | 0 | 0.2 | 0.3 | 0 | 0.2 | 189.64675 | 702.23 | 401.4019048 | Mn0.3Fe0.2La0.3In0.2 | 4.316646 | -0.007446062 | 13.59 | 1.275983 | -0.01135824 | 92.2856545 | -0.4116251 | 7.2 | 3.32 | 3.577 | 13 | 1 | 44.4786 | 0.771266 | 17.99162 | -0.2908876 | -0.7220546
4763 | 0.1 | 0.2 | 0 | 0 | 0 | 0.3 | 0 | 0.4 | 162.00585 | 644.337619 | 775.5085714 | Mn0.1Ni0.2La0.3In0.4 | 0.4487356 | 0.005492504 | 12.51 | 1.266952 | -0.01064071 | 104.8313255 | -0.4954185 | 8.8 | 24.36 | 3.529 | 15 | 1 | 28.6262 | 1.085076 | 15.44538 | -0.3919265 | -0.7904693
4764 | 0.4 | 0 | 0.1 | 0.2 | 0 | 0.3 | 0 | 0 | 758.1655 | 2751.157143 | 879.2790476 | Mn0.4Mg0.1Ca0.2La0.3 | 1.402121 | -0.001118901 | 15.71 | 1.287265 | -0.01064071 | 74.092959 | -0.3442706 | 4.3 | 9.72 | 3.028 | 6 | 0 | 38.2886 | 0.8191739 | 16.01922 | -0.3090612 | -0.120236
4765 | 0 | 0.6 | 0 | 0 | 0 | 0 | 0.4 | 0 | 174.8933 | 621.472381 | 746.9592857 | Ni0.6Y0.4 | 0.330235 | -0.03019221 | 12.72 | 1.237839 | -0.005595419 | 70.77838 | -0.1798396 | 7.2 | 29.76 | 4.412 | 9 | 0 | 55.35 | 0.4359074 | 11.82 | -0.08805423 | -0.7572268
4766 | 0.4 | 0 | 0 | 0.2 | 0.2 | 0 | 0.2 | 0 | 588.8932 | 2300.395238 |  | Mn0.4Ca0.2Fe0.2Y0.2 | 1.513749 | -0.01257974 | 15.92 | 1.335925 | -0.01107574 | 58.940988 | -0.2821469 | 5.4 | 11.36 | 3.266 | 12 | 0 | 53.5436 | 0.5751185 | 15.92352 | -0.1825644 | -0.2299635
4767 | 0.3 | 0 | 0 | 0 | 0.2 | 0.1 | 0.4 | 0 | 216.919 | 898.9057143 | 233.6533333 | Mn0.3Fe0.2La0.1Y0.4 | 440.7381 | -0.01677029 | 13.59 | 1.273702 | -0.01064071 | 77.1033005 | -0.380219 | 5.2 | 0.04 | 3.927 | 13 | 0 | 51.071 | 0.541903 | 14.4601 | -0.1356047 | -0.6637024
4768 | 0.2 | 0 | 0 | 0.3 | 0.3 | 0 | 0 | 0.2 | 136.3359165 | 819.9085714 | 769.8457143 | Mn0.2Ca0.3Fe0.3In0.2 | 1.411485 | -0.004640262 | 16.88 | 1.334707 | -0.01135824 | 62.728109 | -0.2707276 | 7 | 10.2 | 2.924 | 12 | 1 | 42.713 | 0.8631841 | 18.9213 | -0.3584197 | -0.8653897
4769 | 0.2 | 0.1 | 0 | 0 | 0.1 | 0.6 | 0 | 0 | 328.98895 | 1069.684762 | 917.122619 | Mn0.2Ni0.1Fe0.1La0.6 | 2.726854 | 0.007090856 | 14.25 | 1.267661 | -0.009053114 | 105.784731 | -0.2963591 | 5 | 4.56 | 4.138 | 20 | 0 | 39.907 | 0.7681408 | 15.1923 | -0.1857125 | -0.4828187
4770 | 0.3 | 0.4 | 0 | 0.2 | 0.1 | 0 | 0 | 0 | 410.840605 | 1688.827619 | 1520.583333 | Mn0.3Ni0.4Ca0.2Fe0.1 | 103.1484 | 0.002618294 | 12.63 | 1.345985 | -0.01064071 | 53.5588735 | -0.2528323 | 7.3 | 0.16 | 3.448 | 19 | 0 | 62.5996 | 0.4421987 | 11.63352 | -0.1187417 | -0.3863266
4771 | 0.4 | 0.4 | 0 | 0 | 0 | 0.1 | 0 | 0.1 | 206.2825 | 917.4440476 | 1359.417381 | Mn0.4Ni0.4La0.1In0.1 | 1.491615 | 0.0003159754 | 8 | 1.280808 | -0.009923171 | 70.824925 | -0.5499565 | 8.4 | 9.72 | 3.643 | 15 | 1 | 62.4918 | 0.427445 | 10.98158 | -0.1307735 | -0.6855376
4772 | 0 | 0.1 | 0 | 0.2 | 0.6 | 0 | 0 | 0.1 | 175.64785 | 743.3071429 | 719.15 | Ni0.1Ca0.2Fe0.6In0.1 | 1.078859 | -0.001148462 | 13.69 | 1.345422 | -0.009053114 | 58.87374 | -0.2041989 | 7.5 | 12.8 | 3.632 | 15 | 1 | 58.2614 | 0.5866942 | 16.09482 | -0.2239167 | -0.7553572
4773 | 0.1 | 0 | 0.5 | 0.2 | 0 | 0 | 0.2 | 0 | 275.662 | 760.0490476 | 875.4928571 | Mn0.1Mg0.5Ca0.2Y0.2 | 30.34798 | -0.01566462 | 10.6 | 1.284436 | -0.01014813 | 43.4430745 | -0.7224168 | 2.7 | 0.4 | 2.289 | 6 | 0 | 22.9636 | 0.8179975 | 7.93752 | -0.1914244 | -0.5596231
4774 | 0.1 | 0 | 0 | 0.2 | 0.6 | 0 | 0 | 0.1 | 171.74235 | 937.6952381 | 1066.819048 | Mn0.1Ca0.2Fe0.6In0.1 | 0.8844276 | -0.002725521 | 13.87 | 1.344861 | -0.009053114 | 58.4982045 | -0.2099528 | 7.2 | 15.4 | 3.48 | 12 | 1 | 58.4084 | 0.5865011 | 16.05072 | -0.2237145 | -0.7651226
4775 | 0.1 | 0 | 0 | 0 | 0 | 0 | 0.3 | 0.6 | 190.484075 | 413.8914286 | 287.947619 | Mn0.1Y0.3In0.6 | 0.2799423 | -5.420595e-05 | 7.11 | 1.198705 | -0.007465521 | 101.0563595 | -0.9463955 | 9.4 | 25.32 | 3.115 | 7 | 1 | 17.6288 | 1.246393 | 9.86208 | -0.3371029 | -0.7201413
4776 | 0 | 0 | 0.6 | 0.1 | 0.2 | 0.1 | 0 | 0 | 205.6838825 | 521.4533976 | 794.6045333 | Mg0.6Ca0.1Fe0.2La0.1 | 1.259965 | 0.0105287 | 11.18 | 1.330779 | -0.009053114 | 43.650347 | -0.4757196 | 3.3 | 8.24 | 2.393 | 7 | 0 | 28.9468 | 0.9137772 | 11.33728 | -0.2615273 | -0.6867997
4777 | 0.2 | 0 | 0 | 0.3 | 0 | 0.5 | 0 | 0 | 259.952625 | 971.3588095 | 1069.323333 | Mn0.2Ca0.3La0.5 | 1.000999 | 0.001309234 | 11.74 | 1.277176 | -0.008560535 | 92.463744 | -0.4501231 | 3.5 | 10.56 | 3.371 | 6 | 0 | 24.9664 | 1.040735 | 11.44352 | -0.3204296 | -0.5851058
4778 | 0 | 0 | 0 | 0 | 0 | 0.1 | 0.6 | 0.3 | 33.64555 | 267.8538095 | 132.0988095 | La0.1Y0.6In0.3 | 0.3239024 | -0.01032982 | 5.76 | 1.119321 | -0.007465521 | 101.679457 | -1.608822 | 6 | 30.6 | 3.825 | 3 | 1 | 18.0894 | 0.5488092 | 4.96182 | -0.1581906 | -1.473072
4779 | 0.1 | 0 | 0 | 0.2 | 0 | 0.3 | 0.4 | 0 | 145.966945 | 622.6447619 | 620.5742857 | Mn0.1Ca0.2La0.3Y0.4 | 2.158459 | 0.002173888 | 8.47 | 1.276602 | -0.01064071 | 90.7433855 | -1.049612 | 3.2 | 7.16 | 3.749 | 7 | 0 | 23.9166 | 0.7903498 | 8.49562 | -0.1922408 | -0.8357455
4780 | 0 | 0 | 0.2 | 0 | 0.2 | 0.4 | 0 | 0.2 | 1.53115 | 16.4847619 | 21.56871429 | Mg0.2Fe0.2La0.4In0.2 | 1.56805 | -0.000482768 | 12.48 | 1.268264 | -0.01107574 | 94.555788 | -0.5499654 | 5.8 | 7.84 | 3.45 | 8 | 1 | 26.4856 | 1.054202 | 12.64272 | -0.3580008 | -2.814982
4781 | 0 | 0 | 0.6 | 0.1 | 0 | 0 | 0.2 | 0.1 | 2.52405 | 45.98995238 | 15.90147619 | Mg0.6Ca0.1Y0.2In0.1 | 1.113987 | -0.004547106 | 6.42 | 1.17323 | -0.009053114 | 47.85377 | -1.349145 | 3.3 | 8.68 | 2.216 | 2 | 1 | 16.6846 | 0.3901691 | 3.27742 | -0.08823873 | -2.597902
4782 | 0 | 0.1 | 0.3 | 0.2 | 0 | 0 | 0 | 0.4 | 138.3565138 | 579.7514286 | 612.4385714 | Ni0.1Mg0.3Ca0.2In0.4 | 0.5881637 | -0.01337793 | 10.42 | 1.322496 | -0.01064071 | 67.10364 | -0.6212433 | 7.2 | 15.28 | 2.273 | 9 | 1 | 15.6758 | 1.314062 | 8.46378 | -0.3769878 | -0.8590004
4783 | 0.1 | 0 | 0.3 | 0.1 | 0.5 | 0 | 0 | 0 | 306.9612 | 1834.728571 |  | Mn0.1Mg0.3Ca0.1Fe0.5 | 0.8241315 | -0.005948764 | 12.16 | 1.344955 | -0.0097131 | 44.7156045 | -0.3366833 | 5.5 | 17.04 | 3.069 | 11 | 0 | 54.3558 | 0.5960152 | 16.34858 | -0.1945111 | -0.5129165
4784 | 0.5 | 0 | 0 | 0.2 | 0 | 0 | 0 | 0.3 | 182.51876 | 1121.102381 | 1193.201429 | Mn0.5Ca0.2In0.3 | 9.514393 | -0.02008074 | 13.11 | 1.29626 | -0.008560535 | 69.9300225 | -0.2925052 | 7.8 | 1 | 2.584 | 6 | 1 | 40.85 | 0.873737 | 18.0528 | -0.3799449 | -0.7386925
4785 | 0.1 | 0.2 | 0 | 0 | 0 | 0 | 0.3 | 0.4 | 160.6663 | 595.4509524 | 477.3571429 | Mn0.1Ni0.2Y0.3In0.4 | 0.5281478 | 0.007670894 | 10.83 | 1.233606 | -0.01064071 | 89.8314395 | -0.6428118 | 8.8 | 24.36 | 3.499 | 15 | 1 | 31.8932 | 0.9406951 | 15.77208 | -0.3135457 | -0.7940752
4786 | 0.1 | 0 | 0.1 | 0.7 | 0 | 0 | 0.1 | 0 | 293.826 | 1498.738095 | 1070.445714 | Mn0.1Mg0.1Ca0.7Y0.1 | 1.376992 | 0.007854822 | 10.18 | 1.272421 | -0.007818885 | 44.8694895 | -0.5319913 | 2.6 | 6.84 | 2.168 | 6 | 0 | 17.1186 | 1.207225 | 8.01562 | -0.2760928 | -0.5319098
4787 | 0.2 | 0.1 | 0 | 0 | 0.7 | 0 | 0 | 0 | 350.77225 | 1473.047619 | 1528.22619 | Mn0.2Ni0.1Fe0.7 | 9.690051 | 0.009871196 | 1.17 | 1.033617 | -0.006666319 | 55.948449 | -13.94459 | 8 | 1.2 | 4.024 | 19 | 0 | 79.873 | 0.03185436 | 1.1823 | -0.0005606799 | -0.4549748
4788 | 0.2 | 0 | 0.3 | 0.4 | 0.1 | 0 | 0 | 0 | 417.972965 | 1292.97381 | 2185.938095 | Mn0.2Mg0.3Ca0.4Fe0.1 | 1.092844 | 0.002390992 | 16.35 | 1.324613 | -0.01064071 | 39.894809 | -0.3315033 | 3.6 | 11.76 | 2.201 | 11 | 0 | 31.6072 | 0.9744743 | 15.27408 | -0.3212723 | -0.3788518
4789 | 0.1 | 0 | 0 | 0 | 0.1 | 0.7 | 0 | 0.1 | 167.22085 | 628.5538095 | 479.0733333 | Mn0.1Fe0.1La0.7In0.1 | 1.214007 | -0.02122593 | 11.03 | 1.262194 | -0.007818885 | 119.7939335 | -0.4082267 | 4.9 | 7.8 | 4.101 | 13 | 1 | 26.6138 | 0.9932703 | 11.31398 | -0.2808907 | -0.7767096
4790 | 0.3 | 0 | 0 | 0.4 | 0.2 | 0 | 0 | 0.1 | 274.6033 | 1189.595238 |  | Mn0.3Ca0.4Fe0.2In0.1 | 1.037767 | 0.003710484 | 17.91 | 1.330192 | -0.01064071 | 55.1634135 | -0.2373532 | 5.8 | 13.4 | 2.72 | 12 | 1 | 42.576 | 0.845555 | 18.4172 | -0.3192334 | -0.5612942
4791 | 0 | 0.3 | 0.5 | 0 | 0.1 | 0.1 | 0 | 0 | 347.86695 | 1619.242857 | 881.8395238 | Ni0.3Mg0.5Fe0.1La0.1 | 3.573472 | 0.004049126 | 10.68 | 1.277945 | -0.0097131 | 49.235567 | -0.5119671 | 5.1 | 3.48 | 2.962 | 15 | 0 | 40.838 | 0.7178806 | 14.6484 | -0.1975113 | -0.4585868
4792 | 0.5 | 0 | 0 | 0 | 0 | 0.2 | 0.1 | 0.2 | 204.91837 | 913.4254762 | 761.1866667 | Mn0.5La0.2Y0.1In0.2 | 1.853573 | -0.0197628 | 12.07 | 1.236749 | -0.01014813 | 87.1043015 | -0.4530105 | 7 | 6.92 | 3.295 | 8 | 1 | 44.5676 | 0.7288631 | 17.08272 | -0.2895187 | -0.6884191
4793 | 0.3 | 0 | 0 | 0 | 0.6 | 0 | 0.1 | 0 | 338.73635 | 1369.864286 | 2085.511905 | Mn0.3Fe0.6Y0.1 | 35.71422 | -0.01626193 | 5.91 | 1.253425 | -0.007465521 | 58.8789985 | -0.5241614 | 7.2 | 0.36 | 3.881 | 12 | 0 | 74.448 | 0.2198775 | 5.7648 | -0.03139225 | -0.4701382
4794 | 0 | 0.3 | 0.3 | 0.2 | 0 | 0 | 0 | 0.2 | 176.705035 | 865.1690476 | 547.7666667 | Ni0.3Mg0.3Ca0.2In0.2 | 1.178792 | -0.009505655 | 13.9 | 1.327269 | -0.01135824 | 55.87872 | -0.412326 | 6.6 | 10.64 | 2.657 | 9 | 1 | 29.9402 | 1.000523 | 15.09618 | -0.4049101 | -0.7527511
4795 | 0.1 | 0 | 0 | 0.8 | 0 | 0 | 0.1 | 0 | 230.935325 | 885.9545238 | 1399.105714 | Mn0.1Ca0.8Y0.1 | 0.6801193 | 0.0001501482 | 7.75 | 1.269938 | -0.005312911 | 46.4467895 | -0.4429604 | 2.6 | 9.56 | 2.201 | 6 | 0 | 16.1184 | 1.294864 | 7.51552 | -0.2922216 | -0.6365096
4796 | 0.2 | 0 | 0 | 0 | 0 | 0.6 | 0 | 0.2 | 244.0338 | 870.037619 | 586.5638095 | Mn0.2La0.6In0.2 | 0.5199079 | -0.01018124 | 11.36 | 1.226899 | -0.007900549 | 117.294491 | -0.4481947 | 5.8 | 16.8 | 3.77 | 7 | 1 | 24.9956 | 1.045131 | 11.64672 | -0.3370058 | -0.61255
4797 | 0.1 | 0.3 | 0 | 0 | 0 | 0.5 | 0.1 | 0 | 188.6095 | 324.4890476 | 625.8342857 | Mn0.1Ni0.3La0.5Y0.1 | 0.6915326 | -0.02224587 | 14.54 | 1.263005 | -0.0097131 | 101.4451445 | -0.3123884 | 5.5 | 20.32 | 4.296 | 15 | 0 | 40.202 | 0.7195532 | 14.6748 | -0.1892962 | -0.7244364
4798 | 0 | 0.4 | 0.4 | 0 | 0 | 0 | 0.2 | 0 | 177.453025 | 794.2685714 | 888.3030952 | Ni0.4Mg0.4Y0.2 | 0.865001 | 0.02722572 | 11.2 | 1.235975 | -0.008770606 | 50.98053 | -0.4511703 | 5.4 | 14.4 | 3.254 | 9 | 0 | 42.124 | 0.64239 | 13.8456 | -0.1751429 | -0.7509166
4799 | 0.3 | 0 | 0.3 | 0.2 | 0 | 0 | 0 | 0.2 | 194.68822 | 891.1442857 | 1045.35 | Mn0.3Mg0.3Ca0.2In0.2 | 13.44339 | 0.02386242 | 12.64 | 1.291749 | -0.01135824 | 54.7521135 | -0.4981666 | 5.7 | 0.88 | 2.201 | 6 | 1 | 30.3812 | 1.007865 | 15.40488 | -0.4098008 | -0.7106603
4800 | 0.1 | 0 | 0 | 0.5 | 0 | 0 | 0 | 0.4 | 156.2262 | 705.2114286 | 617.167619 | Mn0.1Ca0.5In0.4 | 0.2914011 | 0.01677803 | 13.57 | 1.28009 | -0.007842999 | 71.4600045 | -0.3547973 | 6.9 | 23.72 | 2.22 | 6 | 1 | 12.8222 | 1.661294 | 7.09578 | -0.4657627 | -0.8062461
4801 | 0.5 | 0.1 | 0.4 | 0 | 0 | 0 | 0 | 0 | 298.933025 | 1291.718333 | 3769.509524 | Mn0.5Ni0.1Mg0.4 | 1.772164 | 0.01470753 | 7.26 | 1.154828 | -0.007842999 | 43.0603625 | -0.7785857 | 5.3 | 5.76 | 2.508 | 13 | 0 | 52.709 | 0.5476381 | 14.2131 | -0.1327392 | -0.5244261
4802 | 0 | 0 | 0.3 | 0 | 0.4 | 0.1 | 0 | 0.2 | 0.83655 | 9.252114286 | 20.84971429 | Mg0.3Fe0.4La0.1In0.2 | 1.211184 | -0.02514675 | 10.83 | 1.278902 | -0.01064071 | 66.483647 | -0.5571881 | 6.7 | 10.6 | 3.116 | 8 | 1 | 40.0526 | 0.8537949 | 17.70202 | -0.3440325 | -3.077508
4803 | 0.1 | 0 | 0 | 0 | 0.2 | 0.2 | 0.5 | 0 | 196.583 | 810.902381 | 608.2909524 | Mn0.1Fe0.2La0.2Y0.5 | 38.10622 | -0.02289706 | 12.27 | 1.26673 | -0.01014813 | 88.8968235 | -0.4435181 | 4.4 | 0.44 | 4.227 | 13 | 0 | 39.838 | 0.6664236 | 13.1936 | -0.1704592 | -0.706454
4804 | 0.3 | 0 | 0 | 0.6 | 0 | 0 | 0 | 0.1 | 154.6416 | 635.9357143 | 897.3361905 | Mn0.3Ca0.6In0.1 | 1.545621 | 0.03082757 | 15.87 | 1.28009 | -0.007465521 | 52.0100135 | -0.2305081 | 4.6 | 5.64 | 2.232 | 6 | 1 | 27.7436 | 1.151593 | 14.85072 | -0.4124739 | -0.8106737
4805 | 0 | 0 | 0 | 0 | 0.6 | 0.2 | 0 | 0.2 | 30.5325175 | 130.2825952 | 148.6804762 | Fe0.6La0.2In0.2 | 2.111527 | -0.003368793 | 12.32 | 1.282126 | -0.007900549 | 84.251694 | -0.2662287 | 8 | 5.28 | 3.966 | 8 | 1 | 52.6396 | 0.6752983 | 17.77552 | -0.2679567 | -1.515237
4806 | 0.1 | 0.6 | 0 | 0 | 0 | 0 | 0.2 | 0.1 | 183.0101875 | 519.377619 | 397.4709524 | Mn0.1Ni0.6Y0.2In0.1 | 0.7519731 | -0.001701868 | 10.11 | 1.242399 | -0.009053114 | 69.9728145 | -0.3942724 | 8.6 | 19.16 | 4.082 | 15 | 1 | 58.2148 | 0.457905 | 12.46128 | -0.1372539 | -0.7375247
4807 | 0.6 | 0 | 0 | 0 | 0 | 0 | 0.1 | 0.3 | 188.00491 | 887.4928571 | 832.7590476 | Mn0.6Y0.1In0.3 | 3.795673 | 0.01994917 | 7.68 | 1.207082 | -0.007465521 | 76.298812 | -0.6282493 | 8.4 | 2.4 | 2.945 | 7 | 1 | 49.6104 | 0.6754054 | 16.80792 | -0.2445081 | -0.7258308
4808 | 0.3 | 0.4 | 0.2 | 0 | 0 | 0.1 | 0 | 0 | 364.550424 | 1430.974286 | 1723.086905 | Mn0.3Ni0.4Mg0.2La0.1 | 2.132257 | 0.01359449 | 9.75 | 1.278287 | -0.01064071 | 58.7103205 | -0.5292547 | 6.8 | 7.24 | 3.401 | 14 | 0 | 57.939 | 0.4679756 | 12.6441 | -0.128625 | -0.4382424
4809 | 0 | 0 | 0 | 0.2 | 0 | 0.2 | 0.5 | 0.1 | 3.82605 | 321.253 | 20.71519048 | Ca0.2La0.2Y0.5In0.1 | 1.915152 | -0.009322133 | 6.32 | 1.167603 | -0.01014813 | 91.731419 | -2.193767 | 3.8 | 7.44 | 3.699 | 3 | 1 | 17.7264 | 0.4894434 | 4.63512 | -0.1394016 | -2.417249
4810 | 0 | 0.2 | 0 | 0.3 | 0 | 0 | 0.5 | 0 | 206.37125 | 750.98 | 877.8130952 | Ni0.2Ca0.3Y0.5 | 1.807784 | -0.0007374416 | 13.1 | 1.312993 | -0.008560535 | 68.215005 | -0.3794014 | 4.1 | 7.48 | 3.625 | 9 | 0 | 30.1174 | 0.7916798 | 11.75282 | -0.225126 | -0.6853508
4811 | 0.3 | 0.2 | 0 | 0 | 0.2 | 0 | 0.3 | 0 | 368.264 | 1877.742857 | 3083.2 | Mn0.3Ni0.2Fe0.2Y0.3 | 1.881845 | 0.001293283 | 11.47 | 1.245881 | -0.01135824 | 66.0608485 | -0.4272387 | 6.6 | 10.28 | 3.931 | 20 | 0 | 62.01 | 0.3838794 | 11.51 | -0.06897226 | -0.4338407
4812 | 0 | 0.2 | 0.2 | 0.3 | 0 | 0 | 0 | 0.3 | 140.45655 | 688.6504762 | 656.9280952 | Ni0.2Mg0.2Ca0.3In0.3 | 0.6701803 | -0.02335894 | 14.5 | 1.32153 | -0.01135824 | 63.06848 | -0.4202082 | 6.9 | 16.84 | 2.498 | 9 | 1 | 21.8078 | 1.2403 | 12.39318 | -0.4554986 | -0.852458
4813 | 0.1 | 0 | 0.2 | 0.1 | 0 | 0 | 0 | 0.6 | 139.0447555 | 730.2928571 | 1065.897619 | Mn0.1Mg0.2Ca0.1In0.6 | 0.7500165 | 0.01469757 | 6.81 | 1.292113 | -0.009053114 | 83.2534045 | -0.8772321 | 9.1 | 8.52 | 2.29 | 6 | 1 | 14.0966 | 1.522869 | 8.29602 | -0.4087986 | -0.8568454
4814 | 0 | 0.1 | 0.5 | 0.4 | 0 | 0 | 0 | 0 | 282.6877 | 990.2628571 | 1132.038095 | Ni0.1Mg0.5Ca0.4 | 1.260832 | 0.007479278 | 12.9 | 1.314503 | -0.007842999 | 34.05304 | -0.3792134 | 2.8 | 6.72 | 1.935 | 8 | 0 | 19.1282 | 1.0052 | 7.59258 | -0.2370675 | -0.5486931
4815 | 0.1 | 0.3 | 0 | 0 | 0.4 | 0 | 0.2 | 0 | 287.787125 | 1035.791905 | 438.5997619 | Mn0.1Ni0.3Fe0.4Y0.2 | 1.91282 | 0.009689802 | 9.02 | 1.250409 | -0.01064071 | 63.2209945 | -0.4433448 | 7.5 | 9.76 | 4.21 | 20 | 0 | 67.935 | 0.3127599 | 9.4475 | -0.05357393 | -0.5409286
4816 | 0.3 | 0.5 | 0 | 0 | 0.1 | 0 | 0.1 | 0 | 327.2147775 | 1282.779286 | 2023.219048 | Mn0.3Ni0.5Fe0.1Y0.1 | 1.412181 | -0.01597597 | 5.76 | 1.25307 | -0.0097131 | 60.3031985 | -0.7076402 | 8.2 | 11.56 | 3.961 | 20 | 0 | 71.213 | 0.2141949 | 5.2353 | -0.02881175 | -0.4851671
4817 | 0.2 | 0.3 | 0.5 | 0 | 0 | 0 | 0 | 0 | 257.366875 | 1043.92381 | 1867.761905 | Mn0.2Ni0.3Mg0.5 | 34.34112 | -0.003647419 | 8.26 | 1.154172 | -0.008560535 | 40.748129 | -0.7009162 | 5.4 | 0.32 | 2.671 | 13 | 0 | 46.499 | 0.6267543 | 14.6577 | -0.1468061 | -0.5894474
4818 | 0.1 | 0.4 | 0 | 0 | 0.5 | 0 | 0 | 0 | 298.035 | 1344.180952 | 1382.561905 | Mn0.1Ni0.4Fe0.5 | 4.761898 | 0.01693858 | 0.79 | 1.033655 | -0.007842999 | 56.8936645 | -30.49222 | 8.7 | 2.88 | 4.208 | 19 | 0 | 78.432 | 0.03972696 | 1.6028 | -0.0008177109 | -0.5257327
4819 | 0.3 | 0 | 0 | 0 | 0.1 | 0.4 | 0 | 0.2 | 171.72055 | 744.9985714 | 426.4990476 | Mn0.3Fe0.1La0.4In0.2 | 1.59604 | 0.01390625 | 13.83 | 1.271605 | -0.01064071 | 100.5917015 | -0.4082206 | 6.7 | 8 | 3.596 | 13 | 1 | 37.8176 | 0.8700722 | 17.02552 | -0.323022 | -0.7651777
4820 | 0.3 | 0.1 | 0 | 0 | 0 | 0.5 | 0 | 0.1 | 156.8250975 | 439.3504762 | 245.3271429 | Mn0.3Ni0.1La0.5In0.1 | 1.033219 | -0.006374031 | 14.06 | 1.263796 | -0.0097131 | 103.2852885 | -0.3523357 | 5.9 | 11.92 | 3.807 | 15 | 1 | 38.2888 | 0.8118889 | 15.74868 | -0.2678158 | -0.8045844
4821 | 0 | 0.2 | 0 | 0 | 0.4 | 0 | 0.3 | 0.1 | 191.3775 | 712.0904762 | 344.8395238 | Ni0.2Fe0.4Y0.3In0.1 | 1.816698 | -0.01072397 | 12.24 | 1.245289 | -0.01064071 | 72.230235 | -0.3769252 | 7.4 | 9.68 | 4.163 | 16 | 1 | 55.7308 | 0.5322462 | 15.35928 | -0.1620627 | -0.7181091
4822 | 0.1 | 0.3 | 0 | 0 | 0.5 | 0 | 0 | 0.1 | 172.4877 | 777.7009524 | 657.8547619 | Mn0.1Ni0.3Fe0.5In0.1 | 7.861662 | -0.004216182 | 3.28 | 1.142587 | -0.0097131 | 62.5061245 | -2.040855 | 9 | 2 | 4.016 | 20 | 1 | 71.2998 | 0.3185208 | 8.02178 | -0.07823332 | -0.7632419
4823 | 0.5 | 0.1 | 0.2 | 0 | 0 | 0.2 | 0 | 0 | 518.27705 | 2206.219048 | 1435.349524 | Mn0.5Ni0.1Mg0.2La0.2 | 13755788.6 | 0.009271024 | 11.58 | 1.272905 | -0.01014813 | 65.9804565 | -0.4363656 | 5.5 | 1e-06 | 3.1 | 14 | 0 | 52.219 | 0.5644632 | 14.6051 | -0.1744925 | -0.285438
4824 | 0.4 | 0 | 0 | 0.6 | 0 | 0 | 0 | 0 | 440.874 | 1678.447619 | 2832.047619 | Mn0.4Ca0.6 | 0.391618 | -0.03221741 | 16.56 | 1.281609 | -0.005595419 | 46.022018 | -0.1472385 | 4 | 18.24 | 2.272 | 5 | 0 | 35.0228 | 0.9674361 | 16.59888 | -0.303797 | -0.3556855
4825 | 0 | 0 | 0.2 | 0 | 0.3 | 0 | 0.4 | 0.1 | 2.634765 | 9.318061905 | 19.6627619 | Mg0.2Fe0.3Y0.4In0.1 | 8.436016 | 0.00546622 | 12.06 | 1.237588 | -0.01064071 | 68.65864 | -0.5189485 | 5.3 | 1.88 | 3.586 | 8 | 1 | 38.6208 | 0.7459668 | 14.70048 | -0.2473927 | -2.579258
4826 | 0 | 0.3 | 0 | 0 | 0.5 | 0.1 | 0 | 0.1 | 210.1307 | 725.392381 | 728.277619 | Ni0.3Fe0.5La0.1In0.1 | 16.04862 | 0.02437042 | 7.77 | 1.289103 | -0.0097131 | 70.902867 | -0.4570488 | 8.6 | 0.96 | 4.171 | 16 | 1 | 65.1388 | 0.4323288 | 12.24628 | -0.1345045 | -0.6775105
4827 | 0.1 | 0.3 | 0 | 0.5 | 0.1 | 0 | 0 | 0 | 455.0066848 | 850.8866667 | 1054.985714 | Mn0.1Ni0.3Ca0.5Fe0.1 | 4.024937 | -0.02520403 | 18.78 | 1.327291 | -0.0097131 | 48.7253245 | -0.190383 | 5.5 | 3.4 | 2.972 | 19 | 0 | 41.998 | 0.8258801 | 17.6082 | -0.2447143 | -0.3419822
4828 | 0.6 | 0 | 0.1 | 0.2 | 0 | 0 | 0.1 | 0 | 938.80415 | 2655.428571 | 3087.8 | Mn0.6Mg0.1Ca0.2Y0.1 | 1.113122 | -0.01767861 | 14.23 | 1.295809 | -0.009053114 | 52.299512 | -0.2666753 | 5.1 | 11.44 | 2.708 | 6 | 0 | 51.6996 | 0.5955064 | 15.54552 | -0.212412 | -0.027425
4829 | 0.2 | 0.2 | 0 | 0 | 0 | 0 | 0.3 | 0.3 | 167.58705 | 588.2542857 | 630.4366667 | Mn0.2Ni0.2Y0.3In0.3 | 0.7225121 | -0.004548401 | 11.52 | 1.234996 | -0.01135824 | 83.843444 | -0.5995299 | 8.2 | 20.72 | 3.539 | 15 | 1 | 39.1724 | 0.7938184 | 16.69032 | -0.2740546 | -0.7757595
4830 | 0 | 0 | 0 | 0.2 | 0.3 | 0 | 0.1 | 0.4 | 4.00355 | 24.72342857 | 13.41935714 | Ca0.2Fe0.3Y0.1In0.4 | 11.01609 | 0.006862329 | 14.86 | 1.332643 | -0.01064071 | 79.586885 | -0.3552112 | 8.3 | 1.08 | 3.097 | 8 | 1 | 29.9988 | 1.14347 | 16.99848 | -0.4628135 | -2.397555
4831 | 0.3 | 0.4 | 0 | 0 | 0 | 0.1 | 0 | 0.2 | 177.7288983 | 1213.847619 | 1021.679048 | Mn0.3Ni0.4La0.1In0.2 | 1.505003 | -0.009144138 | 9.15 | 1.279045 | -0.01064071 | 76.8129205 | -0.5714345 | 9 | 9.56 | 3.603 | 15 | 1 | 55.2126 | 0.5687723 | 14.72722 | -0.1987468 | -0.750242
4832 | 0.1 | 0.7 | 0 | 0 | 0 | 0 | 0 | 0.2 | 182.8712 | 702.5942857 | 672.3838095 | Mn0.1Ni0.7In0.2 | 10.96496 | -0.01793594 | 4.94 | 1.135863 | -0.006666319 | 69.5427845 | -0.8931441 | 10.3 | 0.88 | 3.904 | 14 | 1 | 60.9326 | 0.4694631 | 11.54382 | -0.1427513 | -0.7378547
4833 | 0.2 | 0.5 | 0.1 | 0.2 | 0 | 0 | 0 | 0 | 317.57255 | 928.7033333 | 579.0171429 | Mn0.2Ni0.5Mg0.1Ca0.2 | 4.375201 | -0.01022622 | 13.94 | 1.33718 | -0.01014813 | 50.780409 | -0.2491013 | 7 | 3.44 | 3.323 | 13 | 0 | 56.0366 | 0.5318365 | 13.95042 | -0.1711777 | -0.498157
4834 | 0.3 | 0 | 0.2 | 0.3 | 0.2 | 0 | 0 | 0 | 356.8471905 | 1840.261905 | 1485.990476 | Mn0.3Mg0.2Ca0.3Fe0.2 | 0.91043 | 0.00208915 | 16.73 | 1.333242 | -0.01135824 | 44.5348135 | -0.2868148 | 4.7 | 16.68 | 2.586 | 11 | 0 | 44.9394 | 0.7521969 | 17.69042 | -0.2632759 | -0.4475177
4835 | 0 | 0 | 0 | 0 | 0 | 0 | 0.6 | 0.4 | 55.1684 | 240.8221429 | 179.7795238 | Y0.6In0.4 | 0.2025911 | 0.01093491 | 5.76 | 1.090206 | -0.005595419 | 99.27071 | -1.161517 | 7 | 34.56 | 3.63 | 2 | 1 | 16.9712 | 0.6371398 | 5.29728 | -0.1871327 | -1.25831
4836 | 0.1 | 0.1 | 0 | 0 | 0 | 0 | 0.6 | 0.2 | 167.4776 | 366.9204762 | 351.7957143 | Mn0.1Ni0.1Y0.6In0.2 | 0.5421862 | -0.02469061 | 9.98 | 1.227735 | -0.009053114 | 87.6702545 | -0.6133451 | 6.1 | 24.88 | 3.862 | 15 | 1 | 31.3826 | 0.7581392 | 11.54382 | -0.2237247 | -0.7760433
4837 | 0.5 | 0.1 | 0 | 0 | 0.1 | 0 | 0.3 | 0 | 321.6985 | 1653.971429 | 661.7142857 | Mn0.5Ni0.1Fe0.1Y0.3 | 2.623648 | -0.001679266 | 10.92 | 1.245026 | -0.0097131 | 65.5946175 | -0.4014013 | 6.2 | 6.12 | 3.643 | 20 | 0 | 61.657 | 0.3815936 | 11.1453 | -0.07020895 | -0.492551
4838 | 0.1 | 0.3 | 0 | 0 | 0 | 0.3 | 0 | 0.3 | 155.95915 | 402.7404762 | 627.087619 | Mn0.1Ni0.3La0.3In0.3 | 0.542935 | 0.007252157 | 13.5 | 1.268947 | -0.01092322 | 99.2188655 | -0.4221725 | 8.5 | 23.28 | 3.721 | 15 | 1 | 35.7584 | 0.9136963 | 16.91412 | -0.3488373 | -0.8069891
4839 | 0.2 | 0.3 | 0 | 0 | 0.2 | 0 | 0 | 0.3 | 215.71665 | 1034.088095 | 482.5192857 | Mn0.2Ni0.3Fe0.2In0.3 | 4.14363 | 0.01879602 | 6.49 | 1.139952 | -0.01135824 | 74.210029 | -1.262945 | 9.9 | 3.6 | 3.528 | 20 | 1 | 55.2414 | 0.6118685 | 16.13042 | -0.1914676 | -0.6661163
4840 | 0.5 | 0 | 0 | 0.3 | 0 | 0 | 0.2 | 0 | 452.343525 | 2297.852381 | 1577.457143 | Mn0.5Ca0.3Y0.2 | 0.9124125 | 0.005308426 | 16.37 | 1.289379 | -0.008560535 | 57.2735925 | -0.2333186 | 4.7 | 13.64 | 2.886 | 6 | 0 | 45.6274 | 0.6913882 | 16.55282 | -0.2368556 | -0.3445316
4841 | 0.2 | 0.5 | 0 | 0.2 | 0 | 0 | 0 | 0.1 | 183.0786968 | 748.7330952 | 1058.104762 | Mn0.2Ni0.5Ca0.2In0.1 | 2.841823 | -0.003564367 | 13.69 | 1.337632 | -0.01014813 | 59.831709 | -0.2509234 | 8.1 | 5.12 | 3.424 | 14 | 1 | 54.6734 | 0.5813798 | 14.77722 | -0.2150892 | -0.7373622
4842 | 0 | 0 | 0 | 0 | 0 | 0 | 0.9 | 0.1 | 83.068975 | 354.8602381 | 405.5516667 | Y0.9In0.1 | 0.346617 | -0.03067814 | 2.16 | 1.088809 | -0.00270274 | 91.497065 | -1.626 | 4 | 12.96 | 4.185 | 2 | 1 | 23.5928 | 0.2806619 | 1.98648 | -0.05823611 | -1.080561
4843 | 0 | 0.2 | 0 | 0 | 0.2 | 0.1 | 0 | 0.5 | 186.54785 | 739.8742857 | 639.6990476 | Ni0.2Fe0.2La0.1In0.5 | 7.14466 | -0.004816574 | 10 | 1.279867 | -0.01014813 | 94.207227 | -0.5774863 | 10.4 | 1.48 | 3.451 | 16 | 1 | 34.669 | 1.033107 | 18.2643 | -0.3646649 | -0.7292098
4844 | 0.1 | 0 | 0.5 | 0 | 0.3 | 0 | 0 | 0.1 | 211.3156 | 826.2333333 | 1113.72381 | Mn0.1Mg0.5Fe0.3In0.1 | 0.8092058 | -0.01890039 | 8.24 | 1.158618 | -0.0097131 | 45.8816045 | -0.8048228 | 5.4 | 14.4 | 2.583 | 12 | 1 | 41.1608 | 0.7823759 | 16.47528 | -0.2539245 | -0.6750684
4845 | 0 | 0.1 | 0.7 | 0.1 | 0 | 0 | 0 | 0.1 | 151.7995975 | 557.3609524 | 693.6414286 | Ni0.1Mg0.7Ca0.1In0.1 | 1.378751 | 0.0140161 | 7.1 | 1.324614 | -0.007818885 | 38.37244 | -0.7012307 | 3.9 | 5.52 | 1.937 | 9 | 1 | 20.7656 | 0.9006728 | 7.11912 | -0.2315421 | -0.8187294
4846 | 0.1 | 0.7 | 0 | 0 | 0 | 0.1 | 0 | 0.1 | 194.2885403 | 901.6852381 |  | Mn0.1Ni0.7La0.1In0.1 | 1.128241 | 0.02294595 | 7.82 | 1.282206 | -0.007818885 | 71.9515315 | -0.3910582 | 9.3 | 10.56 | 4.099 | 15 | 1 | 62.0508 | 0.4268722 | 10.76108 | -0.1331761 | -0.7115528
4847 | 0 | 0 | 0 | 0 | 0.4 | 0.1 | 0.2 | 0.3 | 1.18695 | 529.4625119 | 394.5950976 | Fe0.4La0.1Y0.2In0.3 | 3.811276 | 0.00747478 | 12.96 | 1.276488 | -0.01064071 | 88.455117 | -0.4320135 | 8 | 3.72 | 3.789 | 9 | 1 | 40.3774 | 0.8534141 | 18.33462 | -0.3336512 | -2.925568
4848 | 0 | 0.2 | 0.6 | 0 | 0.1 | 0 | 0.1 | 0 | 304.86035 | 936.582381 | 383.8833333 | Ni0.2Mg0.6Fe0.1Y0.1 | 6.634038 | 0.01524978 | 8.94 | 1.24067 | -0.009053114 | 40.796765 | -0.6517471 | 4.3 | 1.72 | 2.659 | 15 | 0 | 36.158 | 0.7477649 | 12.9504 | -0.1760361 | -0.5158991
4849 | 0.3 | 0.1 | 0 | 0 | 0.2 | 0.4 | 0 | 0 | 290.9775 | 1249.290476 | 982.1871429 | Mn0.3Ni0.1Fe0.2La0.4 | 6.508123 | -0.001852478 | 14.62 | 1.275767 | -0.01064071 | 89.0819415 | -0.2985705 | 5.9 | 2.4 | 3.964 | 20 | 0 | 52.729 | 0.5868467 | 15.6011 | -0.1442926 | -0.5361406
4850 | 0 | 0.3 | 0.1 | 0.3 | 0.3 | 0 | 0 | 0 | 272.307235 | 1038.185714 | 499.4380952 | Ni0.3Mg0.1Ca0.3Fe0.3 | 2.419525 | 0.02503353 | 16.98 | 1.337861 | -0.01092322 | 48.81542 | -0.2186714 | 6.2 | 6.72 | 3.319 | 14 | 0 | 50.9144 | 0.6624245 | 17.30472 | -0.221635 | -0.5649408
4851 | 0.2 | 0 | 0 | 0 | 0.4 | 0.3 | 0 | 0.1 | 182.00695 | 701.3404762 | 438.7528571 | Mn0.2Fe0.4La0.3In0.1 | 8.840913 | -0.01323824 | 13.92 | 1.278681 | -0.01064071 | 86.47905 | -0.3219255 | 6.8 | 1.72 | 3.889 | 13 | 1 | 52.7578 | 0.6326284 | 16.99278 | -0.2183545 | -0.739912
4852 | 0 | 0 | 0.2 | 0.2 | 0 | 0.3 | 0 | 0.3 | 1.994 | 9.688419048 | 12.63693333 | Mg0.2Ca0.2La0.3In0.3 | 0.4211898 | 0.004318768 | 10.04 | 1.170433 | -0.01135824 | 88.993641 | -1.010751 | 5.6 | 24.12 | 2.767 | 2 | 1 | 10.535 | 0.5283102 | 3.0423 | -0.1276679 | -2.700275
4853 | 0 | 0.3 | 0 | 0 | 0 | 0.6 | 0 | 0.1 | 153.291525 | 438.207619 | 564.2790476 | Ni0.3La0.6In0.1 | 0.3338507 | -0.003913618 | 13.77 | 1.260988 | -0.007465521 | 112.433102 | -0.2703186 | 6.1 | 28.56 | 4.266 | 10 | 1 | 31.8338 | 0.8946599 | 13.63578 | -0.2870646 | -0.8144819
4854 | 0.2 | 0 | 0 | 0 | 0.1 | 0.4 | 0 | 0.3 | 186.455928 | 614.0433333 | 466.1661905 | Mn0.2Fe0.1La0.4In0.3 | 0.8316102 | -0.004374049 | 13.14 | 1.270024 | -0.01064071 | 106.579697 | -0.4721688 | 7.3 | 13.96 | 3.556 | 13 | 1 | 30.5384 | 1.033494 | 15.73632 | -0.3767956 | -0.7294238
4855 | 0.3 | 0 | 0.4 | 0.1 | 0 | 0 | 0 | 0.2 | 168.58673 | 780.8028571 | 1275.704762 | Mn0.3Mg0.4Ca0.1In0.2 | 3.941496 | -0.01160473 | 9.77 | 1.294762 | -0.01064071 | 53.1748135 | -0.669773 | 5.7 | 2.76 | 2.168 | 6 | 1 | 31.3814 | 0.9562683 | 15.10482 | -0.3723378 | -0.7731766
4856 | 0.1 | 0 | 0.2 | 0.4 | 0.3 | 0 | 0 | 0 | 260.73535 | 1079.383333 | 623.117619 | Mn0.1Mg0.2Ca0.4Fe0.3 | 0.7734348 | -0.01552551 | 18.03 | 1.328031 | -0.01064071 | 43.1395045 | -0.2553103 | 4.3 | 18.24 | 2.614 | 11 | 0 | 38.5232 | 0.8905947 | 17.64888 | -0.310123 | -0.5838001
4857 | 0.1 | 0 | 0.4 | 0.2 | 0 | 0.3 | 0 | 0 | 335.831 | 1097.467143 | 1840.042857 | Mn0.1Mg0.4Ca0.2La0.3 | 97.71717 | 0.007924022 | 11.51 | 1.281542 | -0.01064071 | 64.9030455 | -0.7101413 | 2.8 | 0.12 | 2.605 | 6 | 0 | 20.5406 | 0.9258721 | 7.14522 | -0.2195469 | -0.4738792
4858 | 0.3 | 0.2 | 0 | 0.4 | 0 | 0 | 0 | 0.1 | 201.426325 | 964.7085714 | 1216.971429 | Mn0.3Ni0.2Ca0.4In0.1 | 114.412 | 0.00409928 | 17.75 | 1.324204 | -0.01064071 | 55.7330935 | -0.2408735 | 6.2 | 0.12 | 2.752 | 14 | 1 | 41.282 | 0.8398079 | 17.5584 | -0.3158373 | -0.6958838
4859 | 0.3 | 0.3 | 0.2 | 0 | 0 | 0 | 0 | 0.2 | 202.47215 | 854.1030952 | 695.8466667 | Mn0.3Ni0.3Mg0.2In0.2 | 16.06482 | -0.01114626 | 7.58 | 1.155743 | -0.01135824 | 61.9140335 | -1.103804 | 8.1 | 0.88 | 3.014 | 14 | 1 | 49.6886 | 0.6491601 | 16.33542 | -0.2346542 | -0.6936347
4860 | 0.3 | 0.2 | 0.1 | 0 | 0 | 0 | 0 | 0.4 | 156.9899595 | 625.4442857 | 824.8488095 | Mn0.3Ni0.2Mg0.1In0.4 | 28.34419 | -0.004164172 | 7.16 | 1.154746 | -0.01064071 | 76.5777935 | -1.201726 | 9.5 | 0.4 | 2.923 | 14 | 1 | 41.1932 | 0.8485825 | 18.00288 | -0.3032491 | -0.8041281
4861 | 0.1 | 0.1 | 0 | 0 | 0 | 0 | 0.3 | 0.5 | 164.07595 | 435.5119048 | 714.63 | Mn0.1Ni0.1Y0.3In0.5 | 0.4233888 | 0.01739673 | 9.26 | 1.231882 | -0.0097131 | 95.4438995 | -0.7829242 | 9.1 | 24.76 | 3.307 | 15 | 1 | 24.761 | 1.100338 | 13.5303 | -0.3338033 | -0.7849551
4862 | 0.2 | 0 | 0 | 0 | 0.6 | 0.1 | 0.1 | 0 | 331.9175 | 1321.566667 | 545.6490476 | Mn0.2Fe0.6La0.1Y0.1 | 13.65727 | -0.004024467 | 9.92 | 1.286309 | -0.009053114 | 67.275741 | -0.3336059 | 6.8 | 1.12 | 4.036 | 13 | 0 | 68.287 | 0.3539049 | 10.2953 | -0.08383945 | -0.4789698
4863 | 0.1 | 0.2 | 0 | 0.3 | 0 | 0 | 0 | 0.4 | 157.3310635 | 703.2888095 | 816.9364286 | Mn0.1Ni0.2Ca0.3In0.4 | 0.6795297 | -0.005162415 | 15.45 | 1.324204 | -0.01064071 | 75.1830845 | -0.333723 | 8.5 | 15.72 | 2.74 | 14 | 1 | 26.3606 | 1.222763 | 15.21882 | -0.4836161 | -0.8031855
4864 | 0.3 | 0.2 | 0.4 | 0 | 0 | 0 | 0 | 0.1 | 186.8748 | 736.9754762 | 665.0561905 | Mn0.3Ni0.2Mg0.4In0.1 | 8.724482 | 0.001453674 | 7.91 | 1.154131 | -0.01064071 | 49.4238935 | -0.9962054 | 6.2 | 1.48 | 2.62 | 14 | 1 | 45.2828 | 0.6822673 | 15.95808 | -0.2217912 | -0.7284493
4865 | 0.3 | 0 | 0.3 | 0 | 0 | 0 | 0.4 | 0 | 259.7909428 | 1083.261667 | 425.6461905 | Mn0.3Mg0.3Y0.4 | 54.77889 | 0.02246761 | 10.44 | 1.199047 | -0.009053114 | 59.3352535 | -0.6054674 | 3.9 | 0.24 | 3.077 | 6 | 0 | 38.484 | 0.6533733 | 12.4236 | -0.1696032 | -0.585376
4866 | 0.2 | 0 | 0 | 0 | 0 | 0.6 | 0.2 | 0 | 91.798025 | 406.0821429 | 650.82 | Mn0.2La0.6Y0.2 | 8.514076 | -0.001244942 | 9.44 | 1.224343 | -0.007900549 | 112.112061 | -0.5234795 | 3.8 | 1.28 | 4.14 | 7 | 0 | 29.41 | 0.813656 | 10.7288 | -0.1906343 | -1.037167
4867 | 0.3 | 0 | 0 | 0 | 0 | 0.3 | 0.4 | 0 | 90.3950975 | 339.16 | 604.2845238 | Mn0.3La0.3Y0.4 | 23.13372 | 0.005068964 | 11.55 | 1.22815 | -0.009053114 | 93.7153945 | -0.4649277 | 4.2 | 0.6 | 3.965 | 7 | 0 | 37.749 | 0.6829043 | 12.9381 | -0.1853982 | -1.043855
4868 | 0 | 0 | 0 | 0 | 0.6 | 0.2 | 0.2 | 0 | 37.334025 | 199.5560476 | 347.0893881 | Fe0.6La0.2Y0.2 | 6.933555 | -0.02259031 | 14.24 | 1.278533 | -0.007900549 | 79.069264 | -0.2132344 | 6 | 1.92 | 4.336 | 8 | 0 | 57.054 | 0.5286544 | 15.1152 | -0.15842 | -1.427895
4869 | 0 | 0 | 0.3 | 0 | 0.2 | 0.1 | 0 | 0.4 | 0.875575 | 6.97502381 | 26.52585714 | Mg0.3Fe0.2La0.1In0.4 | 5.499473 | 0.01199284 | 8.43 | 1.274552 | -0.01064071 | 78.278247 | -0.8721862 | 7.7 | 1.8 | 2.764 | 8 | 1 | 24.4942 | 1.188406 | 13.56178 | -0.4053158 | -3.057707
4870 | 0 | 0 | 0 | 0.2 | 0.5 | 0 | 0.1 | 0.2 | 1.8667 | 11.4248619 | 13.69589524 | Ca0.2Fe0.5Y0.1In0.2 | 1.443882 | 0.01267128 | 16.06 | 1.337861 | -0.01014813 | 67.792285 | -0.2537204 | 7.3 | 9.8 | 3.449 | 8 | 1 | 45.5572 | 0.7997515 | 18.93688 | -0.348515 | -2.728925
4871 | 0 | 0.1 | 0 | 0 | 0.2 | 0.5 | 0 | 0.2 | 155.31321 | 585.2404762 | 260.5366667 | Ni0.1Fe0.2La0.5In0.2 | 0.7741127 | -0.026944 | 14.25 | 1.268735 | -0.01014813 | 109.454675 | -0.3674522 | 6.7 | 15.96 | 4.039 | 16 | 1 | 32.0096 | 0.97882 | 15.45372 | -0.3438198 | -0.8087916
4872 | 0 | 0.4 | 0.1 | 0 | 0.4 | 0.1 | 0 | 0 | 322.8285 | 1053.75381 | 1121.195238 | Ni0.4Mg0.1Fe0.4La0.1 | 5.685558 | 0.02401471 | 8.11 | 1.288619 | -0.009923171 | 62.136407 | -0.4468845 | 7.7 | 2.84 | 4.086 | 15 | 0 | 65.855 | 0.3801354 | 11.0037 | -0.09636168 | -0.4910281
4873 | 0.5 | 0 | 0 | 0 | 0.2 | 0 | 0 | 0.3 | 249.59885 | 929.4147619 | 783.1516667 | Mn0.5Fe0.2In0.3 | 1.683336 | -0.00388648 | 5.95 | 1.139265 | -0.008560535 | 73.0834225 | -1.170688 | 9 | 6.36 | 3.072 | 12 | 1 | 55.6824 | 0.611766 | 16.08632 | -0.196956 | -0.6027574
4874 | 0.4 | 0.1 | 0.1 | 0 | 0 | 0.4 | 0 | 0 | 351.06857 | 1155.21619 | 834.037619 | Mn0.4Ni0.1Mg0.1La0.4 | 3.986693 | -0.0150341 | 14.02 | 1.267157 | -0.009923171 | 85.837246 | -0.3427571 | 5.2 | 3.36 | 3.551 | 14 | 0 | 45.813 | 0.6640852 | 15.3633 | -0.1947457 | -0.454608
4875 | 0.1 | 0.6 | 0.2 | 0 | 0.1 | 0 | 0 | 0 | 293.76395 | 1125.342857 | 1057.26619 | Mn0.1Ni0.6Mg0.2Fe0.1 | 6.765462 | -0.01144194 | 5.83 | 1.164255 | -0.009053114 | 51.1553445 | -0.8857651 | 7.9 | 2.08 | 3.686 | 19 | 0 | 64.306 | 0.3662156 | 9.9156 | -0.07727382 | -0.5320015
4876 | 0.3 | 0.2 | 0.2 | 0.3 | 0 | 0 | 0 | 0 | 313.330175 | 720.1390476 | 1082.313333 | Mn0.3Ni0.2Mg0.2Ca0.3 | 4.21276 | 0.01721344 | 16.57 | 1.327186 | -0.01135824 | 45.1044935 | -0.2913115 | 5.1 | 3.56 | 2.618 | 13 | 0 | 43.6454 | 0.7440869 | 16.83162 | -0.2582588 | -0.5039978
4877 | 0.5 | 0.1 | 0.1 | 0 | 0 | 0 | 0.3 | 0 | 327.621475 | 1251.552857 | 1429.344524 | Mn0.5Ni0.1Mg0.1Y0.3 | 3.165459 | 0.008221448 | 11.25 | 1.237151 | -0.0097131 | 62.4406175 | -0.4459597 | 5.6 | 4.8 | 3.366 | 14 | 0 | 55.241 | 0.4682799 | 12.9471 | -0.1163465 | -0.4846276
4878 | 0 | 0.1 | 0 | 0.1 | 0 | 0.2 | 0.6 | 0 | 136.3747 | 664.1138095 |  | Ni0.1Ca0.1La0.2Y0.6 | 2.197849 | 0.02189079 | 7.71 | 1.31113 | -0.009053114 | 91.001744 | -0.8392811 | 3.6 | 6.6 | 4.144 | 10 | 0 | 26.7028 | 0.6480673 | 7.39908 | -0.1444676 | -0.8652662
4879 | 0.3 | 0.1 | 0 | 0 | 0 | 0 | 0.3 | 0.3 | 177.668175 | 795.272381 | 810.6519048 | Mn0.3Ni0.1Y0.3In0.3 | 0.849447 | -0.01395141 | 11.1 | 1.234631 | -0.01092322 | 83.4679085 | -0.6205361 | 7.9 | 16.68 | 3.387 | 15 | 1 | 39.3194 | 0.7952316 | 16.76382 | -0.2784064 | -0.7503904
4880 | 0 | 0.1 | 0.2 | 0 | 0 | 0.1 | 0 | 0.6 | 83.3051905 | 416.5366667 | 444.0785714 | Ni0.1Mg0.2La0.1In0.6 | 0.5211571 | 0.006866675 | 6.09 | 1.267089 | -0.009053114 | 93.511687 | -1.16519 | 9.5 | 12.76 | 2.705 | 10 | 1 | 14.7048 | 1.423016 | 8.39028 | -0.366525 | -1.079328
4881 | 0 | 0 | 0.6 | 0 | 0.1 | 0 | 0.2 | 0.1 | 2.40365 | 20.67595238 | 13.21207143 | Mg0.6Fe0.1Y0.2In0.1 | 5.988083 | 0.01305693 | 6.54 | 1.235666 | -0.009053114 | 49.43047 | -1.172554 | 3.9 | 1.72 | 2.46 | 8 | 1 | 24.1008 | 0.8288537 | 8.01408 | -0.1975369 | -2.619129
4882 | 0 | 0.4 | 0.4 | 0.1 | 0 | 0 | 0 | 0.1 | 117.4025 | 558.8690476 | 302.3152381 | Ni0.4Mg0.4Ca0.1In0.1 | 1.895505 | 0.02761184 | 11.9 | 1.333269 | -0.009923171 | 48.68896 | -0.4188956 | 6.3 | 6.36 | 2.816 | 9 | 1 | 38.0726 | 0.8013507 | 15.77262 | -0.3072921 | -0.9303227
4883 | 0.3 | 0.3 | 0.3 | 0 | 0 | 0.1 | 0 | 0 | 300.135685 | 1720.066667 | 740.035 | Mn0.3Ni0.3Mg0.3La0.1 | 3.37119 | -0.001396778 | 10.41 | 1.275748 | -0.01092322 | 55.2714805 | -0.5640989 | 6 | 4.44 | 3.108 | 14 | 0 | 52.17 | 0.5546432 | 14.3748 | -0.1565945 | -0.5226824
4884 | 0.3 | 0 | 0.1 | 0.5 | 0 | 0 | 0 | 0.1 | 174.93815 | 922.5661905 | 1261.57619 | Mn0.3Mg0.1Ca0.5In0.1 | 2.425055 | -0.01325691 | 16.28 | 1.282812 | -0.0097131 | 50.4327135 | -0.3031001 | 4.6 | 4.6 | 2.199 | 6 | 1 | 28.7438 | 1.094083 | 15.15078 | -0.4085763 | -0.7571155
4885 | 0 | 0.1 | 0.3 | 0.1 | 0.5 | 0 | 0 | 0 | 274.54251 | 1239.710476 | 803.3804762 | Ni0.1Mg0.3Ca0.1Fe0.5 | 1.023434 | -0.008625309 | 12.1 | 1.345515 | -0.0097131 | 45.09114 | -0.3244172 | 5.8 | 13.92 | 3.221 | 14 | 0 | 54.2088 | 0.5958289 | 16.36328 | -0.1944627 | -0.5613904
4886 | 0 | 0 | 0.6 | 0.2 | 0 | 0 | 0.2 | 0 | 132.057875 | 413.3610714 | 826.6635238 | Mg0.6Ca0.2Y0.2 | 2.244941 | 0.01436804 | 8.08 | 1.149933 | -0.007900549 | 40.37977 | -0.8840009 | 2.2 | 4 | 2.148 | 1 | 0 | 17.0476 | 0.3428289 | 2.95072 | -0.05779041 | -0.8792357
4887 | 0 | 0 | 0 | 0 | 0.1 | 0.7 | 0.2 | 0 | 60.9923375 | 257.3459595 | 439.6693333 | Fe0.1La0.7Y0.2 | 6.949133 | 0.0002562228 | 6.54 | 1.257784 | -0.006666319 | 120.599499 | -0.6364405 | 3.5 | 1.32 | 4.431 | 8 | 0 | 23.749 | 0.8307791 | 7.3017 | -0.1554635 | -1.214725
4888 | 0.1 | 0.1 | 0.3 | 0 | 0 | 0.5 | 0 | 0 | 281.660095 | 936.1616667 | 615.7830952 | Mn0.1Ni0.1Mg0.3La0.5 | 1.35317 | -0.001036283 | 11.77 | 1.259835 | -0.0097131 | 88.1073795 | -0.5381184 | 3.8 | 8.6 | 3.424 | 14 | 0 | 27.82 | 0.8629836 | 9.9752 | -0.2153881 | -0.5502747
4889 | 0 | 0 | 0.1 | 0 | 0.2 | 0.1 | 0.6 | 0 | 2.293845 | 13.6847619 | 14.74928095 | Mg0.1Fe0.2La0.1Y0.6 | 41.57391 | 0.0218915 | 10.31 | 1.265414 | -0.009053114 | 80.833557 | -0.5221855 | 3.9 | 0.36 | 4.076 | 8 | 0 | 35.011 | 0.6729375 | 10.4861 | -0.1614005 | -2.639436
4890 | 0.4 | 0.1 | 0 | 0 | 0 | 0.2 | 0.3 | 0 | 252.4607 | 334.67 | 419.322381 | Mn0.4Ni0.1La0.2Y0.3 | 2.482885 | -0.00930147 | 13.57 | 1.266952 | -0.01064071 | 82.297407 | -0.3883688 | 5.3 | 6.68 | 3.817 | 15 | 0 | 48.835 | 0.5662472 | 14.4077 | -0.1581032 | -0.5978062
4891 | 0 | 0 | 0.1 | 0 | 0 | 0.9 | 0 | 0 | 56.83165 | 205.9485714 | 159.8071429 | Mg0.1La0.9 | 1.250553 | -0.03081341 | 2.43 | 1.09636 | -0.00270274 | 127.445423 | -1.399216 | 2.9 | 2.52 | 4.174 | 1 | 0 | 15.155 | 0.04849885 | 0.2205 | -0.00108981 | -1.24541
4892 | 0.2 | 0 | 0 | 0.1 | 0.4 | 0 | 0.3 | 0 | 256.113095 | 967.9852381 | 1492.709524 | Mn0.2Ca0.1Fe0.4Y0.3 | 2.919935 | 0.01900815 | 14.94 | 1.339108 | -0.01064071 | 64.005164 | -0.2902157 | 5.7 | 6.12 | 3.791 | 12 | 0 | 56.3878 | 0.5184945 | 15.03258 | -0.1490222 | -0.5915682
4893 | 0.2 | 0.5 | 0 | 0 | 0.2 | 0 | 0.1 | 0 | 452.4242 | 2181.569524 | 1358.747619 | Mn0.2Ni0.5Fe0.2Y0.1 | 1.674931 | -0.01610678 | 5.65 | 1.253568 | -0.01014813 | 60.393894 | -0.714475 | 8.3 | 10.36 | 4.097 | 20 | 0 | 71.713 | 0.2161281 | 5.5853 | -0.02928721 | -0.3444542
4894 | 0.4 | 0 | 0.4 | 0 | 0 | 0 | 0 | 0.2 | 115.26776 | 577.2302381 | 701.7961905 | Mn0.4Mg0.4In0.2 | 1.533053 | -0.01625348 | 6.72 | 1.122331 | -0.008770606 | 54.660818 | -1.128608 | 6.2 | 6.08 | 2.276 | 6 | 1 | 38.2976 | 0.8251936 | 16.37952 | -0.309114 | -0.9382921
4895 | 0.1 | 0 | 0.1 | 0 | 0 | 0 | 0.3 | 0.5 | 107.4048 | 516.9619048 | 458.8142857 | Mn0.1Mg0.1Y0.3In0.5 | 0.4362051 | -2.505233e-05 | 7.26 | 1.198461 | -0.0097131 | 92.0050595 | -1.255528 | 8.3 | 22.24 | 3.014 | 7 | 1 | 18.992 | 1.131275 | 9.9984 | -0.3110012 | -0.9689763
4896 | 0 | 0.1 | 0.5 | 0 | 0.2 | 0 | 0.2 | 0 | 262.559 | 820.0385714 | 343.6785714 | Ni0.1Mg0.5Fe0.2Y0.2 | 11.46992 | 0.001795604 | 10.34 | 1.239549 | -0.01014813 | 46.97201 | -0.6135066 | 4.2 | 1.2 | 2.929 | 15 | 0 | 37.649 | 0.731622 | 13.4877 | -0.1820138 | -0.5807731
4897 | 0.3 | 0 | 0 | 0.2 | 0.5 | 0 | 0 | 0 | 415.3776 | 1729.861905 | 2037.35 | Mn0.3Ca0.2Fe0.5 | 0.9314286 | 0.00221928 | 12.79 | 1.346361 | -0.008560535 | 52.4195135 | -0.1991072 | 6.5 | 14.56 | 3.384 | 11 | 0 | 65.1876 | 0.4448046 | 12.31592 | -0.1226997 | -0.3815569
4898 | 0 | 0 | 0 | 0.4 | 0.1 | 0.1 | 0.4 | 0 | 1.80745 | 16.96028571 | 16.78785714 | Ca0.4Fe0.1La0.1Y0.4 | 1.176972 | -0.01319714 | 10.22 | 1.312431 | -0.009923171 | 71.068587 | -0.7026835 | 3.1 | 12.36 | 3.359 | 8 | 0 | 22.9062 | 0.9260899 | 9.54978 | -0.2296309 | -2.742934
4899 | 0.4 | 0.2 | 0.2 | 0 | 0.2 | 0 | 0 | 0 | 347.621 | 1334.628571 | 3472.340476 | Mn0.4Ni0.2Mg0.2Fe0.2 | 6.489689 | 0.01289686 | 6.08 | 1.163483 | -0.01107574 | 49.743898 | -1.22485 | 6.8 | 2.56 | 3.214 | 19 | 0 | 65.394 | 0.368794 | 10.3832 | -0.07712393 | -0.458894
4900 | 0.1 | 0.6 | 0 | 0 | 0 | 0 | 0 | 0.3 | 138.8546925 | 622.4742857 | 464.7795238 | Mn0.1Ni0.6In0.3 | 81.97297 | 0.02640907 | 6.27 | 1.134782 | -0.007465521 | 75.1552445 | -0.8067085 | 10.6 | 0.12 | 3.712 | 14 | 1 | 53.8004 | 0.6093432 | 15.10992 | -0.199755 | -0.8574394
4901 | 0.2 | 0 | 0.5 | 0 | 0.2 | 0 | 0.1 | 0 | 254.48178 | 538.0214286 | 1029.211429 | Mn0.2Mg0.5Fe0.2Y0.1 | 1.34834 | 0.02185353 | 9.55 | 1.242122 | -0.01014813 | 43.199694 | -0.6994427 | 4.3 | 9.84 | 2.632 | 12 | 0 | 42.868 | 0.6919039 | 15.0828 | -0.1742631 | -0.5943433
4902 | 0 | 0.5 | 0 | 0.3 | 0 | 0.2 | 0 | 0 | 242.8915 | 766.147619 | 663.6830952 | Ni0.5Ca0.3La0.2 | 0.9405463 | -0.01217455 | 18.19 | 1.324204 | -0.008560535 | 69.151194 | -0.1800828 | 6.2 | 13.08 | 3.666 | 9 | 0 | 42.7144 | 0.7594922 | 16.62092 | -0.2841914 | -0.6145877
4903 | 0.4 | 0.2 | 0 | 0 | 0.1 | 0 | 0 | 0.3 | 198.4472 | 744.9338095 | 785.7790476 | Mn0.4Ni0.2Fe0.1In0.3 | 9.082168 | 0.003759415 | 6.18 | 1.139455 | -0.01064071 | 73.743798 | -1.36979 | 9.5 | 1.48 | 3.24 | 20 | 1 | 54.8884 | 0.6109704 | 15.79512 | -0.1929616 | -0.702355
4904 | 0.2 | 0 | 0.6 | 0.1 | 0.1 | 0 | 0 | 0 | 305.2471175 | 1122.536905 | 1451.802381 | Mn0.2Mg0.6Ca0.1Fe0.1 | 1.020872 | -0.01654655 | 10.2 | 1.33488 | -0.009053114 | 35.162909 | -0.5149173 | 3.6 | 10.2 | 2.102 | 11 | 0 | 34.6078 | 0.8295239 | 13.77378 | -0.2361444 | -0.5153484
4905 | 0.6 | 0.1 | 0 | 0.2 | 0 | 0 | 0 | 0.1 | 318.06335 | 1222.038095 | 1710.785714 | Mn0.6Ni0.1Ca0.2In0.1 | 2.634329 | -0.009442902 | 12.73 | 1.335477 | -0.009053114 | 58.329567 | -0.2563105 | 6.9 | 4.64 | 2.816 | 14 | 1 | 55.2614 | 0.5821207 | 14.89482 | -0.2196617 | -0.4974864
4906 | 0.4 | 0.2 | 0 | 0.3 | 0.1 | 0 | 0 | 0 | 491.61075 | 1392.295238 | 2260.014286 | Mn0.4Ni0.2Ca0.3Fe0.1 | 2.024491 | 0.01330224 | 15.84 | 1.338572 | -0.01064071 | 51.321798 | -0.2226177 | 6.2 | 7.72 | 3.036 | 19 | 0 | 55.9774 | 0.5694074 | 15.03282 | -0.1645296 | -0.3083786
4907 | 0.3 | 0.4 | 0.2 | 0.1 | 0 | 0 | 0 | 0 | 420.516 | 1956.209524 | 1747.980952 | Mn0.3Ni0.4Mg0.2Ca0.1 | 7.526736 | 0.01030381 | 11.01 | 1.340374 | -0.01064071 | 48.8275735 | -0.3940317 | 6.7 | 2.04 | 3.138 | 13 | 0 | 57.1838 | 0.4962546 | 13.32378 | -0.1506882 | -0.3762175
4908 | 0 | 0.8 | 0 | 0 | 0 | 0 | 0 | 0.2 | 151.426 | 543.9709524 | 434.7361905 | Ni0.8In0.2 | 4.772534 | -0.01796354 | 4.64 | 1.13609 | -0.004160346 | 69.91832 | -0.5370865 | 10.6 | 1.28 | 4.056 | 9 | 1 | 60.7856 | 0.4693348 | 11.41152 | -0.1456011 | -0.8197995
4909 | 0.1 | 0.4 | 0 | 0 | 0.1 | 0.4 | 0 | 0 | 285.52984 | 1031.57 | 1108.648333 | Mn0.1Ni0.4Fe0.1La0.4 | 0.8465142 | 0.01692118 | 14.79 | 1.276561 | -0.009923171 | 90.1178525 | -0.2591002 | 6.7 | 17.6 | 4.284 | 20 | 0 | 51.788 | 0.5824971 | 15.1188 | -0.1440714 | -0.5443485
4910 | 0.1 | 0 | 0 | 0 | 0.6 | 0.2 | 0 | 0.1 | 252.016 | 1260.838095 | 651.4504762 | Mn0.1Fe0.6La0.2In0.1 | 3.276527 | 0.005354378 | 11.63 | 1.283889 | -0.009053114 | 78.2636985 | -0.2981693 | 7.4 | 4.2 | 4.006 | 13 | 1 | 59.9188 | 0.535209 | 15.14448 | -0.1850795 | -0.5985719
4911 | 0.1 | 0.6 | 0 | 0.2 | 0 | 0.1 | 0 | 0 | 415.2096 | 1497.73619 | 574.917619 | Mn0.1Ni0.6Ca0.2La0.1 | 1.462059 | -0.0230102 | 15.23 | 1.335299 | -0.009053114 | 62.6159915 | -0.1917794 | 7.4 | 9.48 | 3.771 | 14 | 0 | 55.6446 | 0.5396657 | 13.97002 | -0.1802906 | -0.3817326
4912 | 0 | 0 | 0 | 0 | 0.3 | 0.1 | 0.6 | 0 | 129.392975 | 565.2317857 | 75.672 | Fe0.3La0.1Y0.6 | 108.3745 | -0.02351336 | 12.06 | 1.267728 | -0.007465521 | 83.987557 | -0.3102515 | 4.5 | 0.12 | 4.353 | 8 | 0 | 41.427 | 0.6382302 | 12.6813 | -0.1564803 | -0.8880893
4913 | 0.1 | 0.2 | 0 | 0 | 0.1 | 0 | 0.6 | 0 | 254.78975 | 611.3404762 | 573.9761905 | Mn0.1Ni0.2Fe0.1Y0.6 | 0.9848623 | 0.009941259 | 12.63 | 1.236562 | -0.009053114 | 76.1604945 | -0.3512813 | 5.3 | 16.16 | 4.23 | 20 | 0 | 46.294 | 0.5433999 | 12.5052 | -0.0992324 | -0.593818
4914 | 0.2 | 0 | 0 | 0 | 0.1 | 0 | 0.6 | 0.1 | 177.928055 | 639.1895238 | 635.2366667 | Mn0.2Fe0.1Y0.6In0.1 | 1.740532 | -0.006578315 | 11.22 | 1.234484 | -0.009053114 | 81.397419 | -0.4786405 | 5.3 | 8.36 | 3.886 | 13 | 1 | 39.3088 | 0.6688269 | 13.08768 | -0.1858803 | -0.7497556
4915 | 0.4 | 0 | 0.1 | 0 | 0.1 | 0 | 0 | 0.4 | 166.3852 | 861.0728571 | 886.4233333 | Mn0.4Mg0.1Fe0.1In0.4 | 1.57351 | 0.01963236 | 6.83 | 1.159843 | -0.009923171 | 75.917418 | -1.218655 | 9 | 6.64 | 2.755 | 12 | 1 | 41.9872 | 0.8519108 | 18.51168 | -0.3104771 | -0.7788853
4916 | 0.3 | 0 | 0 | 0 | 0 | 0.3 | 0.3 | 0.1 | 162.401 | 448.2995238 | 402.3890476 | Mn0.3La0.3Y0.3In0.1 | 1.925734 | -0.007076306 | 12.27 | 1.229473 | -0.01092322 | 96.3066095 | -0.5493429 | 5.2 | 7.92 | 3.78 | 8 | 1 | 35.5418 | 0.7762383 | 14.27118 | -0.2616748 | -0.7894113
4917 | 0.5 | 0.3 | 0 | 0.2 | 0 | 0 | 0 | 0 | 520.969 | 1905.690476 | 1941.335714 | Mn0.5Ni0.3Ca0.2 | 11.47188 | 0.008164815 | 12.3 | 1.338631 | -0.008560535 | 53.0926425 | -0.2167415 | 6.9 | 1.12 | 3.16 | 13 | 0 | 62.2466 | 0.4410149 | 11.19822 | -0.1202025 | -0.2831881
4918 | 0 | 0 | 0 | 0 | 0 | 0 | 0.2 | 0.8 | 43.8832485 | 139.051119 | 332.6491667 | Y0.2In0.8 | 0.1270494 | -0.004300691 | 3.84 | 1.092159 | -0.004160346 | 109.63557 | -1.152764 | 11 | 23.04 | 2.89 | 2 | 1 | 8.1424 | 1.084299 | 3.53152 | -0.270103 | -1.357701
4919 | 0 | 0.1 | 0.1 | 0.7 | 0 | 0.1 | 0 | 0 | 259.28155 | 838.11 | 372.2171429 | Ni0.1Mg0.1Ca0.7La0.1 | 3.119253 | 0.006368876 | 10.32 | 1.303595 | -0.007818885 | 50.244987 | -0.4754829 | 2.9 | 2.92 | 2.33 | 9 | 0 | 15.8826 | 1.26122 | 7.17002 | -0.2838678 | -0.5862284
4920 | 0 | 0.4 | 0.2 | 0.3 | 0 | 0 | 0.1 | 0 | 205.0870805 | 674.0966667 | 796.1604762 | Ni0.4Mg0.2Ca0.3Y0.1 | 1.450266 | -0.002577375 | 17.34 | 1.324286 | -0.01064071 | 49.252345 | -0.2737809 | 5.3 | 10.2 | 3.067 | 9 | 0 | 38.2794 | 0.7969952 | 16.03042 | -0.2861855 | -0.6880617
4921 | 0.4 | 0.2 | 0 | 0.4 | 0 | 0 | 0 | 0 | 574.713775 | 2238.928571 | 1728.695238 | Mn0.4Ni0.2Ca0.4 | 1.667369 | 0.02222567 | 17.52 | 1.326101 | -0.008770606 | 49.745098 | -0.1811725 | 5.6 | 7.36 | 2.792 | 13 | 0 | 48.5612 | 0.6928691 | 16.59888 | -0.2089431 | -0.2405484
4922 | 0.1 | 0 | 0 | 0.7 | 0 | 0 | 0.2 | 0 | 208.588525 | 755.6669048 | 785.3909524 | Mn0.1Ca0.7Y0.2 | 0.7556332 | -0.0008080761 | 8.85 | 1.271263 | -0.006666319 | 51.3295745 | -0.5388351 | 2.7 | 11.4 | 2.454 | 6 | 0 | 17.9626 | 1.159649 | 8.43762 | -0.2675336 | -0.6807096
4923 | 0 | 0 | 0.2 | 0.2 | 0 | 0 | 0.3 | 0.3 | 2.3313 | 10.87835714 | 13.278 | Mg0.2Ca0.2Y0.3In0.3 | 0.5536244 | -0.0009995032 | 9.32 | 1.171328 | -0.01135824 | 73.993755 | -1.131931 | 5.6 | 22.08 | 2.737 | 2 | 1 | 13.802 | 0.665893 | 5.0352 | -0.1976363 | -2.632402
4924 | 0.1 | 0 | 0.7 | 0 | 0 | 0 | 0.2 | 0 | 139.648025 | 569.3066667 | 857.4766667 | Mn0.1Mg0.7Y0.2 | 12.05979 | 0.01427046 | 5.56 | 1.198169 | -0.006666319 | 40.2884745 | -1.155065 | 2.7 | 0.64 | 2.223 | 6 | 0 | 24.964 | 0.7011999 | 6.3372 | -0.1201696 | -0.8549652
4925 | 0.1 | 0.6 | 0.2 | 0 | 0 | 0 | 0.1 | 0 | 340.9885 | 933.5788095 | 703.5035714 | Mn0.1Ni0.6Mg0.2Y0.1 | 1.2783 | -0.005114572 | 9.03 | 1.243324 | -0.009053114 | 54.4614295 | -0.4914111 | 7.4 | 11 | 3.695 | 14 | 0 | 58.734 | 0.4314609 | 11.8252 | -0.1088257 | -0.4672603
4926 | 0.2 | 0.2 | 0 | 0.3 | 0 | 0.3 | 0 | 0 | 386.86215 | 930.132381 | 711.7514286 | Mn0.2Ni0.2Ca0.3La0.3 | 11.90663 | 0.009784351 | 17.1 | 1.318359 | -0.01135824 | 76.42133 | -0.3061844 | 4.9 | 1.28 | 3.365 | 14 | 0 | 36.9944 | 0.8598749 | 16.25472 | -0.3029359 | -0.4124438
4927 | 0 | 0 | 0.4 | 0 | 0.3 | 0.3 | 0 | 0 | 149.4085833 | 602.4298643 | 169.720619 | Mg0.4Fe0.3La0.3 | 1.624446 | -0.013975 | 13.02 | 1.271813 | -0.009053114 | 68.147141 | -0.3873942 | 4.1 | 7.08 | 3.229 | 7 | 0 | 35.873 | 0.8335012 | 13.9881 | -0.2556959 | -0.8256245
4928 | 0 | 0.1 | 0 | 0.1 | 0.1 | 0 | 0 | 0.7 | 166.39165 | 767.0757143 | 562.6933333 | Ni0.1Ca0.1Fe0.1In0.7 | 1.826532 | 0.02657163 | 8.87 | 1.336012 | -0.007818885 | 95.83424 | -0.4810055 | 11.1 | 3.28 | 2.82 | 15 | 1 | 19.0024 | 1.56275 | 12.17532 | -0.4948405 | -0.7788685
4929 | 0.6 | 0 | 0 | 0.2 | 0 | 0 | 0.1 | 0.1 | 156.164869 | 600.0409524 | 1346.82381 | Mn0.6Ca0.2Y0.1In0.1 | 1.969161 | -0.01758583 | 14.08 | 1.296185 | -0.009053114 | 61.350812 | -0.2664247 | 6.2 | 6.24 | 2.809 | 7 | 1 | 50.3364 | 0.6462563 | 16.37232 | -0.2601201 | -0.8064167
4930 | 0.4 | 0.4 | 0 | 0.1 | 0 | 0 | 0.1 | 0 | 453.5565 | 2195.804286 | 1882.778571 | Mn0.4Ni0.4Ca0.1Y0.1 | 2.002516 | 0.01865037 | 10.94 | 1.341207 | -0.009923171 | 58.350963 | -0.3156593 | 7.3 | 7.88 | 3.565 | 14 | 0 | 63.9438 | 0.3760761 | 9.89258 | -0.09749823 | -0.3433686
4931 | 0 | 0.3 | 0 | 0.3 | 0.2 | 0 | 0 | 0.2 | 214.718735 | 1116.852381 | 832.1971429 | Ni0.3Ca0.3Fe0.2In0.2 | 7.860449 | 0.01424803 | 17.07 | 1.335663 | -0.01135824 | 63.76402 | -0.2529538 | 7.8 | 1.88 | 3.244 | 15 | 1 | 41.772 | 0.8608148 | 18.539 | -0.3552309 | -0.6681301
4932 | 0.5 | 0.3 | 0 | 0 | 0.1 | 0 | 0.1 | 0 | 757.71025 | 2265.22619 | 1952.87619 | Mn0.5Ni0.3Fe0.1Y0.1 | 1.768756 | 0.02046056 | 5.76 | 1.252222 | -0.0097131 | 59.5521275 | -0.754787 | 7.6 | 9 | 3.657 | 20 | 0 | 71.507 | 0.2145036 | 5.2353 | -0.02902559 | -0.1204968
4933 | 0 | 0.5 | 0.2 | 0 | 0.3 | 0 | 0 | 0 | 286.04885 | 972.4957143 | 1258.372381 | Ni0.5Mg0.2Fe0.3 | 8.965471 | -0.01951185 | 5.65 | 1.164621 | -0.008560535 | 50.9612 | -0.7941395 | 7.8 | 1.52 | 3.806 | 14 | 0 | 65.453 | 0.3698708 | 10.5891 | -0.07856594 | -0.5435598
4934 | 0.2 | 0.1 | 0 | 0 | 0 | 0 | 0 | 0.7 | 167.4689453 | 735.6164286 | 487.4164286 | Mn0.2Ni0.1In0.7 | 3.239102 | -0.002749985 | 5.37 | 1.130459 | -0.006666319 | 97.229549 | -1.085179 | 11.5 | 1.6 | 2.792 | 14 | 1 | 25.4186 | 1.303577 | 15.21282 | -0.4086222 | -0.7760657
4935 | 0.4 | 0 | 0 | 0.4 | 0 | 0 | 0.2 | 0 | 370.18385 | 1415.040476 | 1581.059524 | Mn0.4Ca0.4Y0.2 | 0.8070557 | -0.004826424 | 16.56 | 1.284572 | -0.008770606 | 55.787588 | -0.2563419 | 4.2 | 15.36 | 2.778 | 6 | 0 | 38.7112 | 0.8162159 | 16.59888 | -0.2728915 | -0.4315825
4936 | 0.1 | 0.1 | 0.4 | 0.4 | 0 | 0 | 0 | 0 | 275.715 | 1099.695238 | 1873.285714 | Mn0.1Ni0.1Mg0.4Ca0.4 | 8.837049 | -0.01494659 | 14.86 | 1.316648 | -0.009923171 | 37.1163445 | -0.3770592 | 3.3 | 1.28 | 2.076 | 13 | 0 | 25.0442 | 1.028733 | 11.76318 | -0.3019461 | -0.5595396
4937 | 0.3 | 0 | 0.1 | 0 | 0.5 | 0.1 | 0 | 0 | 599.7435 | 2591.17619 | 2457.071429 | Mn0.3Mg0.1Fe0.5La0.1 | 2.598089 | 0.001332028 | 8.66 | 1.287259 | -0.0097131 | 60.7249605 | -0.4753983 | 6.6 | 5.88 | 3.614 | 12 | 0 | 66.943 | 0.3809506 | 10.9361 | -0.0977765 | -0.2220345
4938 | 0 | 0.3 | 0.2 | 0.3 | 0 | 0 | 0 | 0.2 | 166.29746 | 867.32 | 908.3390476 | Ni0.3Mg0.2Ca0.3In0.2 | 0.9466187 | -0.00596727 | 15.95 | 1.323877 | -0.01135824 | 57.45602 | -0.3448197 | 6.6 | 13.48 | 2.69 | 9 | 1 | 28.94 | 1.054625 | 15.1962 | -0.4306402 | -0.7791144
4939 | 0.1 | 0.2 | 0 | 0 | 0.1 | 0 | 0 | 0.6 | 204.7712603 | 814.2107143 | 460.9766667 | Mn0.1Ni0.2Fe0.1In0.6 | 1.558417 | 0.01457548 | 6.87 | 1.136888 | -0.009053114 | 91.7077845 | -0.9977367 | 11.3 | 5.44 | 3.12 | 20 | 1 | 33.0508 | 1.087788 | 17.80248 | -0.3454587 | -0.688731
4940 | 0.1 | 0 | 0.4 | 0 | 0.2 | 0 | 0 | 0.3 | 154.051083 | 575.5609524 | 601.5838095 | Mn0.1Mg0.4Fe0.2In0.3 | 1.039652 | 0.01956651 | 7.15 | 1.157581 | -0.01064071 | 60.8302045 | -1.157837 | 7 | 10.36 | 2.508 | 12 | 1 | 32.0184 | 0.9946179 | 16.08632 | -0.356841 | -0.8123352
4941 | 0.3 | 0.2 | 0 | 0 | 0 | 0 | 0.5 | 0 | 216.7583 | 959.8628571 | 974.9642857 | Mn0.3Ni0.2Y0.5 | 0.9758551 | -0.01562978 | 12.71 | 1.233486 | -0.008560535 | 72.6730185 | -0.3317222 | 5.6 | 14.92 | 3.949 | 14 | 0 | 50.866 | 0.4928866 | 12.6212 | -0.09307984 | -0.6640243
4942 | 0 | 0.3 | 0 | 0 | 0.1 | 0.3 | 0.3 | 0 | 179.8015 | 978.0061905 | 576.89 | Ni0.3Fe0.1La0.3Y0.3 | 0.8452262 | -0.01028899 | 14.49 | 1.270092 | -0.01092322 | 91.535916 | -0.3516106 | 5.6 | 20.64 | 4.412 | 16 | 0 | 42.88 | 0.6521482 | 14.6892 | -0.1808887 | -0.7452067
4943 | 0.1 | 0.1 | 0.6 | 0 | 0 | 0 | 0 | 0.2 | 223.04938 | 1324.090476 | 701.5616667 | Mn0.1Ni0.1Mg0.6In0.2 | 21.82819 | -0.005826394 | 5.42 | 1.150758 | -0.009053114 | 48.9097445 | -1.436332 | 5.5 | 0.4 | 2.146 | 14 | 1 | 26.3186 | 0.9610149 | 11.54382 | -0.2957593 | -0.651599
4944 | 0 | 0 | 0.3 | 0.3 | 0.1 | 0.3 | 0 | 0 | 187.632105 | 602.1120714 | 218.4577381 | Mg0.3Ca0.3Fe0.1La0.3 | 3.173249 | 0.008342668 | 12.57 | 1.317121 | -0.01092322 | 66.571041 | -0.610525 | 2.9 | 3.96 | 2.774 | 7 | 0 | 20.0404 | 1.042259 | 7.94832 | -0.2561636 | -0.7266928
4945 | 0 | 0.5 | 0 | 0 | 0.3 | 0.1 | 0 | 0.1 | 204.4118305 | 864.7152381 | 498.5547619 | Ni0.5Fe0.3La0.1In0.1 | 3.124065 | 0.02446271 | 7.73 | 1.288941 | -0.0097131 | 71.472547 | -0.4627908 | 9 | 4.88 | 4.203 | 16 | 1 | 63.8448 | 0.4310499 | 11.98748 | -0.132463 | -0.689494
4946 | 0 | 0.7 | 0 | 0 | 0 | 0.1 | 0.1 | 0.1 | 156.63525 | 469.7519048 | 215.8461905 | Ni0.7La0.1Y0.1In0.1 | 0.6495262 | -0.0003951794 | 10.65 | 1.27859 | -0.007818885 | 75.348312 | -0.2889687 | 8.9 | 18.68 | 4.244 | 11 | 1 | 56.9788 | 0.4921476 | 13.09128 | -0.1695843 | -0.8051105
4947 | 0 | 0.2 | 0 | 0 | 0 | 0.4 | 0.2 | 0.2 | 171.03035 | 448.997619 | 713.0769048 | Ni0.2La0.4Y0.2In0.2 | 0.4457527 | 0.000838892 | 12.32 | 1.260154 | -0.01107574 | 108.045638 | -0.5564718 | 6.4 | 31.52 | 4.054 | 11 | 1 | 26.8796 | 0.9329102 | 12.28272 | -0.3038435 | -0.7669268
4948 | 0 | 0 | 0.1 | 0 | 0.8 | 0 | 0.1 | 0 | 86.7079765 | 279.4477857 | 256.7088333 | Mg0.1Fe0.8Y0.1 | 1.758369 | 0.029822 | 7.31 | 1.252433 | -0.005312911 | 55.997085 | -0.2844405 | 6.9 | 5.2 | 4.012 | 7 | 0 | 69.532 | 0.3458862 | 9.6748 | -0.08160493 | -1.061941
4949 | 0 | 0.3 | 0.5 | 0.1 | 0 | 0 | 0 | 0.1 | 105.51586 | 526.7595238 | 435.8880952 | Ni0.3Mg0.5Ca0.1In0.1 | 1.721609 | 0.009480814 | 10.98 | 1.330321 | -0.0097131 | 45.25012 | -0.4823662 | 5.5 | 6.4 | 2.523 | 9 | 1 | 32.3036 | 0.877608 | 14.04192 | -0.3134386 | -0.9766823
4950 | 0.4 | 0.4 | 0 | 0 | 0.1 | 0 | 0 | 0.1 | 314.49585 | 1215.257857 | 1591.415714 | Mn0.4Ni0.4Fe0.1In0.1 | 3.894781 | 0.002857378 | 3.66 | 1.141709 | -0.009923171 | 62.518878 | -2.386975 | 8.9 | 3.88 | 3.624 | 20 | 1 | 69.1528 | 0.3164741 | 7.23648 | -0.07662111 | -0.5023851
4951 | 0.2 | 0 | 0.1 | 0.3 | 0 | 0 | 0 | 0.4 | 165.20555 | 873.9357143 |  | Mn0.2Mg0.1Ca0.3In0.4 | 0.8110844 | -0.02147432 | 13.49 | 1.287544 | -0.01064071 | 71.368709 | -0.4447401 | 7.4 | 11.84 | 2.295 | 6 | 1 | 20.7386 | 1.35779 | 12.43722 | -0.4969749 | -0.7819754
4952 | 0.4 | 0.4 | 0.1 | 0 | 0 | 0 | 0 | 0.1 | 204.976225 | 1174.988095 | 1092.497619 | Mn0.4Ni0.4Mg0.1In0.1 | 4.042776 | 0.01342027 | 5.57 | 1.158176 | -0.009923171 | 59.364878 | -1.300823 | 8.3 | 3.52 | 3.347 | 14 | 1 | 62.7368 | 0.4189255 | 10.81008 | -0.1251251 | -0.6882965
4953 | 0.1 | 0 | 0.1 | 0.3 | 0 | 0 | 0 | 0.5 | 157.878124 | 613.7566667 | 499.9514286 | Mn0.1Mg0.1Ca0.3In0.5 | 0.4006275 | 0.0161665 | 11.88 | 1.285945 | -0.0097131 | 77.3567045 | -0.4959514 | 8 | 19.24 | 2.255 | 6 | 1 | 13.4594 | 1.589522 | 7.83222 | -0.4469303 | -0.801678
4954 | 0 | 0.2 | 0 | 0 | 0.2 | 0 | 0.1 | 0.5 | 158.41945 | 637.7738095 | 289.07 | Ni0.2Fe0.2Y0.1In0.5 | 6.660163 | -0.003668936 | 9.28 | 1.244504 | -0.01014813 | 89.207265 | -0.677715 | 10.4 | 1.68 | 3.441 | 16 | 1 | 35.758 | 0.9889295 | 18.3732 | -0.331718 | -0.8001915
4955 | 0 | 0.3 | 0 | 0 | 0.4 | 0.1 | 0 | 0.2 | 201.32569 | 589.932381 |  | Ni0.3Fe0.4La0.1In0.2 | 385.2069 | 0.008744334 | 9.21 | 1.286704 | -0.01064071 | 76.800167 | -0.4925349 | 9.1 | 0.04 | 3.995 | 16 | 1 | 57.3596 | 0.5736888 | 15.97132 | -0.2024919 | -0.6961008
4956 | 0.1 | 0 | 0 | 0 | 0.7 | 0 | 0.2 | 0 | 280.65975 | 1203.860238 | 1495.588095 | Mn0.1Fe0.7Y0.2 | 18.53445 | 0.009516041 | 8.99 | 1.250616 | -0.006666319 | 62.3664745 | -0.2724768 | 6.9 | 0.64 | 4.162 | 12 | 0 | 69.876 | 0.3160967 | 9.1652 | -0.05751602 | -0.5518199
4957 | 0 | 0.1 | 0 | 0.1 | 0 | 0.7 | 0 | 0.1 | 118.981895 | 335.4042857 | 236.4695238 | Ni0.1Ca0.1La0.7In0.1 | 0.5094437 | -0.004682591 | 8.99 | 1.309952 | -0.007818885 | 118.592769 | -0.5809837 | 4.6 | 17.84 | 4.009 | 10 | 1 | 19.0506 | 0.9997506 | 6.94762 | -0.255788 | -0.9245191
4958 | 0.4 | 0.2 | 0.4 | 0 | 0 | 0 | 0 | 0 | 312.271684 | 1263.742857 | 1983.380952 | Mn0.4Ni0.2Mg0.4 | 4.530566 | 0.01627297 | 7.68 | 1.155076 | -0.008770606 | 43.435898 | -0.8009534 | 5.6 | 2.56 | 2.66 | 13 | 0 | 52.562 | 0.5469222 | 14.1984 | -0.1289364 | -0.5054674
4959 | 0 | 0 | 0 | 0 | 0.1 | 0.1 | 0 | 0.8 | 37.4394675 | 167.5391238 | 145.2225762 | Fe0.1La0.1In0.8 | 0.5520286 | 0.0207978 | 5.58 | 1.27349 | -0.005312911 | 111.329447 | -0.665275 | 11.5 | 6.2 | 2.891 | 8 | 1 | 12.6254 | 1.838008 | 7.78402 | -0.4536854 | -1.42667
4960 | 0.1 | 0.1 | 0.5 | 0 | 0 | 0 | 0.3 | 0 | 211.7379225 | 661.702381 | 461.3771429 | Mn0.1Ni0.1Mg0.5Y0.3 | 1.963201 | 0.01744302 | 9.01 | 1.230421 | -0.0097131 | 50.1873995 | -0.8180887 | 3.6 | 6.56 | 2.802 | 14 | 0 | 31.577 | 0.7095829 | 10.1223 | -0.1541269 | -0.6742014
4961 | 0.1 | 0.2 | 0 | 0 | 0.3 | 0 | 0 | 0.4 | 168.227995 | 798.782381 | 735.6771429 | Mn0.1Ni0.2Fe0.3In0.4 | 1.414911 | 0.00474524 | 7.23 | 1.139113 | -0.01064071 | 79.9131845 | -1.018411 | 10.3 | 9.12 | 3.472 | 20 | 1 | 48.6092 | 0.7554213 | 18.52008 | -0.244112 | -0.7741017
4962 | 0.7 | 0.1 | 0 | 0 | 0 | 0.2 | 0 | 0 | 424.72327 | 1556.628571 | 1639.77381 | Mn0.7Ni0.1La0.2 | 3.614273 | 0.019162 | 9.34 | 1.277011 | -0.006666319 | 72.1070655 | -0.2701183 | 6.5 | 2.72 | 3.382 | 14 | 0 | 64.051 | 0.3836684 | 9.9311 | -0.08876892 | -0.3718939
4963 | 0 | 0.1 | 0.1 | 0 | 0.4 | 0 | 0.4 | 0 | 245.8079 | 811.7638095 |  | Ni0.1Mg0.1Fe0.4Y0.4 | 4.076849 | 0.02533501 | 13.3 | 1.241551 | -0.009923171 | 66.20018 | -0.3423254 | 5.6 | 4.16 | 4.055 | 15 | 0 | 52.169 | 0.5408916 | 14.6249 | -0.1368794 | -0.6094042
4964 | 0.3 | 0.2 | 0 | 0 | 0 | 0.3 | 0.2 | 0 | 177.03685 | 660.8571429 | 725.8814286 | Mn0.3Ni0.2La0.3Y0.2 | 1.378049 | -0.006427488 | 14.39 | 1.266816 | -0.01135824 | 87.6729045 | -0.3736558 | 5.6 | 12.52 | 3.979 | 15 | 0 | 47.599 | 0.6005919 | 14.9081 | -0.1669926 | -0.7519363
4965 | 0.1 | 0.3 | 0 | 0.3 | 0 | 0 | 0 | 0.3 | 184.41615 | 592.5792857 | 934.6535714 | Mn0.1Ni0.3Ca0.3In0.3 | 0.9735789 | 0.01228691 | 16.44 | 1.326601 | -0.01092322 | 69.5706245 | -0.2917925 | 8.2 | 12.72 | 2.932 | 14 | 1 | 33.4928 | 1.022984 | 17.14068 | -0.4276901 | -0.734201
4966 | 0.1 | 0.4 | 0.4 | 0 | 0 | 0 | 0 | 0.1 | 152.661385 | 510.8069048 | 524.3630952 | Mn0.1Ni0.4Mg0.4In0.1 | 5.105045 | -0.001812208 | 8.39 | 1.154622 | -0.009923171 | 50.1749645 | -0.7885554 | 6.8 | 2.44 | 2.924 | 14 | 1 | 44.9888 | 0.680212 | 15.78168 | -0.2246056 | -0.8162708
4967 | 0.1 | 0 | 0 | 0.1 | 0.4 | 0 | 0 | 0.4 | 152.6801 | 751.6333333 | 278.1161905 | Mn0.1Ca0.1Fe0.4In0.4 | 0.9752459 | -0.002272997 | 11.57 | 1.343562 | -0.009923171 | 77.7668045 | -0.3949754 | 9.3 | 11.8 | 3.196 | 12 | 1 | 42.487 | 0.8961125 | 19.3617 | -0.3548122 | -0.8162176
4968 | 0.4 | 0.3 | 0 | 0 | 0.2 | 0 | 0.1 | 0 | 477.3981533 | 1735.564286 | 2464.971429 | Mn0.4Ni0.3Fe0.2Y0.1 | 2.143691 | 0.004446542 | 5.89 | 1.252716 | -0.01064071 | 59.642823 | -0.7926494 | 7.7 | 8.28 | 3.793 | 20 | 0 | 72.007 | 0.2162772 | 5.5853 | -0.02938668 | -0.3211193
4969 | 0 | 0 | 0 | 0.2 | 0.2 | 0.4 | 0.2 | 0 | 1.346455 | 9.5004 | 19.53219048 | Ca0.2Fe0.2La0.4Y0.2 | 1.613925 | 0.005480456 | 12.8 | 1.317958 | -0.01107574 | 92.527958 | -0.4922669 | 3.8 | 9.76 | 3.886 | 8 | 0 | 28.8996 | 0.9328546 | 12.73712 | -0.2873177 | -2.870808
4970 | 0 | 0.2 | 0 | 0 | 0 | 0 | 0.3 | 0.5 | 130.73815 | 305.6809524 | 333.0480952 | Ni0.2Y0.3In0.5 | 0.3335017 | 0.01664436 | 9.68 | 1.232236 | -0.008560535 | 95.819435 | -0.617623 | 9.4 | 28.24 | 3.459 | 10 | 1 | 24.614 | 1.095651 | 13.398 | -0.3406715 | -0.8835977
4971 | 0 | 0.4 | 0 | 0 | 0.1 | 0 | 0 | 0.5 | 164.563585 | 548.2919048 | 581.6730952 | Ni0.4Fe0.1In0.5 | 1.678487 | -0.006960797 | 7.34 | 1.138175 | -0.007842999 | 86.47086 | -0.7250161 | 11.3 | 5.08 | 3.464 | 15 | 1 | 40.036 | 0.908035 | 18.4128 | -0.303399 | -0.7836663
4972 | 0 | 0.2 | 0 | 0.1 | 0.3 | 0 | 0 | 0.4 | 157.878265 | 749.9971429 |  | Ni0.2Ca0.1Fe0.3In0.4 | 2.038252 | -0.0006424215 | 11.6 | 1.344025 | -0.01064071 | 78.42718 | -0.4087954 | 9.8 | 6.12 | 3.364 | 15 | 1 | 41.693 | 0.8951266 | 19.1529 | -0.3470571 | -0.8016777
4973 | 0.4 | 0 | 0 | 0 | 0.2 | 0.4 | 0 | 0 | 360.8399275 | 1391.252143 | 751.4283333 | Mn0.4Fe0.2La0.4 | 3.605417 | -0.01124675 | 14.32 | 1.275337 | -0.008770606 | 88.706406 | -0.2567623 | 5.6 | 3.52 | 3.812 | 12 | 0 | 52.876 | 0.5872764 | 15.5864 | -0.1480679 | -0.4426854
4974 | 0 | 0.4 | 0 | 0 | 0.2 | 0.1 | 0 | 0.3 | 186.6925 | 780.6895238 | 128.537619 | Ni0.4Fe0.2La0.1In0.3 | 3.723175 | -0.003893485 | 10 | 1.284276 | -0.01064071 | 82.982307 | -0.5112516 | 9.8 | 3.72 | 3.835 | 16 | 1 | 48.9334 | 0.7120468 | 17.81702 | -0.2601805 | -0.7288731
4975 | 0.5 | 0 | 0.1 | 0 | 0.3 | 0.1 | 0 | 0 | 841.974 | 2767.185714 |  | Mn0.5Mg0.1Fe0.3La0.1 | 2.895575 | -0.01378277 | 8.38 | 1.286151 | -0.0097131 | 60.5435695 | -0.519411 | 6.4 | 5.08 | 3.342 | 12 | 0 | 65.943 | 0.379175 | 10.7361 | -0.09593606 | -0.07470132
4976 | 0 | 0.3 | 0.5 | 0 | 0 | 0.2 | 0 | 0 | 316.533775 | 1346.42381 | 925.8719048 | Ni0.3Mg0.5La0.2 | 0.8930661 | 0.0004345662 | 11.46 | 1.267842 | -0.008560535 | 57.541614 | -0.4391301 | 4.6 | 11.68 | 2.981 | 9 | 0 | 34.177 | 0.7833829 | 12.5069 | -0.2242528 | -0.4995799
4977 | 0.4 | 0.2 | 0 | 0 | 0 | 0 | 0.3 | 0.1 | 152.83105 | 428.602381 | 582.5309524 | Mn0.4Ni0.2Y0.3In0.1 | 1.154152 | -0.01631879 | 11.52 | 1.237839 | -0.01064071 | 71.867453 | -0.4688489 | 7 | 14.16 | 3.619 | 15 | 1 | 53.7308 | 0.5206867 | 14.15928 | -0.1558336 | -0.8157884
4978 | 0 | 0.2 | 0.3 | 0.3 | 0.2 | 0 | 0 | 0 | 310.039075 | 1294.707143 | 1309.315952 | Ni0.2Mg0.3Ca0.3Fe0.2 | 2.881499 | 0.01108607 | 16.93 | 1.331878 | -0.01135824 | 42.22258 | -0.2916889 | 4.8 | 5.2 | 2.749 | 14 | 0 | 38.7294 | 0.8415513 | 16.98122 | -0.2913958 | -0.5085836
4979 | 0.2 | 0.3 | 0.4 | 0.1 | 0 | 0 | 0 | 0 | 364.908 | 1812.87619 | 1813.87619 | Mn0.2Ni0.3Mg0.4Ca0.1 | 15.06932 | -0.0003476888 | 11.95 | 1.334767 | -0.01064071 | 42.325429 | -0.4375758 | 5.4 | 0.92 | 2.704 | 13 | 0 | 45.4988 | 0.6654233 | 15.55788 | -0.2045584 | -0.4378166
4980 | 0.3 | 0.2 | 0 | 0 | 0.3 | 0 | 0.2 | 0 | 297.813425 | 1170.90381 | 1109.589048 | Mn0.3Ni0.2Fe0.3Y0.2 | 2.469259 | -0.005403009 | 9.23 | 1.249514 | -0.01135824 | 62.7547635 | -0.5079135 | 7.1 | 7.84 | 3.922 | 20 | 0 | 67.582 | 0.3112785 | 9.2828 | -0.05245269 | -0.5260557
4981 | 0.1 | 0 | 0 | 0.3 | 0.2 | 0 | 0 | 0.4 | 140.365745 | 556.0128571 | 637.0357143 | Mn0.1Ca0.3Fe0.2In0.4 | 5.540226 | -0.005539684 | 15.61 | 1.330192 | -0.01064071 | 74.6134045 | -0.3273118 | 8.1 | 1.96 | 2.708 | 12 | 1 | 27.6546 | 1.23775 | 16.19522 | -0.4944422 | -0.8527389
4982 | 0.5 | 0.4 | 0 | 0 | 0 | 0.1 | 0 | 0 | 426.89265 | 1745.414286 | 1301.919048 | Mn0.5Ni0.4La0.1 | 1.21675 | 0.01445729 | 6.39 | 1.282598 | -0.007842999 | 64.8369295 | -0.4658482 | 7.8 | 10.12 | 3.683 | 14 | 0 | 69.771 | 0.2622884 | 5.7801 | -0.04785108 | -0.3696813
4983 | 0 | 0 | 0 | 0 | 0.4 | 0.5 | 0 | 0.1 | 74.840705 | 252.2339452 | 205.3402929 | Fe0.4La0.5In0.1 | 14.07483 | -0.009612886 | 15.2 | 1.270846 | -0.007842999 | 103.272535 | -0.2316342 | 6 | 0.76 | 4.199 | 8 | 1 | 40.4358 | 0.8334214 | 16.99278 | -0.2907594 | -1.125862
4984 | 0 | 0.9 | 0 | 0.1 | 0 | 0 | 0 | 0 | 260.3858777 | 1297.129524 | 1017.360476 | Ni0.9Ca0.1 | 1.787562 | -0.02973316 | 6.75 | 1.348546 | -0.00270274 | 56.83186 | -0.09514845 | 9.2 | 2.52 | 4.18 | 8 | 0 | 68.2808 | 0.297413 | 6.09228 | -0.06753708 | -0.5843826
4985 | 0.1 | 0 | 0.7 | 0 | 0 | 0.1 | 0.1 | 0 | 66.1582 | 297.8119048 | 348.7942857 | Mn0.1Mg0.7La0.1Y0.1 | 11.288 | 0.00790423 | 6.28 | 1.231212 | -0.007818885 | 45.2884365 | -1.111492 | 2.7 | 0.76 | 2.233 | 7 | 0 | 23.875 | 0.743699 | 6.1357 | -0.1369821 | -1.179416
4986 | 0.3 | 0.3 | 0 | 0 | 0 | 0.3 | 0 | 0.1 | 164.1132 | 887.6328571 | 1040.597143 | Mn0.3Ni0.3La0.3In0.1 | 0.962766 | -0.01198759 | 13.5 | 1.272188 | -0.01092322 | 87.2428745 | -0.3554769 | 7.3 | 15.6 | 3.801 | 15 | 1 | 50.3168 | 0.6229963 | 15.74868 | -0.2103322 | -0.7848565
4987 | 0.1 | 0.3 | 0 | 0 | 0.5 | 0.1 | 0 | 0 | 349.426575 | 1242.666667 | 666.162381 | Mn0.1Ni0.3Fe0.5La0.1 | 3.846887 | -0.02235283 | 6.16 | 1.290975 | -0.0097131 | 64.9148715 | -0.5025885 | 8 | 4.28 | 4.211 | 20 | 0 | 72.418 | 0.2677258 | 7.0154 | -0.04999363 | -0.4566441
4988 | 0 | 0 | 0.1 | 0.2 | 0 | 0.3 | 0.4 | 0 | 1.75559 | 3.171080952 | 13.39052381 | Mg0.1Ca0.2La0.3Y0.4 | 4.689993 | -0.01595474 | 5.95 | 1.146202 | -0.01064071 | 87.680081 | -2.809434 | 2.7 | 3.16 | 3.608 | 2 | 0 | 18.0006 | 0.3923988 | 3.84642 | -0.08031107 | -2.755577
4989 | 0.4 | 0.3 | 0 | 0 | 0 | 0.1 | 0 | 0.2 | 167.084435 | 783.1390476 | 1052.329048 | Mn0.4Ni0.3La0.1In0.2 | 1.710802 | -0.01676637 | 8.97 | 1.27859 | -0.01064071 | 76.437385 | -0.5980773 | 8.7 | 8.28 | 3.451 | 15 | 1 | 55.3596 | 0.5689927 | 14.77132 | -0.1991013 | -0.777064
4990 | 0.4 | 0.1 | 0 | 0.2 | 0 | 0.3 | 0 | 0 | 563.59475 | 1315.648095 | 948.3254762 | Mn0.4Ni0.1Ca0.2La0.3 | 3.322293 | -0.001735342 | 16.53 | 1.323388 | -0.01064071 | 77.531799 | -0.2835493 | 5.1 | 4.36 | 3.321 | 14 | 0 | 44.0576 | 0.7326155 | 16.59612 | -0.2629639 | -0.2490331
4991 | 0.4 | 0 | 0.2 | 0.1 | 0 | 0 | 0 | 0.3 | 180.42345 | 795.8338095 | 665.4380952 | Mn0.4Mg0.2Ca0.1In0.3 | 5.386206 | -0.009444818 | 10.26 | 1.297244 | -0.01064071 | 65.289418 | -0.5873853 | 7.3 | 2.04 | 2.41 | 6 | 1 | 35.9342 | 0.9316216 | 17.36118 | -0.3936322 | -0.743707
4992 | 0.3 | 0 | 0 | 0 | 0.2 | 0 | 0.1 | 0.4 | 181.67515 | 833.4557143 | 377.7971429 | Mn0.3Fe0.2Y0.1In0.4 | 7.978485 | 0.008049219 | 9.03 | 1.245223 | -0.01064071 | 82.4681985 | -0.7767196 | 9.2 | 1.56 | 3.177 | 13 | 1 | 43.3312 | 0.8257385 | 18.77728 | -0.2844553 | -0.7407045
4993 | 0.3 | 0.2 | 0 | 0 | 0 | 0.4 | 0 | 0.1 | 218.1977275 | 360.4190476 | 639.3290476 | Mn0.3Ni0.2La0.4In0.1 | 0.9475357 | 0.001504715 | 14.39 | 1.267911 | -0.01064071 | 95.2640815 | -0.347558 | 6.6 | 14.84 | 3.804 | 15 | 1 | 44.3028 | 0.7175848 | 16.35008 | -0.2409833 | -0.6611498
4994 | 0.6 | 0 | 0 | 0 | 0 | 0.1 | 0 | 0.3 | 220.7641018 | 758.4347619 | 1139.580952 | Mn0.6La0.1In0.3 | 4.809558 | 0.01392179 | 8.4 | 1.241611 | -0.007465521 | 81.298774 | -0.5063305 | 8.4 | 1.8 | 2.955 | 7 | 1 | 48.5214 | 0.7095345 | 17.13462 | -0.2729208 | -0.6560715
4995 | 0.1 | 0.6 | 0 | 0.2 | 0 | 0 | 0 | 0.1 | 183.76269 | 973.5666667 | 789.045 | Mn0.1Ni0.6Ca0.2In0.1 | 2.209621 | -0.002040222 | 13.63 | 1.338176 | -0.009053114 | 60.2072445 | -0.217165 | 8.4 | 5.96 | 3.576 | 14 | 1 | 54.5264 | 0.5811476 | 14.67432 | -0.2183812 | -0.7357427
4996 | 0.3 | 0.4 | 0 | 0 | 0 | 0 | 0.2 | 0.1 | 167.25335 | 803.7757143 | 796.8647619 | Mn0.3Ni0.4Y0.2In0.1 | 1.017879 | 0.01494865 | 10.11 | 1.241613 | -0.01064071 | 69.2217435 | -0.5027072 | 8 | 16.2 | 3.778 | 15 | 1 | 58.5088 | 0.4588766 | 12.63768 | -0.1344536 | -0.7766252
4997 | 0.2 | 0.4 | 0.3 | 0 | 0 | 0 | 0.1 | 0 | 268.9115825 | 1016.533571 | 733.1461905 | Mn0.2Ni0.4Mg0.3Y0.1 | 1.970431 | 0.006300105 | 9.87 | 1.240704 | -0.01064071 | 50.647054 | -0.6086341 | 6.3 | 7.84 | 3.25 | 14 | 0 | 53.112 | 0.5191083 | 13.8276 | -0.1332156 | -0.5703905
4998 | 0.4 | 0.2 | 0 | 0 | 0.1 | 0.3 | 0 | 0 | 329.759425 | 1411.556429 | 1453.423333 | Mn0.4Ni0.2Fe0.1La0.3 | 2.217607 | -0.003675934 | 12.9 | 1.279718 | -0.01064071 | 80.970039 | -0.3237153 | 6.5 | 7.16 | 3.825 | 20 | 0 | 58.243 | 0.4879329 | 13.4469 | -0.116912 | -0.4818028
4999 | 0.8 | 0 | 0.1 | 0.1 | 0 | 0 | 0 | 0 | 789.9215 | 1990.257143 | 3112.809524 | Mn0.8Mg0.1Ca0.1 | 0.8339624 | 0.02541253 | 8.17 | 1.304847 | -0.005312911 | 50.388736 | -0.2317008 | 6 | 9.04 | 2.671 | 5 | 0 | 63.6878 | 0.4044992 | 10.36578 | -0.1186188 | -0.1024161
5000 | 0.2 | 0 | 0.1 | 0 | 0 | 0.5 | 0.2 | 0 | 95.96575 | 380.587619 | 330.4080952 | Mn0.2Mg0.1La0.5Y0.2 | 343.1082 | -0.01806076 | 10.47 | 1.225772 | -0.01014813 | 100.652014 | -0.6552109 | 3.7 | 0.04 | 3.844 | 7 | 0 | 29.655 | 0.802295 | 10.7533 | -0.2000579 | -1.017884
5001 | 0 | 0.3 | 0.2 | 0 | 0 | 0 | 0.1 | 0.4 | 95.4772 | 451.5361905 | 249.2590476 | Ni0.3Mg0.2Y0.1In0.4 | 0.9985604 | -0.01462364 | 8.85 | 1.236283 | -0.01064071 | 77.286805 | -0.8314188 | 8.9 | 11.24 | 3.079 | 10 | 1 | 30.0582 | 1.008353 | 15.63978 | -0.3644918 | -1.0201
5002 | 0.2 | 0 | 0 | 0.6 | 0.1 | 0 | 0 | 0.1 | 223.1525 | 1200.619048 | 719.5585714 | Mn0.2Ca0.6Fe0.1In0.1 | 1.403555 | 0.02941824 | 16.5 | 1.31857 | -0.009053114 | 52.100709 | -0.2602324 | 4.7 | 7.72 | 2.368 | 12 | 1 | 28.2436 | 1.159135 | 15.30072 | -0.4017824 | -0.6513982
5003 | 0.2 | 0.4 | 0 | 0 | 0 | 0.3 | 0 | 0.1 | 157.517125 | 616.502381 | 772.4780952 | Mn0.2Ni0.4La0.3In0.1 | 0.7850475 | -0.01264501 | 13.68 | 1.272618 | -0.01064071 | 87.61841 | -0.3319954 | 7.6 | 18.92 | 3.953 | 15 | 1 | 50.1698 | 0.6224297 | 15.67518 | -0.2111635 | -0.8026722
5004 | 0 | 0.1 | 0 | 0.5 | 0.1 | 0 | 0 | 0.3 | 207.750925 | 952.9895238 | 698.5742857 | Ni0.1Ca0.5Fe0.1In0.3 | 0.6754533 | -0.00172767 | 16.23 | 1.320813 | -0.0097131 | 65.93824 | -0.3061505 | 6.7 | 14.96 | 2.548 | 15 | 1 | 20.4544 | 1.4175 | 12.17532 | -0.5036868 | -0.682457
5005 | 0.1 | 0.3 | 0 | 0 | 0 | 0.2 | 0 | 0.4 | 140.8335 | 574.1428571 | 414.9257143 | Mn0.1Ni0.3La0.2In0.4 | 0.6305086 | 0.005929369 | 11.9 | 1.271191 | -0.01064071 | 96.8101185 | -0.4923789 | 9.5 | 18.24 | 3.526 | 15 | 1 | 34.6402 | 0.9684232 | 17.24958 | -0.3633181 | -0.851294
5006 | 0.1 | 0.2 | 0 | 0 | 0 | 0.1 | 0.6 | 0 | 186.8851075 | 542.1585714 | 726.4695238 | Mn0.1Ni0.2La0.1Y0.6 | 0.8626906 | -0.0218997 | 11.55 | 1.261634 | -0.009053114 | 84.4665415 | -0.4232177 | 4.8 | 17.8 | 4.249 | 15 | 0 | 39.633 | 0.5986152 | 11.4549 | -0.1339523 | -0.7284253
5007 | 0.2 | 0 | 0.4 | 0 | 0.1 | 0 | 0.3 | 0 | 255.3577 | 769.8152381 | 1227.909524 | Mn0.2Mg0.4Fe0.1Y0.3 | 5.22219 | -0.01285379 | 10.5 | 1.237588 | -0.01064071 | 52.965864 | -0.6939369 | 3.9 | 2.84 | 2.927 | 12 | 0 | 38.14 | 0.6942857 | 13.1268 | -0.1745146 | -0.592851
5008 | 0.2 | 0 | 0 | 0 | 0 | 0.8 | 0 | 0 | 125.7273923 | 470.5790476 | 617.3978571 | Mn0.2La0.8 | 2.726327 | 0.02211172 | 8.8 | 1.223507 | -0.004160346 | 122.111985 | -0.2662621 | 3.8 | 1.92 | 4.16 | 6 | 0 | 27.232 | 0.9049647 | 9.8576 | -0.2056067 | -0.9005701
5009 | 0 | 0.4 | 0 | 0 | 0.1 | 0 | 0.5 | 0 | 219.70055 | 924.1114286 | 1116.655714 | Ni0.4Fe0.1Y0.5 | 0.548824 | 0.0124007 | 13.34 | 1.24017 | -0.007842999 | 73.514785 | -0.2574185 | 6.3 | 25.32 | 4.389 | 15 | 0 | 51.072 | 0.4961264 | 12.8948 | -0.09610198 | -0.6581689
5010 | 0.3 | 0.2 | 0 | 0.4 | 0.1 | 0 | 0 | 0 | 401.95455 | 1593.671429 | 1438.871429 | Mn0.3Ni0.2Ca0.4Fe0.1 | 1.72718 | 0.02120171 | 17.91 | 1.332558 | -0.01064071 | 49.8357935 | -0.2106885 | 5.7 | 8.8 | 2.928 | 19 | 0 | 49.0612 | 0.6948976 | 17.04888 | -0.2043754 | -0.3958231
5011 | 0.3 | 0 | 0.1 | 0.5 | 0 | 0.1 | 0 | 0 | 422.939525 | 2316 | 944.8014286 | Mn0.3Mg0.1Ca0.5La0.1 | 0.9095264 | -0.02831723 | 15.86 | 1.280682 | -0.0097131 | 52.8414605 | -0.3192738 | 3.6 | 13.08 | 2.394 | 6 | 0 | 29.862 | 1.029045 | 14.8996 | -0.3479308 | -0.3737217
5012 | 0 | 0 | 0 | 0.4 | 0.1 | 0 | 0.1 | 0.4 | 1.3851 | 5.888071429 | 15.52704762 | Ca0.4Fe0.1Y0.1In0.4 | 0.500711 | -0.00840073 | 13.98 | 1.320268 | -0.009923171 | 76.433485 | -0.4375691 | 7.1 | 19.4 | 2.609 | 8 | 1 | 15.1664 | 1.515522 | 8.83672 | -0.4544111 | -2.858519
5013 | 0.1 | 0.6 | 0 | 0.1 | 0 | 0.2 | 0 | 0 | 369.9958875 | 1493.185476 | 799.0285714 | Mn0.1Ni0.6Ca0.1La0.2 | 0.9337086 | -0.01104472 | 14.25 | 1.336551 | -0.009053114 | 72.4987385 | -0.2157291 | 7.5 | 14.92 | 4.034 | 14 | 0 | 56.3998 | 0.5120329 | 13.44138 | -0.1645981 | -0.4318031
5014 | 0.5 | 0 | 0 | 0 | 0.3 | 0.2 | 0 | 0 | 599.775725 | 2162.445238 | 2143.678571 | Mn0.5Fe0.3La0.2 | 5.498004 | 0.02200085 | 10.27 | 1.284044 | -0.008560535 | 72.0036165 | -0.3144382 | 6.5 | 2.4 | 3.638 | 12 | 0 | 65.698 | 0.3879285 | 10.9076 | -0.08804529 | -0.2220111
5015 | 0 | 0 | 0 | 0.2 | 0.3 | 0.1 | 0 | 0.4 | 2.96195 | 14.46919048 | 12.8237619 | Ca0.2Fe0.3La0.1In0.4 | 10.41903 | 0.0003836808 | 15.26 | 1.331962 | -0.01064071 | 84.586847 | -0.34052 | 8.3 | 1.08 | 3.107 | 8 | 1 | 28.9098 | 1.196493 | 16.67178 | -0.4959379 | -2.528422
5016 | 0.3 | 0 | 0 | 0 | 0 | 0.4 | 0.3 | 0 | 115.8835 | 508.2090476 | 876.7695238 | Mn0.3La0.4Y0.3 | 12.34409 | -0.00168263 | 11.79 | 1.227713 | -0.009053114 | 98.7153565 | -0.4492078 | 4.2 | 1.08 | 3.975 | 7 | 0 | 36.66 | 0.7223453 | 13.2648 | -0.1967348 | -0.9359784
5017 | 0.1 | 0 | 0.6 | 0.1 | 0 | 0.2 | 0 | 0 | 302.4276 | 950.63 | 1098.452381 | Mn0.1Mg0.6Ca0.1La0.2 | 12.57668 | -0.008172757 | 9.45 | 1.286152 | -0.009053114 | 51.8656985 | -0.7241473 | 2.7 | 0.76 | 2.276 | 6 | 0 | 21.7858 | 0.8483794 | 6.51858 | -0.1881532 | -0.5193786
5018 | 0 | 0 | 0 | 0.7 | 0.1 | 0 | 0 | 0.2 | 37.50845 | 838.4459286 | 342.6765714 | Ca0.7Fe0.1In0.2 | 0.630262 | -0.03083143 | 12.36 | 1.311702 | -0.006666319 | 56.6027 | -0.3147765 | 4.8 | 11.08 | 2.22 | 7 | 1 | 14.0482 | 1.6042 | 7.25538 | -0.4351841 | -1.425871
5019 | 0.5 | 0 | 0.1 | 0 | 0.2 | 0.2 | 0 | 0 | 712.015 | 2476.004762 | 2700.652381 | Mn0.5Mg0.1Fe0.2La0.2 | 3.020732 | -0.0009208052 | 11.32 | 1.281368 | -0.01014813 | 68.8496165 | -0.3922629 | 5.9 | 4.88 | 3.361 | 12 | 0 | 59.282 | 0.4821568 | 13.6156 | -0.1367933 | -0.1475109
5020 | 0 | 0 | 0 | 0.3 | 0.4 | 0 | 0.1 | 0.2 | 2.85545 | 18.05771429 | 13.76856667 | Ca0.3Fe0.4Y0.1In0.2 | 1.770889 | -0.003333047 | 17.58 | 1.331285 | -0.01064071 | 66.215585 | -0.2606256 | 6.7 | 7.96 | 3.205 | 8 | 1 | 38.141 | 0.9413334 | 18.5641 | -0.4043865 | -2.544325
5021 | 0 | 0.6 | 0 | 0.2 | 0.2 | 0 | 0 | 0 | 225.42592 | 810.4442857 | 915.7966667 | Ni0.6Ca0.2Fe0.2 | 40.04591 | -0.004709838 | 12.16 | 1.347782 | -0.007900549 | 54.40064 | -0.1728454 | 8 | 0.32 | 3.888 | 14 | 0 | 62.8056 | 0.4432218 | 11.86592 | -0.1212144 | -0.6469961
5022 | 0.1 | 0 | 0 | 0 | 0.4 | 0 | 0 | 0.5 | 152.5038375 | 700.8469048 | 420.7352381 | Mn0.1Fe0.4In0.5 | 0.5416509 | -0.0008357942 | 7.43 | 1.138064 | -0.007842999 | 85.2408045 | -0.7449923 | 10.4 | 15.8 | 3.264 | 12 | 1 | 42.124 | 0.9121175 | 19.398 | -0.3078203 | -0.8167192
5023 | 0.5 | 0 | 0 | 0 | 0 | 0.2 | 0 | 0.3 | 162.3900793 | 643.8361905 | 780.8752381 | Mn0.5La0.2In0.3 | 1.516971 | -0.005896881 | 10.87 | 1.2382 | -0.008560535 | 89.6955165 | -0.4339266 | 8 | 6.36 | 3.11 | 7 | 1 | 42.3604 | 0.8115722 | 17.75072 | -0.3255821 | -0.7894405
5024 | 0.3 | 0 | 0.2 | 0 | 0.4 | 0.1 | 0 | 0 | 582.47179 | 2023.309524 | 2704.533333 | Mn0.3Mg0.2Fe0.4La0.1 | 1.802604 | -0.002246739 | 9.99 | 1.284509 | -0.01064071 | 57.5709605 | -0.5108477 | 6 | 8.76 | 3.337 | 12 | 0 | 60.527 | 0.4770652 | 13.8441 | -0.1343314 | -0.2347251
5025 | 0 | 0.1 | 0 | 0.4 | 0 | 0.1 | 0 | 0.4 | 129.4753 | 564.9747619 | 744.8871429 | Ni0.1Ca0.4La0.1In0.4 | 0.3088265 | -0.0004040381 | 13.97 | 1.313972 | -0.009923171 | 81.718287 | -0.4382238 | 7.3 | 29.24 | 2.635 | 10 | 1 | 13.4304 | 1.548154 | 7.49212 | -0.4375572 | -0.8878131
5026 | 0.1 | 0.2 | 0 | 0 | 0 | 0 | 0.2 | 0.5 | 153.697825 | 405.047619 | 250.1671429 | Mn0.1Ni0.2Y0.2In0.5 | 0.5824716 | -0.007026817 | 9.63 | 1.235057 | -0.01014813 | 92.4226545 | -0.7176724 | 9.8 | 18.68 | 3.314 | 15 | 1 | 29.686 | 1.049601 | 15.9928 | -0.3432423 | -0.8133323
5027 | 0.5 | 0 | 0 | 0 | 0.1 | 0.3 | 0 | 0.1 | 240.3506 | 1115.171429 | 1143.328571 | Mn0.5Fe0.1La0.3In0.1 | 14.16291 | -0.0005092695 | 12.87 | 1.277142 | -0.0097131 | 86.2069635 | -0.3431703 | 6.5 | 0.92 | 3.481 | 13 | 1 | 51.2578 | 0.6270104 | 16.24278 | -0.2176037 | -0.6191548
5028 | 0.6 | 0.1 | 0.2 | 0.1 | 0 | 0 | 0 | 0 | 689.8095 | 2292 | 2975.780952 | Mn0.6Ni0.1Mg0.2Ca0.1 | 1.964782 | 0.009904163 | 10.11 | 1.338722 | -0.009053114 | 47.700967 | -0.3788008 | 5.8 | 6.36 | 2.682 | 13 | 0 | 57.6248 | 0.497389 | 13.36788 | -0.1557759 | -0.1612708
5029 | 0.3 | 0 | 0.5 | 0.1 | 0 | 0.1 | 0 | 0 | 454.6755 | 1544.785714 | 533.6128571 | Mn0.3Mg0.5Ca0.1La0.1 | 1.753245 | 0.03069047 | 11.46 | 1.29204 | -0.0097131 | 46.5322605 | -0.5145408 | 3.6 | 6.36 | 2.262 | 6 | 0 | 33.8628 | 0.8290956 | 13.49528 | -0.2653398 | -0.3422984
5030 | 0.1 | 0.6 | 0 | 0 | 0.2 | 0 | 0.1 | 0 | 270.4572825 | 888.0102381 | 738.2509524 | Mn0.1Ni0.6Fe0.2Y0.1 | 1.500875 | -0.01613567 | 5.35 | 1.253996 | -0.009053114 | 60.7694295 | -0.6225973 | 8.6 | 10.44 | 4.249 | 20 | 0 | 71.566 | 0.216022 | 5.5412 | -0.0293299 | -0.5679013
5031 | 0.2 | 0 | 0 | 0.4 | 0.1 | 0 | 0 | 0.3 | 200.24691 | 911.3990476 | 1309.3 | Mn0.2Ca0.4Fe0.1In0.3 | 3.031529 | 0.02526038 | 16.5 | 1.325824 | -0.01064071 | 67.048709 | -0.3160349 | 6.9 | 3.72 | 2.504 | 12 | 1 | 27.5176 | 1.207584 | 15.73632 | -0.4809121 | -0.6984342
5032 | 0.3 | 0.3 | 0.1 | 0 | 0.3 | 0 | 0 | 0 | 463.522 | 1897.852381 | 2999.961905 | Mn0.3Ni0.3Mg0.1Fe0.3 | 24.42097 | -0.003282548 | 4.17 | 1.165359 | -0.01092322 | 53.2734335 | -1.822643 | 7.7 | 0.72 | 3.643 | 19 | 0 | 71.663 | 0.2552316 | 6.5949 | -0.0438753 | -0.3339296
5033 | 0.3 | 0 | 0.4 | 0 | 0 | 0.3 | 0 | 0 | 370.0534625 | 1545.902381 | 1527.307857 | Mn0.3Mg0.4La0.3 | 4.249216 | 0.01722817 | 11.55 | 1.232408 | -0.009053114 | 67.8750545 | -0.5087844 | 3.8 | 2.52 | 2.821 | 6 | 0 | 34.373 | 0.8032563 | 12.9381 | -0.2396574 | -0.4317355
5034 | 0 | 0 | 0.3 | 0 | 0.1 | 0 | 0 | 0.6 | 96.9046575 | 473.3852857 | 396.4069286 | Mg0.3Fe0.1In0.6 | 1.391717 | 0.02052309 | 3.75 | 1.155636 | -0.007465521 | 81.7668 | -1.846766 | 9.2 | 3.84 | 2.393 | 7 | 1 | 15.5968 | 1.46212 | 9.04608 | -0.3798268 | -1.013655
5035 | 0 | 0.3 | 0 | 0 | 0.3 | 0.2 | 0 | 0.2 | 174.7846 | 606.212381 | 324.2380952 | Ni0.3Fe0.3La0.2In0.2 | 2.186856 | -0.003048248 | 12.29 | 1.281899 | -0.01135824 | 85.106214 | -0.3912918 | 8.6 | 7.2 | 4.014 | 16 | 1 | 50.6986 | 0.6718752 | 17.58142 | -0.2505875 | -0.7574968
5036 | 0.7 | 0 | 0.1 | 0 | 0 | 0 | 0 | 0.2 | 204.385275 | 898.9671429 | 832.99 | Mn0.7Mg0.1In0.2 | 1.98956 | -0.01955798 | 5.28 | 1.125024 | -0.006666319 | 63.8507315 | -1.00079 | 7.7 | 4.16 | 2.699 | 6 | 1 | 56.0456 | 0.5615535 | 14.60472 | -0.2029439 | -0.6895504
5037 | 0.3 | 0 | 0 | 0 | 0.1 | 0.3 | 0.3 | 0 | 220.109345 | 818.9514286 | 626.0247619 | Mn0.3Fe0.1La0.3Y0.3 | 13.96715 | -0.00764948 | 13.59 | 1.26887 | -0.01092322 | 90.4093095 | -0.4203777 | 4.7 | 1.2 | 3.956 | 13 | 0 | 43.321 | 0.6573 | 14.9097 | -0.1838641 | -0.6573615
5038 | 0.2 | 0 | 0 | 0 | 0.1 | 0.1 | 0 | 0.6 | 186.171565 | 597.2633333 | 384.7038095 | Mn0.2Fe0.1La0.1In0.6 | 2.672684 | -0.009040765 | 8.34 | 1.276778 | -0.009053114 | 99.353456 | -0.7363646 | 10.3 | 2.92 | 2.971 | 13 | 1 | 27.1838 | 1.235079 | 16.07178 | -0.4133817 | -0.7300867
5039 | 0 | 0.6 | 0 | 0.1 | 0.3 | 0 | 0 | 0 | 392.2019 | 798.1866667 | 533.5757143 | Ni0.6Ca0.1Fe0.3 | 105.239 | -0.006273305 | 6.96 | 1.355205 | -0.007465521 | 55.97734 | -0.2592278 | 8.6 | 0.12 | 4.132 | 14 | 0 | 70.2218 | 0.3012373 | 7.45098 | -0.06711359 | -0.4064903
5040 | 0 | 0.4 | 0.2 | 0 | 0 | 0 | 0 | 0.4 | 71.59045 | 458.4933333 | 240.2704762 | Ni0.4Mg0.2In0.4 | 7.178878 | 0.002983583 | 7.76 | 1.15409 | -0.008770606 | 74.26556 | -0.7984591 | 9.6 | 1.28 | 3.086 | 9 | 1 | 34.9832 | 0.9459093 | 17.11728 | -0.3601422 | -1.145145
5041 | 0.2 | 0.3 | 0.1 | 0 | 0.4 | 0 | 0 | 0 | 497.40985 | 2019.333333 | 2194.842857 | Mn0.2Ni0.3Mg0.1Fe0.4 | 54.49705 | -0.01737878 | 4.02 | 1.165685 | -0.01064071 | 53.364129 | -1.708807 | 7.8 | 0.32 | 3.779 | 19 | 0 | 72.163 | 0.2561413 | 6.7449 | -0.04446962 | -0.3032856
5042 | 0.3 | 0.4 | 0 | 0 | 0 | 0 | 0.1 | 0.2 | 161.0578313 | 714.3933333 | 542.7914286 | Mn0.3Ni0.4Y0.1In0.2 | 1.43991 | -0.007718094 | 8.43 | 1.243191 | -0.01064071 | 71.8129585 | -0.6994903 | 9 | 10.44 | 3.593 | 15 | 1 | 56.3016 | 0.535522 | 14.18272 | -0.1743782 | -0.7930182
5043 | 0 | 0 | 0 | 0.1 | 0.2 | 0 | 0.6 | 0.1 | 1.454695 | 7.30812381 | 9.848290476 | Ca0.1Fe0.2Y0.6In0.1 | 3.314094 | 0.02272369 | 11.82 | 1.324052 | -0.009053114 | 80.00211 | -0.4496922 | 4.9 | 4.36 | 3.914 | 8 | 1 | 32.8926 | 0.7771061 | 12.19262 | -0.24536 | -2.837228
5044 | 0.1 | 0 | 0 | 0 | 0.7 | 0 | 0 | 0.2 | 165.71288 | 741.782619 | 533.9716667 | Mn0.1Fe0.7In0.2 | 0.9224703 | -0.01826699 | 5.15 | 1.141511 | -0.006666319 | 67.5489045 | -0.8258451 | 8.9 | 10.88 | 3.792 | 12 | 1 | 65.4616 | 0.4720663 | 12.69672 | -0.1453056 | -0.7806437
5045 | 0.4 | 0 | 0.4 | 0.2 | 0 | 0 | 0 | 0 | 455.8417 | 2084.471429 | 2035.933333 | Mn0.4Mg0.4Ca0.2 | 0.9964937 | 0.003998002 | 13.28 | 1.293063 | -0.008770606 | 39.712818 | -0.33737 | 4 | 10.56 | 2.14 | 5 | 0 | 39.0236 | 0.7901053 | 15.79872 | -0.2769182 | -0.3411859
5046 | 0 | 0.1 | 0 | 0.1 | 0.5 | 0.3 | 0 | 0 | 318.01535 | 992.6738095 | 691.91 | Ni0.1Ca0.1Fe0.5La0.3 | 2.982731 | 0.01892028 | 16.15 | 1.338127 | -0.0097131 | 79.471281 | -0.2139599 | 6.1 | 5.04 | 4.109 | 15 | 0 | 53.4738 | 0.619857 | 16.73078 | -0.2091029 | -0.4975519
5047 | 0.3 | 0 | 0.6 | 0.1 | 0 | 0 | 0 | 0 | 401.065125 | 1528.068571 | 1018.045714 | Mn0.3Mg0.6Ca0.1 | 1.040902 | -0.02589772 | 9.57 | 1.294021 | -0.007465521 | 35.0722135 | -0.4703173 | 3.5 | 8.04 | 1.966 | 5 | 0 | 34.1078 | 0.8185603 | 13.32378 | -0.2416017 | -0.3967851
5048 | 0 | 0 | 0.4 | 0.3 | 0.3 | 0 | 0 | 0 | 87.605125 | 354.423 | 178.1897381 | Mg0.4Ca0.3Fe0.3 | 0.7648532 | -0.006432829 | 15.96 | 1.329107 | -0.009053114 | 38.4989 | -0.2728696 | 3.8 | 14.76 | 2.44 | 6 | 0 | 33.6074 | 0.9414105 | 15.57402 | -0.326669 | -1.05747
5049 | 0 | 0.4 | 0 | 0.1 | 0.3 | 0.2 | 0 | 0 | 304.583 | 1278.452381 | 1801.6 | Ni0.4Ca0.1Fe0.3La0.2 | 2.867562 | -0.01973255 | 14.28 | 1.34347 | -0.01064071 | 72.019754 | -0.2417228 | 7.2 | 5.88 | 4.138 | 15 | 0 | 58.1938 | 0.5183782 | 14.66778 | -0.1639708 | -0.5162943
5050 | 0.2 | 0.5 | 0 | 0 | 0.1 | 0 | 0 | 0.2 | 216.590205 | 804.3514286 | 911.4209524 | Mn0.2Ni0.5Fe0.1In0.2 | 18.2013 | -0.01792434 | 5.21 | 1.141039 | -0.01014813 | 68.882409 | -1.40152 | 9.8 | 0.8 | 3.736 | 20 | 1 | 61.7266 | 0.4707821 | 12.17022 | -0.1390283 | -0.6643612
5051 | 0.1 | 0 | 0.2 | 0 | 0 | 0 | 0.3 | 0.4 | 104.88965 | 607.1466667 | 240.3242857 | Mn0.1Mg0.2Y0.3In0.4 | 0.59196 | 2.377883e-05 | 7.31 | 1.198218 | -0.01064071 | 82.9537595 | -1.406275 | 7.2 | 18.84 | 2.913 | 7 | 1 | 20.3552 | 1.026661 | 9.86208 | -0.2861117 | -0.9792674
5052 | 0.2 | 0.2 | 0 | 0 | 0 | 0.6 | 0 | 0 | 187.7227 | 613.7307143 | 869.6080952 | Mn0.2Ni0.2La0.6 | 0.842643 | 0.007315177 | 14.16 | 1.262089 | -0.007900549 | 106.069571 | -0.261388 | 5.2 | 12.8 | 4.154 | 14 | 0 | 39.26 | 0.7597086 | 14.6688 | -0.186032 | -0.7264832
5053 | 0.2 | 0 | 0.4 | 0 | 0.3 | 0.1 | 0 | 0 | 451.16254 | 1483.542857 | 1619.257143 | Mn0.2Mg0.4Fe0.3La0.1 | 1.229388 | -0.01838303 | 10.9 | 1.279718 | -0.01064071 | 51.353656 | -0.5475659 | 4.9 | 11.56 | 2.919 | 12 | 0 | 48.195 | 0.6511153 | 16.0605 | -0.1868974 | -0.345667
5054 | 0.5 | 0 | 0.1 | 0 | 0.1 | 0 | 0 | 0.3 | 221.34425 | 1148.809524 | 1083.62381 | Mn0.5Mg0.1Fe0.1In0.3 | 1.785589 | 0.01545108 | 6.6 | 1.160831 | -0.0097131 | 69.9294225 | -1.199417 | 8.4 | 6.32 | 2.795 | 12 | 1 | 49.2664 | 0.7029417 | 17.51112 | -0.2576883 | -0.6549318
5055 | 0.2 | 0 | 0 | 0 | 0.3 | 0 | 0.5 | 0 | 244.13465 | 849.9371429 | 350.6780952 | Mn0.2Fe0.3Y0.5 | 14.95183 | -0.006572044 | 13.22 | 1.239549 | -0.008560535 | 72.194034 | -0.3046439 | 5.3 | 1 | 4.053 | 12 | 0 | 52.66 | 0.5111239 | 13.73 | -0.09982837 | -0.6123706
5056 | 0.5 | 0.1 | 0 | 0.3 | 0 | 0 | 0 | 0.1 | 328.0652 | 1753.52381 | 1263.587143 | Mn0.5Ni0.1Ca0.3In0.1 | 2.338599 | -0.01429843 | 15.72 | 1.329466 | -0.0097131 | 56.8435625 | -0.235549 | 6.4 | 5.44 | 2.708 | 14 | 1 | 48.3452 | 0.707908 | 16.94028 | -0.2743626 | -0.4840398
5057 | 0 | 0 | 0.2 | 0.3 | 0 | 0 | 0.4 | 0.1 | 2.3698 | 34.83595238 | 24.90333333 | Mg0.2Ca0.3Y0.4In0.1 | 1.631331 | 0.009264125 | 9.06 | 1.168749 | -0.01064071 | 63.92854 | -1.24605 | 3.5 | 8.36 | 2.854 | 2 | 1 | 16.3722 | 0.5328708 | 4.75278 | -0.1471576 | -2.625288
5058 | 0.1 | 0 | 0 | 0.3 | 0.3 | 0 | 0.3 | 0 | 283.02255 | 1014.447619 |  | Mn0.1Ca0.3Fe0.3Y0.3 | 1.161443 | -0.03042456 | 17.37 | 1.326719 | -0.01092322 | 60.9424595 | -0.2858947 | 4.6 | 14.76 | 3.439 | 12 | 0 | 42.0554 | 0.7618151 | 17.09562 | -0.2507509 | -0.548179
5059 | 0.5 | 0 | 0.2 | 0 | 0 | 0.2 | 0.1 | 0 | 191.355385 | 775.8247619 | 1153.742857 | Mn0.5Mg0.2La0.2Y0.1 | 4.067012 | -0.01998453 | 12.27 | 1.23615 | -0.01014813 | 69.0017015 | -0.4508233 | 4.8 | 3.4 | 3.093 | 7 | 0 | 47.294 | 0.6208778 | 15.0976 | -0.2041082 | -0.7181593
5060 | 0.1 | 0.5 | 0 | 0.1 | 0 | 0 | 0 | 0.3 | 172.8489 | 548.5707143 | 500.9119048 | Mn0.1Ni0.5Ca0.1In0.3 | 2.500576 | -0.008847421 | 11.16 | 1.339729 | -0.0097131 | 73.2937045 | -0.3694196 | 9.8 | 4.88 | 3.452 | 14 | 1 | 47.0312 | 0.7363796 | 17.14068 | -0.2910208 | -0.7623334
5061 | 0.3 | 0 | 0 | 0.2 | 0.1 | 0 | 0 | 0.4 | 250.93665 | 1440.209524 | 1363.571429 | Mn0.3Ca0.2Fe0.1In0.4 | 68.61262 | 0.00142364 | 13.51 | 1.335488 | -0.01064071 | 76.0087135 | -0.3773241 | 8.5 | 0.16 | 2.68 | 12 | 1 | 34.0708 | 1.048731 | 17.92008 | -0.4291781 | -0.6004359
5062 | 0.1 | 0.1 | 0 | 0 | 0.6 | 0 | 0 | 0.2 | 176.13275 | 695.542381 | 576.1390476 | Mn0.1Ni0.1Fe0.6In0.2 | 1.554447 | -0.01822342 | 5.18 | 1.141471 | -0.009053114 | 67.8337445 | -1.133351 | 9.1 | 8.72 | 3.808 | 20 | 1 | 64.8146 | 0.4725127 | 12.92022 | -0.1433921 | -0.7541599
5063 | 0.2 | 0 | 0.4 | 0 | 0 | 0.1 | 0 | 0.3 | 126.9707 | 563.817619 | 464.3047619 | Mn0.2Mg0.4La0.1In0.3 | 2.753507 | -0.0082077 | 7.36 | 1.234788 | -0.01064071 | 69.045556 | -1.182639 | 6.4 | 3.56 | 2.391 | 7 | 1 | 24.8574 | 1.064463 | 12.40182 | -0.3594722 | -0.8962965
5064 | 0 | 0 | 0 | 0.4 | 0 | 0 | 0.2 | 0.4 | 4.3774 | 178.2916429 | 158.7940714 | Ca0.4Y0.2In0.4 | 0.2820731 | 0.00326683 | 11.04 | 1.169184 | -0.008770606 | 79.73957 | -0.6578626 | 6.6 | 30.4 | 2.618 | 2 | 1 | 9.5944 | 0.8613172 | 3.82192 | -0.2319856 | -2.358784
5065 | 0.1 | 0 | 0 | 0 | 0.5 | 0.1 | 0 | 0.3 | 194.7527 | 813.5504762 | 388.2209524 | Mn0.1Fe0.5La0.1In0.3 | 1.546545 | 0.002252888 | 10.15 | 1.284044 | -0.0097131 | 81.7522515 | -0.474384 | 8.9 | 8.2 | 3.635 | 13 | 1 | 51.0214 | 0.7151856 | 18.38462 | -0.2699099 | -0.7105165
5066 | 0.2 | 0.3 | 0 | 0.5 | 0 | 0 | 0 | 0 | 356.63535 | 1329.647619 | 1073.510238 | Mn0.2Ni0.3Ca0.5 | 7.980385 | -0.02399772 | 18.51 | 1.320969 | -0.008560535 | 48.634629 | -0.1756521 | 5.4 | 1.48 | 2.836 | 13 | 0 | 41.498 | 0.8227818 | 17.1582 | -0.2468059 | -0.4477756
5067 | 0 | 0 | 0.3 | 0.1 | 0 | 0 | 0.1 | 0.5 | 1.89735 | 14.39019048 | 14.21685714 | Mg0.3Ca0.1Y0.1In0.5 | 0.4322192 | -0.01746139 | 6.27 | 1.174752 | -0.0097131 | 77.598885 | -1.270007 | 7.6 | 17.6 | 2.334 | 2 | 1 | 10.3878 | 0.7545221 | 4.06758 | -0.1934243 | -2.721853
5068 | 0 | 0.4 | 0.4 | 0 | 0 | 0 | 0.1 | 0.1 | 94.94765 | 377.1495238 | 266.9852381 | Ni0.4Mg0.4Y0.1In0.1 | 1.24357 | -0.02482302 | 9.92 | 1.237463 | -0.009923171 | 53.571745 | -0.6155443 | 6.4 | 10.24 | 3.069 | 10 | 1 | 39.9168 | 0.7295937 | 15.15688 | -0.249529 | -1.022516
5069 | 0.3 | 0 | 0 | 0.5 | 0.1 | 0 | 0 | 0.1 | 174.97065 | 841.1752381 | 850.412381 | Mn0.3Ca0.5Fe0.1In0.1 | 1.142374 | 0.00671876 | 17.65 | 1.323972 | -0.0097131 | 53.5867135 | -0.2418037 | 5.2 | 10.52 | 2.476 | 12 | 1 | 35.1598 | 0.9907276 | 17.37558 | -0.365924 | -0.7570348
5070 | 0.4 | 0.1 | 0 | 0 | 0 | 0.1 | 0 | 0.4 | 174.334 | 871.7604762 | 710.3909524 | Mn0.4Ni0.1La0.1In0.4 | 1.808447 | 0.0007862982 | 9.17 | 1.274281 | -0.009923171 | 87.662305 | -0.6642171 | 9.3 | 5.88 | 3.067 | 15 | 1 | 41.0952 | 0.8583808 | 18.07148 | -0.3176244 | -0.7586179
5071 | 0.1 | 0 | 0 | 0 | 0 | 0.4 | 0.4 | 0.1 | 132.67595 | 677.5804762 | 792.0661905 | Mn0.1La0.4Y0.4In0.1 | 1.194622 | 0.003887887 | 7.83 | 1.223976 | -0.009923171 | 108.1001325 | -1.05315 | 4.4 | 11.56 | 4.08 | 8 | 1 | 24.3088 | 0.7709084 | 8.29368 | -0.1897297 | -0.8772078
5072 | 0.2 | 0.1 | 0 | 0.3 | 0 | 0 | 0 | 0.4 | 182.4453125 | 796.6138095 | 697.24 | Mn0.2Ni0.1Ca0.3In0.4 | 0.8408212 | -0.004266592 | 15.03 | 1.323714 | -0.01064071 | 74.807549 | -0.3526664 | 8.2 | 12.44 | 2.588 | 14 | 1 | 26.5076 | 1.224444 | 15.32172 | -0.4849936 | -0.7388673
5073 | 0.1 | 0.3 | 0 | 0 | 0 | 0 | 0.4 | 0.2 | 165.041625 | 605.54 | 570.4319048 | Mn0.1Ni0.3Y0.4In0.2 | 0.5859735 | 0.005409434 | 12.54 | 1.233906 | -0.01064071 | 81.6277645 | -0.4704404 | 7.5 | 26.8 | 3.876 | 15 | 1 | 41.2326 | 0.7046596 | 15.48382 | -0.2359269 | -0.7824065
5074 | 0 | 0.4 | 0.1 | 0 | 0.5 | 0 | 0 | 0 | 301.68235 | 1053.47119 | 1641.614286 | Ni0.4Mg0.1Fe0.5 | 9.740312 | -0.003166602 | 3.31 | 1.166294 | -0.007842999 | 53.83036 | -1.210076 | 8.2 | 1.36 | 4.067 | 14 | 0 | 72.516 | 0.2569999 | 6.8096 | -0.04520339 | -0.5204501
5075 | 0.4 | 0.2 | 0.1 | 0 | 0 | 0 | 0 | 0.3 | 190.4671 | 933.9533333 | 863.3152381 | Mn0.4Ni0.2Mg0.1In0.3 | 78.10446 | -0.01832134 | 6.93 | 1.155701 | -0.01064071 | 70.589798 | -1.220867 | 8.9 | 0.16 | 2.963 | 14 | 1 | 48.4724 | 0.7006279 | 17.06112 | -0.2521096 | -0.72018
5076 | 0 | 0.5 | 0 | 0 | 0.4 | 0 | 0 | 0.1 | 164.5816 | 772.7638095 | 471.4307143 | Ni0.5Fe0.4In0.1 | 6.953735 | 0.002891295 | 2.85 | 1.142789 | -0.007842999 | 63.1665 | -1.655023 | 9.5 | 1.84 | 4.184 | 15 | 1 | 70.5058 | 0.3186582 | 7.97178 | -0.07799656 | -0.7836187
5077 | 0.1 | 0 | 0.3 | 0.3 | 0.3 | 0 | 0 | 0 | 274.822653 | 1040.678333 | 830.3880952 | Mn0.1Mg0.3Ca0.3Fe0.3 | 0.8495401 | 0.01174242 | 16.8 | 1.331454 | -0.01092322 | 41.5622045 | -0.290929 | 4.3 | 16.8 | 2.581 | 11 | 0 | 39.5234 | 0.8481609 | 17.34882 | -0.3003621 | -0.5609475
5078 | 0 | 0.5 | 0.3 | 0 | 0 | 0 | 0 | 0.2 | 158.78364 | 591.6902381 | 599.8604762 | Ni0.5Mg0.3In0.2 | 4.102536 | 0.0001124931 | 8.3 | 1.155076 | -0.008560535 | 59.6018 | -0.6664658 | 8.2 | 2.56 | 3.177 | 9 | 1 | 43.4786 | 0.7342143 | 16.60362 | -0.2814135 | -0.7991942
5079 | 0.3 | 0 | 0 | 0 | 0.4 | 0.1 | 0 | 0.2 | 242.001865 | 939.3952381 | 769.9138095 | Mn0.3Fe0.4La0.1In0.2 | 3.045683 | -0.01402592 | 9.39 | 1.285288 | -0.01064071 | 75.6735605 | -0.5511799 | 8.2 | 4.84 | 3.539 | 13 | 1 | 57.8006 | 0.5735172 | 15.92722 | -0.2026042 | -0.6161813
5080 | 0 | 0.5 | 0 | 0 | 0.2 | 0.2 | 0 | 0.1 | 167.89025 | 799.2780952 | 907.5661905 | Ni0.5Fe0.2La0.2In0.1 | 1.275091 | -0.002758497 | 11.37 | 1.284044 | -0.01014813 | 79.778594 | -0.3321883 | 8.5 | 12 | 4.222 | 16 | 1 | 57.1838 | 0.5307722 | 14.67098 | -0.1769242 | -0.7749745
5081 | 0.2 | 0.4 | 0.2 | 0 | 0 | 0 | 0 | 0.2 | 128.69935 | 1210.480476 | 718.6319048 | Mn0.2Ni0.4Mg0.2In0.2 | 7.964147 | -0.003548801 | 7.76 | 1.155994 | -0.01107574 | 62.289569 | -1.001409 | 8.4 | 1.76 | 3.166 | 14 | 1 | 49.5416 | 0.6486745 | 16.26192 | -0.2355688 | -0.8904236
5082 | 0.3 | 0.1 | 0.4 | 0 | 0 | 0 | 0 | 0.2 | 195.4044 | 767.9130952 | 682.0178571 | Mn0.3Ni0.1Mg0.4In0.2 | 4.118144 | -0.0148027 | 7.26 | 1.152959 | -0.01064071 | 55.0363535 | -1.20109 | 6.5 | 2.8 | 2.428 | 14 | 1 | 38.1506 | 0.8237809 | 16.33542 | -0.2973697 | -0.7090657
5083 | 0.2 | 0.3 | 0 | 0 | 0.4 | 0 | 0 | 0.1 | 330.92945 | 1148.218095 | 1028.547381 | Mn0.2Ni0.3Fe0.4In0.1 | 26.42844 | -0.01130314 | 3.57 | 1.142306 | -0.01064071 | 62.415429 | -2.294564 | 8.9 | 0.64 | 3.88 | 20 | 1 | 70.7998 | 0.3182821 | 7.97178 | -0.07762361 | -0.4802646
5084 | 0 | 0 | 0.2 | 0.5 | 0 | 0 | 0.1 | 0.2 | 3.36095 | 37.5112381 | 13.20130476 | Mg0.2Ca0.5Y0.1In0.2 | 0.5620223 | -0.01000308 | 10.86 | 1.16803 | -0.01014813 | 56.754185 | -0.7882493 | 4.3 | 18.2 | 2.163 | 2 | 1 | 10.4766 | 0.6538795 | 3.44082 | -0.159045 | -2.473538
5085 | 0.7 | 0 | 0 | 0.1 | 0.1 | 0 | 0 | 0.1 | 414.60715 | 1527.328571 | 1842.695238 | Mn0.7Ca0.1Fe0.1In0.1 | 1.677552 | -0.0278937 | 8.45 | 1.348067 | -0.007818885 | 59.5307315 | -0.3343371 | 7.2 | 6.52 | 2.908 | 12 | 1 | 62.8246 | 0.4566754 | 11.84262 | -0.1552831 | -0.3823632
5086 | 0 | 0.1 | 0.1 | 0.3 | 0.5 | 0 | 0 | 0 | 376.37005 | 1207.361905 | 629.1314286 | Ni0.1Mg0.1Ca0.3Fe0.5 | 0.8870866 | 0.02478383 | 17.02 | 1.338039 | -0.0097131 | 48.24574 | -0.1921923 | 5.8 | 16.48 | 3.287 | 14 | 0 | 52.2084 | 0.665355 | 17.56352 | -0.2311267 | -0.4243849
5087 | 0.4 | 0.5 | 0 | 0 | 0.1 | 0 | 0 | 0 | 523.06775 | 2161.385714 | 2269.161905 | Mn0.4Ni0.5Fe0.1 | 1.906195 | -0.004277456 | 1.53 | 1.033447 | -0.007842999 | 56.906418 | -14.01767 | 8.6 | 6.8 | 3.816 | 19 | 0 | 76.285 | 0.02461242 | 0.8175 | -0.0002851366 | -0.2814421
5088 | 0 | 0 | 0 | 0 | 0.1 | 0 | 0.9 | 0 | 192.466 | 763.4095238 | 410.4851905 | Fe0.1Y0.9 | 13.5152 | -0.01275397 | 4.86 | 1.227799 | -0.00270274 | 85.599765 | -0.3103657 | 3.5 | 0.36 | 4.361 | 7 | 0 | 31.372 | 0.5328318 | 5.0148 | -0.07621802 | -0.715646
5089 | 0.3 | 0 | 0.3 | 0 | 0.2 | 0 | 0.2 | 0 | 312.3425 | 958.0633333 | 1105.557143 | Mn0.3Mg0.3Fe0.2Y0.2 | 2.717385 | 0.004349511 | 11.16 | 1.242696 | -0.01135824 | 52.7230835 | -0.5986445 | 4.9 | 6.08 | 3.059 | 12 | 0 | 49.628 | 0.5861844 | 15.2524 | -0.1584014 | -0.5053689
5090 | 0 | 0.5 | 0.1 | 0.1 | 0 | 0 | 0 | 0.3 | 150.948 | 606.7038095 | 402.6095238 | Ni0.5Mg0.1Ca0.1In0.3 | 1.963498 | -0.006922867 | 11.74 | 1.33718 | -0.0097131 | 70.2304 | -0.3769616 | 9.3 | 5.92 | 3.311 | 9 | 1 | 41.1152 | 0.83034 | 17.58528 | -0.3535489 | -0.8211726
5091 | 0 | 0 | 0 | 0 | 0.7 | 0 | 0.3 | 0 | 137.4222 | 541.9347619 | 206.2447619 | Fe0.7Y0.3 | 10.92773 | 0.005640723 | 11.34 | 1.247413 | -0.005078726 | 65.763255 | -0.165355 | 6.5 | 0.84 | 4.307 | 7 | 0 | 64.804 | 0.3940206 | 11.7012 | -0.080658 | -0.8619431
5092 | 0 | 0.3 | 0 | 0 | 0 | 0.4 | 0.2 | 0.1 | 133.066 | 674.2228571 | 469.417619 | Ni0.3La0.4Y0.2In0.1 | 0.5081865 | -0.01076737 | 13.77 | 1.262024 | -0.01064071 | 102.433178 | -0.4095826 | 6.1 | 29.28 | 4.246 | 11 | 1 | 34.0118 | 0.8086174 | 14.07138 | -0.2693154 | -0.8759329
5093 | 0 | 0 | 0.4 | 0 | 0.4 | 0 | 0.1 | 0.1 | 1.4957 | 18.3737619 | 15.50633333 | Mg0.4Fe0.4Y0.1In0.1 | 1.149965 | -0.02535874 | 10.16 | 1.243338 | -0.009923171 | 52.432385 | -0.5829504 | 5.6 | 11.36 | 3.005 | 8 | 1 | 42.5048 | 0.7587325 | 16.70968 | -0.2666635 | -2.825156
5094 | 0.4 | 0.1 | 0.1 | 0 | 0 | 0 | 0 | 0.4 | 166.232375 | 932.6578571 | 764.8009524 | Mn0.4Ni0.1Mg0.1In0.4 | 5.889628 | 0.01975309 | 6.74 | 1.154499 | -0.009923171 | 76.202258 | -1.24698 | 9.2 | 1.76 | 2.771 | 14 | 1 | 41.3402 | 0.8490692 | 18.04698 | -0.3094342 | -0.7792844
5095 | 0.2 | 0 | 0 | 0 | 0 | 0.1 | 0 | 0.7 | 145.91125 | 536.5052381 | 450.2790476 | Mn0.2La0.1In0.7 | 0.5362128 | 0.01471734 | 6.56 | 1.235971 | -0.006666319 | 105.250756 | -0.762598 | 10.8 | 9 | 2.795 | 7 | 1 | 19.4046 | 1.481536 | 12.20582 | -0.4565305 | -0.8359112
5096 | 0.5 | 0 | 0 | 0.5 | 0 | 0 | 0 | 0 | 333.7015 | 1633.038095 | 2890.704762 | Mn0.5Ca0.5 | 0.3994548 | 0.006095448 | 17.25 | 1.286291 | -0.005762826 | 47.5080225 | -0.1342226 | 4.5 | 19 | 2.38 | 5 | 0 | 41.939 | 0.8245547 | 17.2905 | -0.2645904 | -0.4766418
5097 | 0 | 0.4 | 0.2 | 0.2 | 0 | 0 | 0 | 0.2 | 122.3142 | 560.4438095 | 496.0928571 | Ni0.4Mg0.2Ca0.2In0.2 | 1.301784 | 0.01550936 | 14.72 | 1.33015 | -0.01107574 | 59.31756 | -0.342638 | 7.4 | 10.08 | 2.95 | 9 | 1 | 35.7092 | 0.9081826 | 16.82688 | -0.3923474 | -0.9125231
5098 | 0.2 | 0.6 | 0.1 | 0.1 | 0 | 0 | 0 | 0 | 417.9409 | 1391.614524 | 1702.352381 | Mn0.2Ni0.6Mg0.1Ca0.1 | 3.177643 | 0.001974528 | 9.61 | 1.344116 | -0.009053114 | 52.641949 | -0.3203946 | 7.8 | 4.4 | 3.583 | 13 | 0 | 62.8058 | 0.4032869 | 10.36578 | -0.1139708 | -0.3788851
5099 | 0 | 0.3 | 0 | 0.1 | 0 | 0.3 | 0.3 | 0 | 111.4987 | 435.482381 | 387.8938095 | Ni0.3Ca0.1La0.3Y0.3 | 0.8582928 | 0.02312946 | 14.31 | 1.318594 | -0.01092322 | 89.959216 | -0.3925286 | 5 | 19.44 | 4.168 | 10 | 0 | 35.4638 | 0.7481012 | 13.63578 | -0.2376015 | -0.9527302
5100 | 0.3 | 0.4 | 0 | 0 | 0.2 | 0.1 | 0 | 0 | 418.8672263 | 2109.6 | 2503.419524 | Mn0.3Ni0.4Fe0.2La0.1 | 2.15514 | -0.001958164 | 6.55 | 1.289751 | -0.01064071 | 65.0183205 | -0.5874124 | 8 | 8.04 | 3.955 | 20 | 0 | 70.771 | 0.2652516 | 6.5801 | -0.04822143 | -0.3779236
5101 | 0.5 | 0 | 0 | 0 | 0.1 | 0 | 0 | 0.4 | 215.6208848 | 897.1004762 | 1404.42381 | Mn0.5Fe0.1In0.4 | 1.603922 | -0.0235454 | 6.15 | 1.138138 | -0.007842999 | 78.9807225 | -1.073295 | 9.5 | 5.44 | 2.896 | 12 | 1 | 47.9032 | 0.7535565 | 17.92008 | -0.2530416 | -0.6663092
5102 | 0.3 | 0.4 | 0.1 | 0 | 0 | 0 | 0 | 0.2 | 240.6026325 | 1297.254524 | 1066.045 | Mn0.3Ni0.4Mg0.1In0.2 | 6.294881 | 0.005113309 | 6.72 | 1.157183 | -0.01064071 | 65.3528735 | -1.150435 | 8.9 | 2.24 | 3.307 | 14 | 1 | 55.4576 | 0.5607178 | 14.60472 | -0.1923497 | -0.6186996
5103 | 0 | 0.8 | 0 | 0 | 0.1 | 0.1 | 0 | 0 | 241.038595 | 849.2697619 | 739.4864286 | Ni0.8Fe0.1La0.1 | 0.9846439 | -0.02218186 | 5.58 | 1.29114 | -0.005312911 | 66.429767 | -0.2753485 | 9.1 | 9.08 | 4.427 | 15 | 0 | 69.683 | 0.2634686 | 5.9949 | -0.04846537 | -0.6179134
5104 | 0 | 0 | 0.2 | 0 | 0.7 | 0 | 0 | 0.1 | 86.0909975 | 319.2590476 | 495.975619 | Mg0.2Fe0.7In0.1 | 0.6610067 | 0.02111308 | 7.1 | 1.163483 | -0.006666319 | 55.4343 | -0.5169943 | 7.3 | 15.08 | 3.55 | 7 | 1 | 60.9088 | 0.5201262 | 14.70048 | -0.1788612 | -1.065042
5105 | 0.3 | 0.1 | 0 | 0.1 | 0 | 0 | 0 | 0.5 | 183.56215 | 845.7164286 | 1093.971429 | Mn0.3Ni0.1Ca0.1In0.5 | 2.466701 | 0.0002365966 | 10.2 | 1.333444 | -0.0097131 | 83.7675535 | -0.5100205 | 9.8 | 3.76 | 2.764 | 14 | 1 | 33.0608 | 1.064769 | 17.46228 | -0.4022136 | -0.7362169
5106 | 0.6 | 0.1 | 0.3 | 0 | 0 | 0 | 0 | 0 | 420.41625 | 1906.552381 | 2143.714286 | Mn0.6Ni0.1Mg0.3 | 2.116942 | -0.01291441 | 6.42 | 1.155994 | -0.007465521 | 46.123667 | -0.8198833 | 5.8 | 4.8 | 2.649 | 13 | 0 | 58.625 | 0.4608565 | 12.4677 | -0.1087143 | -0.3763205
5107 | 0 | 0 | 0 | 0.2 | 0.5 | 0.1 | 0 | 0.2 | 4.73745 | 21.01442857 | 11.38561429 | Ca0.2Fe0.5La0.1In0.2 | 1.286603 | 0.006479838 | 16.46 | 1.337154 | -0.01014813 | 72.792247 | -0.2432786 | 7.3 | 10.52 | 3.459 | 8 | 1 | 44.4682 | 0.8357463 | 19.04578 | -0.3782132 | -2.324455
5108 | 0 | 0.4 | 0 | 0 | 0 | 0.3 | 0.2 | 0.1 | 135.5052 | 523.5861905 | 691.7914286 | Ni0.4La0.3Y0.2In0.1 | 0.5129143 | 0.004072341 | 14.64 | 1.26607 | -0.01064071 | 94.411971 | -0.3528318 | 6.8 | 30.12 | 4.243 | 11 | 1 | 40.0258 | 0.7293183 | 15.43998 | -0.2602368 | -0.868044
5109 | 0.2 | 0.1 | 0 | 0 | 0 | 0.3 | 0 | 0.4 | 181.05265 | 730.9552381 | 825.6880952 | Mn0.2Ni0.1La0.3In0.4 | 0.5198451 | 0.01633513 | 12.09 | 1.266544 | -0.01064071 | 104.45579 | -0.5330269 | 8.5 | 20.6 | 3.377 | 15 | 1 | 28.7732 | 1.08725 | 15.54828 | -0.393442 | -0.7421951
5110 | 0.2 | 0.4 | 0 | 0.3 | 0 | 0.1 | 0 | 0 | 327.5011 | 1211.27881 | 1033.974286 | Mn0.2Ni0.4Ca0.3La0.1 | 3.441129 | -0.007307367 | 17.58 | 1.328279 | -0.01064071 | 60.378916 | -0.219119 | 6.3 | 4.48 | 3.359 | 14 | 0 | 49.0224 | 0.6639313 | 16.25472 | -0.2254749 | -0.4847872
5111 | 0.5 | 0.1 | 0.2 | 0 | 0 | 0 | 0 | 0.2 | 200.56864 | 1078.69619 | 1060.73 | Mn0.5Ni0.1Mg0.2In0.2 | 4.359527 | 0.01524318 | 6.86 | 1.155242 | -0.01014813 | 61.1629625 | -1.169132 | 7.5 | 2.8 | 2.71 | 14 | 1 | 49.9826 | 0.6500566 | 16.39422 | -0.2413428 | -0.697737
5112 | 0.1 | 0 | 0.1 | 0 | 0.7 | 0.1 | 0 | 0 | 313.60995 | 1177.838095 | 1027.007143 | Mn0.1Mg0.1Fe0.7La0.1 | 1.909306 | 0.01634766 | 8.38 | 1.288378 | -0.007818885 | 60.9063515 | -0.3551305 | 6.8 | 6.68 | 3.886 | 12 | 0 | 67.943 | 0.3819668 | 10.7361 | -0.100898 | -0.5036102
5113 | 0.2 | 0 | 0.2 | 0 | 0 | 0.4 | 0.2 | 0 | 99.0785 | 569.3080952 | 283.7333333 | Mn0.2Mg0.2La0.4Y0.2 | 18.34973 | -0.01206056 | 10.96 | 1.227224 | -0.01107574 | 89.191967 | -0.7195953 | 3.6 | 0.8 | 3.548 | 7 | 0 | 29.9 | 0.7910086 | 10.7288 | -0.2047249 | -1.004021
5114 | 0.4 | 0 | 0 | 0.3 | 0.2 | 0 | 0.1 | 0 | 486.3305 | 1478.728571 | 3560.242857 | Mn0.4Ca0.3Fe0.2Y0.1 | 0.9748728 | -0.01988905 | 17.02 | 1.334015 | -0.01064071 | 54.058203 | -0.2391064 | 5.3 | 16.2 | 3.013 | 12 | 0 | 51.6994 | 0.6360165 | 16.84562 | -0.2029152 | -0.3130685
5115 | 0.3 | 0.1 | 0 | 0.2 | 0 | 0 | 0 | 0.4 | 201.34675 | 894.2342857 | 757.5330952 | Mn0.3Ni0.1Ca0.2In0.4 | 1.701516 | 0.001559657 | 13.42 | 1.329466 | -0.01064071 | 76.2935535 | -0.3810884 | 8.7 | 6.4 | 2.696 | 14 | 1 | 33.4238 | 1.044625 | 17.42598 | -0.4268598 | -0.6960554
5116 | 0.1 | 0.3 | 0 | 0 | 0.6 | 0 | 0 | 0 | 333.78377 | 1506.702381 | 762.5390476 | Mn0.1Ni0.3Fe0.6 | 5.465072 | 0.01693736 | 0.78 | 1.033665 | -0.007465521 | 56.6088245 | -28.21967 | 8.5 | 2.4 | 4.192 | 19 | 0 | 79.079 | 0.03814648 | 1.5087 | -0.0007716615 | -0.4765348
5117 | 0.2 | 0 | 0 | 0.1 | 0.3 | 0 | 0.4 | 0 | 405.9516 | 1285.328571 | 1558.428571 | Mn0.2Ca0.1Fe0.3Y0.4 | 3.25862 | -0.01966332 | 15.2 | 1.33436 | -0.01064071 | 67.311249 | -0.315162 | 5.2 | 5.48 | 3.8 | 12 | 0 | 50.8158 | 0.5751296 | 15.38978 | -0.1622928 | -0.3915257
5118 | 0 | 0.1 | 0 | 0.3 | 0.5 | 0 | 0 | 0.1 | 202.88255 | 1050.664286 | 776.6280952 | Ni0.1Ca0.3Fe0.5In0.1 | 1.05209 | 0.02481816 | 16.87 | 1.338483 | -0.0097131 | 57.29704 | -0.1919773 | 6.9 | 13.44 | 3.388 | 15 | 1 | 50.8452 | 0.7141248 | 18.19028 | -0.2797566 | -0.6927553
5119 | 0 | 0 | 0.1 | 0.6 | 0 | 0.2 | 0 | 0.1 | 1.2438 | 20.3312381 | 13.60764762 | Mg0.1Ca0.6La0.2In0.1 | 0.9594783 | 0.007372349 | 8.13 | 1.165195 | -0.009053114 | 65.740194 | -1.134134 | 3.3 | 9.84 | 2.401 | 2 | 1 | 9.5056 | 0.4477671 | 2.13312 | -0.08404016 | -2.905249
5120 | 0 | 0.2 | 0 | 0 | 0.1 | 0 | 0.3 | 0.4 | 171.6115635 | 671.9409524 | 517.8919048 | Ni0.2Fe0.1Y0.3In0.4 | 0.6180295 | 0.01686855 | 11.22 | 1.239549 | -0.01064071 | 89.922135 | -0.5844283 | 8.9 | 21.32 | 3.635 | 16 | 1 | 32.3932 | 0.9499862 | 16.22208 | -0.3178296 | -0.7654535
5121 | 0 | 0.8 | 0 | 0.1 | 0 | 0.1 | 0 | 0 | 243.8753 | 655.8061905 | 544.3330952 | Ni0.8Ca0.1La0.1 | 0.8116276 | 0.003023532 | 11.02 | 1.342701 | -0.005312911 | 64.853067 | -0.1381181 | 8.5 | 10.56 | 4.183 | 9 | 0 | 62.2668 | 0.4114891 | 10.30208 | -0.1232013 | -0.6128322
5122 | 0.2 | 0.1 | 0 | 0 | 0.5 | 0 | 0.2 | 0 | 362.1635 | 1908.657143 | 1198.861905 | Mn0.2Ni0.1Fe0.5Y0.2 | 4.332604 | 0.002066101 | 9.21 | 1.250064 | -0.01014813 | 62.560619 | -0.4330036 | 7 | 4.08 | 4.042 | 20 | 0 | 68.729 | 0.3142644 | 9.4387 | -0.05489071 | -0.4410953
5123 | 0.1 | 0 | 0.2 | 0 | 0.2 | 0.5 | 0 | 0 | 350.803 | 1242.142857 | 1243.195238 | Mn0.1Mg0.2Fe0.2La0.5 | 3.77697 | 0.003344617 | 13.75 | 1.267661 | -0.01014813 | 90.9765395 | -0.4033556 | 4.2 | 3.48 | 3.685 | 12 | 0 | 34.883 | 0.845192 | 13.8361 | -0.2394136 | -0.4549367
5124 | 0 | 0.2 | 0 | 0.7 | 0.1 | 0 | 0 | 0 | 346.1002915 | 1270.030952 | 446.6752381 | Ni0.2Ca0.7Fe0.1 | 2.984319 | 0.004089063 | 15.84 | 1.315989 | -0.006666319 | 45.37778 | -0.1780155 | 4.2 | 2.92 | 2.604 | 14 | 0 | 28.3126 | 1.132084 | 14.79762 | -0.3245006 | -0.460798
5125 | 0 | 0 | 0.2 | 0 | 0.2 | 0 | 0.2 | 0.4 | 1.6533 | 12.86347619 | 14.06627619 | Mg0.2Fe0.2Y0.2In0.4 | 2.408303 | 0.004925834 | 9.04 | 1.238686 | -0.01107574 | 79.73837 | -0.8842228 | 7.8 | 4.96 | 3.04 | 8 | 1 | 26.4272 | 1.089935 | 14.21248 | -0.3619258 | -2.781648
5126 | 0.2 | 0 | 0 | 0 | 0 | 0.1 | 0.3 | 0.4 | 164.703425 | 561.4190476 | 602.6133333 | Mn0.2La0.1Y0.3In0.4 | 0.5351955 | -0.00223975 | 10.16 | 1.231779 | -0.01064071 | 97.477111 | -0.7920686 | 7.8 | 22.56 | 3.35 | 8 | 1 | 26.0262 | 1.031838 | 13.52138 | -0.3374477 | -0.7832974
5127 | 0.6 | 0 | 0 | 0 | 0.1 | 0 | 0.1 | 0.2 | 288.3727615 | 1153.052381 |  | Mn0.6Fe0.1Y0.1In0.2 | 61.48649 | 0.02347795 | 7.62 | 1.247816 | -0.009053114 | 70.401512 | -0.6946329 | 7.9 | 0.2 | 3.121 | 13 | 1 | 57.3896 | 0.5380597 | 14.63272 | -0.1798628 | -0.5400458
5128 | 0.3 | 0 | 0 | 0 | 0 | 0.2 | 0.1 | 0.4 | 122.573855 | 432.6966667 | 361.2304762 | Mn0.3La0.2Y0.1In0.4 | 0.6871139 | 0.02353309 | 11.15 | 1.234027 | -0.01064071 | 99.0802925 | -0.6274373 | 8.2 | 16.2 | 3.215 | 8 | 1 | 30.0092 | 1.039246 | 15.94848 | -0.384479 | -0.9116022
5129 | 0 | 0.3 | 0.4 | 0 | 0.1 | 0 | 0.2 | 0 | 255.866 | 764.6757143 | 1960.652381 | Ni0.3Mg0.4Fe0.1Y0.2 | 1.743148 | 0.027112 | 11.29 | 1.241615 | -0.01064071 | 50.69569 | -0.5405652 | 5.2 | 8.72 | 3.238 | 15 | 0 | 42.771 | 0.6523988 | 14.4279 | -0.1711574 | -0.5919874
5130 | 0.7 | 0 | 0 | 0 | 0 | 0 | 0.1 | 0.2 | 230.0153 | 580.7795238 | 1110.195238 | Mn0.7Y0.1In0.2 | 5.98685 | 0.02197678 | 6.99 | 1.208336 | -0.006666319 | 70.3108165 | -0.5540888 | 7.8 | 1.48 | 2.985 | 7 | 1 | 56.8896 | 0.5365249 | 14.18272 | -0.1841581 | -0.6382433
5131 | 0.6 | 0 | 0.1 | 0.1 | 0.2 | 0 | 0 | 0 | 657.0365 | 2268.12381 | 3074.602381 | Mn0.6Mg0.1Ca0.1Fe0.2 | 1.316444 | -0.01875574 | 9.29 | 1.348258 | -0.009053114 | 50.570127 | -0.3597067 | 6.2 | 10.16 | 2.943 | 11 | 0 | 64.6878 | 0.4070492 | 11.16578 | -0.1157405 | -0.1824105
5132 | 0.3 | 0 | 0 | 0 | 0.4 | 0.2 | 0.1 | 0 | 269.841 | 1317.204762 | 768.2185714 | Mn0.3Fe0.4La0.2Y0.1 | 8.338351 | -0.01121566 | 12.83 | 1.280991 | -0.01064071 | 75.4910925 | -0.3289879 | 6.2 | 2.04 | 3.919 | 13 | 0 | 61.126 | 0.4596552 | 13.5936 | -0.1217666 | -0.5688921
5133 | 0 | 0.5 | 0.1 | 0 | 0.1 | 0 | 0.3 | 0 | 216.55015 | 841.4319048 | 1159.433333 | Ni0.5Mg0.1Fe0.1Y0.3 | 0.8177631 | -0.01707351 | 12.24 | 1.244765 | -0.0097131 | 64.033455 | -0.3472288 | 6.9 | 19.92 | 4.11 | 15 | 0 | 55.153 | 0.4688909 | 13.1619 | -0.1154649 | -0.6644415
5134 | 0 | 0.3 | 0 | 0 | 0.1 | 0.2 | 0 | 0.4 | 171.944688 | 534.0319048 | 155.6009524 | Ni0.3Fe0.1La0.2In0.4 | 0.7980531 | -0.01519774 | 12.17 | 1.277433 | -0.01064071 | 96.900814 | -0.4594502 | 9.6 | 14.8 | 3.662 | 16 | 1 | 35.1402 | 0.9731815 | 17.69958 | -0.3656902 | -0.7646112
5135 | 0.3 | 0 | 0.6 | 0 | 0 | 0 | 0 | 0.1 | 103.1794 | 443.2833333 | 906.7519048 | Mn0.3Mg0.6In0.1 | 1.190496 | 0.0008841896 | 6.03 | 1.121312 | -0.007465521 | 42.5462135 | -1.075442 | 4.6 | 6.6 | 2.034 | 6 | 1 | 33.7448 | 0.8382304 | 13.65048 | -0.2624943 | -0.986407
5136 | 0.1 | 0.3 | 0.6 | 0 | 0 | 0 | 0 | 0 | 291.85755 | 1324.021429 | 1397.766667 | Mn0.1Ni0.3Mg0.6 | 6.346211 | -0.02523503 | 7.98 | 1.153039 | -0.007465521 | 37.6848245 | -0.6296738 | 4.9 | 1.44 | 2.53 | 13 | 0 | 40.583 | 0.7009117 | 13.9779 | -0.1640005 | -0.5348291
5137 | 0 | 0.4 | 0.1 | 0 | 0 | 0 | 0 | 0.5 | 156.4132 | 660.4845238 | 467.3490476 | Ni0.4Mg0.1In0.5 | 48.93909 | 0.00960212 | 7.41 | 1.154294 | -0.007842999 | 83.31686 | -0.7529631 | 10.7 | 0.16 | 3.187 | 9 | 1 | 33.62 | 1.012956 | 17.2536 | -0.3687927 | -0.8057266
5138 | 0.1 | 0 | 0.1 | 0 | 0.5 | 0.3 | 0 | 0 | 210.158295 | 1746.557143 | 1334.266667 | Mn0.1Mg0.1Fe0.5La0.3 | 2.245931 | -0.02269181 | 14.14 | 1.278828 | -0.0097131 | 77.5184455 | -0.2789068 | 5.8 | 6.52 | 3.924 | 12 | 0 | 54.621 | 0.5851861 | 15.9629 | -0.1783188 | -0.6774535
5139 | 0 | 0.2 | 0.1 | 0 | 0.4 | 0 | 0.3 | 0 | 309.411295 | 842.092381 | 1271.166667 | Ni0.2Mg0.1Fe0.4Y0.3 | 2.695013 | -0.01741197 | 12.39 | 1.244961 | -0.01064071 | 63.178935 | -0.3714316 | 6.3 | 6.72 | 4.062 | 15 | 0 | 57.094 | 0.4812026 | 14.1324 | -0.1201888 | -0.5094638
5140 | 0.5 | 0.2 | 0.1 | 0 | 0.2 | 0 | 0 | 0 | 449.32235 | 1599.152381 | 3127.357143 | Mn0.5Ni0.2Mg0.1Fe0.2 | 39.56755 | 0.002246226 | 4.12 | 1.164759 | -0.01014813 | 52.8072025 | -1.85987 | 7.3 | 0.4 | 3.355 | 19 | 0 | 71.31 | 0.2540802 | 6.3008 | -0.04353545 | -0.347442
5141 | 0 | 0.1 | 0.3 | 0 | 0.1 | 0.5 | 0 | 0 | 328.631 | 1180.790476 | 1078.48619 | Ni0.1Mg0.3Fe0.1La0.5 | 1.702984 | -0.002400289 | 12.28 | 1.265742 | -0.0097131 | 88.198075 | -0.4822419 | 3.9 | 7 | 3.56 | 15 | 0 | 28.32 | 0.8844221 | 10.4252 | -0.2239451 | -0.4832915
5142 | 0.1 | 0 | 0.4 | 0.3 | 0 | 0.2 | 0 | 0 | 284.14065 | 1028.290476 | 793.3133333 | Mn0.1Mg0.4Ca0.3La0.2 | 12.6555 | 0.01237409 | 12.21 | 1.280616 | -0.01064071 | 55.0202985 | -0.642657 | 2.7 | 0.92 | 2.342 | 6 | 0 | 19.7854 | 0.979166 | 7.52282 | -0.235841 | -0.5464666
5143 | 0 | 0 | 0.2 | 0 | 0.1 | 0.3 | 0.4 | 0 | 1.345435 | 11.16365714 | 22.4397619 | Mg0.2Fe0.1La0.3Y0.4 | 8.928296 | -0.003385703 | 8.82 | 1.262131 | -0.01064071 | 87.679481 | -0.9369498 | 3.3 | 1.72 | 3.819 | 8 | 0 | 26.417 | 0.7181527 | 7.6393 | -0.1459166 | -2.871137
5144 | 0.4 | 0 | 0.2 | 0.3 | 0.1 | 0 | 0 | 0 | 376.2308238 | 1622.016667 | 2223.285714 | Mn0.4Mg0.2Ca0.3Fe0.1 | 0.9083497 | 0.01782825 | 16.24 | 1.332643 | -0.01064071 | 44.444118 | -0.2827734 | 4.6 | 15.32 | 2.45 | 11 | 0 | 44.4394 | 0.7491461 | 17.34042 | -0.2657276 | -0.4245456
5145 | 0.2 | 0.5 | 0 | 0 | 0 | 0 | 0.2 | 0.1 | 198.3655 | 790.0461905 | 692.0297619 | Mn0.2Ni0.5Y0.2In0.1 | 0.8854665 | 0.006463417 | 10.17 | 1.242005 | -0.01014813 | 69.597279 | -0.4597088 | 8.3 | 18 | 3.93 | 15 | 1 | 58.3618 | 0.4584019 | 12.56418 | -0.1352313 | -0.7025339
5146 | 0.4 | 0 | 0.1 | 0 | 0.1 | 0 | 0.4 | 0 | 312.37635 | 1107.338095 | 1895.880952 | Mn0.4Mg0.1Fe0.1Y0.4 | 28.36255 | -0.01166002 | 12.19 | 1.239859 | -0.009923171 | 65.552558 | -0.4376388 | 5 | 0.56 | 3.495 | 12 | 0 | 50.816 | 0.5283328 | 13.8896 | -0.1298162 | -0.5053219
5147 | 0 | 0.1 | 0 | 0 | 0 | 0.4 | 0.5 | 0 | 152.39095 | 515.2497619 | 550.7095238 | Ni0.1La0.4Y0.5 | 1.155202 | -0.01349631 | 6.69 | 1.25389 | -0.007842999 | 105.884453 | -0.812459 | 3.7 | 10.52 | 4.417 | 10 | 0 | 26.369 | 0.6454426 | 7.0461 | -0.1191289 | -0.8170408
5148 | 0 | 0.2 | 0.1 | 0.5 | 0 | 0.2 | 0 | 0 | 361.2149 | 1672.538095 | 622.4628571 | Ni0.2Mg0.1Ca0.5La0.2 | 2.087132 | -0.0007611364 | 14.61 | 1.309952 | -0.01014813 | 61.989274 | -0.3817561 | 3.8 | 6 | 2.853 | 9 | 0 | 23.407 | 1.114291 | 11.6329 | -0.3380246 | -0.4422343
5149 | 0.6 | 0 | 0 | 0.1 | 0 | 0 | 0.3 | 0 | 359.568125 | 1321.12619 | 2190.433333 | Mn0.6Ca0.1Y0.3 | 2.26078 | -0.01799039 | 13.26 | 1.296034 | -0.007465521 | 63.642382 | -0.2504448 | 5.3 | 5.16 | 3.247 | 6 | 0 | 54.3878 | 0.5069667 | 13.83258 | -0.1505952 | -0.4442188
5150 | 0.4 | 0.1 | 0 | 0 | 0.5 | 0 | 0 | 0 | 515.244 | 1660.304762 | 2294.180952 | Mn0.4Ni0.1Fe0.5 | 7.870542 | -0.004316743 | 1.69 | 1.033485 | -0.007842999 | 55.767058 | -11.36395 | 7.8 | 1.68 | 3.752 | 19 | 0 | 78.873 | 0.03397177 | 1.3823 | -0.0006278327 | -0.2879871
5151 | 0 | 0.1 | 0.4 | 0 | 0.3 | 0 | 0.2 | 0 | 318.219532 | 793.8828571 | 427.7190476 | Ni0.1Mg0.4Fe0.3Y0.2 | 4.928489 | 0.0268876 | 11.41 | 1.241741 | -0.01064071 | 50.12601 | -0.5274699 | 4.8 | 3.12 | 3.206 | 15 | 0 | 44.065 | 0.6689288 | 15.2043 | -0.1807021 | -0.4972732
5152 | 0.2 | 0 | 0 | 0 | 0 | 0.3 | 0 | 0.5 | 105.14665 | 386.7261905 | 216.1852381 | Mn0.2La0.3In0.5 | 0.349346 | -0.001123414 | 10.4 | 1.232236 | -0.008560535 | 110.06825 | -0.5648188 | 8.8 | 21.48 | 3.185 | 7 | 1 | 21.641 | 1.28753 | 12.6531 | -0.425426 | -0.9782046
5153 | 0.2 | 0 | 0.1 | 0 | 0.2 | 0 | 0.5 | 0 | 205.80895 | 816.267619 | 526.1504762 | Mn0.2Mg0.1Fe0.2Y0.5 | 70.0982 | 0.0175691 | 12.59 | 1.237406 | -0.01014813 | 69.040034 | -0.4362267 | 4.7 | 0.24 | 3.776 | 12 | 0 | 46.244 | 0.5821003 | 13.7324 | -0.1367175 | -0.6865357
5154 | 0.1 | 0 | 0 | 0.1 | 0.1 | 0 | 0.7 | 0 | 244.64655 | 673.2495238 | 462.5566667 | Mn0.1Ca0.1Fe0.1Y0.7 | 3.112574 | -0.002220723 | 10.13 | 1.321596 | -0.007818885 | 77.3201995 | -0.4591857 | 3.8 | 4.28 | 3.963 | 12 | 0 | 34.5998 | 0.6617828 | 10.22498 | -0.1566469 | -0.6114609
5155 | 0.3 | 0 | 0 | 0 | 0 | 0.3 | 0 | 0.4 | 196.5729304 | 491.6128571 | 441.1690476 | Mn0.3La0.3In0.4 | 0.5507311 | 0.0171233 | 11.55 | 1.233561 | -0.009053114 | 104.0802545 | -0.4909281 | 8.2 | 16.2 | 3.225 | 7 | 1 | 28.9202 | 1.089323 | 15.62178 | -0.4081588 | -0.7064763
5156 | 0.2 | 0 | 0 | 0 | 0 | 0.2 | 0.3 | 0.3 | 169.1805 | 415.8838095 | 479.4957143 | Mn0.2La0.2Y0.3In0.3 | 0.6439662 | -0.01095529 | 10.96 | 1.229975 | -0.01135824 | 99.885858 | -0.7591733 | 6.8 | 21.36 | 3.545 | 8 | 1 | 27.1444 | 0.9624813 | 13.18592 | -0.3218734 | -0.7716497
5157 | 0.1 | 0.3 | 0 | 0.5 | 0 | 0.1 | 0 | 0 | 481.844 | 1267.177381 | 790.2497619 | Mn0.1Ni0.3Ca0.5La0.1 | 4.543235 | 0.006763792 | 17.96 | 1.316648 | -0.0097131 | 57.0313715 | -0.2279107 | 5 | 2.88 | 2.991 | 14 | 0 | 35.337 | 0.9282224 | 16.4539 | -0.3058722 | -0.3170935
5158 | 0.1 | 0 | 0 | 0 | 0 | 0.4 | 0.2 | 0.3 | 164.0971675 | 634.7919048 | 534.9314286 | Mn0.1La0.4Y0.2In0.3 | 0.4471598 | -0.006355343 | 9.75 | 1.226522 | -0.01064071 | 113.2825625 | -0.8981193 | 6.4 | 26.6 | 3.71 | 8 | 1 | 19.8944 | 1.025173 | 9.19992 | -0.2876973 | -0.7848989
5159 | 0.3 | 0 | 0.4 | 0.1 | 0 | 0 | 0.2 | 0 | 454.932 | 1556.92381 | 1799.766667 | Mn0.3Mg0.4Ca0.1Y0.2 | 2.849687 | 0.0232311 | 11.85 | 1.291243 | -0.01064071 | 47.9923835 | -0.5695997 | 3.7 | 4.84 | 2.538 | 6 | 0 | 35.7958 | 0.7570379 | 13.66138 | -0.2339695 | -0.3420535
5160 | 0 | 0 | 0.1 | 0.9 | 0 | 0 | 0 | 0 | 240.0219 | 931.5712143 | 368.4678571 | Mg0.1Ca0.9 | 1.37114 | -0.02168539 | 3.69 | 1.14238 | -0.00270274 | 38.5007 | -0.6926047 | 2 | 2.16 | 1.807 | 0 | 0 | 8.3582 | 0.3590007 | 0.90018 | -0.04071254 | -0.6197491
5161 | 0.5 | 0 | 0.3 | 0 | 0 | 0 | 0 | 0.2 | 143.7524 | 647.6085714 | 861.5997619 | Mn0.5Mg0.3In0.2 | 1.53973 | 0.005069704 | 6.8 | 1.123212 | -0.008560535 | 57.7241225 | -1.046426 | 6.7 | 6.24 | 2.417 | 6 | 1 | 44.2136 | 0.7384539 | 16.97112 | -0.2843728 | -0.8423849
5162 | 0.2 | 0.3 | 0.2 | 0 | 0 | 0 | 0 | 0.3 | 190.7275 | 600.4545238 | 524.152381 | Mn0.2Ni0.3Mg0.2In0.3 | 16.1248 | -0.00284227 | 7.81 | 1.154787 | -0.01135824 | 67.902029 | -1.091975 | 8.7 | 0.8 | 2.974 | 14 | 1 | 42.4094 | 0.7914834 | 17.52042 | -0.2942127 | -0.7195867
5163 | 0 | 0.4 | 0.1 | 0 | 0 | 0 | 0.3 | 0.2 | 102.0464 | 567.9147619 | 529.6604762 | Ni0.4Mg0.1Y0.3In0.2 | 0.6105193 | 0.0140467 | 12.15 | 1.235423 | -0.01064071 | 75.543215 | -0.4893155 | 7.7 | 24.56 | 3.742 | 10 | 1 | 40.2416 | 0.7313742 | 15.77352 | -0.2688927 | -0.9912023
5164 | 0 | 0 | 0 | 0.6 | 0.1 | 0 | 0 | 0.3 | 80.39245 | 469.1423452 | 252.8420952 | Ca0.6Fe0.1In0.3 | 0.4319699 | -0.007772105 | 13.74 | 1.31509 | -0.007465521 | 64.0767 | -0.3191891 | 5.9 | 16.92 | 2.288 | 7 | 1 | 13.6852 | 1.656519 | 7.43688 | -0.4654972 | -1.094785
5165 | 0.1 | 0 | 0 | 0.1 | 0.7 | 0 | 0 | 0.1 | 225.994 | 931.3747619 | 892.7114286 | Mn0.1Ca0.1Fe0.7In0.1 | 1.043009 | 0.01137203 | 9.29 | 1.352131 | -0.007818885 | 60.0749045 | -0.2666192 | 7.8 | 11.8 | 3.724 | 12 | 1 | 65.8246 | 0.4586124 | 12.44262 | -0.1581893 | -0.6459031
5166 | 0.1 | 0 | 0 | 0.7 | 0.2 | 0 | 0 | 0 | 301.1053 | 1191.785714 | 802.5290476 | Mn0.1Ca0.7Fe0.2 | 0.4466986 | 0.00507312 | 15.61 | 1.315613 | -0.006666319 | 44.7174045 | -0.186682 | 3.7 | 19.32 | 2.436 | 11 | 0 | 29.1066 | 1.142236 | 15.32402 | -0.3300367 | -0.5212816
5167 | 0.1 | 0.2 | 0 | 0 | 0 | 0.6 | 0.1 | 0 | 210.8321 | 590.2204762 | 649.9680952 | Mn0.1Ni0.2La0.6Y0.1 | 0.8190129 | 0.006025888 | 12.75 | 1.259073 | -0.009053114 | 109.4663515 | -0.3615929 | 4.8 | 15.4 | 4.299 | 15 | 0 | 34.188 | 0.7973845 | 13.0884 | -0.1960454 | -0.6760633
5168 | 0 | 0.3 | 0 | 0 | 0.1 | 0 | 0.4 | 0.2 | 162.81848 | 514.7357143 | 310.7542857 | Ni0.3Fe0.1Y0.4In0.2 | 0.645758 | 0.0005452478 | 12.81 | 1.239859 | -0.01064071 | 81.71846 | -0.4377392 | 7.6 | 24.8 | 4.012 | 16 | 1 | 41.7326 | 0.7115276 | 15.93382 | -0.2387346 | -0.7882963
5169 | 0.1 | 0 | 0.2 | 0 | 0 | 0.5 | 0.2 | 0 | 72.7006 | 289.452381 | 282.1942857 | Mn0.1Mg0.2La0.5Y0.2 | 5.376844635 | 0.004752767 | 8.51 | 1.224291 | -0.01014813 | 97.5887095 | -1.013656 | 3.2 | 2.44 | 3.703 | 7 | 0 | 23.739 | 0.7612203 | 6.9497 | -0.1487101 | -1.138462
5170 | 0.4 | 0.1 | 0 | 0 | 0.2 | 0.3 | 0 | 0 | 314.067838 | 1206.453571 | 1014.583571 | Mn0.4Ni0.1Fe0.2La0.3 | 7.826658 | -0.003813562 | 12.97 | 1.279793 | -0.01064071 | 80.685199 | -0.3213587 | 6.3 | 2.04 | 3.809 | 20 | 0 | 58.89 | 0.490136 | 13.7822 | -0.1180317 | -0.5029765
5171 | 0.2 | 0 | 0 | 0.2 | 0.1 | 0.5 | 0 | 0 | 480.21635 | 1497.995238 | 987.7671429 | Mn0.2Ca0.2Fe0.1La0.5 | 1.267933 | -0.02533077 | 14.42 | 1.320424 | -0.01014813 | 94.040444 | -0.3681268 | 4.1 | 10.44 | 3.615 | 12 | 0 | 32.3826 | 0.9310248 | 14.59642 | -0.3028829 | -0.3185631
5172 | 0.1 | 0 | 0.6 | 0 | 0.1 | 0 | 0.2 | 0 | 242.125 | 1002.820952 | 1508.633333 | Mn0.1Mg0.6Fe0.1Y0.2 | 3.066743 | -0.01101307 | 8.15 | 1.237043 | -0.009053114 | 43.4424745 | -0.8415732 | 3.3 | 3.68 | 2.5 | 12 | 0 | 31.38 | 0.7670243 | 10.5908 | -0.1673049 | -0.6159604
5173 | 0.1 | 0.6 | 0 | 0 | 0 | 0.3 | 0 | 0 | 246.1321858 | 681.68 | 654.0164286 | Mn0.1Ni0.6La0.3 | 0.5498178 | -0.01379786 | 12.99 | 1.275159 | -0.007465521 | 82.3814855 | -0.2055175 | 7.6 | 21 | 4.297 | 14 | 0 | 57.155 | 0.483933 | 12.7617 | -0.1203319 | -0.6088316
5174 | 0.1 | 0 | 0.2 | 0 | 0.3 | 0 | 0 | 0.4 | 162.88115 | 782.4185714 | 778.6919048 | Mn0.1Mg0.2Fe0.3In0.4 | 0.8326512 | 0.001105045 | 7.79 | 1.159249 | -0.01064071 | 73.0355045 | -1.004446 | 8.7 | 13.44 | 2.886 | 12 | 1 | 37.0712 | 0.9615952 | 18.52008 | -0.3585178 | -0.7881292
5175 | 0 | 0.7 | 0 | 0 | 0.2 | 0 | 0.1 | 0 | 230.203 | 568.7247619 | 1585.87619 | Ni0.7Fe0.2Y0.1 | 1.181922 | -0.01612231 | 4.93 | 1.254427 | -0.006666319 | 61.144965 | -0.4491569 | 8.9 | 9.88 | 4.401 | 15 | 0 | 71.419 | 0.2158943 | 5.4677 | -0.02945328 | -0.637889
5176 | 0.3 | 0.4 | 0 | 0.1 | 0.2 | 0 | 0 | 0 | 584.937 | 1919.77619 | 2342.771429 | Mn0.3Ni0.4Ca0.1Fe0.2 | 13.06389 | 0.01818606 | 7.81 | 1.353313 | -0.01064071 | 55.1355735 | -0.3957984 | 7.9 | 1.32 | 3.692 | 19 | 0 | 70.0158 | 0.3002375 | 7.25978 | -0.06625125 | -0.2328909
5177 | 0.3 | 0 | 0 | 0.2 | 0.3 | 0 | 0 | 0.2 | 209.398 | 1066.505238 | 1421.8 | Mn0.3Ca0.2Fe0.3In0.2 | 1.450783 | -0.0155553 | 14.35 | 1.340818 | -0.01135824 | 64.2141135 | -0.3095385 | 7.5 | 10.24 | 3.032 | 12 | 1 | 49.6292 | 0.7267205 | 18.22968 | -0.2957761 | -0.6790275
5178 | 0.1 | 0 | 0 | 0 | 0.2 | 0.1 | 0 | 0.6 | 167.67755 | 619.2457143 | 428.78 | Mn0.1Fe0.2La0.1In0.6 | 8.068588 | 0.00023232 | 8.83 | 1.277287 | -0.009053114 | 99.4441515 | -0.6577114 | 10.4 | 1 | 3.107 | 13 | 1 | 27.6838 | 1.240213 | 16.42178 | -0.4170647 | -0.7755251
5179 | 0.1 | 0 | 0 | 0 | 0 | 0 | 0.7 | 0.2 | 150.189925 | 686.6557143 | 768.2042857 | Mn0.1Y0.7In0.2 | 0.4940832 | 0.005890422 | 7.11 | 1.194151 | -0.006666319 | 90.6914995 | -0.779032 | 5.4 | 20.2 | 3.855 | 7 | 1 | 26.4576 | 0.7113887 | 8.09632 | -0.1865164 | -0.8233592
5180 | 0.1 | 0.5 | 0 | 0.3 | 0 | 0.1 | 0 | 0 | 353.3245 | 971.0852381 | 759.3533333 | Mn0.1Ni0.5Ca0.3La0.1 | 1.820835 | 0.002104136 | 17.64 | 1.328787 | -0.0097131 | 60.7544515 | -0.1932658 | 6.6 | 7.84 | 3.511 | 14 | 0 | 48.8754 | 0.6634437 | 16.15182 | -0.2295936 | -0.4518262
5181 | 0 | 0.1 | 0 | 0 | 0 | 0 | 0.3 | 0.6 | 149.41525 | 660.9480952 | 650.4547619 | Ni0.1Y0.3In0.6 | 0.2484283 | -0.0008927787 | 7.65 | 1.230537 | -0.007465521 | 101.431895 | -0.7946341 | 9.7 | 29.16 | 3.267 | 10 | 1 | 17.4818 | 1.234389 | 9.72978 | -0.3340294 | -0.8256051
5182 | 0.5 | 0 | 0.1 | 0 | 0.2 | 0 | 0.2 | 0 | 448.8816 | 1715.928571 | 2505.685714 | Mn0.5Mg0.1Fe0.2Y0.2 | 6.654635 | 0.01129212 | 10.04 | 1.246345 | -0.01014813 | 58.8496925 | -0.5006266 | 5.9 | 2.4 | 3.341 | 12 | 0 | 61.46 | 0.4124853 | 12.2108 | -0.09899986 | -0.3478682
5183 | 0.1 | 0 | 0 | 0 | 0.3 | 0 | 0.3 | 0.3 | 187.3276 | 679.9885714 | 544.4047619 | Mn0.1Fe0.3Y0.3In0.3 | 2.387397 | 0.004490125 | 12.03 | 1.24111 | -0.01092322 | 83.3644595 | -0.5193896 | 7.9 | 6.24 | 3.643 | 13 | 1 | 40.9664 | 0.8113607 | 17.85792 | -0.2880893 | -0.7273982
5184 | 0 | 0.1 | 0.5 | 0.1 | 0 | 0 | 0 | 0.3 | 136.305729 | 611.5871429 | 251.6828571 | Ni0.1Mg0.5Ca0.1In0.3 | 0.9833671 | 0.01390548 | 7.5 | 1.325438 | -0.0097131 | 56.47504 | -0.8472434 | 6.1 | 8.64 | 2.139 | 9 | 1 | 18.0392 | 1.106068 | 8.35488 | -0.3137962 | -0.8654859
5185 | 0 | 0.4 | 0 | 0.5 | 0.1 | 0 | 0 | 0 | 368.3044675 | 1266.615714 | 466.9652381 | Ni0.4Ca0.5Fe0.1 | 12.18904 | -0.02616257 | 18.84 | 1.327784 | -0.007842999 | 49.10086 | -0.1481105 | 5.8 | 0.92 | 3.124 | 14 | 0 | 41.851 | 0.8253449 | 17.5053 | -0.2527159 | -0.433793
5186 | 0 | 0 | 0.2 | 0 | 0.4 | 0 | 0 | 0.4 | 56.8812 | 178.0928333 | 256.2735238 | Mg0.2Fe0.4In0.4 | 0.5697205 | 0.002512476 | 8 | 1.159545 | -0.008770606 | 73.1262 | -0.7453578 | 8.8 | 16.64 | 3.022 | 7 | 1 | 37.5712 | 0.9642397 | 18.67008 | -0.3735658 | -1.245031
5187 | 0.1 | 0.5 | 0.1 | 0 | 0 | 0 | 0.3 | 0 | 213.431975 | 718.0669048 | 647.8904762 | Mn0.1Ni0.5Mg0.1Y0.3 | 0.7465587 | -0.01850675 | 12.21 | 1.238658 | -0.0097131 | 63.9427595 | -0.365373 | 6.8 | 21.44 | 3.974 | 14 | 0 | 54.653 | 0.4645705 | 12.7119 | -0.1141608 | -0.6707405
5188 | 0.2 | 0.1 | 0.1 | 0 | 0 | 0.6 | 0 | 0 | 245.9652 | 857.947381 | 449.932619 | Mn0.2Ni0.1Mg0.1La0.6 | 1.730735 | 0.002540292 | 12.9 | 1.259898 | -0.009053114 | 102.630731 | -0.3846547 | 4.4 | 6.72 | 3.861 | 14 | 0 | 33.491 | 0.8318693 | 12.9381 | -0.2170681 | -0.6091263
5189 | 0.1 | 0.4 | 0.2 | 0.3 | 0 | 0 | 0 | 0 | 339.4608925 | 1783.657143 | 999.2728571 | Mn0.1Ni0.4Mg0.2Ca0.3 | 3.386629 | -0.009005713 | 17.05 | 1.328195 | -0.01064071 | 45.8555645 | -0.2515053 | 5.7 | 4.28 | 2.922 | 13 | 0 | 43.3514 | 0.7423603 | 16.65522 | -0.2615421 | -0.4692103
5190 | 0.2 | 0.1 | 0 | 0 | 0.3 | 0 | 0 | 0.4 | 179.33211 | 829.2633333 | 613.5071429 | Mn0.2Ni0.1Fe0.3In0.4 | 1.3321 | -0.002830949 | 7.17 | 1.138887 | -0.01064071 | 79.537649 | -1.087731 | 10 | 9.52 | 3.32 | 20 | 1 | 48.7562 | 0.7553657 | 18.53478 | -0.2442021 | -0.7463419
5191 | 0.2 | 0 | 0 | 0 | 0.2 | 0.4 | 0 | 0.2 | 192.4 | 776.9442857 | 309.2561905 | Mn0.2Fe0.2La0.4In0.2 | 2.127147 | 0.01294981 | 14.32 | 1.27209 | -0.01107574 | 100.682397 | -0.3963476 | 6.8 | 6.4 | 3.732 | 13 | 1 | 38.3176 | 0.8748087 | 17.37552 | -0.3224879 | -0.7157949
5192 | 0.3 | 0.4 | 0.3 | 0 | 0 | 0 | 0 | 0 | 346.30175 | 1774.633333 | 1734.414286 | Mn0.3Ni0.4Mg0.3 | 5.967511 | -0.007470207 | 7.32 | 1.156756 | -0.009053114 | 47.2502735 | -0.8071513 | 6.7 | 2.16 | 3.105 | 13 | 0 | 58.184 | 0.4594478 | 12.4236 | -0.1041488 | -0.4605453
5193 | 0.2 | 0 | 0.4 | 0 | 0.2 | 0 | 0 | 0.2 | 174.818835 | 845.8647619 | 896.2333333 | Mn0.2Mg0.4Fe0.2In0.2 | 1.108711 | -0.01359106 | 7.84 | 1.158534 | -0.01107574 | 54.842209 | -1.070077 | 6.4 | 11.2 | 2.548 | 12 | 1 | 39.2976 | 0.8359551 | 17.17952 | -0.3005332 | -0.7574118
5194 | 0.2 | 0 | 0 | 0 | 0 | 0 | 0.2 | 0.6 | 173.43595 | 621.9842857 | 390.5404762 | Mn0.2Y0.2In0.6 | 0.4549976 | 0.0005934717 | 7.52 | 1.201033 | -0.007900549 | 97.659579 | -0.8612457 | 9.8 | 16 | 2.97 | 7 | 1 | 22.7008 | 1.243779 | 13.41248 | -0.3811413 | -0.7608609
5195 | 0.1 | 0 | 0 | 0 | 0.4 | 0.1 | 0 | 0.4 | 177.3355895 | 509.9795238 | 368.627619 | Mn0.1Fe0.4La0.1In0.4 | 1.582692 | 0.004757647 | 10.31 | 1.281747 | -0.009923171 | 87.6495515 | -0.5240664 | 9.4 | 7.32 | 3.459 | 13 | 1 | 43.2422 | 0.865785 | 19.28618 | -0.3237872 | -0.7512041
5196 | 0.6 | 0.1 | 0.2 | 0 | 0 | 0 | 0 | 0.1 | 266.4156 | 1113.067857 | 1422.266667 | Mn0.6Ni0.1Mg0.2In0.1 | 3.906464 | -0.01242684 | 6.17 | 1.156205 | -0.009053114 | 55.174967 | -1.097876 | 6.9 | 3.04 | 2.75 | 14 | 1 | 57.2618 | 0.5118924 | 13.69458 | -0.1690679 | -0.5744403
5197 | 0 | 0.5 | 0.1 | 0.3 | 0 | 0.1 | 0 | 0 | 279.6712 | 753.3404762 | 716.1804762 | Ni0.5Mg0.1Ca0.3La0.1 | 1.31192 | 0.001376876 | 17.92 | 1.326434 | -0.0097131 | 57.691147 | -0.2106305 | 6.1 | 10.44 | 3.37 | 9 | 0 | 42.9594 | 0.750452 | 16.59642 | -0.2846886 | -0.5533523
5198 | 0.4 | 0 | 0 | 0 | 0.6 | 0 | 0 | 0 | 580.65505 | 2116.342857 | 2936.095238 | Mn0.4Fe0.6 | 9479758.9 | -0.004323466 | 1.68 | 1.033494 | -0.005595419 | 55.482218 | -7.771181 | 7.6 | 1e-06 | 3.736 | 11 | 0 | 79.52 | 0.03080344 | 1.2 | -0.0004703924 | -0.2360818
5199 | 0.2 | 0 | 0 | 0 | 0.1 | 0.4 | 0.3 | 0 | 169.8055 | 794.0685714 | 560.7542857 | Mn0.2Fe0.1La0.4Y0.3 | 11.41444 | 0.008732815 | 12.42 | 1.265218 | -0.01064071 | 98.806052 | -0.4775191 | 4.3 | 1.4 | 4.111 | 13 | 0 | 37.16 | 0.7337104 | 13.7148 | -0.19306 | -0.7700482
5200 | 0.1 | 0.3 | 0 | 0 | 0.3 | 0 | 0.3 | 0 | 277.4032025 | 978.0214286 | 553.9559524 | Mn0.1Ni0.3Fe0.3Y0.3 | 1.437813 | 0.004374912 | 11.52 | 1.246744 | -0.01092322 | 66.5270795 | -0.3781098 | 7 | 13.32 | 4.219 | 20 | 0 | 62.363 | 0.3860054 | 11.7453 | -0.07039696 | -0.5568885
5201 | 0 | 0.2 | 0 | 0 | 0.7 | 0 | 0 | 0.1 | 176.0130535 | 794.6716667 | 694.5890476 | Ni0.2Fe0.7In0.1 | 2.532399 | 0.002835861 | 2.82 | 1.14291 | -0.006666319 | 62.31198 | -1.370217 | 8.9 | 4.36 | 4.136 | 15 | 1 | 72.4468 | 0.3181364 | 7.77768 | -0.07922654 | -0.7544551
5202 | 0 | 0.4 | 0 | 0 | 0 | 0.6 | 0 | 0 | 122.0429615 | 578.9071429 | 815.7404762 | Ni0.4La0.6 | 0.3037328 | -0.02966648 | 14.64 | 1.262874 | -0.005595419 | 106.820642 | -0.1656543 | 5.8 | 25.92 | 4.458 | 9 | 0 | 38.966 | 0.7561069 | 14.4336 | -0.197858 | -0.9134873
5203 | 0.6 | 0.2 | 0 | 0 | 0 | 0.1 | 0 | 0.1 | 337.87055 | 1390.733333 | 1502.202381 | Mn0.6Ni0.2La0.1In0.1 | 2.155849 | -0.01491129 | 7.52 | 1.279885 | -0.009053114 | 70.073854 | -0.545104 | 7.8 | 5.96 | 3.339 | 15 | 1 | 62.7858 | 0.4277418 | 10.98158 | -0.1325157 | -0.4712497
5204 | 0 | 0 | 0 | 0 | 0.3 | 0.6 | 0.1 | 0 | 62.0769 | 304.7581929 | 187.9797619 | Fe0.3La0.6Y0.1 | 3.087036 | 0.01607578 | 13.26 | 1.265088 | -0.007465521 | 108.987367 | -0.26774 | 4.5 | 3.48 | 4.403 | 8 | 0 | 35.982 | 0.8332395 | 14.3148 | -0.2221059 | -1.20707
5205 | 0.1 | 0 | 0 | 0 | 0.3 | 0.5 | 0.1 | 0 | 245.7867 | 817.9919048 | 403.9328571 | Mn0.1Fe0.3La0.5Y0.1 | 4.155174 | -0.02282421 | 14.75 | 1.268735 | -0.0097131 | 100.5906245 | -0.3030857 | 4.9 | 3.44 | 4.248 | 13 | 0 | 42.143 | 0.7431564 | 15.9453 | -0.201632 | -0.6094416
5206 | 0 | 0.1 | 0 | 0 | 0.1 | 0 | 0.7 | 0.1 | 173.4101 | 599.8790476 | 282.34 | Ni0.1Fe0.1Y0.7In0.1 | 0.7083939 | 0.02455832 | 9.77 | 1.232106 | -0.007818885 | 85.169735 | -0.4693618 | 5.2 | 18.28 | 4.183 | 16 | 1 | 34.0898 | 0.6772503 | 10.44878 | -0.1741391 | -0.7609256
5207 | 0.1 | 0.1 | 0 | 0.3 | 0.5 | 0 | 0 | 0 | 450.37775 | 1665.32381 | 1211.097619 | Mn0.1Ni0.1Ca0.3Fe0.5 | 0.9667995 | 0.01690136 | 16.18 | 1.340547 | -0.0097131 | 51.3090445 | -0.181637 | 6.3 | 15.72 | 3.428 | 19 | 0 | 58.1244 | 0.5730235 | 15.81812 | -0.1707442 | -0.3464231
5208 | 0.2 | 0 | 0.3 | 0.1 | 0 | 0 | 0 | 0.4 | 140.528515 | 682.5161905 | 463.5066667 | Mn0.2Mg0.3Ca0.1In0.4 | 2.736499 | -0.01321553 | 8.57 | 1.29343 | -0.01064071 | 68.214109 | -0.8077325 | 7.4 | 3.36 | 2.229 | 6 | 1 | 22.739 | 1.208683 | 12.8373 | -0.4254522 | -0.8522355
5209 | 0.2 | 0 | 0.2 | 0.2 | 0 | 0.4 | 0 | 0 | 231.5235 | 1138.161429 | 626.9328571 | Mn0.2Mg0.2Ca0.2La0.4 | 2.654157 | 0.001965433 | 13.2 | 1.281609 | -0.01107574 | 79.426397 | -0.5504105 | 3.4 | 4.96 | 3.042 | 6 | 0 | 26.2116 | 0.9681946 | 11.26192 | -0.2997336 | -0.6354049
5210 | 0 | 0.1 | 0 | 0 | 0.5 | 0 | 0.2 | 0.2 | 181.29705 | 594.2847619 | 209.29 | Ni0.1Fe0.5Y0.2In0.2 | 12.08301 | -0.003593387 | 11.05 | 1.246944 | -0.01014813 | 74.53661 | -0.4277644 | 8.2 | 1.28 | 3.962 | 16 | 1 | 54.1706 | 0.6087554 | 16.96902 | -0.2143749 | -0.7416093
5211 | 0.5 | 0.1 | 0 | 0.1 | 0.3 | 0 | 0 | 0 | 685.647 | 1840.585714 | 3826.509524 | Mn0.5Ni0.1Ca0.1Fe0.3 | 3.293945 | 0.003028 | 7.86 | 1.352229 | -0.0097131 | 54.0996625 | -0.3779308 | 7.1 | 4.68 | 3.372 | 19 | 0 | 70.9568 | 0.3006504 | 7.37748 | -0.0668836 | -0.1638994
5212 | 0.1 | 0 | 0.4 | 0 | 0.4 | 0.1 | 0 | 0 | 357.68528 | 1104.31381 | 2231.447619 | Mn0.1Mg0.4Fe0.4La0.1 | 1.048231 | -0.02191585 | 11.11 | 1.280241 | -0.009923171 | 51.4443515 | -0.4773727 | 5 | 12.92 | 3.055 | 12 | 0 | 48.695 | 0.6543576 | 16.2105 | -0.1931797 | -0.4464989
5213 | 0.3 | 0 | 0 | 0.2 | 0.4 | 0.1 | 0 | 0 | 636.6135 | 2492.828571 | 2338.133333 | Mn0.3Ca0.2Fe0.4La0.1 | 1.128093 | -0.02037633 | 15.47 | 1.340637 | -0.01064071 | 60.7255605 | -0.2341715 | 6 | 14.36 | 3.403 | 12 | 0 | 58.5266 | 0.5463575 | 15.34642 | -0.1808941 | -0.1961242
5214 | 0 | 0 | 0 | 0.4 | 0.1 | 0.2 | 0.3 | 0 | 1.6396 | 15.94704762 | 19.45285714 | Ca0.4Fe0.1La0.2Y0.3 | 1.233866 | -0.0203475 | 10.14 | 1.311848 | -0.01064071 | 76.068549 | -0.7616317 | 3.1 | 12.12 | 3.369 | 8 | 0 | 21.8172 | 0.9770259 | 9.44088 | -0.2451898 | -2.785262
5215 | 0 | 0.3 | 0 | 0 | 0.4 | 0 | 0 | 0.3 | 160.2653675 | 623.1411905 | 331.0909524 | Ni0.3Fe0.4In0.3 | 1.398467 | 0.01629608 | 6.33 | 1.140493 | -0.009053114 | 74.39142 | -0.8883434 | 10.1 | 8.88 | 3.8 | 15 | 1 | 56.2414 | 0.6131125 | 16.53042 | -0.196922 | -0.7951603
5216 | 0 | 0.1 | 0 | 0.3 | 0.4 | 0.2 | 0 | 0 | 478.865 | 1464.009524 | 796.8114286 | Ni0.1Ca0.3Fe0.4La0.2 | 1.28238 | -0.01290758 | 18.43 | 1.330359 | -0.01064071 | 68.011834 | -0.2177624 | 5.4 | 12.2 | 3.602 | 15 | 0 | 45.3024 | 0.7741141 | 18.17372 | -0.2855923 | -0.3197869
5217 | 0 | 0.1 | 0 | 0.1 | 0.5 | 0 | 0 | 0.3 | 173.83885 | 823.4438095 | 456.7714286 | Ni0.1Ca0.1Fe0.5In0.3 | 1.089193 | -0.007627592 | 11.35 | 1.346928 | -0.0097131 | 72.24504 | -0.3428707 | 9.1 | 11.76 | 3.524 | 15 | 1 | 50.1192 | 0.7421808 | 18.62588 | -0.2970707 | -0.7598532
5218 | 0.5 | 0 | 0.1 | 0 | 0 | 0.3 | 0.1 | 0 | 195.8141 | 808.7233333 |  | Mn0.5Mg0.1La0.3Y0.1 | 5.356081 | -0.01787967 | 13.24 | 1.234553 | -0.0097131 | 80.4617485 | -0.3747273 | 4.9 | 2.52 | 3.389 | 7 | 0 | 47.049 | 0.6295908 | 15.2201 | -0.2010414 | -0.708156
5219 | 0 | 0 | 0.2 | 0.4 | 0.2 | 0 | 0.2 | 0 | 137.658005 | 378.9410952 | 11.00992381 | Mg0.2Ca0.4Fe0.2Y0.2 | 1.318754 | -0.002532145 | 15.44 | 1.319958 | -0.01107574 | 49.84237 | -0.4074919 | 3.4 | 11.36 | 2.768 | 7 | 0 | 27.8792 | 0.9933264 | 13.34128 | -0.303511 | -0.8611985
5220 | 0 | 0 | 0.5 | 0.1 | 0 | 0.3 | 0.1 | 0 | 3.0266 | 15.13490476 | 14.35742857 | Mg0.5Ca0.1La0.3Y0.1 | 2.074868 | 0.01232043 | 7.93 | 1.149258 | -0.0097131 | 66.722526 | -1.313811 | 2.4 | 5.2 | 2.717 | 2 | 0 | 16.4688 | 0.2585731 | 2.02728 | -0.03382713 | -2.519045
5221 | 0.4 | 0 | 0 | 0 | 0 | 0.1 | 0.4 | 0.1 | 135.620925 | 674.8371429 | 757.9428571 | Mn0.4La0.1Y0.4In0.1 | 2.111474 | 0.02018538 | 12.24 | 1.233041 | -0.009923171 | 82.909905 | -0.4696806 | 5.6 | 7 | 3.615 | 8 | 1 | 42.7918 | 0.6613304 | 14.92158 | -0.2242557 | -0.8676733
5222 | 0 | 0.4 | 0.4 | 0.1 | 0 | 0.1 | 0 | 0 | 351.9125 | 1044.110952 | 415.0261905 | Ni0.4Mg0.4Ca0.1La0.1 | 1.312787 | 0.00813355 | 13.74 | 1.330493 | -0.009923171 | 51.097707 | -0.3544026 | 5.3 | 9.76 | 3.011 | 9 | 0 | 39.1908 | 0.750573 | 14.91728 | -0.2583433 | -0.4535653
5223 | 0.1 | 0.8 | 0 | 0 | 0 | 0.1 | 0 | 0 | 321.232175 | 835.2566667 | 1385.77619 | Mn0.1Ni0.8La0.1 | 0.7929088 | -0.0221079 | 5.91 | 1.284496 | -0.005312911 | 66.3390715 | -0.2828106 | 9 | 11.08 | 4.291 | 14 | 0 | 69.183 | 0.2615716 | 5.5449 | -0.04819984 | -0.493181
5224 | 0.3 | 0 | 0.4 | 0 | 0.1 | 0 | 0 | 0.2 | 194.51925 | 999.4542857 | 626.3619048 | Mn0.3Mg0.4Fe0.1In0.2 | 1.344806 | -0.01493892 | 7.35 | 1.158243 | -0.01064071 | 54.7515135 | -1.172999 | 6.3 | 8.64 | 2.412 | 12 | 1 | 38.7976 | 0.8308994 | 16.82952 | -0.3007902 | -0.7110374
5225 | 0.1 | 0.2 | 0 | 0.4 | 0.3 | 0 | 0 | 0 | 344.6435975 | 1141.024762 | 544.6602381 | Mn0.1Ni0.2Ca0.4Fe0.3 | 1.354504 | -0.01041625 | 18.27 | 1.333757 | -0.01064071 | 50.0171845 | -0.1946004 | 5.9 | 11.68 | 3.2 | 19 | 0 | 50.0612 | 0.6980639 | 17.64888 | -0.206932 | -0.4626298
5226 | 0 | 0.1 | 0.2 | 0.6 | 0 | 0 | 0 | 0.1 | 131.627745 | 576.6661905 | 342.8809524 | Ni0.1Mg0.2Ca0.6In0.1 | 0.7160632 | -0.00668884 | 13.25 | 1.308785 | -0.009053114 | 46.25894 | -0.423378 | 3.9 | 13.52 | 2.102 | 9 | 1 | 15.7646 | 1.282663 | 7.61922 | -0.3328249 | -0.8806526
5227 | 0.4 | 0.1 | 0 | 0.3 | 0 | 0.2 | 0 | 0 | 360.8632675 | 1318.082857 | 753.4711905 | Mn0.4Ni0.1Ca0.3La0.2 | 1.86557 | 0.003174483 | 17.23 | 1.322254 | -0.01064071 | 67.649052 | -0.2646187 | 5 | 7.72 | 3.058 | 14 | 0 | 43.3024 | 0.762775 | 16.97372 | -0.2768653 | -0.4426573
5228 | 0.2 | 0 | 0 | 0 | 0.6 | 0.2 | 0 | 0 | 267.93555 | 1152.121429 | 1155.729524 | Mn0.2Fe0.6La0.2 | 4.468748 | -0.01005848 | 10.48 | 1.28568 | -0.007900549 | 72.275703 | -0.258786 | 6.8 | 2.88 | 4.046 | 12 | 0 | 67.198 | 0.390125 | 11.0576 | -0.09108608 | -0.5719697
5229 | 0.4 | 0 | 0 | 0 | 0 | 0.2 | 0.1 | 0.3 | 128.76975 | 595.5871429 | 504.3138095 | Mn0.4La0.2Y0.1In0.3 | 1.074326 | -0.004013896 | 11.84 | 1.235378 | -0.01064071 | 93.092297 | -0.5367324 | 7.6 | 11.44 | 3.255 | 8 | 1 | 37.2884 | 0.8759654 | 17.24352 | -0.3455327 | -0.8901861
5230 | 0.1 | 0 | 0.1 | 0.6 | 0 | 0.2 | 0 | 0 | 503.058 | 1832.371429 | 2133.204762 | Mn0.1Mg0.1Ca0.6La0.2 | 1.481162 | 0.01522871 | 10.2 | 1.272789 | -0.009053114 | 59.7521985 | -0.6435733 | 2.7 | 7.04 | 2.441 | 6 | 0 | 16.7848 | 1.207657 | 7.52888 | -0.2792986 | -0.2983819
5231 | 0.3 | 0.1 | 0 | 0 | 0 | 0.4 | 0.2 | 0 | 272.35355 | 606.7154762 | 670.2740476 | Mn0.3Ni0.1La0.4Y0.2 | 2.377128 | 0.009380545 | 13.74 | 1.262742 | -0.01064071 | 95.6941115 | -0.3990317 | 4.9 | 6.56 | 3.982 | 15 | 0 | 41.585 | 0.6854835 | 14.7423 | -0.1884362 | -0.564867
5232 | 0.2 | 0 | 0.2 | 0 | 0.5 | 0.1 | 0 | 0 | 352.234735 | 1354.580952 | 651.5395238 | Mn0.2Mg0.2Fe0.5La0.1 | 1.619847 | -0.002864271 | 10.06 | 1.285054 | -0.01014813 | 57.661656 | -0.4642014 | 6.1 | 9.48 | 3.473 | 12 | 0 | 61.027 | 0.4783048 | 13.8941 | -0.1368128 | -0.4531678
5233 | 0.3 | 0 | 0.2 | 0 | 0.2 | 0 | 0 | 0.3 | 145.41315 | 595.7928571 | 438.3104762 | Mn0.3Mg0.2Fe0.2In0.3 | 1.290261 | -0.004659447 | 7.67 | 1.159928 | -0.01135824 | 66.9568135 | -1.150921 | 8 | 9.96 | 2.79 | 12 | 1 | 43.8504 | 0.7989111 | 18.45272 | -0.2991768 | -0.8373963
5234 | 0.1 | 0 | 0 | 0 | 0 | 0.6 | 0.1 | 0.2 | 148.7627 | 611.8628571 | 546.9933333 | Mn0.1La0.6Y0.1In0.2 | 0.4962359 | 0.007989106 | 9.03 | 1.224396 | -0.009053114 | 120.6912715 | -0.7804491 | 5.4 | 20.68 | 3.915 | 8 | 1 | 19.9236 | 0.9928702 | 8.09632 | -0.2636572 | -0.8275059
5235 | 0 | 0.2 | 0 | 0 | 0.1 | 0.3 | 0.4 | 0 | 212.57875 | 813.9719048 | 718.827619 | Ni0.2Fe0.1La0.3Y0.4 | 1.058922 | -0.02427084 | 12.9 | 1.266532 | -0.01064071 | 94.557161 | -0.4233313 | 4.9 | 16.12 | 4.405 | 16 | 0 | 37.955 | 0.68877 | 13.2117 | -0.1794417 | -0.6724802
5236 | 0.2 | 0.2 | 0 | 0.5 | 0 | 0 | 0.1 | 0 | 338.186 | 1167.895238 | 835.7097619 | Mn0.2Ni0.2Ca0.5Y0.1 | 4.453616 | 0.002839983 | 17.74 | 1.316803 | -0.01014813 | 51.655874 | -0.2518297 | 4.7 | 3.16 | 2.829 | 14 | 0 | 36.573 | 0.8875235 | 16.6657 | -0.2720749 | -0.4708444
5237 | 0.1 | 0.6 | 0 | 0.1 | 0.2 | 0 | 0 | 0 | 333.5091498 | 1155.238095 | 1219.263571 | Mn0.1Ni0.6Ca0.1Fe0.2 | 8.361054 | -0.01393264 | 7.33 | 1.354505 | -0.009053114 | 55.8866445 | -0.3221243 | 8.5 | 1.8 | 3.996 | 19 | 0 | 69.7218 | 0.3003144 | 7.20098 | -0.0665148 | -0.4768922
5238 | 0 | 0 | 0 | 0.3 | 0.6 | 0 | 0 | 0.1 | 71.52945825 | 377.3838762 | 426.0167667 | Ca0.3Fe0.6In0.1 | 0.5953204 | 0.02469948 | 16.86 | 1.338572 | -0.007465521 | 57.0122 | -0.1467133 | 6.7 | 18.36 | 3.372 | 7 | 1 | 51.4922 | 0.7144738 | 18.12558 | -0.2879606 | -1.145515
5239 | 0 | 0 | 0 | 0.1 | 0.4 | 0 | 0.2 | 0.3 | 2.2035 | 12.23097143 | 15.03833333 | Ca0.1Fe0.4Y0.2In0.3 | 16.7797 | 0.000570739 | 14.22 | 1.337154 | -0.01064071 | 78.57237 | -0.3634176 | 7.9 | 0.84 | 3.526 | 8 | 1 | 39.6222 | 0.8855027 | 18.56118 | -0.364502 | -2.656887
5240 | 0 | 0.6 | 0 | 0.4 | 0 | 0 | 0 | 0 | 256.5045 | 1091.918571 | 845.69 | Ni0.6Ca0.4 | 1.234656 | -0.0005421893 | 18 | 1.32811 | -0.005595419 | 51.24724 | -0.1008668 | 6.8 | 6.72 | 3.4 | 8 | 0 | 47.9732 | 0.6912645 | 16.24608 | -0.2206406 | -0.590905
5241 | 0 | 0 | 0 | 0.4 | 0.2 | 0.2 | 0 | 0.2 | 3.092535 | 14.37952381 | 11.29508095 | Ca0.4Fe0.2La0.2In0.2 | 4.126987 | 0.0004349165 | 15.84 | 1.319493 | -0.01107574 | 77.944894 | -0.3811504 | 5.6 | 3.04 | 2.99 | 8 | 1 | 22.9748 | 1.283948 | 13.05088 | -0.4736757 | -2.509685
5242 | 0.2 | 0.5 | 0.2 | 0.1 | 0 | 0 | 0 | 0 | 370.3875 | 1481.37619 | 2037.914286 | Mn0.2Ni0.5Mg0.2Ca0.1 | 4.17299 | 0.01191152 | 11.07 | 1.340929 | -0.01014813 | 49.203109 | -0.3624157 | 7 | 3.56 | 3.29 | 13 | 0 | 57.0368 | 0.4958346 | 13.25028 | -0.1516419 | -0.4313437
5243 | 0.1 | 0 | 0 | 0 | 0.1 | 0.7 | 0.1 | 0 | 260.7333 | 864.2880952 | 492.1847619 | Mn0.1Fe0.1La0.7Y0.1 | 4.879563 | 0.009057957 | 9.83 | 1.260682 | -0.007818885 | 117.2027185 | -0.4433237 | 3.9 | 2.16 | 4.286 | 13 | 0 | 28.821 | 0.878875 | 10.8521 | -0.1974358 | -0.5838035
5244 | 0.4 | 0.3 | 0 | 0 | 0 | 0.2 | 0.1 | 0 | 302.6355 | 797.1795238 | 871.0561905 | Mn0.4Ni0.3La0.2Y0.1 | 1.241282 | -0.01226768 | 12.41 | 1.274427 | -0.01064071 | 76.254917 | -0.3519973 | 6.7 | 13.24 | 3.831 | 15 | 0 | 58.685 | 0.4505081 | 12.4377 | -0.1164995 | -0.5190801
5245 | 0.5 | 0 | 0.3 | 0.2 | 0 | 0 | 0 | 0 | 554.118 | 1935.328571 | 3480.216667 | Mn0.5Mg0.3Ca0.2 | 0.8866067 | -0.02033314 | 13.56 | 1.295135 | -0.008560535 | 42.7761225 | -0.2930623 | 4.5 | 12.16 | 2.281 | 5 | 0 | 44.9396 | 0.7069466 | 16.39032 | -0.2557047 | -0.2563977
5246 | 0.4 | 0.3 | 0.1 | 0 | 0.2 | 0 | 0 | 0 | 403.8685 | 1726.62381 | 1209.804762 | Mn0.4Ni0.3Mg0.1Fe0.2 | 9.555477 | -0.003198624 | 4.18 | 1.165035 | -0.01064071 | 53.182738 | -1.864445 | 7.6 | 1.76 | 3.507 | 19 | 0 | 71.163 | 0.254086 | 6.3449 | -0.04339381 | -0.39376
5247 | 0.2 | 0 | 0 | 0 | 0.4 | 0.1 | 0 | 0.3 | 205.80605 | 860.9190476 | 489.2890476 | Mn0.2Fe0.4La0.1In0.3 | 2.190656 | 0.0006637565 | 10.08 | 1.283504 | -0.01064071 | 81.661556 | -0.5489712 | 8.8 | 6.2 | 3.499 | 13 | 1 | 50.5214 | 0.7145609 | 18.33462 | -0.2640489 | -0.6865419
5248 | 0.1 | 0 | 0.3 | 0.4 | 0.2 | 0 | 0 | 0 | 286.137976 | 1038.757381 | 855.6019048 | Mn0.1Mg0.3Ca0.4Fe0.2 | 0.9621751 | 0.0127795 | 16.84 | 1.325177 | -0.01064071 | 39.9855045 | -0.3101517 | 3.7 | 13.68 | 2.337 | 11 | 0 | 32.1072 | 0.9828555 | 15.62408 | -0.3266821 | -0.5434245
5249 | 0.4 | 0.3 | 0 | 0 | 0 | 0.2 | 0 | 0.1 | 216.1883 | 993.4566667 | 1023.21619 | Mn0.4Ni0.3La0.2In0.1 | 1.273605 | 0.007478432 | 11.21 | 1.276192 | -0.01064071 | 78.846132 | -0.4084558 | 7.7 | 11.76 | 3.646 | 15 | 1 | 56.4778 | 0.5276244 | 13.98858 | -0.1747513 | -0.6651678
5250 | 0.6 | 0 | 0 | 0.3 | 0 | 0 | 0 | 0.1 | 267.219925 | 1328.357143 | 1811.4 | Mn0.6Ca0.3In0.1 | 0.9433454 | -0.02376515 | 15.18 | 1.294539 | -0.007465521 | 56.468027 | -0.1883629 | 6.1 | 10.2 | 2.556 | 6 | 1 | 48.4922 | 0.7081819 | 16.92558 | -0.2827025 | -0.5731312
5251 | 0.1 | 0.2 | 0 | 0 | 0 | 0.3 | 0.4 | 0 | 173.2105 | 496.0328571 | 767.947619 | Mn0.1Ni0.2La0.3Y0.4 | 0.9951969 | 0.002631146 | 12.51 | 1.260602 | -0.01064071 | 94.4664655 | -0.4619565 | 4.8 | 16.84 | 4.269 | 15 | 0 | 37.455 | 0.6765385 | 12.7617 | -0.1744881 | -0.7614258
5252 | 0.1 | 0 | 0 | 0 | 0 | 0 | 0 | 0.9 | 117.06685 | 569.9571429 | 475.7019048 | Mn0.1In0.9 | 1.348054 | -0.03087315 | 2.07 | 1.099323 | -0.00270274 | 108.8300045 | -1.323683 | 12.4 | 1.08 | 2.56 | 6 | 1 | 11.0072 | 1.983938 | 6.55128 | -0.4762617 | -0.9315661
5253 | 0.2 | 0.6 | 0 | 0 | 0 | 0 | 0.2 | 0 | 274.076725 | 1290.22381 | 1368.830952 | Mn0.2Ni0.6Y0.2 | 0.7115516 | 0.00237835 | 8.96 | 1.243923 | -0.007900549 | 63.984819 | -0.3490838 | 8 | 18.88 | 4.122 | 14 | 0 | 65.494 | 0.30316 | 8.1152 | -0.05102891 | -0.5621278
5254 | 0.4 | 0 | 0.3 | 0 | 0 | 0.1 | 0 | 0.2 | 111.62078 | 530.3790476 | 684.6014286 | Mn0.4Mg0.3La0.1In0.2 | 8.78463 | -0.002535797 | 9.15 | 1.237835 | -0.01064071 | 66.120865 | -0.8000488 | 6.3 | 1.32 | 2.572 | 7 | 1 | 38.0526 | 0.8349847 | 16.50202 | -0.3306646 | -0.9522549
5255 | 0.3 | 0.3 | 0 | 0.2 | 0 | 0.2 | 0 | 0 | 480.387315 | 1153.308095 | 1459.145714 | Mn0.3Ni0.3Ca0.2La0.2 | 3.639962 | -0.004616515 | 16.7 | 1.328956 | -0.01135824 | 69.8861275 | -0.2626389 | 6.1 | 4.48 | 3.47 | 14 | 0 | 49.9246 | 0.6363076 | 15.95062 | -0.2212712 | -0.3184085
5256 | 0.1 | 0.4 | 0.1 | 0 | 0 | 0 | 0.4 | 0 | 207.345 | 825.3359524 | 587.2307143 | Mn0.1Ni0.4Mg0.1Y0.4 | 0.7305538 | 0.01652401 | 13 | 1.235362 | -0.009923171 | 66.9640045 | -0.373269 | 6.1 | 22.48 | 3.967 | 14 | 0 | 49.728 | 0.5174218 | 13.2044 | -0.1252737 | -0.6833064
5257 | 0.5 | 0.1 | 0 | 0.2 | 0 | 0 | 0 | 0.2 | 240.1739 | 1090.160476 | 1197.111905 | Mn0.5Ni0.1Ca0.2In0.2 | 10.49697 | 0.005530319 | 13.42 | 1.333444 | -0.01014813 | 64.3175625 | -0.3057689 | 7.5 | 1.2 | 2.776 | 14 | 1 | 47.9822 | 0.7226235 | 17.19438 | -0.2996358 | -0.6194742
5258 | 0 | 0.1 | 0 | 0 | 0.1 | 0.7 | 0 | 0.1 | 148.9389193 | 458.9842857 | 253.07 | Ni0.1Fe0.1La0.7In0.1 | 0.5902372 | -0.01049538 | 11.45 | 1.262575 | -0.007818885 | 120.169469 | -0.3717304 | 5.2 | 16.32 | 4.253 | 16 | 1 | 26.4668 | 0.9883862 | 11.21108 | -0.2787861 | -0.8269918
5259 | 0.3 | 0.6 | 0.1 | 0 | 0 | 0 | 0 | 0 | 323.018 | 1989.62381 | 2743.7 | Mn0.3Ni0.6Mg0.1 | 2.143362 | -0.003142811 | 3.96 | 1.159718 | -0.007465521 | 54.1279535 | -1.29335 | 8.3 | 5.52 | 3.691 | 13 | 0 | 69.722 | 0.2505146 | 5.5008 | -0.04272182 | -0.4907733
5260 | 0.1 | 0 | 0.1 | 0.1 | 0 | 0 | 0 | 0.7 | 128.8290135 | 596.7461905 | 322.6038095 | Mn0.1Mg0.1Ca0.1In0.7 | 0.5604032 | 0.007670261 | 6.56 | 1.292477 | -0.007818885 | 92.3047045 | -0.751261 | 10.2 | 9.16 | 2.391 | 6 | 1 | 12.7334 | 1.70016 | 7.68702 | -0.4422413 | -0.8899863
5261 | 0.1 | 0.2 | 0 | 0 | 0 | 0 | 0.4 | 0.3 | 172.3428 | 384.5380952 | 461.9204762 | Mn0.1Ni0.2Y0.4In0.3 | 0.5273439 | 0.01069788 | 11.55 | 1.232177 | -0.01064071 | 87.2402245 | -0.580111 | 7.8 | 27.16 | 3.684 | 15 | 1 | 34.1004 | 0.8395503 | 15.10992 | -0.2798074 | -0.7636069
5262 | 0.3 | 0.4 | 0 | 0 | 0 | 0 | 0 | 0.3 | 220.068765 | 659.5997619 | 662.1390476 | Mn0.3Ni0.4In0.3 | 6.416772 | 0.01137615 | 6.27 | 1.134341 | -0.009053114 | 74.4041735 | -1.103565 | 10 | 1.8 | 3.408 | 14 | 1 | 54.0944 | 0.609641 | 15.28632 | -0.194485 | -0.6574416
5263 | 0 | 0 | 0.1 | 0.2 | 0 | 0.4 | 0.3 | 0 | 2.0654 | 13.61021429 | 13.92635714 | Mg0.1Ca0.2La0.4Y0.3 | 4.922066 | -0.02311062 | 5.87 | 1.145959 | -0.01064071 | 92.680043 | -2.880708 | 2.7 | 2.88 | 3.618 | 2 | 0 | 16.9116 | 0.3903454 | 3.56872 | -0.07491386 | -2.684996
5264 | 0.8 | 0 | 0 | 0 | 0 | 0.1 | 0.1 | 0 | 519.5916 | 1669.859524 | 1755.902381 | Mn0.8La0.1Y0.1 | 12.57168 | 0.0236823 | 8.24 | 1.24301 | -0.005312911 | 66.731568 | -0.2561797 | 6.2 | 0.64 | 3.22 | 7 | 0 | 65.287 | 0.3461268 | 9.0953 | -0.08211878 | -0.2843379
5265 | 0.2 | 0 | 0 | 0 | 0.3 | 0 | 0 | 0.5 | 158.009825 | 693.4542857 | 506.8561905 | Mn0.2Fe0.3In0.5 | 0.7215138 | -0.002452095 | 7.22 | 1.137804 | -0.008560535 | 85.150109 | -0.8968717 | 10.3 | 12.6 | 3.128 | 12 | 1 | 41.624 | 0.9113867 | 19.248 | -0.3006376 | -0.8013159
5266 | 0 | 0.1 | 0 | 0.6 | 0 | 0.2 | 0.1 | 0 | 128.55515 | 477.4719048 | 453.6566667 | Ni0.1Ca0.6La0.2Y0.1 | 8.149743 | 0.004928584 | 9.41 | 1.303247 | -0.009053114 | 66.587819 | -0.6513669 | 3.1 | 1.4 | 2.879 | 10 | 0 | 17.4818 | 1.145686 | 7.98738 | -0.2693867 | -0.8909105
5267 | 0.1 | 0.2 | 0.1 | 0.6 | 0 | 0 | 0 | 0 | 357.732005 | 1286.721429 | 467.5821429 | Mn0.1Ni0.2Mg0.1Ca0.6 | 14.24508 | 0.02686343 | 16.68 | 1.312993 | -0.009053114 | 43.7097845 | -0.2536147 | 4.1 | 0.8 | 2.435 | 13 | 0 | 28.8128 | 1.06662 | 14.64768 | -0.3231926 | -0.4464422
5268 | 0.3 | 0 | 0.1 | 0 | 0.4 | 0.2 | 0 | 0 | 495.03819 | 2710.314286 | 1274.171429 | Mn0.3Mg0.1Fe0.4La0.2 | 2.753101 | 0.001981343 | 11.88 | 1.282431 | -0.01064071 | 69.0310075 | -0.3738691 | 6.1 | 5.84 | 3.633 | 12 | 0 | 60.282 | 0.485195 | 14.0156 | -0.1383312 | -0.3053613
5269 | 0.3 | 0.1 | 0.5 | 0 | 0 | 0.1 | 0 | 0 | 336.68905 | 1278.751905 | 1908.753333 | Mn0.3Ni0.1Mg0.5La0.1 | 5.540591 | 0.006551313 | 9.69 | 1.270837 | -0.0097131 | 48.3938005 | -0.6488168 | 4.4 | 2.12 | 2.522 | 14 | 0 | 40.632 | 0.7140624 | 14.3748 | -0.196638 | -0.472771
5270 | 0 | 0.2 | 0.2 | 0.2 | 0 | 0.4 | 0 | 0 | 278.537145 | 917.8490476 | 1628.671429 | Ni0.2Mg0.2Ca0.2La0.4 | 1.234383 | -0.002140746 | 14.16 | 1.315112 | -0.01107574 | 80.177468 | -0.4624691 | 4 | 11.04 | 3.346 | 9 | 0 | 25.9176 | 0.9566949 | 11.02672 | -0.294108 | -0.5551169
5271 | 0.3 | 0 | 0.1 | 0 | 0 | 0.2 | 0.4 | 0 | 138.27275 | 667.0747619 |  | Mn0.3Mg0.1La0.2Y0.4 | 200.3379 | -0.006396735 | 11.72 | 1.22964 | -0.01064071 | 82.2553475 | -0.5717325 | 4.1 | 0.08 | 3.669 | 7 | 0 | 37.994 | 0.6730415 | 12.8156 | -0.1911031 | -0.8592634
5272 | 0.2 | 0 | 0 | 0 | 0 | 0.3 | 0.3 | 0.2 | 154.902825 | 523.077619 | 538.2966667 | Mn0.2La0.3Y0.3In0.2 | 0.8581007 | 0.01006376 | 11.12 | 1.228205 | -0.01135824 | 102.294605 | -0.7266781 | 5.8 | 17.04 | 3.74 | 8 | 1 | 28.2626 | 0.8961275 | 12.62682 | -0.29407 | -0.8099407
5273 | 0 | 0.1 | 0.7 | 0 | 0.1 | 0 | 0 | 0.1 | 180.94625 | 852.3785714 | 706.927619 | Ni0.1Mg0.7Fe0.1In0.1 | 2.290703 | 0.0033779 | 5.78 | 1.155996 | -0.007818885 | 39.94914 | -0.9797486 | 4.5 | 3.56 | 2.181 | 15 | 1 | 28.1818 | 0.9018327 | 11.03958 | -0.2479958 | -0.7424504
5274 | 0.2 | 0 | 0.4 | 0.1 | 0.3 | 0 | 0 | 0 | 280.2321025 | 884.7645238 | 1393.838333 | Mn0.2Mg0.4Ca0.1Fe0.3 | 0.9174501 | -0.0008161055 | 12.16 | 1.34109 | -0.01064071 | 41.470909 | -0.4250074 | 4.8 | 15.4 | 2.656 | 11 | 0 | 47.4398 | 0.6798351 | 16.74018 | -0.2129741 | -0.5524821
5275 | 0.5 | 0.2 | 0 | 0.2 | 0 | 0.1 | 0 | 0 | 607.911615 | 1964.261429 | 2060.433333 | Mn0.5Ni0.2Ca0.2La0.1 | 6.223899 | 0.0110298 | 14.75 | 1.333181 | -0.01014813 | 61.1138495 | -0.2447179 | 6.2 | 2.36 | 3.163 | 14 | 0 | 56.2326 | 0.5408892 | 14.20522 | -0.1785539 | -0.2161596
5276 | 0.8 | 0.1 | 0 | 0 | 0 | 0 | 0 | 0.1 | 344.12 | 1461.711905 | 2085.47381 | Mn0.8Ni0.1In0.1 | 5.001739 | 0.003515483 | 2.61 | 1.135376 | -0.005312911 | 61.301576 | -1.771534 | 7.9 | 1.52 | 3.032 | 14 | 1 | 69.0938 | 0.3154119 | 6.65418 | -0.07810531 | -0.4632901
5277 | 0 | 0.2 | 0 | 0.8 | 0 | 0 | 0 | 0 | 250.3635 | 842.9495238 | 1135.911429 | Ni0.2Ca0.8 | 1.149296 | 0.01506951 | 12 | 1.304995 | -0.004160346 | 43.80108 | -0.1599237 | 3.6 | 4.48 | 2.36 | 8 | 0 | 20.8964 | 1.295764 | 10.83072 | -0.351346 | -0.601429
5278 | 0 | 0.3 | 0 | 0 | 0 | 0 | 0.7 | 0 | 157.8115 | 638.2495238 | 460.9252381 | Ni0.3Y0.7 | 0.3467147 | -0.02225481 | 11.13 | 1.228356 | -0.005078726 | 79.842115 | -0.2290296 | 5.1 | 26.04 | 4.391 | 9 | 0 | 40.575 | 0.5562338 | 10.3425 | -0.1054166 | -0.8018614
5279 | 0.2 | 0 | 0 | 0 | 0 | 0 | 0 | 0.8 | 77.84745 | 276.3461905 | 766.34 | Mn0.2In0.8 | 1.40325 | -0.01444389 | 3.68 | 1.099898 | -0.004160346 | 102.842009 | -1.111858 | 11.8 | 1.92 | 2.6 | 6 | 1 | 18.2864 | 1.592265 | 11.64672 | -0.4731843 | -1.108756
5280 | 0 | 0.5 | 0 | 0 | 0.3 | 0.1 | 0.1 | 0 | 307.45045 | 850.4361905 | 713.7528571 | Ni0.5Fe0.3La0.1Y0.1 | 1.345406 | 0.01130542 | 9.41 | 1.287021 | -0.0097131 | 68.881332 | -0.3444159 | 8 | 12.32 | 4.388 | 16 | 0 | 66.052 | 0.350452 | 10.2188 | -0.08002362 | -0.5122249
5281 | 0.2 | 0 | 0.6 | 0 | 0 | 0.1 | 0.1 | 0 | 129.05735 | 536.4919048 | 439.5252381 | Mn0.2Mg0.6La0.1Y0.1 | 5.691654 | 0.02583138 | 8.24 | 1.23281 | -0.009053114 | 48.351741 | -0.8643194 | 3.2 | 1.84 | 2.374 | 7 | 0 | 29.791 | 0.7894892 | 10.1081 | -0.1902393 | -0.8892173
5282 | 0.1 | 0 | 0 | 0.5 | 0.1 | 0.3 | 0 | 0 | 352.5752 | 1183.22381 | 1872.319048 | Mn0.1Ca0.5Fe0.1La0.3 | 0.8328183 | -0.01411099 | 12.93 | 1.313091 | -0.0097131 | 72.7889455 | -0.42317 | 3.4 | 14.56 | 2.981 | 12 | 0 | 23.956 | 1.158293 | 12.1956 | -0.3466078 | -0.4527482
5283 | 0 | 0 | 0.5 | 0.3 | 0.1 | 0 | 0 | 0.1 | 87.5950425 | 400.1061667 | 371.531181 | Mg0.5Ca0.3Fe0.1In0.1 | 7.990396 | -0.00406074 | 12.11 | 1.323812 | -0.0097131 | 41.2422 | -0.4909307 | 3.7 | 1.24 | 1.987 | 7 | 1 | 19.4122 | 1.100079 | 8.50158 | -0.3033301 | -1.05752
5284 | 0 | 0.2 | 0.2 | 0.5 | 0 | 0 | 0.1 | 0 | 302.7970195 | 953.1919048 | 687.8752381 | Ni0.2Mg0.2Ca0.5Y0.1 | 1.949056 | 0.01374175 | 15.5 | 1.312543 | -0.01014813 | 45.529265 | -0.361993 | 3.7 | 6.6 | 2.547 | 9 | 0 | 24.741 | 1.044878 | 12.1529 | -0.3065353 | -0.5188484
5285 | 0 | 0 | 0.2 | 0.3 | 0 | 0.1 | 0.4 | 0 | 1.78325 | 18.84642857 | 17.25738095 | Mg0.2Ca0.3La0.1Y0.4 | 6.228483 | -0.006535301 | 7.9 | 1.146598 | -0.01064071 | 66.337287 | -1.682748 | 2.5 | 2.32 | 3.049 | 2 | 0 | 17.4904 | 0.4394935 | 4.19952 | -0.09268131 | -2.748788
5286 | 0 | 0.1 | 0.1 | 0.7 | 0 | 0 | 0 | 0.1 | 125.43585 | 608.7847619 | 521.4061905 | Ni0.1Mg0.1Ca0.7In0.1 | 0.6221815 | -0.01991696 | 12.02 | 1.305843 | -0.007818885 | 47.83624 | -0.3928196 | 3.9 | 13.68 | 2.135 | 9 | 1 | 14.7644 | 1.379256 | 7.11912 | -0.3505278 | -0.9015783
5287 | 0 | 0.1 | 0.2 | 0 | 0.6 | 0.1 | 0 | 0 | 317.27765 | 1521.92381 |  | Ni0.1Mg0.2Fe0.6La0.1 | 1.912532 | -0.003940392 | 9.81 | 1.286072 | -0.009053114 | 58.127887 | -0.3825764 | 6.5 | 7.4 | 3.761 | 15 | 0 | 61.38 | 0.4793149 | 13.8882 | -0.1401837 | -0.4985605
5288 | 0.2 | 0.4 | 0.1 | 0 | 0.3 | 0 | 0 | 0 | 441.6285 | 1628.061905 | 1311.238095 | Mn0.2Ni0.4Mg0.1Fe0.3 | 14.45895 | -0.01735273 | 3.99 | 1.165638 | -0.01064071 | 53.648969 | -1.726975 | 8 | 1.2 | 3.795 | 19 | 0 | 71.516 | 0.2552843 | 6.6096 | -0.04386587 | -0.3549429
5289 | 0 | 0 | 0.2 | 0.2 | 0 | 0 | 0.4 | 0.2 | 2.41275 | 18.16109524 | 19.27695238 | Mg0.2Ca0.2Y0.4In0.2 | 0.784844 | -0.01139036 | 8.88 | 1.170433 | -0.01107574 | 71.40254 | -1.269581 | 4.6 | 17.12 | 2.922 | 2 | 1 | 16.0092 | 0.5719577 | 5.00688 | -0.171871 | -2.617488
5290 | 0.1 | 0 | 0.5 | 0.3 | 0.1 | 0 | 0 | 0 | 335.89815 | 1241.65 | 1026.054762 | Mn0.1Mg0.5Ca0.3Fe0.1 | 1.506331 | 0.005805611 | 13.72 | 1.325662 | -0.0097131 | 35.2542045 | -0.3999614 | 3.1 | 7.28 | 2.027 | 11 | 0 | 26.6914 | 0.9944735 | 12.01602 | -0.2940807 | -0.4737924
5291 | 0 | 0.3 | 0 | 0 | 0 | 0 | 0 | 0.7 | 147.27925 | 852.2552381 | 958.5919048 | Ni0.3In0.7 | 2.476559 | 9.122188e-05 | 6.09 | 1.130869 | -0.005078726 | 97.98062 | -0.6155001 | 12.1 | 1.68 | 3.096 | 9 | 1 | 25.1246 | 1.30087 | 14.97762 | -0.423302 | -0.8318584
5292 | 0.5 | 0 | 0.2 | 0.1 | 0 | 0.2 | 0 | 0 | 556.1836 | 1784.685714 | 2342.87619 | Mn0.5Mg0.2Ca0.1La0.2 | 1.633546 | -0.02248171 | 13.93 | 1.294169 | -0.01014813 | 64.1189165 | -0.3578856 | 4.7 | 8.04 | 2.84 | 6 | 0 | 45.4498 | 0.6860062 | 15.98418 | -0.2565909 | -0.2547818
5293 | 0.2 | 0.4 | 0 | 0 | 0 | 0 | 0.3 | 0.1 | 147.556045 | 547.6514286 | 943.0233333 | Mn0.2Ni0.4Y0.3In0.1 | 0.7830028 | -0.01333944 | 12 | 1.238594 | -0.01064071 | 72.618524 | -0.4247516 | 7.6 | 21.44 | 3.923 | 15 | 1 | 53.4368 | 0.519167 | 14.04168 | -0.1547517 | -0.831043
5294 | 0.2 | 0 | 0.2 | 0 | 0.4 | 0 | 0 | 0.2 | 147.554745 | 710.8319048 | 832.5385714 | Mn0.2Mg0.2Fe0.4In0.2 | 1.083179 | -0.003871183 | 8 | 1.161528 | -0.01107574 | 61.150209 | -0.9463054 | 7.6 | 13.28 | 3.102 | 12 | 1 | 52.1296 | 0.6575096 | 17.57952 | -0.2425813 | -0.8310468
5295 | 0 | 0.4 | 0 | 0 | 0.3 | 0.2 | 0.1 | 0 | 221.058635 | 626.2761905 | 644.4395238 | Ni0.4Fe0.3La0.2Y0.1 | 1.304829 | -0.006354257 | 12.62 | 1.282279 | -0.01064071 | 76.902539 | -0.2990856 | 7.3 | 13.48 | 4.391 | 16 | 0 | 60.038 | 0.4570939 | 13.4436 | -0.1194704 | -0.6554925
5296 | 0.2 | 0.3 | 0 | 0 | 0.4 | 0 | 0.1 | 0 | 328.13119 | 1394.154762 | 2039.297619 | Mn0.2Ni0.3Fe0.4Y0.1 | 2.685845 | -0.01620793 | 5.73 | 1.25371 | -0.01064071 | 59.824214 | -0.738926 | 7.9 | 6.84 | 4.065 | 20 | 0 | 73.007 | 0.2189682 | 5.9853 | -0.03047575 | -0.4839525
5297 | 0 | 0.2 | 0.1 | 0.4 | 0 | 0 | 0.3 | 0 | 290.26115 | 1077.780476 | 1363.480952 | Ni0.2Mg0.1Ca0.4Y0.3 | 2.366892 | 0.006486854 | 14.71 | 1.312768 | -0.01064071 | 56.872135 | -0.4203982 | 3.9 | 6.4 | 3.086 | 9 | 0 | 27.4292 | 0.9118927 | 12.39048 | -0.2671273 | -0.5372111
5298 | 0.5 | 0 | 0 | 0 | 0 | 0.2 | 0.3 | 0 | 203.5188 | 960.4969048 | 1010.204762 | Mn0.5La0.2Y0.3 | 21.94065 | 0.03186757 | 13.03 | 1.23391 | -0.008560535 | 81.9218715 | -0.331317 | 5 | 0.6 | 3.665 | 7 | 0 | 48.982 | 0.5674572 | 14.4224 | -0.1651934 | -0.6913955
5299 | 0.3 | 0 | 0.3 | 0 | 0.2 | 0 | 0 | 0.2 | 147.47094 | 705.4042857 | 850.282381 | Mn0.3Mg0.3Fe0.2In0.2 | 1.251049 | 0.007845318 | 7.92 | 1.159715 | -0.01135824 | 57.9055135 | -1.083139 | 6.9 | 10.72 | 2.689 | 12 | 1 | 45.2136 | 0.7449985 | 17.77112 | -0.2738964 | -0.8312936
5300 | 0 | 0.5 | 0.2 | 0 | 0.2 | 0 | 0.1 | 0 | 295.3045 | 1250.37 | 402.2204762 | Ni0.5Mg0.2Fe0.2Y0.1 | 2.570482 | 0.002334867 | 9.01 | 1.249651 | -0.01014813 | 54.267285 | -0.5205994 | 7.3 | 6.28 | 3.815 | 15 | 0 | 59.881 | 0.4375399 | 12.7281 | -0.1090369 | -0.5297299
5301 | 0.4 | 0 | 0.3 | 0 | 0 | 0 | 0.3 | 0 | 284.36895 | 945.2078571 | 1452.430952 | Mn0.4Mg0.3Y0.3 | 5.969188 | -0.02364345 | 10.71 | 1.201386 | -0.009053114 | 55.938473 | -0.5517684 | 4.3 | 2.16 | 2.932 | 6 | 0 | 43.556 | 0.6224805 | 13.9452 | -0.1732981 | -0.5461178
5302 | 0 | 0.5 | 0 | 0 | 0.1 | 0 | 0.3 | 0.1 | 158.76653 | 513.07 | 175.297619 | Ni0.5Fe0.1Y0.3In0.1 | 0.7096383 | -0.01038733 | 12.09 | 1.245092 | -0.0097131 | 73.084755 | -0.3523393 | 8 | 22.28 | 4.211 | 16 | 1 | 53.7898 | 0.5220503 | 14.38878 | -0.1584043 | -0.799241
5303 | 0 | 0.4 | 0 | 0 | 0.4 | 0.1 | 0.1 | 0 | 242.50925 | 430.6838095 | 182.9671429 | Ni0.4Fe0.4La0.1Y0.1 | 1.715348 | 0.01124187 | 9.44 | 1.2871 | -0.009923171 | 68.596492 | -0.3498272 | 7.8 | 9.92 | 4.372 | 16 | 0 | 66.699 | 0.3520079 | 10.4129 | -0.0810682 | -0.6152717
5304 | 0.3 | 0 | 0 | 0 | 0.1 | 0.3 | 0 | 0.3 | 219.6778 | 800.4142857 | 666.1914286 | Mn0.3Fe0.1La0.3In0.3 | 1.363733 | 0.004441001 | 12.87 | 1.273843 | -0.01092322 | 98.1829545 | -0.4703323 | 7.7 | 9 | 3.401 | 13 | 1 | 36.6994 | 0.9220917 | 17.58462 | -0.3540483 | -0.6582138
5305 | 0.4 | 0.4 | 0 | 0 | 0.1 | 0 | 0.1 | 0 | 471.008 | 2019.638095 | 1883.214286 | Mn0.4Ni0.4Fe0.1Y0.1 | 1.553819 | -0.003368974 | 5.82 | 1.252645 | -0.009923171 | 59.927663 | -0.7453219 | 7.9 | 10.6 | 3.809 | 20 | 0 | 71.36 | 0.2143603 | 5.25 | -0.02888744 | -0.3269717
5306 | 0 | 0.3 | 0.3 | 0 | 0.1 | 0 | 0.3 | 0 | 307.555 | 870.7871429 | 806.1571429 | Ni0.3Mg0.3Fe0.1Y0.3 | 1.277831 | 0.01382216 | 12.24 | 1.24042 | -0.01092322 | 57.155775 | -0.4913746 | 5.3 | 12.96 | 3.524 | 15 | 0 | 43.615 | 0.6246058 | 14.1747 | -0.1657321 | -0.5120772
5307 | 0.1 | 0.3 | 0 | 0 | 0.2 | 0.4 | 0 | 0 | 294.543 | 972.3321429 | 1124.437381 | Mn0.1Ni0.3Fe0.2La0.4 | 1.303919 | 0.01680774 | 14.86 | 1.276633 | -0.01064071 | 89.8330125 | -0.2758636 | 6.5 | 12.32 | 4.268 | 20 | 0 | 52.435 | 0.5859177 | 15.5423 | -0.1435567 | -0.5308513
5308 | 0 | 0 | 0.1 | 0.2 | 0.4 | 0 | 0.3 | 0 | 54.694355 | 156.4351429 | 234.5175952 | Mg0.1Ca0.2Fe0.4Y0.3 | 1.41942 | -0.004063919 | 16.67 | 1.330695 | -0.01064071 | 59.455855 | -0.2911339 | 4.7 | 11.84 | 3.542 | 7 | 0 | 43.5556 | 0.726675 | 16.74552 | -0.2575554 | -1.262057
5309 | 0.5 | 0 | 0.2 | 0.1 | 0 | 0 | 0 | 0.2 | 146.4367 | 815.3442857 | 1147.085714 | Mn0.5Mg0.2Ca0.1In0.2 | 2.280432 | 0.002223909 | 10.49 | 1.299004 | -0.01014813 | 59.3014225 | -0.5055034 | 6.7 | 5.08 | 2.45 | 6 | 1 | 43.2134 | 0.7774556 | 17.47122 | -0.3335154 | -0.8343501
5310 | 0 | 0.2 | 0 | 0 | 0.3 | 0.3 | 0.2 | 0 | 230.26665 | 812.5614286 | 520.002381 | Ni0.2Fe0.3La0.3Y0.2 | 1.761405 | 0.009690884 | 15.14 | 1.273914 | -0.01135824 | 87.944991 | -0.3155074 | 5.9 | 10.36 | 4.387 | 16 | 0 | 49.099 | 0.6141464 | 15.9581 | -0.1744949 | -0.637769
5311 | 0.1 | 0 | 0 | 0.2 | 0.4 | 0 | 0 | 0.3 | 190.05167 | 1034.419048 | 855.8685714 | Mn0.1Ca0.2Fe0.4In0.3 | 1.232942 | 0.01695603 | 14.79 | 1.339377 | -0.01064071 | 70.2928045 | -0.2951485 | 8.2 | 10.6 | 3.128 | 12 | 1 | 42.85 | 0.8802218 | 19.2528 | -0.3741693 | -0.7211283
5312 | 0.2 | 0 | 0.1 | 0 | 0 | 0.3 | 0.4 | 0 | 86.64585 | 432.397619 | 549.4066667 | Mn0.2Mg0.1La0.3Y0.4 | 26.13358 | -0.01239418 | 10.15 | 1.22663 | -0.01064071 | 90.65209 | -0.736745 | 3.7 | 0.6 | 3.824 | 7 | 0 | 31.833 | 0.7169041 | 10.6553 | -0.1810843 | -1.062252
5313 | 0.1 | 0.4 | 0.2 | 0 | 0 | 0.3 | 0 | 0 | 241.53915 | 831.7242857 | 540.2509524 | Mn0.1Ni0.4Mg0.2La0.3 | 0.9191873 | 0.01131438 | 14.11 | 1.270274 | -0.01064071 | 75.5038055 | -0.3545756 | 6 | 16.04 | 3.711 | 14 | 0 | 45.617 | 0.6519942 | 15.0693 | -0.2017392 | -0.6170125
5314 | 0 | 0 | 0 | 0.4 | 0.1 | 0 | 0.5 | 0 | 46.71970285 | 195.5871667 | 505.7949286 | Ca0.4Fe0.1Y0.5 | 0.9502477 | -0.00607048 | 10.14 | 1.313017 | -0.007842999 | 66.068625 | -0.5509135 | 3.1 | 12.6 | 3.349 | 7 | 0 | 23.9952 | 0.8774122 | 9.44088 | -0.2111841 | -1.3305
5315 | 0.1 | 0.1 | 0.5 | 0 | 0 | 0 | 0 | 0.3 | 195.1798575 | 613.6514286 | 504.3695238 | Mn0.1Ni0.1Mg0.5In0.3 | 9.661631 | -0.005750971 | 5.47 | 1.150951 | -0.0097131 | 57.9610445 | -1.584264 | 6.6 | 0.92 | 2.247 | 14 | 1 | 24.9554 | 1.0456 | 12.22542 | -0.3359548 | -0.709565
5316 | 0.4 | 0.2 | 0 | 0 | 0 | 0 | 0 | 0.4 | 269.9857 | 1082.674286 | 875.9633333 | Mn0.4Ni0.2In0.4 | 9867809.1 | -0.01784832 | 6.48 | 1.133075 | -0.008770606 | 79.641098 | -1.11049 | 10 | 1e-06 | 3.064 | 14 | 1 | 47.1092 | 0.7519692 | 17.47008 | -0.2476801 | -0.5686592
5317 | 0 | 0 | 0.3 | 0 | 0.1 | 0.3 | 0.3 | 0 | 1.17285 | 8.11772381 | 10.7717619 | Mg0.3Fe0.1La0.3Y0.3 | 7.258584 | -0.01228565 | 9.39 | 1.263342 | -0.01092322 | 81.219396 | -0.9225011 | 3.2 | 2.04 | 3.533 | 8 | 0 | 25.573 | 0.7494954 | 7.5549 | -0.1530693 | -2.930758
5318 | 0.3 | 0 | 0.1 | 0 | 0.4 | 0 | 0.2 | 0 | 307.095965 | 1378.295238 | 1374.161905 | Mn0.3Mg0.1Fe0.4Y0.2 | 5.71308 | 0.01425937 | 10.6 | 1.247278 | -0.01064071 | 59.0310835 | -0.4712695 | 6.1 | 3.04 | 3.613 | 12 | 0 | 62.46 | 0.4165159 | 12.6108 | -0.1008734 | -0.5127259
5319 | 0 | 0 | 0.6 | 0 | 0 | 0.4 | 0 | 0 | 74.9425 | 293.79 | 402.9295238 | Mg0.6La0.4 | 0.8584638 | 0.0143518 | 6.48 | 1.099144 | -0.005595419 | 70.145188 | -0.9329741 | 2.4 | 6.72 | 2.694 | 1 | 0 | 16.38 | 0.07327533 | 0.588 | -0.002632897 | -1.125272
5320 | 0 | 0 | 0.3 | 0 | 0.1 | 0.2 | 0 | 0.4 | 0.950615 | 8.681671429 | 17.45842857 | Mg0.3Fe0.1La0.2In0.4 | 0.8818182 | 9.81029e-05 | 8.27 | 1.270229 | -0.01064071 | 86.584294 | -0.9776195 | 7.2 | 10.48 | 2.783 | 8 | 1 | 17.8332 | 1.23742 | 9.04608 | -0.3374482 | -3.021995
5321 | 0.4 | 0 | 0.4 | 0 | 0 | 0.1 | 0.1 | 0 | 204.34685 | 789.8252381 | 978.0061905 | Mn0.4Mg0.4La0.1Y0.1 | 2.728872 | -0.0163593 | 10.48 | 1.236091 | -0.009923171 | 54.47835 | -0.6160503 | 4.2 | 4.64 | 2.656 | 7 | 0 | 41.623 | 0.6875537 | 14.5033 | -0.2073534 | -0.6896321
5322 | 0 | 0.1 | 0 | 0.5 | 0.3 | 0 | 0.1 | 0 | 293.44219 | 1196.638095 |  | Ni0.1Ca0.5Fe0.3Y0.1 | 0.9942247 | 0.02344952 | 18.43 | 1.323653 | -0.0097131 | 51.552425 | -0.2142039 | 4.7 | 14.2 | 3.085 | 15 | 0 | 38.22 | 0.9024864 | 17.7892 | -0.2852035 | -0.5324774
5323 | 0.1 | 0.1 | 0 | 0.4 | 0 | 0.4 | 0 | 0 | 402.2776 | 907.1216667 | 1026.794762 | Mn0.1Ni0.1Ca0.4La0.4 | 4.299696 | -0.006911662 | 12.7 | 1.308567 | -0.009923171 | 82.9565325 | -0.4534073 | 3.7 | 2.88 | 3.26 | 14 | 0 | 24.0642 | 1.083854 | 11.56718 | -0.3255266 | -0.3954741
5324 | 0.1 | 0.3 | 0.5 | 0 | 0 | 0.1 | 0 | 0 | 314.745125 | 1182.960238 | 1282.490238 | Mn0.1Ni0.3Mg0.5La0.1 | 2.066677 | -0.005206712 | 10.41 | 1.271688 | -0.0097131 | 49.1448715 | -0.5552702 | 5 | 5.88 | 2.826 | 14 | 0 | 40.338 | 0.7103439 | 14.1984 | -0.1944937 | -0.502041
5325 | 0.2 | 0 | 0 | 0 | 0.2 | 0.1 | 0 | 0.5 | 169.366368 | 583.3414286 | 418.7895238 | Mn0.2Fe0.2La0.1In0.5 | 6.188966 | -0.007688772 | 9.52 | 1.278976 | -0.01014813 | 93.456156 | -0.6630419 | 9.8 | 1.64 | 3.147 | 13 | 1 | 34.963 | 1.033994 | 18.3819 | -0.3656454 | -0.7711728
5326 | 0.5 | 0 | 0 | 0.2 | 0.1 | 0.2 | 0 | 0 | 672.9396 | 2310.914286 | 3342.690476 | Mn0.5Ca0.2Fe0.1La0.2 | 1.140201 | -0.02366656 | 16.07 | 1.333929 | -0.01014813 | 68.8502165 | -0.2519964 | 5.3 | 12.48 | 3.15 | 12 | 0 | 50.8656 | 0.6401282 | 16.44472 | -0.228914 | -0.1720239
5327 | 0 | 0.2 | 0.4 | 0 | 0.2 | 0 | 0 | 0.2 | 201.007 | 856.9642857 | 442.0609524 | Ni0.2Mg0.4Fe0.2In0.2 | 2.064187 | -0.01055972 | 8.32 | 1.159038 | -0.01107574 | 55.59328 | -0.8907163 | 7 | 6.24 | 2.852 | 15 | 1 | 39.0036 | 0.8338081 | 17.06192 | -0.2990006 | -0.6967888
5328 | 0.2 | 0.3 | 0 | 0.3 | 0 | 0 | 0 | 0.2 | 171.77375 | 757.117619 | 1077.66381 | Mn0.2Ni0.3Ca0.3In0.2 | 1.928186 | -0.004215935 | 16.67 | 1.328533 | -0.01135824 | 63.582629 | -0.2766788 | 7.6 | 7.32 | 2.972 | 14 | 1 | 40.772 | 0.8557928 | 17.739 | -0.352201 | -0.7650432
5329 | 0 | 0.3 | 0 | 0.5 | 0.1 | 0 | 0 | 0.1 | 208.565 | 877.7842857 | 697.2109524 | Ni0.3Ca0.5Fe0.1In0.1 | 2.321101 | 0.002976132 | 18.55 | 1.325419 | -0.0097131 | 54.71332 | -0.21108 | 6.1 | 5.44 | 2.932 | 15 | 1 | 34.7188 | 0.9883054 | 17.15508 | -0.3639277 | -0.6807586
5330 | 0 | 0.3 | 0.1 | 0.4 | 0 | 0 | 0 | 0.2 | 174.5725 | 758.5252381 | 642.9261905 | Ni0.3Mg0.1Ca0.4In0.2 | 0.7675887 | -0.01762558 | 17.18 | 1.32057 | -0.01064071 | 59.03332 | -0.2912231 | 6.6 | 15.84 | 2.723 | 9 | 1 | 27.9398 | 1.111081 | 15.09618 | -0.4478182 | -0.7580242
5331 | 0.5 | 0 | 0.1 | 0.2 | 0.2 | 0 | 0 | 0 | 541.7595 | 1931.047619 | 2270.454762 | Mn0.5Mg0.1Ca0.2Fe0.2 | 1.00157 | -0.01495579 | 13.56 | 1.341818 | -0.01014813 | 49.0841225 | -0.2716814 | 5.7 | 14.56 | 2.835 | 11 | 0 | 57.7716 | 0.5363625 | 14.82392 | -0.1737492 | -0.2661935
5332 | 0.4 | 0.4 | 0 | 0 | 0 | 0 | 0.2 | 0 | 323.7717178 | 1263.176667 | 1646.67619 | Mn0.4Ni0.4Y0.2 | 0.9470656 | -0.01282436 | 8.96 | 1.243125 | -0.008770606 | 63.233748 | -0.4161515 | 7.4 | 15.36 | 3.818 | 14 | 0 | 65.788 | 0.3040798 | 8.2328 | -0.05079079 | -0.4897611
5333 | 0.4 | 0 | 0.2 | 0.2 | 0.2 | 0 | 0 | 0 | 395.48525 | 1414.604762 | 3874.261905 | Mn0.4Mg0.2Ca0.2Fe0.2 | 1.003666 | 0.01436243 | 14.4 | 1.339287 | -0.01107574 | 46.020818 | -0.3135431 | 5.2 | 15.2 | 2.694 | 11 | 0 | 51.8556 | 0.625872 | 16.59872 | -0.2146895 | -0.4028697
5334 | 0 | 0 | 0 | 0 | 0.2 | 0 | 0.6 | 0.2 | 6.5769 | 168.8554524 | 207.0375952 | Fe0.2Y0.6In0.2 | 0.8198698 | -0.02606516 | 10.56 | 1.233549 | -0.007900549 | 87.47611 | -0.4635663 | 6 | 14.72 | 3.982 | 8 | 1 | 32.5296 | 0.7975503 | 12.44672 | -0.2454392 | -2.181979
5335 | 0.5 | 0 | 0 | 0 | 0 | 0.5 | 0 | 0 | 224.5097438 | 608.2995238 | 960.5352381 | Mn0.5La0.5 | 2.604797 | 0.01273555 | 13.75 | 1.232523 | -0.005762826 | 96.9217575 | -0.1938615 | 5 | 3 | 3.695 | 6 | 0 | 45.715 | 0.6738488 | 15.4025 | -0.1813698 | -0.6487648
5336 | 0 | 0.4 | 0 | 0.1 | 0 | 0 | 0.4 | 0.1 | 105.96185 | 415.2414286 | 403.5757143 | Ni0.4Ca0.1Y0.4In0.1 | 0.5964859 | 0.01004993 | 14.94 | 1.326768 | -0.009923171 | 74.5293 | -0.3194098 | 6.7 | 26.04 | 3.96 | 10 | 1 | 41.4486 | 0.6858289 | 15.09742 | -0.2481309 | -0.9748505
5337 | 0.2 | 0.1 | 0 | 0 | 0.4 | 0.3 | 0 | 0 | 328.00517 | 1213.128571 | 624.2171429 | Mn0.2Ni0.1Fe0.4La0.3 | 15.35907 | -0.01581821 | 13.29 | 1.280841 | -0.01064071 | 80.86659 | -0.2951291 | 6.5 | 1.08 | 4.081 | 20 | 0 | 59.89 | 0.4931769 | 14.1822 | -0.1205246 | -0.4841193
5338 | 0.5 | 0.1 | 0.2 | 0 | 0.2 | 0 | 0 | 0 | 489.2355 | 2166.547619 | 3209.761905 | Mn0.5Ni0.1Mg0.2Fe0.2 | 3.127104 | 0.005331839 | 5.9 | 1.163213 | -0.01014813 | 49.3683625 | -1.186704 | 6.5 | 4.8 | 3.062 | 19 | 0 | 65.541 | 0.3689251 | 10.3391 | -0.07788394 | -0.310482
5339 | 0.2 | 0.5 | 0.2 | 0 | 0 | 0 | 0.1 | 0 | 323.6562085 | 1081.78381 | 734.6197619 | Mn0.2Ni0.5Mg0.2Y0.1 | 1.561243 | -0.001085187 | 9.09 | 1.242926 | -0.01014813 | 54.085894 | -0.5750979 | 7.1 | 9.96 | 3.543 | 14 | 0 | 58.881 | 0.432053 | 11.9281 | -0.1069979 | -0.4899161
5340 | 0.3 | 0 | 0 | 0 | 0 | 0.5 | 0.1 | 0.1 | 209.6166 | 748.0666667 | 822.7430952 | Mn0.3La0.5Y0.1In0.1 | 1.720129 | 0.006391352 | 12.59 | 1.228589 | -0.0097131 | 106.3065335 | -0.4517557 | 5.2 | 7.2 | 3.8 | 8 | 1 | 33.3638 | 0.8596224 | 14.27118 | -0.2833438 | -0.6785743
5341 | 0.2 | 0.2 | 0 | 0.1 | 0 | 0 | 0.5 | 0 | 246.93216 | 924.0954762 | 786.037619 | Mn0.2Ni0.2Ca0.1Y0.5 | 1.543036 | -0.002297925 | 14.22 | 1.323796 | -0.01014813 | 71.187014 | -0.3587023 | 5.1 | 10.92 | 3.841 | 14 | 0 | 43.9498 | 0.6038022 | 13.71498 | -0.161454 | -0.6074223
5342 | 0 | 0.3 | 0.3 | 0.4 | 0 | 0 | 0 | 0 | 321.971191 | 1067.882381 | 427.3780952 | Ni0.3Mg0.3Ca0.4 | 1.463233 | -0.01161915 | 16.98 | 1.319776 | -0.009053114 | 40.93072 | -0.2549748 | 4.4 | 7.68 | 2.521 | 8 | 0 | 30.6662 | 0.9570683 | 14.51538 | -0.3235785 | -0.492183
5343 | 0.2 | 0.2 | 0 | 0 | 0 | 0.3 | 0.3 | 0 | 225.6643 | 326.2109524 | 413.1819048 | Mn0.2Ni0.2La0.3Y0.3 | 1.193696 | -0.008370485 | 13.92 | 1.263664 | -0.01135824 | 91.069685 | -0.4149582 | 5.2 | 14.72 | 4.124 | 15 | 0 | 42.527 | 0.6462851 | 14.3421 | -0.17607 | -0.6465371
5344 | 0.3 | 0 | 0 | 0 | 0.3 | 0.3 | 0 | 0.1 | 171.44935 | 739.0980952 | 519.8285714 | Mn0.3Fe0.3La0.3In0.1 | 18.20373 | 0.0179152 | 13.71 | 1.278165 | -0.01092322 | 86.3883545 | -0.3469223 | 6.7 | 0.84 | 3.753 | 13 | 1 | 52.2578 | 0.6310353 | 16.84278 | -0.2153072 | -0.7658642
5345 | 0.4 | 0 | 0 | 0.4 | 0 | 0 | 0 | 0.2 | 184.98665 | 880.1461905 | 1526.928571 | Mn0.4Ca0.4In0.2 | 5.205492 | -0.01214095 | 16.56 | 1.287895 | -0.008770606 | 60.970018 | -0.2429419 | 6.2 | 1.92 | 2.408 | 6 | 1 | 34.2968 | 1.005941 | 17.17968 | -0.423565 | -0.7328596
5346 | 0 | 0.6 | 0.1 | 0 | 0.2 | 0 | 0 | 0.1 | 172.28504 | 791.2257143 | 433.8914286 | Ni0.6Mg0.1Fe0.2In0.1 | 10.21321 | -0.01876665 | 5.25 | 1.164805 | -0.009053114 | 60.29734 | -0.9710527 | 9.1 | 1.36 | 3.923 | 15 | 1 | 63.4428 | 0.4215156 | 11.49248 | -0.1267673 | -0.7637524
5347 | 0.3 | 0 | 0 | 0.2 | 0 | 0.5 | 0 | 0 | 355.7351725 | 1267.803333 | 421.5971429 | Mn0.3Ca0.2La0.5 | 1.141882 | -0.003985623 | 13.79 | 1.281675 | -0.008560535 | 93.9497485 | -0.3387276 | 4 | 9.56 | 3.479 | 6 | 0 | 31.8826 | 0.9209134 | 14.14642 | -0.3093519 | -0.4488732
5348 | 0 | 0.1 | 0.2 | 0.1 | 0.6 | 0 | 0 | 0 | 397.5629 | 1432.919048 | 1493.690476 | Ni0.1Mg0.2Ca0.1Fe0.6 | 1.076615 | 0.0005476089 | 11.07 | 1.348832 | -0.009053114 | 48.24514 | -0.2912603 | 6.4 | 13.08 | 3.498 | 14 | 0 | 60.6248 | 0.5059602 | 14.56788 | -0.1619281 | -0.4005942
5349 | 0 | 0.3 | 0 | 0.5 | 0 | 0.2 | 0 | 0 | 301.463045 | 857.877381 | 978.91 | Ni0.3Ca0.5La0.2 | 1.504388 | 0.01830684 | 16.31 | 1.312468 | -0.008560535 | 65.428114 | -0.243204 | 4.6 | 7.48 | 3.146 | 9 | 0 | 29.176 | 1.033964 | 14.5174 | -0.3481672 | -0.5207659
5350 | 0.1 | 0 | 0.1 | 0.3 | 0 | 0.5 | 0 | 0 | 279.668215 | 911.9128571 | 572.9404762 | Mn0.1Mg0.1Ca0.3La0.5 | 1.915241 | -0.01689666 | 9.78 | 1.2754 | -0.0097131 | 89.4004395 | -0.7778145 | 3 | 5.96 | 3.23 | 6 | 0 | 19.0504 | 1.023461 | 7.30232 | -0.2452147 | -0.5533569
5351 | 0.3 | 0 | 0 | 0.4 | 0 | 0 | 0.3 | 0 | 271.047475 | 629.0966667 | 873.572619 | Mn0.3Ca0.4Y0.3 | 0.9294273 | -0.02927437 | 15.15 | 1.28141 | -0.009053114 | 59.1843685 | -0.329805 | 3.8 | 14.04 | 2.923 | 6 | 0 | 33.6392 | 0.8648249 | 15.07728 | -0.27516 | -0.5669546
5352 | 0.1 | 0.4 | 0 | 0 | 0.2 | 0.3 | 0 | 0 | 321.24569 | 1361.269286 | 1138.808571 | Mn0.1Ni0.4Fe0.2La0.3 | 1.248765 | -0.01402287 | 13.15 | 1.281142 | -0.01064071 | 81.8118055 | -0.2891916 | 7.2 | 13.32 | 4.265 | 20 | 0 | 58.449 | 0.4893397 | 13.7381 | -0.1172614 | -0.4931627